## FNCT_AGUV_Arkopal
Specimen_ID | Process_ID | material | Width w | Thickness t | Notch depth nominal nn | Residual fracture surface nominal An | Stress nominal σn | Measurement Station | Medium | Force | Start of measurement | End of measurement | Time to failure tf | Final elongation d | Residual fracture surface measured AL1 | Residual fracture surface measured AL2 | Residual fracture surface measured AL | Notch depth measured nm | Stress measured σL | Test temperature | Conditioning time | Leverage ratio
|  |  | mm | mm | mm | mm² | MPa |  |  | N |  |  | h |  | mm² | mm² | mm² | mm | MPa | °C | h
AGUV_7 | 1511007UVMS | PE-HD Lupolen 4261 AG UV 60005 | 6.043 | 6.02 | 1 | 16.25286 | 8.25 | 6 | Arkopal | 134 | 2015-11-04 15:19 | 2015-11-07 19:34 | 66.17 | 2.229 | 16.22 | 16.19 | 16.205 | 1.025 | 8.269053 | 50 | 10 | 1
AGUV_8 | 1511008UVMS | PE-HD Lupolen 4261 AG UV 60005 | 6.056 | 6.033 | 1 | 16.357848 | 8.75 | 4 | Arkopal | 143 | 2015-11-05 11:15 | 2015-11-08 07:32 | 58.23 | 1.8 | 16.05 | 16.04 | 16.045 | 1.03 | 8.912434 | 50 | 10 | 1
AGUV_9 | 1511009UVMS | PE-HD Lupolen 4261 AG UV 60005 | 6.196 | 6.096 | 1 | 17.186816 | 9 | 9 | Arkopal | 153 | 2015-11-04 15:22 | 2015-11-07 02:05 | 48.62 | 2.567 | 16.03 | 15.84 | 15.935 | 1.03 | 9.601506 | 50 | 10 | 1
AGUV_12 | 1511012UVMS | PE-HD Lupolen 4261 AG UV 60005 | 6.16 | 6.033 | 1 | 16.77728 | 9.25 | 1 | Arkopal | 155 | 2015-11-06 11:04 | 2015-11-08 21:44 | 48.55 | 2.681 | 15.77 | 15.97 | 15.87 | 1.03 | 9.766856 | 50 | 10 | 1
AGUV_13 | 1511013UVMS | PE-HD Lupolen 4261 AG UV 60005 | 6.033 | 6.116 | 1 | 16.599828 | 9.75 | 3 | Arkopal | 162 | 2015-11-06 11:06 | 2015-11-08 19:32 | 46.33 | 3.337 | 16.05 | 15.94 | 15.995 | 1 | 10.12817 | 50 | 10 | 1

## FNCT_AGUV_Wasser
Specimen_ID | Process_ID | material | Width w | Thickness t | Notch depth nominal nn | Residual fracture surface nominal An | Stress nominal σn | Measurement Station | Medium | Force | Start of measurement | End of measurement | Time to failure tf | Final elongation d | Residual fracture surface measured AL1 | Residual fracture surface measured AL2 | Residual fracture surface measured AL | Notch depth measured nm | Stress measured σL | Test temperature | Conditioning time | Leverage ratio
|  |  | mm | mm | mm | mm² | MPa |  |  | N |  |  | h |  | mm² | mm² | mm² | mm | MPa | °C | h
AGUV_253 | 17010253UVMS | PE-HD Lupolen 4261 AG UV 60005 | 6.086 | 5.993 | 1 | 16.315398 | 8.25 | 10 | Distilled Water | 135 | 2017-01-25 15:27 | 2017-02-06 21:25 | 283.68 | 4.045 | 16.55 | 16.54 | 16.545 | 0.988 | 8.159565 | 50 | 10 | 1
AGUV_244 | 16120244UVMS | PE-HD Lupolen 4261 AG UV 60005 | 6.023 | 6.153 | 1 | 16.707519 | 8.75 | 6 | Distilled Water | 146 | 2016-12-19 11:58 | 2016-12-28 05:40 | 199.4 | 4.027 | 16.55 | 16.24 | 16.395 | 0.988 | 8.905154 | 50 | 10 | 1
AGUV_245 | 16120245UVMS | PE-HD Lupolen 4261 AG UV 60005 | 6.056 | 6.1 | 1 | 16.6296 | 9 | 10 | Distilled Water | 150 | 2017-01-05 11:10 | 2017-01-12 16:36 | 163.18 | 4.189 | 16.88 | 16.76 | 16.82 | 0.98 | 8.917955 | 50 | 10 | 1
AGUV_248 | 17010248UVMS | PE-HD Lupolen 4261 AG UV 60005 | 6.043 | 6.136 | 1 | 16.721848 | 9.25 | 10 | Distilled Water | 155 | 2017-01-13 14:32 | 2017-01-21 13:54 | 181.09 | 4.264 | 16.71 | 16.85 | 16.78 | 1.005 | 9.237187 | 50 | 10 | 1
AGUV_264 | 17020264UVMS | PE-HD Lupolen 4261 AG UV 60005 | 5.973 | 5.99 | 1 | 15.85227 | 9.75 | 10 | Distilled Water | 154 | 2017-02-09 15:07 | 2017-02-16 03:58 | 146.59 | 4.684 | 15.18 | 15.46 | 15.32 | 1.023 | 10.05222 | 50 | 10 | 1

## FNCT_5021DX_Arkopal
Specimen_ID | Process_ID | material | Width w | Thickness t | Notch depth nominal nn | Residual fracture surface nominal An | Stress nominal σn | Measurement Station | Medium | Force | Start of measurement | End of measurement | Time to failure tf | Final elongation d | Residual fracture surface measured AL1 | Residual fracture surface measured AL2 | Residual fracture surface measured AL | Notch depth measured nm | Stress measured σL | Test temperature | Conditioning time | Leverage ratio
|  |  | mm | mm | mm | mm² | MPa |  |  | N |  |  | h |  | mm² | mm² | mm² | mm | MPa | °C | h
5021DX_7 | 1511007DXMS | PE-HD Lupolen 5021 DX | 6.016 | 6 | 1 | 16.064 | 8.25 | 1 | Arkopal | 133 | 2015-11-04 15:14 | 2015-11-05 11:20 | 10.04 | 1.58 | 16.45 | 16.34 | 16.395 | 0.973 | 8.112229 | 50 | 10 | 1
5021DX_8 | 1511008DXMS | PE-HD Lupolen 5021 DX | 6.07 | 5.946 | 1 | 16.06022 | 8.75 | 3 | Arkopal | 141 | 2015-11-04 15:16 | 2015-11-05 09:15 | 7.91 | 1.637 | 16.06 | 15.78 | 15.92 | 1.02 | 8.856784 | 50 | 10 | 1
5021DX_9 | 1511009DXMS | PE-HD Lupolen 5021 DX | 6.013 | 5.976 | 1 | 15.955688 | 9 | 4 | Arkopal | 144 | 2015-11-04 15:18 | 2015-11-05 08:00 | 6.65 | 1.523 | 16.08 | 15.97 | 16.025 | 1.025 | 8.985959 | 50 | 10 | 1
5021DX_10 | 1511010DXMS | PE-HD Lupolen 5021 DX | 6.12 | 5.916 | 1 | 16.13392 | 9.25 | 3 | Arkopal | 149 | 2015-11-05 11:12 | 2015-11-06 04:06 | 6.82 | 1.721 | 16.34 | 16.32 | 16.33 | 1.01 | 9.124311 | 50 | 10 | 1
5021DX_11 | 1511011DXMS | PE-HD Lupolen 5021 DX | 5.956 | 5.99 | 1 | 15.78444 | 9.75 | 1 | Arkopal | 154 | 2015-11-05 12:09 | 2015-11-06 03:50 | 5.6 | 1.931 | 15.66 | 15.68 | 15.67 | 1.025 | 9.827696 | 50 | 10 | 1

## FNCT_5021DX_Wasser
Specimen_ID | Process_ID | material | Width w | Thickness t | Notch depth nominal nn | Residual fracture surface nominal An | Stress nominal σn | Measurement Station | Medium | Force | Start of measurement | End of measurement | Time to failure tf | Final elongation d | Residual fracture surface measured AL1 | Residual fracture surface measured AL2 | Residual fracture surface measured AL | Notch depth measured nm | Stress measured σL | Test temperature | Conditioning time | Leverage ratio
|  |  | mm | mm | mm | mm² | MPa |  |  | N |  |  | h |  | mm² | mm² | mm² | mm | MPa | °C | h
5021DX_248 | 16120248DXMS | PE-HD Lupolen 5021 DX | 6.046 | 6.06 | 1 | 16.42676 | 8.25 | 1 | Distilled Water | 136 | 2016-12-08 12:48 | 2016-12-09 14:57 | 15.96 | 2.606 | 16.87 | 17.17 | 17.02 | 1.008 | 7.990599 | 50 | 10 | 1
5021DX_253 | 16120253DXMS | PE-HD Lupolen 5021 DX | 6.033 | 6.046 | 1 | 16.317518 | 8.75 | 1 | Distilled Water | 143 | 2016-12-13 13:59 | 2016-12-14 13:32 | 13.48 | 2.763 | 16.54 | 16.56 | 16.55 | 0.998 | 8.640483 | 50 | 10 | 1
5021DX_250 | 16120250DXMS | PE-HD Lupolen 5021 DX | 5.98 | 6.04 | 1 | 16.0792 | 9 | 4 | Distilled Water | 145 | 2016-12-08 12:51 | 2016-12-09 12:04 | 13.12 | 1.918 | 16.57 | 16.56 | 16.565 | 0.98 | 8.753396 | 50 | 10 | 1
5021DX_251 | 16120251DXMS | PE-HD Lupolen 5021 DX | 6.003 | 6.04 | 1 | 16.17212 | 9.25 | 5 | Distilled Water | 149 | 2016-12-08 12:51 | 2016-12-09 08:47 | 9.8 | 2.893 | 16.79 | 16.65 | 16.72 | 0.995 | 8.911483 | 50 | 10 | 1
5021DX_252 | 16120252DXMS | PE-HD Lupolen 5021 DX | 6.05 | 6.133 | 1 | 16.73865 | 9.75 | 6 | Distilled Water | 163 | 2016-12-08 12:53 | 2016-12-09 03:43 | 4.7 | 3.029 | 16.74 | 16.8 | 16.77 | 1.033 | 9.719738 | 50 | 10 | 1