## disposal
Bitkom e.V. 2020
Bundesbürger
64% | Bundesbürger haben Smartphone entsorgt oder verkauft
21% | Bundesbürger heben Geräte ausnahmslos auf
15% | Bundesbürger benutzen noch oder haben keines
ehemalige Smartphone-Besitzer
75.29% | ehemalige Smartphone-Besitzer haben Smartphone entsorgt oder verkauft |  | min | max
24.71% | ehemalige Smartphone-Besitzer heben Geräte ausnahmslos auf | lifetime = replacement cycle | 1.75 | 2.8 | a
Smartphone-Entsorger
50% | Smartphone-Entsorger verkauften an Privatperson
9% | Smartphone-Entsorger verkauften an professionellen Händler
41% | Smartphone-Entsorger brachten zur Sammelstelle für Elektromüll
17% | Smartphone-Entsorger brachten zum Hersteller oder Händler
25% | Smartphone-Entsorger haben schon einmal Altgerät verschenkt
1% | Smartphone-Entsorger im Hausmüll entsorgt
Watson et al. 2017
40% | existing phone not functioning
47% | want latest phone model
13% | want latest software
Benton et al., 2015

## dmg_causes
https://www.statista.com/statistics/959492/us-top-common-smartphone-damage-cause/
https://www.squaretrade.com/press/Mobile-myths-cost-consumers-dearly-Americans-report-spending-3.4-billion-replacing-millions
| 66% | of smartphone owners damaged their phones in the past year
dropped on the ground | 74% | impact | impact | 183% | 73.79%
falling out of a pocket | 49% | impact | water | 65% | 26.21%
dropped in water | 39% | water
knocked off a table or counter | 38% | impact
dropped in the toilet | 26% | water
falling out of a bag | 22% | impact

## defects
https://www.statista.com/statistics/959492/us-top-common-smartphone-damage-cause/
https://www.squaretrade.com/press/Mobile-myths-cost-consumers-dearly-Americans-report-spending-3.4-billion-replacing-millions
| 66% | of smartphone owners damaged their phones in the past year
dropped on the ground | 74% | impact | impact | 183% | 73.79%
falling out of a pocket | 49% | impact | ingress | 65% | 26.21%
dropped in water | 39% | ingress
knocked off a table or counter | 38% | impact
dropped in the toilet | 26% | ingress
falling out of a bag | 22% | impact
(Agrawal, 2017) | mix | max | average
broken screen | 50% | 55% | 52.5% | impact | display glass | impact | 65%
water-caused damage | 15% | 20% | 17.5% | ingress | random | ingress | 17.5%
charging connector | 5% | 10% | 7.5% | impact/wear | connector | wear | 12.5%
phone locked | 5% | 10% | 7.5%
connectivity | 7% | 7% | 7%
audio | 5% | 5% | 5% | impact/ingress/wear | audio
phone crush | 1% | 5% | 3% | impact
battery not mentioned
https://www.statista.com/statistics/959513/us-common-smartphone-damages/
https://www.squaretrade.com/press/Mobile-myths-cost-consumers-dearly-Americans-report-spending-3.4-billion-replacing-millions
5761
cracked screen | 29% | impact | display | display glass | impact | 61% | 33.89% | display | 72% | 65.45% | display glass | 56% | 50.91%
scratched screen | 27% | wear | display | display glass | ingress | 38% | 21.11% | battery | 22% | 20% | display unit | 16% | 14.55%
nonworking batteries | 22% | impact/ingress/wear | battery | battery | wear | 81% | 45% | housing | 16% | 14.55% | battery | 22% | 20%
touchscreen issues | 16% | impact/ingress/wear | display | display unit | [6 empty] | housing | 16% | 14.55%
chipped corners/side | 16% | impact/wear | housing | housing
clickrepair 2019
Defects | Share | at impact | from wear | [5 empty] | impact | ingress | wear
Display | 67.4% | 77.4% | 60.3% |  |  |  |  | (Statista, 2018) | 73.79% | 26.21% | [5 empty] | 0%
Casing | 50% | 42.7% | 73.1% |  |  |  |  | (Agrawal, 2017) | 65% | 17.5% | 12.5% |  |  |  |  | 5% | 50
Battery | 33.9% | 6.7% | [5 empty] | (Agrawal, 2017), impact & ingress | 78.79% | 21.21% | [5 empty] | 10% | 15
Connectors | 16.1% | 5.4% | 13.8% |  |  |  |  | (Statista, 2017) | 33.89% | 21.11% | 45% |  |  |  |  | 15% | 9
Camera | 7.9% | 9.3% | [5 empty] | (Statista, 2017), impact & ingress | 61.62% | 38.38% | [5 empty] | 20% | 7
[8 empty] | average impact & ingress; wear | 71.4% | 28.6% | 28.75% |  |  |  |  | 25% | 6
[8 empty] | defect frequency | 55.45% | 22.22% | 22.33%
Handyreparaturvergleich 03/19 | [15 empty] | 30% | 5
Repair requests | iPhone6 | iPhoneX | [13 empty] | 35% | 4.5
Display | 48.5% | 38% |  |  | Display | Back cover | Display glass/ Touchscreen | LCD Display | Camera | Buttons | Ports/connectors | Battery | Audio | Others |  | 40% | 4
Back cover | 0.9% | 35.7% |  | (Agrawal, 2017) |  |  | 52.5% |  |  |  | 7.5% |  | 5% |  |  | 45% | 3.5
Display glass / Touchscreen | 9.6% | 12% |  | https://www.statista.com/statistics/959513/us-common-smartphone-damages/ |  | 14.55% | 50.91% | 14.55% |  |  |  | 20% |  |  |  | 50% | 3
LCD Display | 7% | 6.2% |  | clickrepair 2019 | 67.4% | 50% |  |  | 7.9% |  | 16.1% | 33.9% |  |  |  | 55% | 2
Battery | 17% | 1.2% |  | iPhone6 | 48.5% | 0.9% | 9.6% | 7% |  |  |  | 17% |  | 17% |  | 60% | 1
Others | 17% | 6.9% |  | iPhoneX | 38% | 35.7% | 12% | 6.2% |  |  |  | 1.2% |  | 6.9% |  | 65%
|  |  |  | S6 | 13.7% | 1.4% | 7.2% | 7.2% | 4.3% | 12.2% | 4.3% | 43.9% |  | 5.8% |  | 70%
Repair requests | S6 | S9 |  | S9 | 49.9% | 21.7% | 18.8% | 5.4% | 1.3% | 0.8% | 0.5% | 0.3% |  | 1.3% |  | 75%
Display | 13.7% | 49.9% |  |  | 43.5% | 20.71% | 25.17% | 8.069% | 4.5% | 6.5% | 7.1% | 19.38% | 5% | 7.75% | TU Berlin / Fraunhofer IZM young researchers group “Obsolescence as a challenge for sustainability!” | 80% | 0.5
Back cover | 1.4% | 21.7% | clickrepair 2019 | at impact | 77.4% | 42.7% |  |  | 9.3% |  | 5.4% | 6.7% |  |  |  | 85%
Display glass/ Touchscreen | 7.2% | 18.8% |  | from wear | 60.3% | 73.1% |  |  |  |  | 13.8% |  |  |  |  | 90%
LCD Display | 7.2% | 5.4% | w/o others | repair request frequency | 31.09% | 14.8% | 17.99% | 5.767% | 3.216% | 4.645% | 5.074% | 13.85% | 3.573% |  |  | 95%
Camera | 4.3% | 1.3% |  | at impact | 54.7% | 30.18% | 0% | 0% | 6.572% | 0% | 3.816% | 4.735% | 0% |  |  | 100% | 0
Buttons | 12.2% | 0.8% |  | from wear | 40.96% | 49.66% | 0% | 0% | 0% | 0% | 9.375% | 0% | 0%
Ports/connectors | 4.3% | 0.5% | w/o display unit | repair request frequency |  | 14.8% | 41.53% | 13.31% | 3.216% | 4.645% | 5.074% | 13.85% | 3.573%
Battery | 43.9% | 0.3% |  | at impact |  | 30.18% | 41.42% | 13.28% | 6.572% | 0% | 3.816% | 4.735% | 0%
Others | 5.8% | 1.3% |  | from wear |  | 49.66% | 31.02% | 9.945% | 0% | 0% | 9.375% | 0% | 0%
|  |  |  | impact |  | 30.18% | 41.42% | 13.28% | 6.572% | 0% | 3.816% | 4.735% | 0%
|  |  |  | wear |  | 49.66% | 31.02% | 9.945% | 0% | 0% | 9.375% | 0% | 0%
https://susproc.jrc.ec.europa.eu/product-bureau/sites/default/files/2021-12/JRC_Report_Repair_Score_Smartphone_Tablets_v2.pdf
Relevance value |  | Failure Likelihood
|  | Low | Medium | High
Functional relevance | Low
| Medium |  | Front-facing camera | Back cover (assembly)
Rear-facing camera
| High | External connectors | Hinge assembly or mechanical display folding mechanism | Battery
|  | Buttons | mechanical display rolling mechanism | Display assembly
Microphone
Speaker
Wertgarantie 2020 | [8 empty] | Wertgarantie 2019
| 2019 | 2020 | 2019 | 2020 | 2019 | 2020 |  |  | 2019 | 2019 | 2019
| with screen protector/protective case | with screen protector/protective case | without screen protector/protective case | without screen protector/protective case | reduction through screen protector/protective case |  |  |  | with screen protector/protective case | without screen protector/protective case | reduction through screen protector/protective case
Sony | 6.4% | 10.6% | 5.6% | 12.5% | 114.3% | 84.8% |  | htc | 20.2% | 23.3% | 86.7%
Apple | 12.2% | 10.3% | 18.3% | 11.5% | 66.67% | 89.57% |  | LG | 14.5% | 22% | 65.91%
Samsung | 11.4% | 10.9% | 17.8% | 16.5% | 64.04% | 66.06% |  | Apple | 13.3% | 19.9% | 66.83%
Huawei | 10.2% | 10.8% | 20.5% | 12.3% | 49.76% | 87.8% |  | Samsung | 13.2% | 18.5% | 71.35%
LG | 13.7% | 11.5% | 9.5% | 5.3% | 144.2% | 217% |  | Sony | 11.1% | 19% | 58.42%
Nokia | 4.7% | 12.5% | 9.5% | 11.1% | 49.47% | 112.6% |  | Huawei | 10.5% | 18.4% | 57.07%
Xiaomi | 5.9% | 5.1% | 25% | 10% | 23.6% | 51% |  | Nokia | 9.1% | 10.6% | 85.85%
[7 empty] | 87.2% | Xiaomi | 6.3% | 28.6% | 22.03%
[11 empty] | 64.27% |  | 75.74% | 24.26%
3%
100%
[13 empty] | 67% | 33%
[13 empty] | 64.99% | 35.01%
97%

## lifetime
average
| YouGov | 45.8 | 46
| Ipsos | 38.4 | 38
| Ng | 23.2 | 23
| Wieser | 32.4 | 32
| Counterpoint | 21 | 21
|  | 32.16 | 32
YouGov Research, 2020
On average, how long do you tend to own the following devices before buying a new one?
| less than 1 year | 1% | 2%
| 1-2 years | 28% | 39%
| 3-4 years | 41% | 36%
| 5-6 years | 15% | 23%
| 7-8 years | 3%
| 9-10 years | 1%
| more than 10 years | 2%
Ipsos, Trinomics, Fraunhofer FOKUS, Economisti Associati 2019
In the past 5 years, how often have you acquired a new mobile phone for personal use?
| less often than every five years | 14%
| every five years | 9%
| every four years | 11%
| every three years | 25%
| every two years | 33%
| every year | 6%
| more often than every year | 2%
(Kantar Worldpanel 2017) and (Ng 2019a)
| active use in months | USA | China | EU5 | France | Germany | Great Britain | Italy | Spain
| 2013 | 20.5 | 18.6 | 18.3
| 2014 | 20.9 | 21.8 | 19.5
| 2015 | 21.6 | 19.5 | 20.4
| 2016 | 22.7 | 20.2 | 23.4 | min | 20.2
| 2017 | 23.6 | 21 | 24.9 | max | 26.2
| 2018 | 24.7 | 21 | 26.2
Stiftung Warentest/Prakash (2015)/Cordella (2020)
| < 2 years | 42%
| 3 years | 16%
| 4 years | 12%
| > 5 years | 20%
(Ametsreiter 2016, 2017, 2019, 2020; Haas 2018)
| When was the currently used smartphone bought | 2016 | 2017 | 2018 | 2019 | 2020
| > 24 months | 19% | 19% | 19% | 19% | 19%
| 13-34 months | 26% | 26% | 26% | 26% | 26%
| 7-12 months | 24% | 21% | 28% | 32% | 34%
| 1-6 months | 31% | 34% | 27% | 23% | 21%
https://www.bitkom.org/sites/main/files/2022-02/Bitkom-Pressekonferenz%20Smartphone-Markt%2017%2002%202022%20Pr%C3%A4sentation_final.pdf
Wie lange haben Sie das Smartphone, das Sie derzeit
privat nutzen und selbst gekauft haben?
| 0-6 months | 22%
| 7-12 months | 38%
| 13-24 months | 22%
| more than 2 or 3 years | 8%
| more than 3 years | 8%
| months | YouGov Research, 2020 | Ipsos, Trinomics, Fraunhofer FOKUS, Economisti Associati 2019 | Stiftung Warentest/Prakash (2015)/Cordella (2020)
0 | 0 | 0.01 | 0.02
0 | 1 | 0.01 | 0.02
0 | 2 | 0.01 | 0.02
0 | 3 | 0.01 | 0.02
0 | 4 | 0.01 | 0.02
0 | 5 | 0.01 | 0.02
0 | 6 | 0.01 | 0.02
0 | 7 | 0.01 | 0.02
0 | 8 | 0.01 | 0.02
0 | 9 | 0.01 | 0.02
0 | 10 | 0.01 | 0.02
0 | 11 | 0.01 | 0.02
1 | 12 | 0.28 | 0.06
1 | 13 | 0.28 | 0.06
1 | 14 | 0.28 | 0.06
1 | 15 | 0.28 | 0.06
1 | 16 | 0.28 | 0.06
1 | 17 | 0.28 | 0.06
1 | 18 | 0.28 | 0.06
1 | 19 | 0.28 | 0.06
1 | 20 | 0.28 | 0.06
1 | 21 | 0.28 | 0.06
1 | 22 | 0.28 | 0.06
1 | 23 | 0.28 | 0.06
2 | 24 | 0.28 | 0.33 | 0.42
2 | 25 | 0.28 | 0.33 | 0.42
2 | 26 | 0.28 | 0.33 | 0.42
2 | 27 | 0.28 | 0.33 | 0.42
2 | 28 | 0.28 | 0.33 | 0.42
2 | 29 | 0.28 | 0.33 | 0.42
2 | 30 | 0.28 | 0.33 | 0.42
2 | 31 | 0.28 | 0.33 | 0.42
2 | 32 | 0.28 | 0.33 | 0.42
2 | 33 | 0.28 | 0.33 | 0.42
2 | 34 | 0.28 | 0.33 | 0.42
2 | 35 | 0.28 | 0.33 | 0.42
3 | 36 | 0.41 | 0.25 | 0.16
3 | 37 | 0.41 | 0.25 | 0.16
3 | 38 | 0.41 | 0.25 | 0.16
3 | 39 | 0.41 | 0.25 | 0.16
3 | 40 | 0.41 | 0.25 | 0.16
3 | 41 | 0.41 | 0.25 | 0.16
3 | 42 | 0.41 | 0.25 | 0.16
3 | 43 | 0.41 | 0.25 | 0.16
3 | 44 | 0.41 | 0.25 | 0.16
3 | 45 | 0.41 | 0.25 | 0.16
3 | 46 | 0.41 | 0.25 | 0.16
3 | 47 | 0.41 | 0.25 | 0.16
4 | 48 | 0.41 | 0.11 | 0.12
4 | 49 | 0.41 | 0.11 | 0.12
4 | 50 | 0.41 | 0.11 | 0.12
4 | 51 | 0.41 | 0.11 | 0.12
4 | 52 | 0.41 | 0.11 | 0.12
4 | 53 | 0.41 | 0.11 | 0.12
4 | 54 | 0.41 | 0.11 | 0.12
4 | 55 | 0.41 | 0.11 | 0.12
4 | 56 | 0.41 | 0.11 | 0.12
4 | 57 | 0.41 | 0.11 | 0.12
4 | 58 | 0.41 | 0.11 | 0.12
4 | 59 | 0.41 | 0.11 | 0.12
5 | 60 | 0.15 | 0.09
5 | 61 | 0.15 | 0.09
5 | 62 | 0.15 | 0.09
5 | 63 | 0.15 | 0.09
5 | 64 | 0.15 | 0.09
5 | 65 | 0.15 | 0.09
5 | 66 | 0.15 | 0.09
5 | 67 | 0.15 | 0.09
5 | 68 | 0.15 | 0.09
5 | 69 | 0.15 | 0.09
5 | 70 | 0.15 | 0.09
5 | 71 | 0.15 | 0.09
6 | 72 | 0.15
6 | 73 | 0.15
6 | 74 | 0.15
6 | 75 | 0.15
6 | 76 | 0.15
6 | 77 | 0.15
6 | 78 | 0.15
6 | 79 | 0.15
6 | 80 | 0.15
6 | 81 | 0.15
6 | 82 | 0.15
6 | 83 | 0.15
7 | 84 | 0.03
7 | 85 | 0.03
7 | 86 | 0.03
7 | 87 | 0.03
7 | 88 | 0.03
7 | 89 | 0.03
7 | 90 | 0.03
7 | 91 | 0.03
7 | 92 | 0.03
7 | 93 | 0.03
7 | 94 | 0.03
7 | 95 | 0.03
8 | 96 | 0.03
8 | 97 | 0.03
8 | 98 | 0.03
8 | 99 | 0.03
8 | 100 | 0.03
8 | 101 | 0.03
8 | 102 | 0.03
8 | 103 | 0.03
8 | 104 | 0.03
8 | 105 | 0.03
8 | 106 | 0.03
8 | 107 | 0.03
9 | 108 | 0.01
9 | 109 | 0.01
9 | 110 | 0.01
9 | 111 | 0.01
9 | 112 | 0.01
9 | 113 | 0.01
9 | 114 | 0.01
9 | 115 | 0.01
9 | 116 | 0.01
9 | 117 | 0.01
9 | 118 | 0.01
9 | 119 | 0.01
10 | 120 | 0.02
Note on C33: [Kommentarthread] Ihre Version von Excel gestattet Ihnen das Lesen dieses Kommentarthreads. Jegliche Bearbeitungen daran werden jedoch entfernt, wenn die Datei in einer neueren Version von Excel geöffnet wird. Weitere Informationen: https://go.microsoft.com/fwlink/?linkid=870924. Kommentar: not comparable due to change in methodology

## lifetime_months
(YouGov, 2020) | (EC et al., 2019) | (Prakash et al., 2015)
0.01 | 0.02
0.01 | 0.02
0.01 | 0.02
0.01 | 0.02
0.01 | 0.02
0.01 | 0.02
0.01 | 0.02
0.01 | 0.02
0.01 | 0.02
0.01 | 0.02
0.01 | 0.02
0.01 | 0.02
0.28 | 0.06
0.28 | 0.06
0.28 | 0.06
0.28 | 0.06
0.28 | 0.06
0.28 | 0.06
0.28 | 0.06
0.28 | 0.06
0.28 | 0.06
0.28 | 0.06
0.28 | 0.06
0.28 | 0.06
0.28 | 0.33 | 0.42
0.28 | 0.33 | 0.42
0.28 | 0.33 | 0.42
0.28 | 0.33 | 0.42
0.28 | 0.33 | 0.42
0.28 | 0.33 | 0.42
0.28 | 0.33 | 0.42
0.28 | 0.33 | 0.42
0.28 | 0.33 | 0.42
0.28 | 0.33 | 0.42
0.28 | 0.33 | 0.42
0.28 | 0.33 | 0.42
0.41 | 0.25 | 0.16
0.41 | 0.25 | 0.16
0.41 | 0.25 | 0.16
0.41 | 0.25 | 0.16
0.41 | 0.25 | 0.16
0.41 | 0.25 | 0.16
0.41 | 0.25 | 0.16
0.41 | 0.25 | 0.16
0.41 | 0.25 | 0.16
0.41 | 0.25 | 0.16
0.41 | 0.25 | 0.16
0.41 | 0.25 | 0.16
0.41 | 0.11 | 0.12
0.41 | 0.11 | 0.12
0.41 | 0.11 | 0.12
0.41 | 0.11 | 0.12
0.41 | 0.11 | 0.12
0.41 | 0.11 | 0.12
0.41 | 0.11 | 0.12
0.41 | 0.11 | 0.12
0.41 | 0.11 | 0.12
0.41 | 0.11 | 0.12
0.41 | 0.11 | 0.12
0.41 | 0.11 | 0.12
0.15 | 0.09
0.15 | 0.09
0.15 | 0.09
0.15 | 0.09
0.15 | 0.09
0.15 | 0.09
0.15 | 0.09
0.15 | 0.09
0.15 | 0.09
0.15 | 0.09
0.15 | 0.09
0.15 | 0.09
0.15
0.15
0.15
0.15
0.15
0.15
0.15
0.15
0.15
0.15
0.15
0.15
0.03
0.03
0.03
0.03
0.03
0.03
0.03
0.03
0.03
0.03
0.03
0.03
0.03
0.03
0.03
0.03
0.03
0.03
0.03
0.03
0.03
0.03
0.03
0.03
0.01
0.01
0.01
0.01
0.01
0.01
0.01
0.01
0.01
0.01
0.01
0.01
0.02

## purchase_criteria
| category | statista (paywall)/PS (176) 2014 | statista (paywall)/PS (176) 2015
newest model, newest technology | lifetime | 29% | 31%
good design | design | 33% | 34%
high-quality finish | design

## repair
https://www.squaretrade.com/press/Mobile-myths-cost-consumers-dearly-Americans-report-spending-3.4-billion-replacing-millions
65% | 65% of smartphone owners have avoided fixing a broken phone because of high costs
67% | 67% admit they would not repair a damaged smartphone that still worked
59% | 59% have chosen to upgrade to a new device rather than repair a broken phone
38% | of smartphone owners with a cracked screen don’t get them fixed
34% | 34% of that group say repairing them was too costly
(Wertgarantie, 2019)
https://reparatur-marktplatz.wertgarantie.de/images/presse/downloads/pdf/clickrepair-smartphone-reparatur-studie-2019.pdf
| Apple | HTC | LG | Samsung | Sony | Nokia | Huawei | avg
would repair | 50.3% | 24.3% | 31.4% | 42.7% | 33.1% | 36.1% | 42.1% | 37.14%
have repaired | 19.5% | 15.1% | 12.8% | 12.7% | 12.1% | 10.9% | 10.2% | 13.33%
49.1% | repair is cheaper than buying new device
42.5% | repair is more sustainable
35.7% | repaired device as back-up
(Wertgarantie, 2020)
| Apple | Samsung | Huawei | LG | Nokia | HTC | Sony | Xiaomi | avg
would repair | 44% | 34% | 30.2% | 38.4% | 39.9% | 41.7% | 36.1% | 27.5% | 36.47%
have repaired | 24.6% | 13.7% | 14.5% | 17.6% | 11.3% | 13.2% | 14.6% | 2.4% | 13.99%
trend
53.9% | repair is cheaper than buying new device |  |  | 9.776%
53.1% | repair is more sustainable |  |  | 24.94%
30.5% | repaired device as back-up |  |  | -14.57%
YouGov (PS)
smartphone repair motivation
buy new one | 45%
get repaired | 47%
reasons for not repairing
The cost of repair | 53%
My device is old anyway | 53%
The general inconvenience of repair | 27%
Not having a device during repair | 27%
The time of repair | 12%
Bad experiences with certified repair shops | 8%
I like upgrading frequently | 7%
Bad experiences with uncertified repair shops | 8%
None of the above | 4%
Don't know | 3%
OHA - Obsoleszenz als Herausforderung für Nachhaltigkeit 2019
Prompt purchase of new device | 59%
Repair | 11%
Go without | 1%
Others (e.g. buy second-hand, borrow, etc.) | 29%
Fitzpatrick and Makov, 2020
Wieser and Tröger, 2018 |  | repairable
attempt to repair | 34% | 31%
no attempt to repair | 66% | 0%
repairable | 10.54%
not repairable | 89.46%
clickrepair 2019 | MoDeSt
33% | of devices have a defect in their lifetime
15.4% | of defect devices are repaired
| Squaretrade | YouGov | OHA | Wieser | (Wertgarantie, 2019) | (Wertgarantie, 2020) | high | low | avg | PS Design Options
repair | 41% | 47% | 11% | 10.54% | 13.33% | 13.99% | 47% | 10.54% | 22.81% | 51.5%
no repair | 59% | 53% | 89% | 89.46% | 86.67% | 86.01% | 89.46% | 53% | 77.19%

## transport
| weight [g] | packaging_overhead | total_weight [g] | plane [tkm] | ship [tkm] | Plane | Ship | Truck | Train
Fairphone 4 (current case) | 225 | 0 | 225 | 1.361 | 1.361 | 6048.889 | 6048.889 | 1125 | 375

## designs
Berwald et al., 2020
While this design trend can have negative implications for repair and recycling of smartphones, it may have positive effects on the robustness of the devices (e.g. through better ingress protection).
Proske et al., 2020
market share not taken into account!
wireless charging does not work with metal backside

## defects_new
(Wertgarantie, 2020)
[10 empty] | drop damage |  | technical problems |  |  | daily use |  | overall
| impact | wear | overall | impact | wear | overall | impact | ingress | wear | impact |  | wear |  |  | wear |  |  |  | impact | ingress | wear
| average | average | average | relative | relative | relative |  |  |  | 2019 | 2020 | 2019 | 2020 | average | 2019 | 2020 | 2019 | 2020
display | 79% | 62.3% | 68.5% | 100% | 86.83% | 100% | 55.45% |  | 19.39% | 77.4% | 80.6% | 16.9% | 17.9% | 17.4% | 60.3% | 64.3% | 67.4% | 69.6%
body | 41.1% | 71.75% | 49% | 52.03% | 100% | 71.53% | 28.85% |  | 22.33% | 42.7% | 39.5% |  |  | #DIV/0! | 73.1% | 70.4% | 50% | 48%
camera (breakage) | 9.45% | #DIV/0! | 7.5% | 11.96% |  | 10.95% | 6.634% |  | 0% | 9.3% | 9.6% | 9.5% | 7.5% | 8.5% |  |  | 7.9% | 7.1%
battery (e.g. bracket) | 6.75% | #DIV/0! | 34.3% | 8.544% |  | 50.07% | 4.738% |  | 0% | 6.7% | 6.8% | 68.8% | 71.4% | 70.1% |  |  | 33.9% | 34.7%
connections, ports | 5.6% | 13.35% | 16.15% | 7.089% | 18.61% | 23.58% | 3.931% |  | 4.155% | 5.4% | 5.8% | 22.1% | 18% | 20.05% | 13.8% | 12.9% | 16.1% | 16.2%
high temperature | #DIV/0! | #DIV/0! | [9 empty] | 27.5% | 29.1% | 28.3%
[7 empty] | 55.45% | 22.22% | 22.33% | 100% | [8 empty] | 55.45% | 22.22% | 22.33%
| impact |  | wear |  |  |  | 71.4% | 28.6% |  | 100%
| 2019 | 2020 | 2019 | 2020 |  |  | 71.29% |  | 28.71% | 100%
display | 77.4% | 80.6% | 60.3% | 64.3% |  |  |  | 49.87% | 50.13% | 100%
body | 42.7% | 39.5% | 73.1% | 70.4% |  |  | 100% |  |  | 100%
camera | 9.3% | 9.6% | [5 empty] | 100% |  | 100%
battery | 6.7% | 6.8% | [6 empty] | 100% | 100%
connections | 5.4% | 5.8% | 13.8% | 12.9%

## product_calc
ingress resistance low | 99.91%
ingress resistance high | 99.95%
256 | 21147 | 5413632 | 0.004 | 21654.528 | 6.015147 | 0.2506311
others divided by number of occurences

## product_data
energy_annual_kWh_a | ingress_resistances | num_devices | maximum_lifetime_months | repair_motivations | motivation_drop | modularity_overhead_per_module | cost
9.566667 | ip_low,0,ip_high,0.5 | 500 | 84 | rep_low,0.228093,rep_high,0.514987 | 20% | 0.1% | 500

## components_calc
| BC2 |  | conversion |  | comment | waste
Battery PCB | 1.5 | cm² | 0.0002288998 | kg | 6-layer | 1.144499e-05
Display LCD | 93 | cm² | 0.012555 | kg |  | 0.00062775
Display OLED | 93 | cm² | 0.012555 | kg | LCD conversion factor | 0.00062775
Display PCB | 3 | cm² | 0.0004370937 | kg | 4-layer | 2.185468e-05
Mainboard | 35 | cm² | 0.007032964 | kg |  | 0.0003516482
CPU SoC | 1 | cm² | 0.000430575 | kg |  | 2.152875e-05
RAM | 1 | cm² | 0.000430575 | kg |  | 2.152875e-05
NAND | 3 | cm² | 0.001291725 | kg |  | 6.458625e-05
other ICs | 3 | cm² | 0.002791725 | kg | generic IC | 0.00013958625
sub-board | 8 | cm² | 0.001220799 | kg | 6-layer | 6.103995e-05
flex boards | 50 | cm² | 0.00462223 | kg |  | 0.0002311115
front camera IC | 0.4 | cm² | 0.00037223 | kg | generic IC | 1.86115e-05
front camera PCB | 0.3 | cm² | 4.577997e-05 | kg | 6-layer | 2.288998e-06
rear camera IC | 0.3 | cm² | 0.0002791725 | kg | generic IC | 1.3958625e-05
connectors | 1.5 | g | 1.5e-05 | kg | assumption: 1 % Gold | 7.5e-07

## design_options
design_option | name | description | components | parameter |  | value | comment | additional costs | additional material
1 | display robustness | 10 % increase fracture toughness (currently use typical glass) | display glass | impact resistance | 10% | 10% |  | x
2 | display scratch-resistance |  | display glass | wear resistance | 10% | 10% | assumption: same as DO1 | x
3.1.1. | provision of additional screen protection | covers would reduce the probability of damages by 50% | display glass | wear resistance | 24% | 24% | corrected value based on original data | x | x
3.1.2 | provision of additional screen protection | covers would reduce the probability of damages by 50% | display glass | impact resistance | 24% | 24% | corrected value based on original data | x | x
3.2.1 | provision of additional glass back-cover protection | covers would reduce the probability of damages by 50% | back-cover | wear resistance | 24% | 24% | corrected value based on original data | x | x
3.2.2. | provision of additional glass back-cover protection | covers would reduce the probability of damages by 50% | all | impact resistance | 24% | 24% | corrected value based on original data | x | x
4 | water and dust resistance | 50 % decreased failure from ingress | all | ingress resistance | 50% | 50% |  | x | x
5,7-9 | battery endurance | longer battery life (various reasons) | battery | wear resistance | 41.25% | 15.29% | effect * share for all DOs | x
17 | battery removable without tools | repair rate for defect battery is increased from 33 % to 50 % | battery | repair rate | 25.37% | 24.1% | effective increase of 25.4 % for 95 % of devices; overrides DO15 | x | x
18 | glass back cover removability/replacement | 40 % more repaired | back-cover glass | repair rate | 40% | 20% | 40 % for 50 % of devices | x
19 | display replacement | 15 % more display defects repaired | display glass | repair rate | 15% | 15% | no value for BC2, avg. between BC1 (10%) and BC3 (20%)
20,21a,21b,23 | general repairability improvements | better repairability for various reasons | all | repair rate | 13.31% | 11.73% | effect * share for all DOs | x |  | DORep-a, DORep-b Combined Reparability Option
25 | post-consumer recycled plastics | An LCA performed under the H2020 PolyCE project indicates that the potential environmental impact of a plastic component produced by injection moulding with recycled feedstock can be reduced by 24 %, compared to the use of virgin plastics. | housing, back-cover | GWP | 24% | 24%
26 | bio-based plastics | use of bio-based plastics | housing, back-cover | GWP |  |  | depends on dataset

## conversion
conversion | kg/m² | source
IC | 4.30575
IC small | 9.30575
PCB1 | 0.9244459 | model
PCB4 | 1.456979 | model
PCB6 | 1.525999 | model
PCB8 | 2.009418 | model
PCB12 | 4.509205 | model
LCD | 1.35 | FP4
AMOLED | 8.6485089 | model

## processes_data
name | short | category | type | composition | unit_ref | gwp_pri | gwp_sec | gwp_rec | gwp_inc_disp | comment | crm | process_pri | process_sec | process_rec | process_inc_disp | original_gwp_pri | original_gwp_sec | original_gwp_rec | original_gwp_inc_disp
Acrylonitrile Butadiene Styrene | ABS | material | plastic | ABS,100 | kg | [6 empty] | DE: Acrylonitrile-Butadiene-Styrene Granulate (ABS) Sphera
Aluminum | Al | material | element | Al,100 | kg | [6 empty] | RNA: Recycled aluminum ingot (100% recycled content) AA <t-agg>
Aluminum | Al | material | element | Al,100 | kg | [6 empty] | RNA: Primary Aluminum Ingot AA/Sphera | RNA: Recycled aluminum ingot (100% recycled content) AA <t-agg>
AMOLED | AMOLED | material | blend | C,18,188359,H,1,322518,N,0,856991,In,3,788296,O,20,664686,Sn,0,217591,Ag,36,573095,Al,17,945506,Ir,0,025398,Mg,0,417558 | kg |  |  |  |  | original: 1000 cm² |  | AMOLED panel per cm² - (Schischke et al., 2016)
Antimony | Sb | material | element | Sb,100 | kg | [6 empty] | CN: Antimony Sphera
Arsenic | As | material | element | As,100 | kg
Barium | Ba | material | element | Ba,100 | kg |  |  |  |  | hydroxide has highest GWP |  | GLO: barium hydroxide production ecoinvent 3.8
Beryllium | Be | material | element | Be,100 | kg |  |  |  |  | hydroxide |  | RoW: beryllium hydroxide production ecoinvent 3.8
Bismuth | Bi | material | element | Bi,100 | kg
Boron | B | material | element | B,100 | kg |  |  |  |  | carbide |  | GLO: boron carbide production ecoinvent 3.8
Cadmium | Cd | material | element | Cd,100 | kg | [6 empty] | GLO: Cadmium Sphera
Capacitor (Aluminum) | Cap_Al | material | blend |  | kg | [6 empty] | GLO: Capacitor Al-capacitor SMD (80mg) D3x5.4 Sphera
Capacitor (Ceramic) | Cap_Cer | material | blend |  | kg | [6 empty] | GLO: Capacitor ceramic MLCC 0603 (6mg) D 1.6x0.8x0.8 Sphera
Capacitor (Tantalum) | Cap_Ta | material | blend |  | kg | [6 empty] | GLO: Capacitor tantal SMD Y (25mg) 3.2x1.6x1.6 Sphera
Car | Car | transport | transport |  | kgkm | [6 empty] | RER: transport, passenger car, EURO 5 ecoinvent 3.5
Cardboard | Cardboard | material | blend | Paper,100 | kg | [6 empty] | EU-28: Corrugated board excl. paper production (2018), open paper input, average composition Sphera/FEFCO <t-agg>
Chromium | Cr | material | element | Cr,100 | kg | [6 empty] | RoW: chromium production ecoinvent 3.8
Cobalt | Co | material | element | Co,100 | kg | [6 empty] | GLO: Cobalt, refined (metal) CDI
Copper | Cu | material | element | Cu,100 | kg | [6 empty] | GLO: Copper mix (99,999% from electrolysis) Sphera
Diode (mMELF) | Diode_mMELF | material | blend |  | kg | [6 empty] | GLO: Diode mMELF (40mg) D1.6x3.8 Sphera
Diode (Power) | Diode_Power | material | blend |  | kg | [6 empty] | GLO: Diode power THT DO35 (150mg) D1.76x3.77 Sphera
Diode (Signal) | Diode_Signal | material | blend |  | kg | [6 empty] | GLO: Diode signal SOD123/323/523 (9.26mg) 2.4x1.6x1 with Au-Bondwire Sphera
Dysprosium | Dy | material | element | Dy,100 | kg |  |  |  |  | oxide |  | GLO: dysprosium oxide to generic market for mischmetal ecoinvent 3.8
Energy Mix | Energy_Mix | energy | element |  | kWh | [6 empty] | CO2-eq. emission factor incl. upstream [g/kWh] - 2021 for Germany, estimated (Umweltbundesamt, 2022)
Epoxy Resin | Epoxy | material | plastic | Epoxy,100 | kg | [6 empty] | DE: Epoxy Resin (EP) Mix Sphera
Filter | Filter | material | blend |  | kg | [6 empty] | GLO: Filter SAW (25mg) 3x7x1 Sphera
Gallium | Ga | material | element | Ga,100 | kg | [6 empty] | GLO: gallium production, semiconductor-grade ecoinvent 3.8
Germanium | Ge | material | element | Ge,100 | kg
Glass (LCD) | Glass | material | blend | Glass,80,Sb,12.987,In,6.494,Sn,0.519 | kg | [6 empty] | GLO: glass production, for liquid crystal display ecoinvent 3.8
Glass Fibre | GF | material | glass | Glass,100 | kg | [6 empty] | DE: Glass fibres Sphera
Glass Fibre Reinforced Polyamide | GFRPA | material | plastic | GFRPA,100 | kg | [6 empty] | RER: glass fibre reinforced plastic production, polyamide, injection moulded ecoinvent 3.8
Glass Fibre Reinforced Polyester | GFRPE | material | plastic | GFRPE,100 | kg | [6 empty] | RoW: glass fibre reinforced plastic production, polyester resin, hand lay-up ecoinvent 3.8
Gold | Au | material | element | Au,100 | kg | [6 empty] | GLO: Gold (primary) Sphera
Graphite | C | material | element | C,100 | kg | [6 empty] | RoW: graphite production, battery grade ecoinvent 3.8
Hafnium | Hf | material | element | Hf,100 | kg
IC DRAM (Schischke et al., 2021) | IC_DRAM | material | blend | Si,41,Silicone,56,P,0.5,Sb,0.5,As,0.5,B,0.5,In,0.5,Ga,0.5 | kg | [6 empty] | IC, DRAM (50% of SoC) per 1cm² die area (Schischke et al., 2021)
IC generic (Schischke et al., 2021) | IC_generic | material | blend | Si,41,Silicone,56,P,0.5,Sb,0.5,As,0.5,B,0.5,In,0.5,Ga,0.6 | kg | [6 empty] | Generic IC per 1cm² die area (Schischke et al., 2021)
IC NAND (Schischke et al., 2021) | IC_NAND | material | blend | Si,41,Silicone,56,P,0.5,Sb,0.5,As,0.5,B,0.5,In,0.5,Ga,0.7 | kg | [6 empty] | IC, NAND (60% of SoC) per 1cm² die area (Schischke et al., 2021)
IC SoC (Schischke et al., 2021) | IC_SoC | material | blend | Si,41,Silicone,56,P,0.5,Sb,0.5,As,0.5,B,0.5,In,0.5,Ga,0.8 | kg | [6 empty] | IC, SoC per cm² die area (Schischke et al., 2021)
Indium | In | material | element | In,100 | kg | [6 empty] | RoW: indium production ecoinvent 3.8
Integrated Circuit (Boyd) | IC_Boyd | material | blend | Si,42.134,Silicone,57.866 | kg | [6 empty] | IC - Front- & Back-End - FP2
Integrated Circuit (CMOS, WLP 14 nm) | IC_CMOS | material | blend | Si,19.405,Epoxy,80.595 | kg | [6 empty] | GLO: IC WLP CSP 196 (209mg) 12x12x1.41mm CMOS logic (14 nm node) Sphera
Integrated Circuit (DRAM) | IC_DRAM | material | blend | Si,42.134,Silicone,57.866 | kg | [6 empty] | DRAM - Wafer & Front-End
Integrated Circuit (MPU, BGA 14 nm) | IC_MPU | material | blend | Si,19.405,Epoxy,80.595 | kg | [6 empty] | GLO: IC BGA 48 (72mg) 8x6 mm MPU generic (14 nm node) Sphera
Liquid Crystal Display | LCD | material | blend |  | kg | [6 empty] | LCD display, smartphone, per cm² - (Schischke et al., 2021)
Liquid Crystal Display (FP4) | LCD_FP4 | material | blend |  | kg | [6 empty] | LCD display - FP4 <LZ>
Lithium | Li | material | element | Li,100 | kg |  |  |  |  | hydroxide has highest GWP |  | GLO: lithium hydroxide production ecoinvent 3.8
Lithium-Ion Battery | Battery | material | blend | Fe,9.618,C,19.416,Al,37.623,Cu,15.485,Li,1.091,Ni,3.381,Co,3.381,Mn,3.053,O,6.147,H,0.805 | kg | [6 empty] | Battery - FP4 <LZ> |  | FP4 - Battery recycling <LZ>
Magnesium | Mg | material | element | Mg,100 | kg | [6 empty] | CN: Magnesium Sphera
Manganese | Mn | material | element | Mn,100 | kg | [6 empty] | GLO: Manganese Sphera
Molybdenum | Mo | material | element | Mo,100 | kg | [6 empty] | RoW: molybdenum production ecoinvent 3.8
NdFeB Magnet | Magnet | material | blend | Nd,26,683711,Fe,72,316404,B,0,999885 | kg | [6 empty] | NdFeB magnet - (Schischke et al., 2016)
Neodymium | Nd | material | element | Nd,100 | kg | [6 empty] | GLO: neodymium oxide to generic market for mischmetal ecoinvent 3.8
Nickel | Ni | material | element | Ni,100 | kg | [6 empty] | GLO: Nickel (Class 1, >99.8% Nickel) Nickel Institute
Niobium | Nb | material | element | Nb,100 | kg |  |  |  |  | scaled up from ferroniobium (66 % Nb) |  | RoW: ferroniobium production, from pyrochlore concentrate, 66% Nb ecoinvent 3.8
Palladium | Pd | material | element | Pd,100 | kg | [6 empty] | GLO: Palladium, primary route IPA | GLO: Palladium, secondary route IPA
Paper | Paper | material | blend | Paper,100 | kg | [6 empty] | EU-25: Graphic Paper Euro-graph/ELCD
Passive Components (Unspecified) | Passive | material | blend | Ba,5,Ti,5,Zr,5,Sr,5,Ca,5,Mg,5,Zn,5,Al,5,Nb,5,Li,5,Si,5,Ta,5,O,10,Be,5,Cu,5,W,5,Au,5,Ag,5,Sb,5 | kg | [6 empty] | GLO: electronic component production, passive, unspecified ecoinvent 3.8
Plane | Plane | transport | transport |  | kgkm | [6 empty] | RER: transport, freight, aircraft, intercontinental ecoinvent 3.5
Platinum | Pt | material | element | Pt,100 | kg | [6 empty] | GLO: Platinum, primary route IPA | GLO: Platinum, secondary route IPA
Polyamide | PA | material | plastic | PA,100 | kg | [6 empty] | DE: Polyamide 6 Granulate (PA 6) Mix Sphera
Polycarbonate | PC | material | plastic | PC,100 | kg | [6 empty] | DE: Polycarbonate Granulate (PC) Sphera
Polyethylene (Biobased) | PE_bio | material | plastic | PE_bio,100 | kg | [6 empty] | EU-28: Polyethylene Low Density Granulate (LDPE/PE-LD) (biobased from sugar cane) Sphera
Polyethylene High-Density | PE-HD | material | plastic | PE-HD,100 | kg | [6 empty] | DE: Polyethylene High Density Granulate (HDPE/PE-HD) Sphera
Polyethylene Low-Density | PE-LD | material | plastic | PE-LD,100 | kg | [6 empty] | DE: Polyethylene High Density Granulate (HDPE/PE-HD) Sphera
Polyethylene Terephthalate | PET | material | plastic | PET,100 | kg | [6 empty] | DE: Polyethylene terephthalate granulate (PET via DMT) Sphera
Polymethylmethacrylate | PMMA | material | plastic | PMMA,100 | kg | [6 empty] | DE: Polymethylmethacrylate granulate (PMMA) Sphera |  |  | DE: Polymethylmethacrylate (PMMA) in waste incineration plant Sphera <t-agg>
Polypropylene | PP | material | plastic | PP,100 | kg | [6 empty] | DE: Polypropylene granulate (PP) Sphera
Praseodymium | Pr | material | element | Pr,100 | kg | [6 empty] | CN: Praseodymium Sphera
Printed Circuit Board (12-layer) | PCB_12_GaBi | material | blend | Cu,19.629,Glass,36.393,C,28.977,H,2.27,N,0.273,Sb,0.136,Fe,4.8,Sn,4.1,Ni,2.032,Zn,1.3,Au,0.028,Ag,0.05,Pd,0.012 | kg | [6 empty] | GLO: Printed Wiring Board 12-layer rigid FR4 with chem-elec AuNi finish (Subtractive method) Sphera
Printed Circuit Board (1-layer) | PCB_1_GaBi | material | blend | Cu,4.231,Glass,43.042,C,34.271,H,2.684,N,0.323,Sb,0.161,Fe,4.8,Sn,4.1,Ni,4.818,Zn,1.3,Au,0.209,Ag,0.05,Pd,0.012 | kg | [6 empty] | GLO: Printed Wiring Board 1-layer rigid FR4 with chem-elec AuNi finish (Subtractive method) Sphera
Printed Circuit Board (1-layer) (Schischke et al., 2021) | PCB_1 | material | blend | Cu,4.231,Glass,43.042,C,34.271,H,2.684,N,0.323,Sb,0.161,Fe,4.8,Sn,4.1,Ni,4.818,Zn,1.3,Au,0.209,Ag,0.05,Pd,0.012 | kg | [6 empty] | Flex PCB Ni/Au-Finish 1-layer per cm² (Schischke et al., 2021)
Printed Circuit Board (4-layer) (Schischke et al., 2021) | PCB_4 | material | blend | Cu,10.738,Glass,39.77,C,31.665,H,2.48,N,0.298,Sb,0.149,Fe,4.8,Sn,4.1,Ni,4.586,Zn,1.3,Au,0.052,Ag,0.05,Pd,0.012 | kg | [6 empty] | FR4 PCB Ni/Au-Finish 4-layers per cm² (Schischke et al., 2021)
Printed Circuit Board (6-layer) (Schischke et al., 2021) | PCB_6 | material | blend | Cu,15.378,Glass,37.401,C,29.779,H,2.332,N,0.28,Sb,0.14,Fe,4.8,Sn,4.1,Ni,4.378,Zn,1.3,Au,0.049,Ag,0.05,Pd,0.012 | kg | [6 empty] | FR4 PCB Ni/Au-Finish 6-layers per cm² (Schischke et al., 2021)
Printed Circuit Board (8-layer) (Schischke et al., 2021) | PCB_8 | material | blend | Cu,27.25,Glass,31.621,C,25.177,H,1.972,N,0.237,Sb,0.119,Fe,4.8,Sn,4.1,Ni,3.325,Zn,1.3,Au,0.038,Ag,0.05,Pd,0.012 | kg | [6 empty] | FR4 PCB Ni/Au-Finish 8-layers per cm² (Schischke et al., 2021)
Printed Circuit Board (8-layer) | PCB_8_GaBi | material | blend | Cu,19.291,Glass,36.403,C,28.985,H,2.27,N,0.273,Sb,0.136,Fe,4.8,Sn,4.1,Ni,2.354,Zn,1.3,Au,0.027,Ag,0.05,Pd,0.012 | kg | [6 empty] | GLO: Printed Wiring Board 8-layer rigid FR4 with chemSn elecAuNi finish (Subtractive method) Sphera
REE | REE | material | blend | REE,100 | kg | [6 empty] | CN: rare earth oxides production from bastnäsite concentrate ecoinvent 3.6
Resistor (Flat Chip) | Res_Flat | material | blend |  | kg | [6 empty] | GLO: Resistor flat chip 0603 (1.9mg) Sphera
Resistor (MELF) | Res_MELF | material | blend |  | kg | [6 empty] | GLO: Resistor MELF MMA 0204 (19mg) D1.4x3.6 Sphera
Resistor (Thick Film Flat Chip) | Res_Thick | material | blend |  | kg | [6 empty] | GLO: Resistor thick film flat chip 0603 (2.1mg) Sphera
Resistor (THT) | Res_THT | material | blend |  | kg | [6 empty] | GLO: Resistor THT MBA 0204 (125mg) D1.6x3.6 Sphera
Rhenium | Re | material | element | Re,100 | kg
Rhodium | Rh | material | element | Rh,100 | kg | [6 empty] | GLO: Rhodium, primary route IPA | GLO: Rhodium, secondary route IPA
Ship | Ship | transport | transport |  | kgkm | [6 empty] | GLO: transport, freight, sea, transoceanic ship ecoinvent 3.5
Silicon | Si | material | element | Si,100 | kg | [6 empty] | RoW: silicon production, electronics grade ecoinvent 3.8
Silicone Rubber | Silicone | material | plastic | Silicone,100 | kg | [6 empty] | DE: Silicone rubber (RTV-2, condensation) Sphera
Silver | Ag | material | element | Ag,100 | kg | [6 empty] | GLO: Silver mix Sphera
Solder Paste | Solder | material | blend | Sn,96.5,Ag,3.5 | kg |  |  |  |  | SnAg3.5 |  | GLO: Solder paste SnAg3.5 Sphera
Steel | Fe | material | blend | Fe,95.65,C,1.952,Zn,1.952 | kg | [6 empty] | DE: Steel sheet 0.75mm EG (0.01mm Zn; 2sides) Sphera <t-agg>
Strontium | Sr | material | element | Sr,100 | kg |  |  |  |  | carbonate |  | GLO: strontium carbonate production ecoinvent 3.8
Tantalum | Ta | material | element | Ta,100 | kg | [6 empty] | GLO: tantalum production, powder, capacitor-grade ecoinvent 3.7.1
Tin | Sn | material | element | Sn,100 | kg | [6 empty] | GLO: Tin Sphera
Titanium | Ti | material | element | Ti,100 | kg | [6 empty] | GLO: Titanium Sphera
Train | Train | transport | transport |  | kgkm | [6 empty] | EU-28: Transportation by rail (EN15804 A4) Sphera
Truck | Truck | transport | transport |  | kgkm | [6 empty] | EU-28: Transport, truck (26 t total cap., 17.3t payload) (A4) Sphera
Tungsten | W | material | element | W,100 | kg | [6 empty] | Tungsten (ProBas) <e-ep>
Vanadium | V | material | element | V,100 | kg
Yttrium | Y | material | element | Y,100 | kg | [6 empty] | CN: Yttrium Sphera
Zinc | Zn | material | element | Zn,100 | kg | [6 empty] | GLO: Special high grade zinc IZA <t-agg>
Zirconium | Zr | material | element | Zr,100 | kg | [6 empty] | RoW: zirconium oxide production ecoinvent 3.8
Note on G1: [Kommentarthread] Ihre Version von Excel gestattet Ihnen das Lesen dieses Kommentarthreads. Jegliche Bearbeitungen daran werden jedoch entfernt, wenn die Datei in einer neueren Version von Excel geöffnet wird. Weitere Informationen: https://go.microsoft.com/fwlink/?linkid=870924. Kommentar: Precalculated GWP results from Sphera and ecoinvent datasets for the processes had to be removed before publication due to licensing agreements. Please add your own process GWPs before running the simulation (see accompanying Python script).
Note on H1: [Kommentarthread] Ihre Version von Excel gestattet Ihnen das Lesen dieses Kommentarthreads. Jegliche Bearbeitungen daran werden jedoch entfernt, wenn die Datei in einer neueren Version von Excel geöffnet wird. Weitere Informationen: https://go.microsoft.com/fwlink/?linkid=870924. Kommentar: Precalculated GWP results from Sphera and ecoinvent datasets for the processes had to be removed before publication due to licensing agreements. Please add your own process GWPs before running the simulation (see accompanying Python script).
Note on I1: [Kommentarthread] Ihre Version von Excel gestattet Ihnen das Lesen dieses Kommentarthreads. Jegliche Bearbeitungen daran werden jedoch entfernt, wenn die Datei in einer neueren Version von Excel geöffnet wird. Weitere Informationen: https://go.microsoft.com/fwlink/?linkid=870924. Kommentar: Precalculated GWP results from Sphera and ecoinvent datasets for the processes had to be removed before publication due to licensing agreements. Please add your own process GWPs before running the simulation (see accompanying Python script).
Note on J1: [Kommentarthread] Ihre Version von Excel gestattet Ihnen das Lesen dieses Kommentarthreads. Jegliche Bearbeitungen daran werden jedoch entfernt, wenn die Datei in einer neueren Version von Excel geöffnet wird. Weitere Informationen: https://go.microsoft.com/fwlink/?linkid=870924. Kommentar: Precalculated GWP results from Sphera and ecoinvent datasets for the processes had to be removed before publication due to licensing agreements. Please add your own process GWPs before running the simulation (see accompanying Python script).
Note on Q1: [Kommentarthread] Ihre Version von Excel gestattet Ihnen das Lesen dieses Kommentarthreads. Jegliche Bearbeitungen daran werden jedoch entfernt, wenn die Datei in einer neueren Version von Excel geöffnet wird. Weitere Informationen: https://go.microsoft.com/fwlink/?linkid=870924. Kommentar: Precalculated GWP results from Sphera and ecoinvent datasets for the processes had to be removed before publication due to licensing agreements. Please add your own process GWPs before running the simulation (see accompanying Python script).
Note on R1: [Kommentarthread] Ihre Version von Excel gestattet Ihnen das Lesen dieses Kommentarthreads. Jegliche Bearbeitungen daran werden jedoch entfernt, wenn die Datei in einer neueren Version von Excel geöffnet wird. Weitere Informationen: https://go.microsoft.com/fwlink/?linkid=870924. Kommentar: Precalculated GWP results from Sphera and ecoinvent datasets for the processes had to be removed before publication due to licensing agreements. Please add your own process GWPs before running the simulation (see accompanying Python script).
Note on S1: [Kommentarthread] Ihre Version von Excel gestattet Ihnen das Lesen dieses Kommentarthreads. Jegliche Bearbeitungen daran werden jedoch entfernt, wenn die Datei in einer neueren Version von Excel geöffnet wird. Weitere Informationen: https://go.microsoft.com/fwlink/?linkid=870924. Kommentar: Precalculated GWP results from Sphera and ecoinvent datasets for the processes had to be removed before publication due to licensing agreements. Please add your own process GWPs before running the simulation (see accompanying Python script).
Note on T1: [Kommentarthread] Ihre Version von Excel gestattet Ihnen das Lesen dieses Kommentarthreads. Jegliche Bearbeitungen daran werden jedoch entfernt, wenn die Datei in einer neueren Version von Excel geöffnet wird. Weitere Informationen: https://go.microsoft.com/fwlink/?linkid=870924. Kommentar: Precalculated GWP results from Sphera and ecoinvent datasets for the processes had to be removed before publication due to licensing agreements. Please add your own process GWPs before running the simulation (see accompanying Python script).

## components_data
name | type | composition | transport | impact_failures | ingress_failures | wear_failures | impact_res | ingress_res | wear_res | rep_low | rep_high | rep_low_perc | rep_high_perc | change_component | change_impact_res | change_ingress_res | change_wear_res
mainboard R | mainboard | PCB_8,0.010219,IC_SoC,0.000431,IC_DRAM,0.000431,IC_NAND,0.001292,IC_generic,0.002792,Au,0.0000009,Diode_mMELF,0.00005,Passive,0.0007,Au,0.000020,Fe,0.004,Solder,0.0004,PCB_1,0.004622,Solder,0.0005,Passive,0.00005,IC_generic,0.000372,Au,0.000001,PCB_6,0.000033,Al,0.0006,Fe,0.0002,Ni,0.00001,Cu,0.00001,Magnet,0.0001,PMMA,0.0002,Glass,0.0001,Diode_mMELF,0.0001,IC_generic,0.000279,Au,0.00000075,Al,0.0003,Fe,0.0001,Ni,0.000005,Cu,0.00005,PMMA,0.0001 | Plane,6049,Ship,6049,Truck,1125,Train,375 | 0% | 3.332% | -100% | 100% | 99.91% | -18 | 375 | 325.0875 | 25% | 28.33%
display glass | display glass | Glass,0.02 | Plane,6049,Ship,6049,Truck,1125,Train,375 | 10.69% | 0% | 3.739% | 99.7% | 100% | 481.4155 | 200 | 147.373 | 60% | 78.18%
display glass (robust) | display glass | Glass,0.02 | Plane,6049,Ship,6049,Truck,1125,Train,375 | 9.624% | 0% | 3.365% | 99.73% | 100% | 534.9061 | 200 | 147.373 | 60% | 78.18%
screen protector n.a. | screen protector |  | Plane,6049,Ship,6049,Truck,1125,Train,375 | 0% | 0% | -100% | 100% | 100% | -18 | 0 | 0 | 100% | 113.3% | display glass,display glass (robust),AMOLED | 0% | 0% | 0%
screen protector plastic | screen protector | PET,0.005 | Plane,6049,Ship,6049,Truck,1125,Train,375 | 0% | 0% | -100% | 100% | 100% | -18 | 5 | 4.3345 | 99% | 112.2% | display glass,display glass (robust),AMOLED | 24% | 0% | -200%
protective case n.a. | protective case |  | Plane,6049,Ship,6049,Truck,1125,Train,375 | 0% | 0% | -100% | 100% | 100% | -18 | 0 | 0 | 100% | 113.3% | frame,back-cover glass,display glass,display glass (robust),AMOLED,mic/speaker/vibration | 0% | 0% | 0%
protective case | protective case | Silicone,0.024 | Plane,6049,Ship,6049,Truck,1125,Train,375 | 0% | 0% | -100% | 100% | 100% | -18 | 20 | 17.338 | 96% | 108.8% | frame,back-cover glass,display glass,display glass (robust),AMOLED,mic/speaker/vibration | 24% | 0% | -200%
AMOLED | display | AMOLED,0.012555,PMMA,0.002,PCB_4,0.000313,Diode_mMELF,0.0005 | Plane,6049,Ship,6049,Truck,1125,Train,375 | 1.281% | 6.665% | -100% | 99.96% | 99.81% | -18 | 200 | 173.38 | 60% | 67.99%
battery | battery | Battery,0.052,PCB_8,0.000167 | Plane,6049,Ship,6049,Truck,1125,Train,375 | 0.7107% | 6.665% | 7.625% | 99.98% | 99.81% | 236.0733 | 60 | 38.81642 | 88% | 125%
battery (endurance) | battery | Battery,0.052,PCB_8,0.000167 | Plane,6049,Ship,6049,Truck,1125,Train,375 | 0.7107% | 6.665% | 6.459% | 99.98% | 99.81% | 278.6908 | 60 | 38.81642 | 88% | 125%
frame | frame | Mg,0.015,Al,0.02,Al,0.08,PC,0.015,Fe,0.01,Ni,0.00005,Cu,0.003,Silicone,0.0005,Fe,0.0005 | Plane,6049,Ship,6049,Truck,1125,Train,375 | 5.564% | 0% | 3.35% | 99.85% | 100% | 537.3913 | 55 | 47.6795 | 89% | 100.8%
back-cover integrated | back-cover |  | Plane,6049,Ship,6049,Truck,1125,Train,375 | 0% | 0% | -100% | 100% | 100% | -18 | 0 | 0 | 100% | 113.3%
back-cover glass | back-cover | Glass,0.02 | Plane,6049,Ship,6049,Truck,1125,Train,375 | 10.69% | 0% | 3.739% | 99.7% | 100% | 481.4155 | 55 | 28.6077 | 89% | 141.2%
mic/speaker/vibration | electromechanics | PCB_6,0.000889,Fe,0.001,Ni,0.00001,PC,0.0008,PET,0.00001,Cu,0.00004,Magnet,0.0012,Silicone,0.00002,Magnet,0.0002,W,0.0006,Cu,0.0006 | Plane,6049,Ship,6049,Truck,1125,Train,375 | 1.281% | 6.665% | -100% | 99.96% | 99.81% | -18 | 55 | 47.6795 | 89% | 100.8%
Note on K1: [Kommentarthread] Ihre Version von Excel gestattet Ihnen das Lesen dieses Kommentarthreads. Jegliche Bearbeitungen daran werden jedoch entfernt, wenn die Datei in einer neueren Version von Excel geöffnet wird. Weitere Informationen: https://go.microsoft.com/fwlink/?linkid=870924. Kommentar: Table 127 PS
Note on J4: [Kommentarthread] Ihre Version von Excel gestattet Ihnen das Lesen dieses Kommentarthreads. Jegliche Bearbeitungen daran werden jedoch entfernt, wenn die Datei in einer neueren Version von Excel geöffnet wird. Weitere Informationen: https://go.microsoft.com/fwlink/?linkid=870924. Kommentar: assumption: 50 % of glass's wear resistance
Note on G10: [Kommentarthread] Ihre Version von Excel gestattet Ihnen das Lesen dieses Kommentarthreads. Jegliche Bearbeitungen daran werden jedoch entfernt, wenn die Datei in einer neueren Version von Excel geöffnet wird. Weitere Informationen: https://go.microsoft.com/fwlink/?linkid=870924. Kommentar: 55% over 80 % SOH @ 1000 cycles Clemm 2016 a PS
Note on J12: [Kommentarthread] Ihre Version von Excel gestattet Ihnen das Lesen dieses Kommentarthreads. Jegliche Bearbeitungen daran werden jedoch entfernt, wenn die Datei in einer neueren Version von Excel geöffnet wird. Weitere Informationen: https://go.microsoft.com/fwlink/?linkid=870924. Kommentar: assumption: 50% stronger than plastic

## material_elements
|  | OLED | [12 empty] | NdFeB
mass [g] |  | 4.2e-05 | 0.0003147 | 2.34e-05 | 9.396e-05 | 3e-06 | 3.6e-06 | 3e-06 | 1.071e-05 | 5.214e-06 | 0.000291795 | 7.347189e-05 | 0.00086485089 | 8.6485089
thickness [nm] |  | 60 | 300 | 180 | 696 | 30 | 30 | 30 | 90 | 30 | 735 | 699
density [g/cm³] |  | 7 | 10.49 | 1.3 | 1.35 | 1 | 1.2 | 1 | 1.19 | 1.738 | 3.97 | 1.0511 |  |  | 7.59
| atomic mass [u] | Indium-Tin-Oxide | Ag | 2T-NATA | NPB | EML red | EML green | EML blue | Alq3 | Mg:Ag | Al2O3 | Polyacrylate |  |  | NdFeB
total |  | 264.9441 | 107.87 | 897.138 | 588.754 | 531.2738 | 498.21752 | 608.19645 | 459.441 | 350.92 | 101.961 | 72.063 | 0.000432425445 | 100
C | 12.011 |  |  | 792.726 | 528.484 | 387.9553 | 429.51336 | 545.89995 | 324.297 |  |  | 36.033 | 7.865109e-05 | 18.18836
H | 1.008 |  |  | 48.384 | 32.256 | 25.4016 | 24.192 | 35.6832 | 18.144 |  |  | 4.032 | 5.718905e-06 | 1.322518
N | 14.007 |  |  | 56.028 | 28.014 | 28.014 | 29.13456 | 26.6133 | 42.021 |  |  |  | 3.705848e-06 | 0.8569912
In | 114.82 | 206.676 | [10 empty] | 1.638155e-05 | 3.788296
O | 15.999 | 46.3971 |  |  |  | 46.3971 |  |  | 47.997 |  | 47.997 | 31.998 | 8.935936e-05 | 20.66469
Sn | 118.71 | 11.871 | [10 empty] | 9.409192e-07 | 0.2175911
Ag | 107.87 |  | 107.87 | [6 empty] | 107.87 |  |  | 0.0001581514 | 36.5731
Al | 26.982 |  |  |  |  | 24.2838 |  |  | 26.982 |  | 53.964 |  | 7.760093e-05 | 17.94551
Ir | 192.22 |  |  |  |  | 19.222 | 15.3776 | [5 empty] | 1.098289e-07 | 0.02539834
Mg | 24.305 | [8 empty] | 243.05 |  |  | 1.805629e-06 | 0.4175585
Nd | 144.242 | [13 empty] | 288.484
Fe | 55.845 | [13 empty] | 781.83
B | 10.81 | [13 empty] | 10.81

## recycling_routes
carrier | phase | recovery | element | oxide | comment
Al | carrier | recovered | Al | 0
Al | metal phase | lost | Ag | 0
Al | metal phase | lost | Au | 0
Al | metal phase | lost | Pt | 0
Al | metal phase | lost | Pd | 0
Al | metal phase | separately recovered | Sn | 0
Al | metal phase | separately recovered | Ni | 0
Al | metal phase | separately recovered | Cu | 0
Al | metal phase | separately recovered | Fe | 0
Al | metal phase | separately recovered | Mn | 0
Al | metal phase | separately recovered | Si | 0
Al | metal phase | separately recovered | Mg | 0
Al | mainly recovered compound | separately recovered | Zn | 0
Al | mainly recovered compound | separately recovered | Ti | 0
Al | mainly recovered compound | separately recovered | Pb | 0
Al | mainly recovered compound | separately recovered | Cd | 0
Al | mainly recovered compound | separately recovered | Hg | 0
Al | mainly recovered compound | separately recovered | F | 0
Al | mainly recovered compound | lost | Sb | 0
Al | mainly recovered compound | lost | Cr | 0
Al | mainly recovered compound | lost | P | 0
Al | mainly recovered compound | lost | K | 0
Al | mainly recovered compound | lost | Na | 0
Al | not recovered compound | lost | Ca | 1
Al | not recovered compound | lost | Sc | 1
Al | not recovered compound | lost | Y | 1
Al | not recovered compound | lost | La | 1
Al | not recovered compound | lost | Ce | 1
Al | not recovered compound | lost | Pr | 1
Al | not recovered compound | lost | Nd | 1
Al | not recovered compound | lost | Pm | 1
Al | not recovered compound | lost | Sm | 1
Al | not recovered compound | lost | Eu | 1
Al | not recovered compound | lost | Gd | 1
Al | not recovered compound | lost | Tb | 1
Al | not recovered compound | lost | Dy | 1
Al | not recovered compound | lost | Ho | 1
Al | not recovered compound | lost | Er | 1
Al | not recovered compound | lost | Tm | 1
Al | not recovered compound | lost | Yb | 1
Al | not recovered compound | lost | Lu | 1
Al | not recovered compound | lost | Ba | 1
Al | not recovered compound | lost | Mg | 1
Al | not recovered compound | lost | Al | 1
Al | not recovered compound | lost | Zr | 1
Al | not recovered compound | lost | Ti | 1
Al | not recovered compound | separately recovered | V | 1
Al | not recovered compound | separately recovered | Sr | 1
Al | not recovered compound | separately recovered | K | 0 | as KCl
Al | not recovered compound | separately recovered | Cl | 0 | as KCl
Ti | carrier | recovered | Ti | 0
Ti | metal phase | separately recovered | Sn | 0
Ti | metal phase | separately recovered | Al | 0
Ti | metal phase | separately recovered | Mo | 0
Ti | metal phase | separately recovered | Si | 0
Ti | metal phase | separately recovered | V | 0
Ti | metal phase | separately recovered | Cr | 0
Ti | metal phase | separately recovered | Nb | 0
Ti | metal phase | separately recovered | Zr | 0
Ti | not recovered compound | lost | Ca | 1
Ti | not recovered compound | lost | Sc | 1
Ti | not recovered compound | lost | Y | 1
Ti | not recovered compound | lost | La | 1
Ti | not recovered compound | lost | Ce | 1
Ti | not recovered compound | lost | Pr | 1
Ti | not recovered compound | lost | Nd | 1
Ti | not recovered compound | lost | Pm | 1
Ti | not recovered compound | lost | Sm | 1
Ti | not recovered compound | lost | Eu | 1
Ti | not recovered compound | lost | Gd | 1
Ti | not recovered compound | lost | Tb | 1
Ti | not recovered compound | lost | Dy | 1
Ti | not recovered compound | lost | Ho | 1
Ti | not recovered compound | lost | Er | 1
Ti | not recovered compound | lost | Tm | 1
Ti | not recovered compound | lost | Yb | 1
Ti | not recovered compound | lost | Lu | 1
Ti | not recovered compound | lost | Ba | 1
Ti | not recovered compound | lost | Mg | 1
Ti | not recovered compound | lost | Al | 1
Ti | not recovered compound | lost | Zr | 1
Ti | not recovered compound | lost | Ti | 1
Ti | not recovered compound | separately recovered | V | 1
Ti | not recovered compound | separately recovered | Sr | 1
Ti | not recovered compound | separately recovered | K | 0 | as KCl
Ti | not recovered compound | separately recovered | Cl | 0 | as KCl
Mg | carrier | recovered | Mg | 0
Mg | metal phase | separately recovered | Zr | 0
Mg | metal phase | separately recovered | Al | 0
Mg | metal phase | separately recovered | Th | 0
Mg | metal phase | separately recovered | Si | 0
Mg | metal phase | separately recovered | Zn | 0
Mg | metal phase | separately recovered | Sc | 0
Mg | metal phase | separately recovered | Y | 0
Mg | metal phase | separately recovered | La | 0
Mg | metal phase | separately recovered | Ce | 0
Mg | metal phase | separately recovered | Pr | 0
Mg | metal phase | separately recovered | Nd | 0
Mg | metal phase | separately recovered | Pm | 0
Mg | metal phase | separately recovered | Sm | 0
Mg | metal phase | separately recovered | Eu | 0
Mg | metal phase | separately recovered | Gd | 0
Mg | metal phase | separately recovered | Tb | 0
Mg | metal phase | separately recovered | Dy | 0
Mg | metal phase | separately recovered | Ho | 0
Mg | metal phase | separately recovered | Er | 0
Mg | metal phase | separately recovered | Tm | 0
Mg | metal phase | separately recovered | Yb | 0
Mg | metal phase | separately recovered | Lu | 0
Mg | mainly recovered compound | recovered | Cl | 0
Mg | not recovered compound | separately recovered | B | 0
Mg | not recovered compound | separately recovered | Si | 1
Mg | not recovered compound | separately recovered | Al | 1
Mg | not recovered compound | separately recovered | Fe | 1
Mg | not recovered compound | separately recovered | Mg | 1
Mg | not recovered compound | separately recovered | F | 0
Mg | not recovered compound | separately recovered | Cl | 0
Mg | not recovered compound | separately recovered | Br | 0
Mg | not recovered compound | separately recovered | Ca | 1
Mg | not recovered compound | separately recovered | K | 0
Mg | not recovered compound | separately recovered | Na | 0
Mg | not recovered compound | separately recovered | P | 1
Mg | not recovered compound | separately recovered | Mn | 1
Li | carrier | recovered | Li | 0
Li | not recovered compound | separately recovered | B | 0
Li | not recovered compound | separately recovered | Si | 1
Li | not recovered compound | separately recovered | Al | 1
Li | not recovered compound | separately recovered | Fe | 1
Li | not recovered compound | separately recovered | Mg | 1
Li | not recovered compound | separately recovered | F | 0
Li | not recovered compound | separately recovered | Cl | 0
Li | not recovered compound | separately recovered | Br | 0
Li | not recovered compound | separately recovered | Ca | 1
Li | not recovered compound | separately recovered | K | 0
Li | not recovered compound | separately recovered | Na | 0
Li | not recovered compound | separately recovered | P | 1
Li | not recovered compound | separately recovered | Mn | 1
RE | metal phase | recovered | Sc | 0 | maybe as oxide
RE | metal phase | recovered | Y | 0 | maybe as oxide
RE | metal phase | recovered | La | 0 | maybe as oxide
RE | metal phase | recovered | Ce | 0 | maybe as oxide
RE | metal phase | recovered | Pr | 0 | maybe as oxide
RE | metal phase | recovered | Nd | 0 | maybe as oxide
RE | metal phase | recovered | Pm | 0 | maybe as oxide
RE | metal phase | recovered | Sm | 0 | maybe as oxide
RE | metal phase | recovered | Eu | 0 | maybe as oxide
RE | metal phase | recovered | Gd | 0 | maybe as oxide
RE | metal phase | recovered | Tb | 0 | maybe as oxide
RE | metal phase | recovered | Dy | 0 | maybe as oxide
RE | metal phase | recovered | Ho | 0 | maybe as oxide
RE | metal phase | recovered | Er | 0 | maybe as oxide
RE | metal phase | recovered | Tm | 0 | maybe as oxide
RE | metal phase | recovered | Yb | 0 | maybe as oxide
RE | metal phase | recovered | Lu | 0 | maybe as oxide
RE | mainly recovered compound | separately recovered | Al | 0 | as AlXy
RE | mainly recovered compound | separately recovered | In | 0
RE | mainly recovered compound | separately recovered | P | 0
RE | mainly recovered compound | separately recovered | Sb | 1
RE | mainly recovered compound | separately recovered | Ga | 0
RE | mainly recovered compound | separately recovered | As | 0
RE | mainly recovered compound | separately recovered | Cu | 0
RE | mainly recovered compound | separately recovered | Ca | 0 | as CaXy
RE | mainly recovered compound | separately recovered | Si | 0 | as SiXy
RE | not recovered compound | separately recovered | Mg | 1
RE | not recovered compound | separately recovered | Sr | 1
RE | not recovered compound | separately recovered | Al | 1
RE | not recovered compound | separately recovered | Si | 1
RE | not recovered compound | separately recovered | Ca | 1
RE | not recovered compound | lost | P | 0
RE_Bat | metal phase | recovered | Ni | 0
RE_Bat | metal phase | recovered | Co | 0
RE_Bat | mainly recovered compound | recovered | Sc | 1
RE_Bat | mainly recovered compound | recovered | Y | 1
RE_Bat | mainly recovered compound | recovered | La | 1
RE_Bat | mainly recovered compound | recovered | Ce | 1
RE_Bat | mainly recovered compound | recovered | Pr | 1
RE_Bat | mainly recovered compound | recovered | Nd | 1
RE_Bat | mainly recovered compound | recovered | Pm | 1
RE_Bat | mainly recovered compound | recovered | Sm | 1
RE_Bat | mainly recovered compound | recovered | Eu | 1
RE_Bat | mainly recovered compound | recovered | Gd | 1
RE_Bat | mainly recovered compound | recovered | Tb | 1
RE_Bat | mainly recovered compound | recovered | Dy | 1
RE_Bat | mainly recovered compound | recovered | Ho | 1
RE_Bat | mainly recovered compound | recovered | Er | 1
RE_Bat | mainly recovered compound | recovered | Tm | 1
RE_Bat | mainly recovered compound | recovered | Yb | 1
RE_Bat | mainly recovered compound | recovered | Lu | 1
RE_Bat | mainly recovered compound | recovered | Li | 1
RE_Bat | mainly recovered compound | separately recovered | K | 0
RE_Bat | not recovered compound | separately recovered | Mg | 1
RE_Bat | not recovered compound | separately recovered | Sr | 1
RE_Bat | not recovered compound | separately recovered | Al | 1
RE_Bat | not recovered compound | separately recovered | Si | 1
RE_Bat | not recovered compound | separately recovered | Ca | 1
RE_Bat | not recovered compound | lost | P | 0
Sn | carrier | recovered | Sn | 0
Sn | metal phase | recovered | Ag | 0
Sn | mainly recovered compound | recovered | Cu | 0
Sn | mainly recovered compound | recovered | Zn | 0
Sn | mainly recovered compound | recovered | Pb | 0
Sn | mainly recovered compound | recovered | Bi | 0
Sn | mainly recovered compound | recovered | In | 0
Sn | mainly recovered compound | separately recovered | Sb | 0
Sn | mainly recovered compound | separately recovered | As | 0
Sn | not recovered compound | recovered | In | 1
Sn | not recovered compound | separately recovered | Ca | 1
Sn | not recovered compound | separately recovered | Mg | 1
Sn | not recovered compound | separately recovered | Mn | 1
Sn | not recovered compound | separately recovered | Al | 1
Sn | not recovered compound | separately recovered | Si | 1
Sn | not recovered compound | separately recovered | V | 1
Sn | not recovered compound | separately recovered | Fe | 1
Sn | not recovered compound | lost | Ti | 1
Sn | not recovered compound | lost | Ta | 1
Sn | not recovered compound | lost | W | 1
Sn | not recovered compound | lost | Zr | 1
Sn | not recovered compound | lost | Nb | 1
Sn | not recovered compound | lost | Sc | 1
Sn | not recovered compound | lost | Y | 1
Sn | not recovered compound | lost | La | 1
Sn | not recovered compound | lost | Ce | 1
Sn | not recovered compound | lost | Pr | 1
Sn | not recovered compound | lost | Nd | 1
Sn | not recovered compound | lost | Pm | 1
Sn | not recovered compound | lost | Sm | 1
Sn | not recovered compound | lost | Eu | 1
Sn | not recovered compound | lost | Gd | 1
Sn | not recovered compound | lost | Tb | 1
Sn | not recovered compound | lost | Dy | 1
Sn | not recovered compound | lost | Ho | 1
Sn | not recovered compound | lost | Er | 1
Sn | not recovered compound | lost | Tm | 1
Sn | not recovered compound | lost | Yb | 1
Sn | not recovered compound | lost | Lu | 1
Cu/Ni | carrier | recovered | Cu | 0
Cu/Ni | carrier | recovered | Ni | 0
Cu/Ni | metal phase | recovered | Au | 0
Cu/Ni | metal phase | recovered | Pt | 0
Cu/Ni | metal phase | recovered | Pd | 0
Cu/Ni | metal phase | recovered | Se | 0
Cu/Ni | metal phase | recovered | Rh | 0
Cu/Ni | metal phase | recovered | Te | 0
Cu/Ni | metal phase | recovered | Ag | 0
Cu/Ni | metal phase | separately recovered | As | 0
Cu/Ni | metal phase | lost | Th | 0
Cu/Ni | mainly recovered compound | recovered | Pb | 0
Cu/Ni | mainly recovered compound | recovered | Mo | 0
Cu/Ni | mainly recovered compound | recovered | Co | 0
Cu/Ni | mainly recovered compound | recovered | Br | 0
Cu/Ni | mainly recovered compound | recovered | Zn | 0
Cu/Ni | mainly recovered compound | recovered | Cd | 0
Cu/Ni | mainly recovered compound | recovered | Hg | 0
Cu/Ni | mainly recovered compound | recovered | Bi | 0
Cu/Ni | mainly recovered compound | recovered | Sn | 0
Cu/Ni | mainly recovered compound | recovered | Ge | 0
Cu/Ni | mainly recovered compound | recovered | Cl | 0
Cu/Ni | mainly recovered compound | recovered | In | 0
Cu/Ni | mainly recovered compound | separately recovered | F | 0
Cu/Ni | mainly recovered compound | separately recovered | Sb | 0
Cu/Ni | mainly recovered compound | lost | Sc | 0
Cu/Ni | mainly recovered compound | lost | Y | 0
Cu/Ni | mainly recovered compound | lost | La | 0
Cu/Ni | mainly recovered compound | lost | Ce | 0
Cu/Ni | mainly recovered compound | lost | Pr | 0
Cu/Ni | mainly recovered compound | lost | Nd | 0
Cu/Ni | mainly recovered compound | lost | Pm | 0
Cu/Ni | mainly recovered compound | lost | Sm | 0
Cu/Ni | mainly recovered compound | lost | Eu | 0
Cu/Ni | mainly recovered compound | lost | Gd | 0
Cu/Ni | mainly recovered compound | lost | Tb | 0
Cu/Ni | mainly recovered compound | lost | Dy | 0
Cu/Ni | mainly recovered compound | lost | Ho | 0
Cu/Ni | mainly recovered compound | lost | Er | 0
Cu/Ni | mainly recovered compound | lost | Tm | 0
Cu/Ni | mainly recovered compound | lost | Yb | 0
Cu/Ni | mainly recovered compound | lost | Lu | 0
Cu/Ni | mainly recovered compound | lost | P | 0
Cu/Ni | mainly recovered compound | lost | Na | 0
Cu/Ni | mainly recovered compound | lost | K | 0
Cu/Ni | not recovered compound | recovered | In | 1
Cu/Ni | not recovered compound | recovered | Ga | 1
Cu/Ni | not recovered compound | separately recovered | V | 1
Cu/Ni | not recovered compound | separately recovered | Sr | 1
Cu/Ni | not recovered compound | separately recovered | Mg | 1
Cu/Ni | not recovered compound | separately recovered | Mn | 1
Cu/Ni | not recovered compound | separately recovered | Al | 1
Cu/Ni | not recovered compound | separately recovered | Si | 1
Cu/Ni | not recovered compound | separately recovered | Fe | 1
Cu/Ni | not recovered compound | separately recovered | Ca | 1
Cu/Ni | not recovered compound | separately recovered | Cu | 1
Cu/Ni | not recovered compound | separately recovered | Ni | 1
Cu/Ni | not recovered compound | lost | Ti | 1
Cu/Ni | not recovered compound | lost | Ta | 1
Cu/Ni | not recovered compound | lost | Nb | 1
Cu/Ni | not recovered compound | lost | Zr | 1
Cu/Ni | not recovered compound | lost | W | 1
Cu/Ni | not recovered compound | lost | Ba | 1
Cu/Ni | not recovered compound | lost | Sc | 1
Cu/Ni | not recovered compound | lost | Y | 1
Cu/Ni | not recovered compound | lost | La | 1
Cu/Ni | not recovered compound | lost | Ce | 1
Cu/Ni | not recovered compound | lost | Pr | 1
Cu/Ni | not recovered compound | lost | Nd | 1
Cu/Ni | not recovered compound | lost | Pm | 1
Cu/Ni | not recovered compound | lost | Sm | 1
Cu/Ni | not recovered compound | lost | Eu | 1
Cu/Ni | not recovered compound | lost | Gd | 1
Cu/Ni | not recovered compound | lost | Tb | 1
Cu/Ni | not recovered compound | lost | Dy | 1
Cu/Ni | not recovered compound | lost | Ho | 1
Cu/Ni | not recovered compound | lost | Er | 1
Cu/Ni | not recovered compound | lost | Tm | 1
Cu/Ni | not recovered compound | lost | Yb | 1
Cu/Ni | not recovered compound | lost | Lu | 1
Cu/Ni | not recovered compound | lost | Th | 1
Pb | carrier | recovered | Pb | 0
Pb | metal phase | recovered | Pt | 0
Pb | metal phase | recovered | Bi | 0
Pb | metal phase | recovered | Au | 0
Pb | metal phase | recovered | Sb | 0
Pb | metal phase | recovered | Sn | 0
Pb | mainly recovered compound | recovered | Co | 0
Pb | mainly recovered compound | recovered | Cu | 0
Pb | mainly recovered compound | recovered | In | 0
Pb | mainly recovered compound | recovered | Ge | 0
Pb | mainly recovered compound | recovered | Cd | 0
Pb | mainly recovered compound | recovered | Ga | 0
Pb | not recovered compound | separately recovered | Al | 1
Pb | not recovered compound | separately recovered | Ca | 1
Pb | not recovered compound | separately recovered | Si | 1
Pb | not recovered compound | separately recovered | Fe | 1
Zn | carrier | recovered | Zn | 0
Zn | metal phase | recovered | Pt | 0
Zn | metal phase | recovered | Bi | 0
Zn | metal phase | recovered | Au | 0
Zn | metal phase | recovered | Sb | 0
Zn | metal phase | recovered | Sn | 0
Zn | mainly recovered compound | recovered | Co | 0
Zn | mainly recovered compound | recovered | Cu | 0
Zn | mainly recovered compound | recovered | In | 0
Zn | mainly recovered compound | recovered | Ge | 0
Zn | mainly recovered compound | recovered | Cd | 0
Zn | mainly recovered compound | recovered | Ga | 0
Zn | not recovered compound | separately recovered | Al | 1
Zn | not recovered compound | separately recovered | Ca | 1
Zn | not recovered compound | separately recovered | Si | 1
Zn | not recovered compound | separately recovered | Fe | 1
Ni/Cr | metal phase | recovered | Ni | 0
Ni/Cr | metal phase | recovered | Cr | 0
Ni/Cr | metal phase | recovered | Fe | 0
Ni/Cr | mainly recovered compound | separately recovered | Pb | 0
Ni/Cr | mainly recovered compound | separately recovered | F | 0
Ni/Cr | mainly recovered compound | separately recovered | Cl | 0
Ni/Cr | mainly recovered compound | separately recovered | Zn | 0
Ni/Cr | mainly recovered compound | separately recovered | Al | 0
Ni/Cr | not recovered compound | separately recovered | Ca | 0 | as CaF2
Ni/Cr | not recovered compound | separately recovered | F | 0 | as CaF2
Ni/Cr | not recovered compound | separately recovered | Al | 1
Ni/Cr | not recovered compound | separately recovered | Si | 1
Ni/Cr | not recovered compound | separately recovered | Ca | 1
Ni/Cr | not recovered compound | separately recovered | Fe | 1
Ni/Cr | not recovered compound | separately recovered | Mg | 1
Mn | carrier | recovered | Mn | 0
Mn | metal phase | recovered | Fe | 0
Mn | mainly recovered compound | separately recovered | Pb | 0
Mn | mainly recovered compound | separately recovered | F | 0
Mn | mainly recovered compound | separately recovered | Cl | 0
Mn | mainly recovered compound | separately recovered | Zn | 0
Mn | mainly recovered compound | separately recovered | Al | 0
Mn | not recovered compound | separately recovered | Ca | 0 | as CaF2
Mn | not recovered compound | separately recovered | F | 0 | as CaF2
Mn | not recovered compound | separately recovered | Al | 1
Mn | not recovered compound | separately recovered | Si | 1
Mn | not recovered compound | separately recovered | Ca | 1
Mn | not recovered compound | separately recovered | Fe | 1
Mn | not recovered compound | separately recovered | Mg | 1
Fe | carrier | recovered | Fe | 0
Fe | metal phase | separately recovered | Mo | 0
Fe | metal phase | separately recovered | Si | 0
Fe | metal phase | separately recovered | Ni | 0
Fe | metal phase | separately recovered | Co | 0
Fe | metal phase | separately recovered | Ta | 0
Fe | metal phase | separately recovered | Nb | 0
Fe | metal phase | separately recovered | V | 0
Fe | metal phase | separately recovered | W | 0
Fe | metal phase | separately recovered | Ti | 0
Fe | metal phase | separately recovered | Cr | 0
Fe | metal phase | lost | Pt | 0
Fe | metal phase | lost | Rh | 0
Fe | metal phase | lost | Pd | 0
Fe | metal phase | lost | Th | 0
Fe | mainly recovered compound | separately recovered | Zn | 0
Fe | mainly recovered compound | separately recovered | Pb | 0
Fe | mainly recovered compound | separately recovered | Sc | 0
Fe | mainly recovered compound | separately recovered | Y | 0
Fe | mainly recovered compound | separately recovered | La | 0
Fe | mainly recovered compound | separately recovered | Ce | 0
Fe | mainly recovered compound | separately recovered | Pr | 0
Fe | mainly recovered compound | separately recovered | Nd | 0
Fe | mainly recovered compound | separately recovered | Pm | 0
Fe | mainly recovered compound | separately recovered | Sm | 0
Fe | mainly recovered compound | separately recovered | Eu | 0
Fe | mainly recovered compound | separately recovered | Gd | 0
Fe | mainly recovered compound | separately recovered | Tb | 0
Fe | mainly recovered compound | separately recovered | Dy | 0
Fe | mainly recovered compound | separately recovered | Ho | 0
Fe | mainly recovered compound | separately recovered | Er | 0
Fe | mainly recovered compound | separately recovered | Tm | 0
Fe | mainly recovered compound | separately recovered | Yb | 0
Fe | mainly recovered compound | separately recovered | Lu | 0
Fe | mainly recovered compound | lost | Hg | 0
Fe | mainly recovered compound | lost | Cl | 0
Fe | mainly recovered compound | lost | Na | 0
Fe | mainly recovered compound | lost | K | 0
Fe | mainly recovered compound | lost | P | 0
Fe | mainly recovered compound | lost | Br | 0
Fe | mainly recovered compound | lost | Cd | 0
Fe | mainly recovered compound | lost | As | 0
Fe | mainly recovered compound | lost | Ag | 0
Fe | mainly recovered compound | lost | Bi | 0
Fe | mainly recovered compound | lost | Cu | 0
Fe | mainly recovered compound | lost | Sb | 0
Fe | mainly recovered compound | lost | Au | 0
Fe | mainly recovered compound | lost | Sn | 0
Fe | not recovered compound | separately recovered | Sr | 1
Fe | not recovered compound | separately recovered | Mg | 1
Fe | not recovered compound | separately recovered | Si | 1
Fe | not recovered compound | separately recovered | Al | 1
Fe | not recovered compound | separately recovered | Ca | 0 | as CaF2
Fe | not recovered compound | separately recovered | F | 0 | as CaF2
Fe | not recovered compound | separately recovered | Fe | 1
Fe | not recovered compound | separately recovered | Ca | 1
Fe | not recovered compound | lost | Th | 1
Fe | not recovered compound | lost | Ti | 1
Fe | not recovered compound | lost | W | 1
Fe | not recovered compound | lost | Ta | 1
Fe | not recovered compound | lost | Nb | 1
Fe | not recovered compound | lost | Sc | 1
Fe | not recovered compound | lost | Y | 1
Fe | not recovered compound | lost | La | 1
Fe | not recovered compound | lost | Ce | 1
Fe | not recovered compound | lost | Pr | 1
Fe | not recovered compound | lost | Nd | 1
Fe | not recovered compound | lost | Pm | 1
Fe | not recovered compound | lost | Sm | 1
Fe | not recovered compound | lost | Eu | 1
Fe | not recovered compound | lost | Gd | 1
Fe | not recovered compound | lost | Tb | 1
Fe | not recovered compound | lost | Dy | 1
Fe | not recovered compound | lost | Ho | 1
Fe | not recovered compound | lost | Er | 1
Fe | not recovered compound | lost | Tm | 1
Fe | not recovered compound | lost | Yb | 1
Fe | not recovered compound | lost | Lu | 1
Fe | not recovered compound | lost | Ba | 1
Fe | not recovered compound | lost | In | 1
Fe | not recovered compound | lost | Ga | 1
Fe | not recovered compound | lost | Zr | 1
Glass | carrier | recovered | Glass | 0
PET | carrier | recovered | PET | 0 | RIC 1
PE-HD | carrier | recovered | PE-HD | 0 | RIC 2
PVC | carrier | recovered | PVC | 0 | RIC 3
PE-LD | carrier | recovered | PE-LD | 0 | RIC 4
PP | carrier | recovered | PP | 0 | RIC 5
PS | carrier | recovered | PS | 0 | RIC 6
Paper | carrier | recovered | Paper | 0
Incineration/Disposal | carrier | lost | Incineration/Disposal

## routes_params
carrier | recovered | rees
metal phase | separately recovered | Sc
mainly recovered compound | lost | Y
not recovered compound |  | La
Ce
Pr
Nd
Pm
Sm
Eu
Gd
Tb
Dy
Ho
Er
Tm
Yb
Lu

## BoM
|  | iPhone 4 | estimated average (Richter) | iPhone 6 | avg. of representative 3 smartphones (2012-2017)
|  | 137 | 110 | 129 | 110 | 160
element |  | (University of Plymouth, 2019) | (US EPA, 2015) | (Merchant, 2017) | (Bookhagen et al., 2020) | (Manhart et al., 2016) | (University of Plymouth, 2019) | (US EPA, 2015) | (Merchant, 2017) | (Bookhagen et al., 2020) | (Manhart et al., 2016)
aluminum | 24.14% | 2.5 |  | 31.14 | 6.68 | 22.18 | 1.825% | - | 24.14% | 6.073% | 13.86%
antimony | 0.005109% | 0.007 |  |  |  |  | 0.005109% | - | - | - | -
arsenic | 0.007752% |  |  | 0.01 |  |  | - | - | 0.007752% | - | -
bismuth | 0.0155% |  |  | 0.02 |  |  | - | - | 0.0155% | - | -
calcium | 1.168% | 1.6 |  | 0.44 |  |  | 1.168% | - | 0.3411% | - | -
carbon | 15.39% | 4 |  | 19.85 |  |  | 2.92% | - | 15.39% | - | -
cerium | 1.875e-05% |  |  |  |  | 3e-05 | - | - | - | - | 1.875e-05%
chlorine | 0.007752% |  |  | 0.01 |  |  | - | - | 0.007752% | - | -
chromium | 5.109% | 7 |  | 4.94 |  |  | 5.109% | - | 3.829% | - | -
cobalt | 5.109% | 0.07 |  | 6.59 |  | 5.38 | 0.05109% | - | 5.109% | - | 3.363%
copper | 14.55% | 6 | 16.00002 | 7.84 | 6.61 | 15.12 | 4.38% | 14.55% | 6.078% | 6.009% | 9.45%
dysprosium | 0.00146% | 0.002 |  |  |  |  | 0.00146% | - | - | - | -
europium | 6.25e-05% |  |  |  |  | 0.0001 | - | - | - | - | 6.25e-05%
gadolinium | 0.00365% | 0.005 |  |  |  | 0.0002 | 0.00365% | - | - | - | 0.000125%
gallium | 0.007752% |  |  | 0.01 |  | 0.0004 | - | - | 0.007752% | - | 0.00025%
germanium | 0.00146% | 0.002 |  |  |  |  | 0.00146% | - | - | - | -
gold | 0.03093% | 0.036 | 0.03401942775 | 0.014 | 0.017 | 0.03 | 0.02628% | 0.03093% | 0.01085% | 0.01545% | 0.01875%
hydrogen | 4.279% |  |  | 5.52 |  |  | - | - | 4.279% | - | -
indium | 0.00625% | 0.002 |  |  | 0.0026 | 0.01 | 0.00146% | - | - | 0.002364% | 0.00625%
iron | 24.09% | 33 |  | 18.63 | 15.98 | 0.88 | 24.09% | - | 14.44% | 14.53% | 0.55%
lead | 0.03101% |  |  | 0.04 |  |  | - | - | 0.03101% | - | -
lithium | 0.6744% |  |  | 0.87 |  |  | - | - | 0.6744% | - | -
magnesium | 6.582% |  |  | 0.65 | 7.24 | 5.54 | - | - | 0.5039% | 6.582% | 3.463%
manganese | 0.2248% |  |  | 0.29 |  |  | - | - | 0.2248% | - | -
molybdenum | 0.05109% | 0.07 |  | 0.02 |  |  | 0.05109% | - | 0.0155% | - | -
neodymium | 0.1909% | 0.16 |  |  | 0.21 | 0.05 | 0.1168% | - | - | 0.1909% | 0.03125%
nickel | 2.364% | 2.7 |  | 2.72 | 2.6 |  | 1.971% | - | 2.109% | 2.364% | -
niobium | 0.007299% | 0.01 |  |  |  |  | 0.007299% | - | - | - | -
oxygen | 14.5% |  |  | 18.71 |  |  | - | - | 14.5% | - | -
palladium | 0.01361% |  | 0.01496854821 |  | 0.0019 | 0.01 | - | 0.01361% | - | 0.001727% | 0.00625%
phosphorous | 0.02326% |  |  | 0.03 |  |  | - | - | 0.02326% | - | -
plastics | 5.956% |  |  |  |  | 9.53 | - | - | - | - | 5.956%
platinum | 0.0004545% |  |  |  | 0.0005 |  | - | - | - | 0.0004545% | -
potassium | 0.2558% |  |  | 0.33 |  |  | - | - | 0.2558% | - | -
praseodymium | 0.0219% | 0.03 |  |  |  | 0.01 | 0.0219% | - | - | - | 0.00625%
silicon | 9.489% | 13 |  | 8.14 | 9.27 |  | 9.489% | - | 6.31% | 8.427% | -
silver | 0.3183% | 0.09 | 0.3501733 |  |  | 0.31 | 0.06569% | 0.3183% | - | - | 0.1938%
sulfur | 0.3411% |  |  | 0.44 |  |  | - | - | 0.3411% | - | -
tantalum | 0.03636% | 0.02 |  | 0.025 | 0.04 | 0.02 | 0.0146% | - | 0.01938% | 0.03636% | 0.0125%
tin | 0.7562% | 0.7 |  | 0.66 | 0.64 | 1.21 | 0.5109% | - | 0.5116% | 0.5818% | 0.7562%
titanium | 0.2326% |  |  | 0.3 |  |  | - | - | 0.2326% | - | -
tungsten | 0.6569% | 0.9 |  | 0.02 |  |  | 0.6569% | - | 0.0155% | - | -
vanadium | 0.03101% |  |  | 0.04 |  |  | - | - | 0.03101% | - | -
yttrium | 0.00025% |  |  |  |  | 0.0004 | - | - | - | - | 0.00025%
zinc | 0.5349% |  |  | 0.69 |  |  | - | - | 0.5349% | - | -

## material_composition
AMOLED
(Tan et al., 2017) |  |  | factor | material |  |  |  | density [g/cm³]
| 10 | nm | 3 | ITO
| 100 | nm | 3 | Ag
| 10 | nm | 3 | ITO | Indium-Tin-Oxide | (In2O3)*0.9*(SnO2)*0.1
| 60 | nm | 3 | 2T-NATA | 4,4',4”-Tris(N-(naphthalen-2-yl)-N-phenyl-amino)triphenylamin | C66H48N4 | C,0.883616567350842,H,0.0539315021769226,N,0.062451930472235 | 1.3 | https://www.chemsrc.com/en/cas/185690-41-9_165484.html
d1 | 184 | nm | 1 | NPB | N,N′-Bis(naphthalen-1-yl)-N,N′-bis(phenyl)benzidine | C44H32N2 |  |  | https://www.scbt.com/p/n-nprime-bisnaphthalen-1-yl-n-nprime-bisphenylbenzidine-123847-85-8
d2 | 114 | nm | 1 | NPB
d3 | 69 | nm | 1 | NPB
| 30 | nm | 1 | EML red | Balq*0.9, Ir(piq)2(acac))*0.1 | (C32H25AlN2O3)*0.9*(C35H27IrN2O2)*0.1 |  |  | https://www.chemsrc.com/en/baike/1028635.html | https://www.ossila.com/en-eu/products/irpiq2acac
| 30 | nm | 1 | EML green | CBP*0.92,Ir(ppy)3*0.08 |  |  |  | https://www.sigmaaldrich.com/DE/de/product/aldrich/699195 | https://pubchem.ncbi.nlm.nih.gov/compound/Ir_ppy_3
| 30 | nm | 1 | EML blue | (DSA-Ph)*0.95*(MADN)*0.05 |  |  |  | https://pubchem.ncbi.nlm.nih.gov/compound/DSA-Ph | https://www.sigmaaldrich.com/DE/de/product/aldrich/804827
| 30 | nm | 3 | Alq3 | Tris(8-hydroxyquinoline)aluminum(III) | C27H18AlN3O3 |  |  | https://www.ossila.com/en-eu/products/alq3
| 10 | nm | 3 | Mg:Ag |  | Mg10Ag
d4 | 39 | nm | 1 | NPB
d5 | 174 | nm | 1 | NPB
d6 | 116 | nm | 1 | NPB
d7 | 56 | nm | 3 | Al2O3
d8 | 107 | nm | 3 | Polyacrylate |  |  |  |  | https://pubchem.ncbi.nlm.nih.gov/compound/Acrylic-acid
d9 | 77 | nm | 3 | Al2O3
d10 | 126 | nm | 3 | Polyacrylate
d11 | 112 | nm | 3 | Al2O3
| area | thickness | volume | density | mass per m² | [6 empty] | pound | gram
| m² | m | m³ | kg/m³ | kg/m² | [6 empty] | 1 | 453.59237
IC | 1 | 0.000775 | 0.000775 | 2330 | 1.80575
PCB 1-layer | 1 | 0.0004226 | 0.0004226 | 1963.044 | 0.8295825
PCB 8-layer | 1 | 0.00095278 | 0.00095278 | 1892.587 | 1.8032188
PCB 12-layer | 1 | 0.00209546 | 0.00209546 | 1877.276 | 3.9337559
IC | thickness | density | area percentage | mass | mass percentage | min GWP per m² | max GWP per m² | min GWP per kg | max GWP per kg
| m | kg/m³ |  | kg/m² | % | kg CO2e/m² | kg CO2e/m² | kg CO2e/kg | kg CO2e/kg
IC |  |  | 100% | 4.28575 | 100% | 19740 | 54000 | 4605.962 | 12599.9
Si | 0.000775 | 2330 | 100% | 1.80575 | 42.13%
Au |  |  |  |  | 0%
Silicone | 0.001 | 1240 | 200% | 2.48 | 57.87%
Si,42.134,Silicone,57.866
IC small | thickness | density | area percentage | mass | mass percentage | min GWP per kg | max GWP per kg
| m | kg/m³ |  | kg/m² | % | kg CO2e/kg | kg CO2e/kg
IC |  |  | 100% | 9.30575 | 100% | 12497.19 | 18040
Si | 0.000775 | 2330 | 100% | 1.80575 | 19.4%
Au |  |  |  |  | 0%
Epoxy | 0.003 | 1250 | 200% | 7.5 | 80.6%
Si,19.405,Epoxy,80.595
[19 empty] | density: | 8940 | 1860 |  | 19300
[28 empty] | Cu | Si | O | C | H | N | Br | Sb | Fe | Sn | Ni | Zn | Pb | Au | Ag | Pd
PCB | layers | copper thickness (internal) | copper thickness (external) | FR4 thickness | prepreg thickness | gold thickness | nickel thickness | copper thickness (total) | FR4 thickness (total) | prepreg thickness (total) | gold thickness (total) | nickel thickness (total) | total board thickness | copper volume percentage | copper volume per m² | FR4 volume per m² | prepreg volume per m² | gold volume per m² | nickel volume per m² | copper mass per m² | FR4 mass per m² | prepreg mass per m² | gold mass per m² | nickel mass per m² | total mass per m² excl. rest | total mass per m² | FR4 mass percentage | copper mass percentage | silicon mass percentage | oxygen mass percentage | carbon mass percentage | hydrogen mass percentage | nitrogen mass percentage | bromium mass percentage | antimony mass percentage | iron mass percentage | tin mass percentage | nickel mass percentage | zinc mass percentage | lead mass percentage | gold mass percentage | silver mass percentage | palladium mass percentage | sum | composition | density
|  | µm | µm | µm | µm | µm | µm | m | m | m | m | m | mm | % | m³ | m³ | m³ | m³ | m³ | kg | kg | kg | kg | kg | kg | kg | % | % | % | % | % | % | [13 empty] | kg/m³
| 1 | 35 | 17.5 | 400 | 400 | 0.05 | 2.5 | 1.75e-05 | 0.0004 | 0 | 1e-07 | 5e-06 | 0.4226 | 25% | 4.375e-06 | 0.0004 | 0 | 1e-07 | 5e-06 | 0.0391125 | 0.744 | 0 | 0.00193 | 0.04454 | 0.8295825 | 0.9244459 | 80.48% | 4.231% | 18.7% | 24.35% | 34.27% | 2.684% | 0.3227% | 0% | 0.1613% | 4.8% | 4.1% | 4.818% | 1.3% | 0% | 0.2088% | 0.04987% | 0.01178% | 100% | Cu,4.231,Glass,43.042,C,34.271,H,2.684,N,0.323,Sb,0.161,Fe,4.8,Sn,4.1,Ni,4.818,Zn,1.3,Au,0.209,Ag,0.05,Pd,0.012 | 1963.044
| 4 | 35 | 17.5 | 300 | 300 | 0.14 | 3.75 | 7e-05 | 0.0003 | 0.0003 | 2.8e-07 | 7.5e-06 | 0.67778 | 25% | 1.75e-05 | 0.0003 | 0.0002825 | 2.8e-07 | 7.5e-06 | 0.15645 | 0.558 | 0.52545 | 0.0007588 | 0.06681 | 1.3074688 | 1.456979 | 74.36% | 10.74% | 17.28% | 22.49% | 31.67% | 2.48% | 0.2981% | 0% | 0.1491% | 4.8% | 4.1% | 4.586% | 1.3% | 0% | 0.05208% | 0.04987% | 0.01178% | 100% | Cu,10.738,Glass,39.77,C,31.665,H,2.48,N,0.298,Sb,0.149,Fe,4.8,Sn,4.1,Ni,4.586,Zn,1.3,Au,0.052,Ag,0.05,Pd,0.012 | 1929.046
| 6 | 35 | 17.5 | 200 | 200 | 0.14 | 3.75 | 0.000105 | 0.0002 | 0.0004 | 2.8e-07 | 7.5e-06 | 0.71278 | 25% | 2.625e-05 | 0.0002 | 0.00037375 | 2.8e-07 | 7.5e-06 | 0.234675 | 0.372 | 0.695175 | 0.0007462 | 0.06681 | 1.3694062 | 1.525999 | 69.93% | 15.38% | 16.25% | 21.15% | 29.78% | 2.332% | 0.2804% | 0% | 0.1402% | 4.8% | 4.1% | 4.378% | 1.3% | 0% | 0.0489% | 0.04987% | 0.01178% | 100% | Cu,15.378,Glass,37.401,C,29.779,H,2.332,N,0.28,Sb,0.14,Fe,4.8,Sn,4.1,Ni,4.378,Zn,1.3,Au,0.049,Ag,0.05,Pd,0.012 | 1921.219
| 8 | 35 | 17.5 | 100 | 100 | 0.14 | 3.75 | 0.000245 | 0.0004 | 0.0003 | 2.8e-07 | 7.5e-06 | 0.95278 | 25% | 6.125e-05 | 0.0004 | 0.00023875 | 2.8e-07 | 7.5e-06 | 0.547575 | 0.744 | 0.444075 | 0.0007588 | 0.06681 | 1.8032188 | 2.009418 | 59.13% | 27.25% | 13.74% | 17.89% | 25.18% | 1.972% | 0.237% | 0% | 0.1185% | 4.8% | 4.1% | 3.325% | 1.3% | 0% | 0.03776% | 0.04987% | 0.01178% | 100% | Cu,27.25,Glass,31.621,C,25.177,H,1.972,N,0.237,Sb,0.119,Fe,4.8,Sn,4.1,Ni,3.325,Zn,1.3,Au,0.038,Ag,0.05,Pd,0.012 | 1892.587
| 12 | 35 | 17.5 | 200 | 100 | 0.23 | 5 | 0.000385 | 0.0012 | 0.0005 | 4.6e-07 | 1e-05 | 2.09546 | 25% | 9.625e-05 | 0.0012 | 0.00040375 | 4.6e-07 | 1e-05 | 0.860475 | 2.232 | 0.750975 | 0.0012259 | 0.08908 | 3.9337559 | 4.383584 | 68.05% | 19.63% | 15.81% | 20.58% | 28.98% | 2.27% | 0.2728% | 0% | 0.1364% | 4.8% | 4.1% | 2.032% | 1.3% | 0% | 0.02797% | 0.04987% | 0.01178% | 100% | Cu,19.629,Glass,36.393,C,28.977,H,2.27,N,0.273,Sb,0.136,Fe,4.8,Sn,4.1,Ni,2.032,Zn,1.3,Au,0.028,Ag,0.05,Pd,0.012 | 1877.276
Bilesan.2021 | [26 empty] | 66.82% | 20.2% | 17.58% | 20.04% | 21.4% | 1.6% | 0.6% | 0% | 0.3% | 4.8% | 4.1% | 1% | 1.3% | 0% | 0.02248% | 0.04987% | 0.01178% | 93% | Cu,20.2,Glass,37.62,C,21.4,H,1.6,N,0.6,Sb,0.3,Fe,4.8,Sn,4.1,Ni,1,Zn,1.3,Pb,0,Au,0.022,Ag,0.05,Pd,0.012
https://www.translatorscafe.com/unit-converter/en-US/molar-mass/?q=SiO2
element | atomic mass | atoms in glass fiber | atoms in epoxy | percentage in glass fiber | percentage in epoxy | percentage in GFRP | percentage in FR4
Si | 28.0855 | 1 | 0 | 46.74% | 0% | 23.37% | 23.23%
O | 15.9994 | 2 | 1 | 53.26% | 7.609% | 30.43% | 30.25%
C | 12.0107 | 0 | 15 | 0% | 85.68% | 42.84% | 42.58%
H | 1.00794 | 0 | 14 | 0% | 6.711% | 3.355% | 3.335%
N | [6 empty] | 0.4009%
Br | [6 empty] | 0%
Sb | [6 empty] | 0.2005%
Cu | 63.546
material | composition | molar mass | percentage in GFRP | composition
glass fiber | SiO2 | 60.0843 | 50% | Si,46.743,O,53.257
epoxy | (O-C6H4-CH3-C-CH3-C6H4)n | 210.27106 | 50% | C,85.68,O,7.609,H,6.711
GFRP |  |  |  | Si,23.372,O,30.433,C42.84,H3.355
https://www.researchgate.net/figure/Material-composition-of-a-generic-Li-ion-traction-battery-with-an-NCM-cathode_fig7_323727659
Li-Ion Battery | [6 empty] | FP3 | battery
Fe | 8.82% | 9.618% |  | 0.0004049587 | kg CO2e/mAh |  | capacity | 3040 | mAh
C | 17.8% | 19.42% |  |  |  |  | mass | 52 | g
Al | 34.5% | 37.62% |  |  |  |  | mass per capacity | 1.710526e-05 | kg/mAh
Cu | 14.2% | 15.49% |  |  |  |  | gwp | 1.54 | kg CO2e
Li | 1% | 1.091% |  |  |  |  | gwp (cap.) | 0.0005065789 | kg CO2e/mAh
Ni | 3.1% | 3.381% |  |  |  |  | gwp (mass) | 29.61538 | kg CO2e/kg
Co | 3.1% | 3.381%
Mn | 2.8% | 3.053%
O | 5.637% | 6.147%
H | 0.7382% | 0.805%
volatile comp. | 8.3% | 0%
sum | 91.7% | 100%
Fe,9.618,C,19.416,Al,37.623,Cu,15.485,Li,1.091,Ni,3.381,Co,3.381,Mn,3.053,O,6.147,H,0.805
display glass
Si | 37.6%
O | 42.4%
Sb | 12.99%
In | 6.494%
Sn | 0.5195%
sum | 1
Si,37.6,O,42.4,Sb,12.987,In,6.494,Sn,0.519
Steel sheet Zn on 2 sides | thickness | density | volume | mass | mass percentage steel | mass percentage
| mm | kg/m³ | m³ | kg | % | %
Steel | 0.75 | 7750 | 0.00075 | 5.8125 | 100% | 97.6%
Fe |  |  |  |  | 98% | 95.65%
C |  |  |  |  | 2% | 1.952%
Zn | 0.01 | 7140 | 2e-05 | 0.1428 | 0% | 2.398%
Fe,95.65,C,1.952,Zn,1.952
Note on E26: [Kommentarthread] Ihre Version von Excel gestattet Ihnen das Lesen dieses Kommentarthreads. Jegliche Bearbeitungen daran werden jedoch entfernt, wenn die Datei in einer neueren Version von Excel geöffnet wird. Weitere Informationen: https://go.microsoft.com/fwlink/?linkid=870924. Kommentar: density for silicon
Note on G33: [Kommentarthread] Ihre Version von Excel gestattet Ihnen das Lesen dieses Kommentarthreads. Jegliche Bearbeitungen daran werden jedoch entfernt, wenn die Datei in einer neueren Version von Excel geöffnet wird. Weitere Informationen: https://go.microsoft.com/fwlink/?linkid=870924. Kommentar: Green Cloud Computing
Note on H33: [Kommentarthread] Ihre Version von Excel gestattet Ihnen das Lesen dieses Kommentarthreads. Jegliche Bearbeitungen daran werden jedoch entfernt, wenn die Datei in einer neueren Version von Excel geöffnet wird. Weitere Informationen: https://go.microsoft.com/fwlink/?linkid=870924. Kommentar: Boyd
Note on G51: [Kommentarthread] Ihre Version von Excel gestattet Ihnen das Lesen dieses Kommentarthreads. Jegliche Bearbeitungen daran werden jedoch entfernt, wenn die Datei in einer neueren Version von Excel geöffnet wird. Weitere Informationen: https://go.microsoft.com/fwlink/?linkid=870924. Kommentar: https://www.nexpcb.com/blog/pcb-surface-finish
Note on AI56: [Kommentarthread] Ihre Version von Excel gestattet Ihnen das Lesen dieses Kommentarthreads. Jegliche Bearbeitungen daran werden jedoch entfernt, wenn die Datei in einer neueren Version von Excel geöffnet wird. Weitere Informationen: https://go.microsoft.com/fwlink/?linkid=870924. Kommentar: not anymore

## pcb
layers | 1 | 4 | 6 | 8
copper (internal) [µm] | 35 | 35 | 35 | 35
copper (external) [µm] | 17.5 | 17.5 | 17.5 | 17.5
FR4 [µm] | 400 | 300 | 200 | 100
prepreg [µm] | 400 | 300 | 200 | 100
gold [µm] | 0.05 | 0.14 | 0.14 | 0.14
nickel [µm] | 2.5 | 3.75 | 3.75 | 3.75
Cu | 4.2% | 10.7% | 15.4% | 27.3%
Glass | 43% | 40% | 37.4% | 31.6%
C | 34.3% | 31.7% | 29.8% | 25.2%
H | 2.7% | 2.5% | 2.3% | 2,0 %
N | 0.32% | 0.3% | 0.28% | 0.24%
Sb | 0.16% | 0.15% | 0.14% | 0.12%
Fe | 4.8% | 4.8% | 4.8% | 4.8%
Sn | 4.1% | 4.1% | 4.1% | 4.1%
Ni | 4.8% | 4.6% | 4.4% | 3.3%
Zn | 1.3% | 1.3% | 1.3% | 1.3%
Au | 0.21% | 0.05% | 0.05% | 0.04%
Ag | 0.05% | 0.05% | 0.05% | 0.05%
Pd | 0.01% | 0.01% | 0.01% | 0.01%

## amoled
abbr. | thickness [nm] | material | composition | source
Ag | 300 | Silver
ITO | 60 | Indium-Tin-Oxide | (In2O3)*0.9*(SnO2)*0.1
2T-NATA | 180 | 4,4',4”-Tris(N-(naphthalen-2-yl)-N-phenyl-amino)triphenylamin | C66H48N4 | https://www.chemsrc.com/en/cas/185690-41-9_165484.html
NPB | 696 | N,N′-Bis(naphthalen-1-yl)-N,N′-bis(phenyl)benzidine | C44H32N2 | https://www.scbt.com/p/n-nprime-bisnaphthalen-1-yl-n-nprime-bisphenylbenzidine-123847-85-8
EML red | 30 | Balq*0.9, Ir(piq)2(acac))*0.1 | (C32H25AlN2O3)*0.9*(C35H27IrN2O2)*0.1 | https://www.chemsrc.com/en/baike/1028635.html \newline https://www.ossila.com/en-eu/products/irpiq2acac
EML green | 30 | CBP*0.92,Ir(ppy)3*0.08 |  | https://www.sigmaaldrich.com/DE/de/product/aldrich/699195 \newline https://pubchem.ncbi.nlm.nih.gov/compound/Ir_ppy_
EML blue | 30 | (DSA-Ph)*0.95*(MADN)*0.05 |  | https://pubchem.ncbi.nlm.nih.gov/compound/DSA-Ph
Alq3 | 90 | Tris(8-hydroxyquinoline)aluminum(III) | C27H18AlN3O3 | https://www.ossila.com/en-eu/products/alq3
Mg:Ag | 30 | Magnesium-Silver Alloy | Mg10Ag
Al2O3 | 735 | Aluminum Oxide | Al2O3
PA | 699 | Polyacrylate | C3H4O2 | https://pubchem.ncbi.nlm.nih.gov/compound/Acrylic-acid