## ALL_ILCs
Parallel ring trial
Measured particle numbers (> 10 µm for Raman measurements) | [16 empty] | Only for reference: "full filter approach" not applicable for P1-P3 (using "replicate approach" instead).
P1 | [9 empty] | P1 | Percentage of mean of all participants | [5 empty] | Mean of P1-3 | [7 empty] | Percentage of median of all participants
Polymer Type | A | F | E | AVERAGE | STDEV | RSD |  |  |  | A | F | E | AVERAGE | STDEV |  |  | A | D | F | E | AVERAGE | STDEV | RSD |  |  | A | D | F | E | MEDIAN
PA | 625 | 765 | 1032 | 807.3333 | 168.8319 | 20.91% |  |  | PA | 77.42% | 94.76% | 127.8% | 100% | 20.91% |  | PA | 418.6667 | 1022 | 862 | 813.3333 | 779 | 221.8991 | 28.49% |  | PA | 49.98% | 122% | 102.9% | 97.1% | 100%
PE | 500 | 341 | 335 | 392 | 76.40681 | 19.49% |  |  | PE | 127.6% | 86.99% | 85.46% | 100% | 19.49% |  | PE | 388.6667 | 140 | 405.6667 | 230.3333 | 291.1667 | 110.8699 | 38.08% |  | PE | 125.6% | 45.23% | 131.1% | 74.42% | 100%
PS | 323 | 254 | 163 | 246.6667 | 65.52523 | 26.56% |  |  | PS | 130.9% | 103% | 66.08% | 100% | 26.56% |  | PP | 264 | 95 | 306.6667 | 112 | 194.4167 | 92.35541 | 47.5% |  | PP | 140.4% | 50.53% | 163.1% | 59.57% | 100%
PP | 88 | 84 | 88 | 86.66667 | 1.885618 | 2.176% |  |  | PP | 101.5% | 96.92% | 101.5% | 100% | 2.176% |  | PET | 89.33333 | 45 | 104 | 69.33333 | 76.91667 | 22.15774 | 28.81% |  | PET | 112.6% | 56.72% | 131.1% | 87.39% | 100%
PET | 85 | 64 | 88 | 79 | 10.67708 | 13.52% | Mean of polymer RSDs |  | PET | 107.6% | 81.01% | 111.4% | 100% | 13.52% |  | PS | 77.33333 | 45 | 71 | 60.33333 | 63.41667 | 12.24603 | 19.31% |  | PS | 117.8% | 68.53% | 108.1% | 91.88% | 100%
Total | 1621 | 1508 | 1706 | 1611.667 | 81.10213 | 5.032% | 16.53% |  | Total | 100.6% | 93.57% | 105.9% | 100% | 5.032% |  | Total | 1238 | 1347 | 1749.333 | 1285.333 | 1404.917 | 202.5701 | 14.42% |  | Total | 94.06% | 102.3% | 132.9% | 97.66% | 100%
P2 | [9 empty] | P2 | Percentage of mean of all participants
Polymer Type | A | F | E | AVERAGE | STDEV | RSD |  |  |  | A | F | E | AVERAGE | STDEV
PA | 431 | 1263 | 944 | 879.3333 | 342.7266 | 38.98% |  |  | PA | 49.01% | 143.6% | 107.4% | 100% | 38.98%
PE | 464 | 676 | 323 | 487.6667 | 145.0801 | 29.75% |  |  | PE | 95.15% | 138.6% | 66.23% | 100% | 29.75%
PS | 349 | 413 | 149 | 303.6667 | 112.4436 | 37.03% |  |  | PS | 114.9% | 136% | 49.07% | 100% | 37.03%
PP | 91 | 178 | 77 | 115.3333 | 44.6791 | 38.74% |  |  | PP | 78.9% | 154.3% | 66.76% | 100% | 38.74%
PET | 87 | 102 | 69 | 86 | 13.49074 | 15.69% | Mean of polymer RSDs |  | PET | 101.2% | 118.6% | 80.23% | 100% | 15.69%
Total | 1422 | 2632 | 1562 | 1872 | 540.4319 | 28.87% | 32.04% |  | Total | 75.96% | 140.6% | 83.44% | 100% | 28.87%
Percentage of mean of all participants
P3 | [9 empty] | P3 | Percentage of mean of all participants | [6 empty] | Summary of Total MP in parallel ILCs
Polymer Type | A | D | F | E | AVERAGE | STDEV | RSD |  |  | A | D | F | E | AVERAGE | STDEV |  |  | A | D | F | E
PA | 200 | 1022 | 558 | 464 | 561 | 296.7575 | 52.9% |  | PA | 35.65% | 182.2% | 99.47% | 82.71% | 100% | 52.9% |  | P1 | 100.6% |  | 93.57% | 105.9%
PE | 202 | 140 | 200 | 33 | 143.75 | 68.62352 | 47.74% |  | PE | 140.5% | 97.39% | 139.1% | 22.96% | 100% | 47.74% |  | P2 | 75.96% |  | 140.6% | 83.44%
PS | 120 | 95 | 253 | 24 | 123 | 82.90657 | 67.4% |  | PS | 97.56% | 77.24% | 205.7% | 19.51% | 100% | 67.4% |  | P3 | 72.27% | 145.1% | 119.3% | 63.33%
PP | 89 | 45 | 50 | 43 | 56.75 | 18.79328 | 33.12% |  | PP | 156.8% | 79.3% | 88.11% | 75.77% | 100% | 33.12%
PET | 60 | 45 | 47 | 24 | 44 | 12.90349 | 29.33% | Mean of polymer RSDs | PET | 136.4% | 102.3% | 106.8% | 54.55% | 100% | 29.33%
Total | 671 | 1347 | 1108 | 588 | 928.5 | 312.0933 | 33.61% | 46.1% | Total | 72.27% | 145.1% | 119.3% | 63.33% | 100% | 33.61%
[6 empty] | mean of P1-3 | 22.5%
[6 empty] | stdev vof P1-3 | 12.51%
[10 empty] | MEAN(P1,P2,P3) | Percentage of mean of all participants
[10 empty] | A | D | F | E | AVERAGE | STDEV
[9 empty] | PA | 54.03% | 182.2% | 112.6% | 106% | 100% | 37.6%
[9 empty] | PE | 121.1% | 97.39% | 121.6% | 58.22% | 100% | 32.33%
[9 empty] | PS | 114.5% | 77.24% | 148.2% | 44.89% | 100% | 43.67%
[9 empty] | PP | 112.4% | 79.3% | 113.1% | 81.36% | 100% | 24.68%
[9 empty] | PET | 115% | 102.3% | 102.1% | 82.06% | 100% | 19.51%
[9 empty] | Total | 82.94% | 145.1% | 117.8% | 84.21% | 100% | 22.5%
Immobilized serial ring trial
S1 - 10 µm Si-filter |  |  |  | >= 10 µm for Raman measurements
| A | C | D | B | E | F | G | A - Rearrival | A - Remeasured
PA | 114 | 123 | 175 | 104 | 129 | 119 | 89 | 116 | 133
PE | 66 | 75 | 82 | 65 | 93 | 53 | 94 | 64 | 66
PS | 108 | 100 | 70 | 103 | 92 | 39 | 104 | 101 | 102
PP | 166 | 189 | 151 | 168 | 166 | 161 | 161 | 168 | 172
PET | 96 | 95 | 88 | 86 | 90 | 67 | 71 | 93 | 90
Total | 550 | 582 | 566 | 526 | 570 | 439 | 519 | 542 | 563
Reduction of particle numbers beyond commonly measured area (manually determined by overlay of visual particle masks of participants)
| A | C | D | B | E | F | G | A - Rearrival | A - Remeasured
PA | -14 | -13 | -15 | -11 | -9 | -19 | 0 | -14 | -9
PE | -8 | -8 | -10 | -10 | -4 | -17 | 0 | -8 | -6
PS | -14 | -10 | -4 | -9 | -7 | -9 | 0 | -14 | -5
PP | -26 | -23 | -14 | -27 | -12 | -38 | 0 | -26 | -13
PET | -11 | -10 | -4 | -10 | -3 | -12 | 0 | -11 | -5
Total particle numbers corrected for commonly measured area
FTIR (incl. F)
| A | C | D | B | E | F | G | A - Rearrival | A - Remeasured | AVERAGE | STDEV | RSD |  |  |  |  | AVERAGE | STDEV | RSD
PA | 100 | 110 | 160 | 93 | 120 | 100 | 92 | 102 | 124 | 110.7143 | 22.06946 | 19.93% |  |  |  |  | 126.6667 | 24.94438 | 19.69%
PE | 58 | 67 | 72 | 55 | 89 | 36 | 80 | 56 | 60 | 65.28571 | 16.22797 | 24.86% |  |  |  |  | 65.66667 | 22.09575 | 33.65%
PS | 94 | 90 | 66 | 94 | 85 | 30 | 104 | 87 | 97 | 80.42857 | 23.2616 | 28.92% |  |  |  |  | 60.33333 | 22.80838 | 37.8%
PP | 140 | 166 | 137 | 141 | 154 | 123 | 161 | 142 | 159 | 146 | 13.93864 | 9.547% |  |  |  |  | 138 | 12.67544 | 9.185%
PET | 85 | 85 | 84 | 76 | 87 | 55 | 71 | 82 | 85 | 77.57143 | 10.66178 | 13.74% |  |  |  |  | 75.33333 | 14.42991 | 19.15%
Total | 477 | 518 | 519 | 459 | 535 | 344 | 508 | 469 | 525 | 480 | 60.61589 | 12.63% |  |  |  |  | 466 | 86.51397 | 18.57%
[8 empty] | Mean post: | 497
In the following participant F has been excluded due to limited compatibility of their ML-Purency spectral classification tool to 10 µm Si filters
S1 | Summary | [11 empty] | Raman |  |  |  | FTIR |  |  |  | Pre-Post comparison
| A | B | C | D | E | G | A - Rearrival |  | AVERAGE | STDEV | RSD |  | AVERAGE | STDEV | RSD |  | AVERAGE | STDEV | RSD |  | % | AVERAGE | STDEV | RSD
PA | 100 | 93 | 110 | 160 | 120 | 92 | 102 |  | 112.5 | 23.36486 | 20.77% |  | 97.6 | 6.829348 | 6.997% |  | 140 | 20 | 14.29% |  | 2% | 101 | 1 | 0.9901%
PE | 58 | 55 | 67 | 72 | 89 | 80 | 56 |  | 70.16667 | 11.8521 | 16.89% |  | 63 | 9.570789 | 15.19% |  | 80.5 | 8.5 | 10.56% |  | -3.448% | 57 | 1 | 1.754% |  | Intra-analytical measurement uncertainty: |  | 5.634%
PS | 94 | 94 | 90 | 66 | 85 | 104 | 87 |  | 88.83333 | 11.69639 | 13.17% |  | 95.2 | 4.664762 | 4.9% |  | 75.5 | 9.5 | 12.58% |  | -7.447% | 90.5 | 3.5 | 3.867%
PP | 140 | 141 | 166 | 137 | 154 | 161 | 142 |  | 149.8333 | 11.12679 | 7.426% |  | 149.8 | 11.3031 | 7.545% |  | 145.5 | 8.5 | 5.842% |  | 1.429% | 141 | 1 | 0.7092% |  | Two-sided rel. dev. from pre-post-mean: |  | 1.691%
PET | 85 | 76 | 85 | 84 | 87 | 71 | 82 |  | 81.33333 | 5.792716 | 7.122% | mean of polymer RSDs | 78.6 | 5.535341 | 7.042% |  | 85.5 | 1.5 | 1.754% |  | -3.529% | 83.5 | 1.5 | 1.796% |  | Stability \w RSD: |  | 32.36%
Total | 477 | 459 | 518 | 519 | 535 | 508 | 469 |  | 502.6667 | 26.27208 | 5.227% | 13.08% | 484.2 | 24.62032 | 5.085% |  | 527 | 8 | 1.518% |  | -1.677% | 473 | 4 | 0.8457% |  | Stability \w RSD & uncertainty: |  | 25.27%
RMD | A | B | C | D | E | G | A - Rearrival | (F) <- not used in average, just for comparison!
PA | -11.11% | -17.33% | -2.222% | 42.22% | 6.667% | -18.22% | -9.333% | -11.11%
PE | -17.34% | -21.62% | -4.513% | 2.613% | 26.84% | 14.01% | -20.19% | -48.69%
PS | 5.816% | 5.816% | 1.313% | -25.7% | -4.315% | 17.07% | -2.064% | -66.23%
PP | -6.563% | -5.895% | 10.79% | -8.565% | 2.781% | 7.453% | -5.228% | -17.91%
PET | 4.508% | -6.557% | 4.508% | 3.279% | 6.967% | -12.7% | 0.8197% | -32.38% | (F) dev. from max
Total | -5.106% | -8.687% | 3.05% | 3.249% | 6.432% | 1.061% | -6.698% | -31.56% | -35.7%
S3 - Alumina filters |  |  |  | (particles beyond common area already subtracted)
S3.1
| F | B | A | G | D | E | F - Rearrival |  | AVERAGE | STDEV | RSD
PA | 67 | 84 | 58 | 50 | 58 | 42 | 49 |  | 59.83333 | 13.27173 | 22.18%
PE | 43 | 55 | 34 | 44 | 41 | 23 | 37 |  | 40 | 9.797959 | 24.49%
PS | 33 | 51 | 28 | 45 | 20 | 18 | 26 |  | 32.5 | 12.14839 | 37.38%
PP | 86 | 92 | 63 | 71 | 63 | 58 | 72 |  | 72.16667 | 12.61503 | 17.48%
PET | 33 | 32 | 24 | 16 | 23 | 20 | 22 |  | 24.66667 | 6.101002 | 24.73%
Total | 262 | 314 | 207 | 226 | 205 | 161 | 206 |  | 229.1667 | 48.31638 | 21.08%
S3.1 | >= 10 µm for Raman measurements | [11 empty] | Raman |  |  |  | FTIR
| F | B | A | G | D | E | F - Rearrival |  | AVERAGE | STDEV | RSD |  | AVERAGE | STDEV | RSD |  | AVERAGE | STDEV | RSD |  | Pre-Post | AVERAGE | STDEV | RSD
PA | 67 | 84 | 58 | 50 | 58 | 42 | 49 |  | 59.83333 | 13.27173 | 22.18% |  | 64 | 14.51436 | 22.68% |  | 55.66667 | 10.33871 | 18.57% |  | 73.13% | 58 | 9 | 15.52%
PE | 43 | 52 | 34 | 43 | 41 | 23 | 37 |  | 39.33333 | 8.993825 | 22.87% |  | 43 | 7.348469 | 17.09% |  | 35.66667 | 8.993825 | 25.22% |  | 86.05% | 40 | 3 | 7.5%
PS | 33 | 50 | 28 | 45 | 20 | 18 | 26 |  | 32.33333 | 11.89771 | 36.8% |  | 41 | 9.416298 | 22.97% |  | 23.66667 | 6.649979 | 28.1% |  | 78.79% | 29.5 | 3.5 | 11.86%
PP | 86 | 91 | 63 | 71 | 63 | 58 | 72 |  | 72 | 12.35584 | 17.16% |  | 75 | 11.77568 | 15.7% |  | 69 | 12.19289 | 17.67% |  | 83.72% | 79 | 7 | 8.861%
PET | 33 | 31 | 24 | 16 | 23 | 20 | 22 |  | 24.5 | 5.909033 | 24.12% |  | 23.66667 | 6.128259 | 25.89% |  | 25.33333 | 5.557777 | 21.94% |  | 66.67% | 27.5 | 5.5 | 20%
Total | 262 | 308 | 207 | 225 | 205 | 161 | 206 |  | 228 | 46.59041 | 20.43% |  | 246.6667 | 43.98737 | 17.83% |  | 209.3333 | 41.34677 | 19.75% |  | 78.63% | 234 | 28 | 11.97% |  | Stability \w RSD: | 117.1%
RMD | F | B | A | G | D | E | F - Rearrival
PA | 11.98% | 40.39% | -3.064% | -16.43% | -3.064% | -29.81% | -18.11%
PE | 9.322% | 32.2% | -13.56% | 9.322% | 4.237% | -41.53% | -5.932%
PS | 2.062% | 54.64% | -13.4% | 39.18% | -38.14% | -44.33% | -19.59%
PP | 19.44% | 26.39% | -12.5% | -1.389% | -12.5% | -19.44% | 0%
PET | 34.69% | 26.53% | -2.041% | -34.69% | -6.122% | -18.37% | -10.2%
Total | 14.91% | 35.09% | -9.211% | -1.316% | -10.09% | -29.39% | -9.649%
S3.1 disqualified due to insufficient stability
S3.2
| F | B | A | G | D | E | F - Rearrival |  | AVERAGE | STDEV | RSD
PA | 192 | 233 | 230 | 182 | 144 | 146 | 148 |  | 187.8333 | 35.45145 | 18.87%
PE | 40 | 52 | 54 | 49 | 58 | 48 | 51 |  | 50.16667 | 5.610011 | 11.18%
PS | 76 | 113 | 111 | 104 | 47 | 76 | 69 |  | 87.83333 | 23.73055 | 27.02%
PP | 101 | 128 | 128 | 117 | 91 | 121 | 126 |  | 114.3333 | 13.82831 | 12.09%
PET | 85 | 121 | 125 | 93 | 98 | 84 | 99 |  | 101 | 16.29928 | 16.14%
Total | 494 | 648 | 649 | 545 | 438 | 475 | 493 |  | 541.5 | 81.9568 | 15.14%
S3.2 | >= 10 µm for Raman techniques | [11 empty] | Raman |  |  |  | FTIR |  |  |  | Pre-Post comparison
| F | B | A | G | D | E | F - Rearrival |  | AVERAGE | STDEV | RSD |  | AVERAGE | STDEV | RSD |  | AVERAGE | STDEV | RSD |  | % | AVERAGE | STDEV | RSD
PA | 192 | 231 | 230 | 181 | 144 | 146 | 148 |  | 187.3333 | 35.06027 | 18.72% |  | 214 | 23.33809 | 10.91% |  | 160.6667 | 22.17105 | 13.8% |  | -22.92% | 170 | 22 | 12.94%
PE | 40 | 52 | 54 | 49 | 58 | 48 | 51 |  | 50.16667 | 5.610011 | 11.18% |  | 51.66667 | 2.054805 | 3.977% |  | 48.66667 | 7.363574 | 15.13% |  | 27.5% | 45.5 | 5.5 | 12.09%
PS | 76 | 109 | 107 | 104 | 47 | 76 | 69 |  | 86.5 | 22.41093 | 25.91% |  | 106.6667 | 2.054805 | 1.926% |  | 66.33333 | 13.67073 | 20.61% |  | -9.211% | 72.5 | 3.5 | 4.828%
PP | 101 | 125 | 127 | 116 | 91 | 121 | 126 |  | 113.5 | 13.16245 | 11.6% |  | 122.6667 | 4.784233 | 3.9% |  | 104.3333 | 12.47219 | 11.95% |  | 24.75% | 113.5 | 12.5 | 11.01%
PET | 85 | 118 | 122 | 93 | 98 | 84 | 99 |  | 100 | 14.95549 | 14.96% | mean of polymer RSDs | 111 | 12.83225 | 11.56% |  | 89 | 6.377042 | 7.165% |  | 16.47% | 92 | 7 | 7.609%
Total | 494 | 635 | 640 | 543 | 438 | 475 | 493 |  | 537.5 | 77.18106 | 14.36% | 16.47% | 606 | 44.59447 | 7.359% |  | 469 | 23.25224 | 4.958% |  | -0.2024% | 493.5 | 0.5 | 0.1013% |  | Stability \w RSD: | 1.411%
RMD | F | B | A | G | D | E | F - Rearrival |  | Raman | B | A | G |  | FTIR | F | D | E
PA | 2.491% | 23.31% | 22.78% | -3.381% | -23.13% | -22.06% | -21% |  | PA | 7.944% | 7.477% | -15.42% |  | PA | 19.5% | -10.37% | -9.129%
PE | -20.27% | 3.654% | 7.641% | -2.326% | 15.61% | -4.319% | 1.661% |  | PE | 0.6452% | 4.516% | -5.161% |  | PE | -17.81% | 19.18% | -1.37%
PS | -12.14% | 26.01% | 23.7% | 20.23% | -45.66% | -12.14% | -20.23% |  | PS | 2.187% | 0.3125% | -2.5% |  | PS | 14.57% | -29.15% | 14.57%
PP | -11.01% | 10.13% | 11.89% | 2.203% | -19.82% | 6.608% | 11.01% |  | PP | 1.902% | 3.533% | -5.435% |  | PP | -3.195% | -12.78% | 15.97%
PET | -15% | 18% | 22% | -7% | -2% | -16% | -1% |  | PET | 6.306% | 9.91% | -16.22% |  | PET | -4.494% | 10.11% | -5.618%
Total | -8.093% | 18.14% | 19.07% | 1.023% | -18.51% | -11.63% | -8.279% |  | Total | 4.785% | 5.611% | -10.4% |  | Total | 5.33% | -6.61% | 1.279%
S3 (Alumina filter results combined) | F | B | A | G | D | E | F - Rearrival
PA | 129.5 | 157.5 | 144 | 115.5 | 101 | 94 | 98.5
PE | 41.5 | 52 | 44 | 46 | 49.5 | 35.5 | 44
PS | 54.5 | 79.5 | 67.5 | 74.5 | 33.5 | 47 | 47.5
PP | 93.5 | 108 | 95 | 93.5 | 77 | 89.5 | 99
PET | 59 | 74.5 | 73 | 54.5 | 60.5 | 52 | 60.5
Total | 378 | 471.5 | 423.5 | 384 | 321.5 | 318 | 349.5
RMD | F | B | A | G | D | E | F - Rearrival
PA | 4.788% | 27.44% | 16.52% | -6.541% | -18.27% | -23.94% | -20.3%
PE | -7.263% | 16.2% | -1.676% | 2.793% | 10.61% | -20.67% | -1.676%
PS | -8.275% | 33.8% | 13.6% | 25.39% | -43.62% | -20.9% | -20.06%
PP | 0.8086% | 16.44% | 2.426% | 0.8086% | -16.98% | -3.504% | 6.739%
PET | -5.221% | 19.68% | 17.27% | -12.45% | -2.811% | -16.47% | -2.811%
Total | -1.241% | 23.19% | 10.65% | 0.3266% | -16% | -16.92% | -8.687%
[5 empty] | min/max: | -43.62% | 33.8%
Sample S2 - 1 µm Si-filter with four sub-areas S2.1 - S2.4
S2.1 | [12 empty] | S2.1 >= 20 µm for Raman measurements
| B | D | E | F | G | H | A |  | AVERAGE | STDEV | RSD |  |  | B | D | E | F | G | H | A |  | AVERAGE | STDEV | RSD
PA | 31 | 41 | 24 | 3 | 70 | 13 | 30 |  | 30.28571 | 19.91205 | 65.75% |  | PA | 24 | 41 | 24 | 3 | 45 | 13 | 22 |  | 24.57143 | 13.59472 | 55.33%
PE | 81 | 33 | 30 | 12 | 132 | 4 | 97 |  | 55.57143 | 44.60255 | 80.26% |  | PE | 64 | 33 | 30 | 12 | 82 | 4 | 63 |  | 41.14286 | 26.96256 | 65.53%
PS | 91 | 48 | 23 | 19 | 178 | 15 | 103 |  | 68.14286 | 55.40611 | 81.31% |  | PS | 52 | 48 | 23 | 19 | 68 | 15 | 51 |  | 39.42857 | 18.76819 | 47.6%
PP | 134 | 63 | 50 | 56 | 244 | 6 | 124 |  | 96.71429 | 72.73575 | 75.21% |  | PP | 95 | 63 | 50 | 56 | 120 | 6 | 68 |  | 65.42857 | 33.21728 | 50.77%
PET | 68 | 53 | 67 | 24 | 60 | 8 | 78 |  | 51.14286 | 23.71515 | 46.37% |  | PET | 45 | 53 | 67 | 24 | 37 | 8 | 40 |  | 39.14286 | 17.75571 | 45.36%
Total | 405 | 238 | 194 | 114 | 684 | 46 | 432 |  | 301.8571 | 203.5657 | 67.44% |  | Total | 280 | 238 | 194 | 114 | 114 | 46 | 244 |  | 175.7143 | 79.45837 | 45.22%
Pre-Post evaluation
S2.1 | >= 10 µm for Raman measurements | [11 empty] | Raman |  |  |  | FTIR |  |  |  | > 20 µm
| B | D | E | F | G | H | A | B - Rearrival | AVERAGE | STDEV | RSD |  | AVERAGE | STDEV | RSD |  | AVERAGE | STDEV | RSD |  | B | B - Rearrival |  | > 20 µm | > 10 µm
PA | 31 | 41 | 24 | 3 | 62 | 13 | 27 | 43 | 28.71429 | 17.71774 | 61.7% |  | 40 | 15.64182 | 39.1% |  | 22.66667 | 15.54206 | 68.57% |  | 24 | 31 |  | 29.17% | 38.71%
PE | 81 | 33 | 30 | 12 | 120 | 4 | 86 | 91 | 52.28571 | 40.30142 | 77.08% |  | 95.66667 | 17.32692 | 18.11% |  | 25 | 9.273618 | 37.09% |  | 64 | 52 |  | -18.75% | 12.35%
PS | 89 | 48 | 23 | 19 | 134 | 15 | 83 | 91 | 58.71429 | 41.496 | 70.67% |  | 102 | 22.75961 | 22.31% |  | 30 | 12.83225 | 42.77% |  | 52 | 42 |  | -19.23% | 2.247%
PP | 133 | 63 | 50 | 56 | 198 | 6 | 104 | 129 | 87.14286 | 58.7888 | 67.46% |  | 145 | 39.30225 | 27.1% |  | 56.33333 | 5.312459 | 9.43% |  | 95 | 73 |  | -23.16% | -3.008%
PET | 65 | 53 | 67 | 24 | 48 | 8 | 66 | 54 | 47.28571 | 21.28523 | 45.01% |  | 59.66667 | 8.259674 | 13.84% |  | 48 | 17.90717 | 37.31% |  | 45 | 32 |  | -28.89% | -16.92% |  | > 10 µm | > 20 µm
Total | 399 | 238 | 194 | 114 | 562 | 46 | 366 | 408 | 274.1429 | 165.7506 | 60.46% |  | 442.3333 | 85.68288 | 19.37% |  | 182 | 51.329 | 28.2% |  | 280 | 230 |  | -17.86% | 2.256% | Stability \w RSD: | 3.689% | 32.43%
S2.2 | [12 empty] | S2.2 >= 20 µm for Raman measurements
| B | D | E | F | G | H | A |  | AVERAGE | STDEV | RSD |  |  | B | D | E | F | G | H | A |  | AVERAGE | STDEV | RSD
PA | 39 | 6 | 1 | 16 | 55 | 26 | 44 |  | 26.71429 | 18.729 | 70.11% |  | PA | 30 | 6 | 1 | 16 | 42 | 26 | 37 |  | 22.57143 | 14.32138 | 63.45%
PE | 49 | 9 | 1 | 9 | 96 | 5 | 82 |  | 35.85714 | 36.89533 | 102.9% |  | PE | 30 | 9 | 1 | 9 | 47 | 5 | 41 |  | 20.28571 | 17.3099 | 85.33%
PS | 66 | 9 | 1 | 12 | 128 | 15 | 91 |  | 46 | 45.76337 | 99.49% |  | PS | 36 | 9 | 1 | 12 | 48 | 15 | 54 |  | 25 | 19.24281 | 76.97%
PP | 101 | 16 | 5 | 33 | 159 | 3 | 133 |  | 64.28571 | 60.49962 | 94.11% |  | PP | 73 | 16 | 5 | 33 | 82 | 3 | 79 |  | 41.57143 | 32.89749 | 79.13%
PET | 36 | 26 | 16 | 13 | 36 | 6 | 61 |  | 27.71429 | 17.21058 | 62.1% |  | PET | 20 | 26 | 16 | 13 | 16 | 6 | 31 |  | 18.28571 | 7.68513 | 42.03%
Total | 291 | 66 | 24 | 83 | 474 | 55 | 411 |  | 200.5714 | 173.8315 | 86.67% |  | Total | 189 | 66 | 24 | 83 | 83 | 55 | 242 |  | 106 | 73.06357 | 68.93%
Pre-Post evaluation
S2.2 | >= 10 µm for Raman measurements | [11 empty] | Raman |  |  |  | FTIR |  |  |  | > 20 µm
| B | D | E | F | G | H | A | B - Rearrival | AVERAGE | STDEV | RSD |  | AVERAGE | STDEV | RSD |  | AVERAGE | STDEV | RSD |  | B | B - Rearrival |  | > 20 µm | > 10 µm
PA | 39 | 6 | 1 | 16 | 52 | 26 | 43 | 39 | 26.14286 | 17.96368 | 68.71% |  | 44.66667 | 5.436502 | 12.17% |  | 7.666667 | 6.236096 | 81.34% |  | 30 | 31 |  | 3.333% | 0%
PE | 48 | 9 | 1 | 9 | 86 | 5 | 74 | 63 | 33.14286 | 33.11205 | 99.91% |  | 69.33333 | 15.8605 | 22.88% |  | 6.333333 | 3.771236 | 59.55% |  | 30 | 27 |  | -10% | 31.25%
PS | 62 | 9 | 1 | 12 | 103 | 15 | 83 | 73 | 40.71429 | 38.15275 | 93.71% |  | 82.66667 | 16.73984 | 20.25% |  | 7.333333 | 4.642796 | 63.31% |  | 36 | 38 |  | 5.556% | 17.74%
PP | 99 | 16 | 5 | 33 | 136 | 3 | 119 | 98 | 58.71429 | 53.05715 | 90.36% |  | 118 | 15.12173 | 12.82% |  | 18 | 11.5181 | 63.99% |  | 73 | 52 |  | -28.77% | -1.01%
PET | 35 | 26 | 16 | 13 | 28 | 6 | 54 | 35 | 25.42857 | 14.81174 | 58.25% |  | 39 | 10.98484 | 28.17% |  | 18.33333 | 5.557777 | 30.32% |  | 20 | 18 |  | -10% | 0% |  | > 10 µm | > 20 µm
Total | 283 | 66 | 24 | 83 | 405 | 55 | 373 | 308 | 184.1429 | 151.5298 | 82.29% |  | 353.6667 | 51.64838 | 14.6% |  | 57.66667 | 24.79695 | 43% |  | 189 | 166 |  | -12.17% | 8.834% | Stability \w RSD: | 10.28% | 15.75%
S2.3 | [12 empty] | S2.3 > 20 µm for Raman measurements
| B | D | E | F | G | H | A |  | AVERAGE | STDEV | RSD |  |  | B | D | E | F | G | H | A |  | AVERAGE | STDEV | RSD
PA | 20 | 4 | 10 | 6 | 43 | 15 | 35 |  | 19 | 13.75292 | 72.38% |  | PA | 17 | 4 | 10 | 6 | 20 | 15 | 23 |  | 13.57143 | 6.608591 | 48.69%
PE | 30 | 8 | 21 | 4 | 72 | 1 | 45 |  | 25.85714 | 23.75728 | 91.88% |  | PE | 22 | 8 | 21 | 4 | 43 | 1 | 26 |  | 17.85714 | 13.62171 | 76.28%
PS | 47 | 4 | 5 | 3 | 102 | 10 | 66 |  | 33.85714 | 36.04532 | 106.5% |  | PS | 28 | 4 | 5 | 3 | 30 | 10 | 31 |  | 15.85714 | 12.15881 | 76.68%
PP | 52 | 22 | 26 | 15 | 132 | 4 | 83 |  | 47.71429 | 42.22631 | 88.5% |  | PP | 39 | 22 | 26 | 15 | 53 | 4 | 40 |  | 28.42857 | 15.46292 | 54.39%
PET | 30 | 21 | 31 | 12 | 50 | 6 | 38 |  | 26.85714 | 14.02476 | 52.22% |  | PET | 19 | 21 | 31 | 12 | 19 | 6 | 19 |  | 18.14286 | 7.179904 | 39.57%
Total | 179 | 59 | 93 | 40 | 399 | 36 | 267 |  | 153.2857 | 127.1003 | 82.92% |  | Total | 125 | 59 | 93 | 40 | 40 | 36 | 139 |  | 76 | 39.89271 | 52.49%
Pre-Post evaluation
S2.3 | >= 10 µm for Raman measurements | [11 empty] | Raman |  |  |  | FTIR |  |  |  | > 20 µm
| B | D | E | F | G | H | A | B - Rearrival | AVERAGE | STDEV | RSD |  | AVERAGE | STDEV | RSD |  | AVERAGE | STDEV | RSD |  | B | B - Rearrival |  | > 20 µm | > 10 µm
PA | 20 | 4 | 10 | 6 | 38 | 15 | 32 | 27 | 17.85714 | 12.02888 | 67.36% |  | 30 | 7.483315 | 24.94% |  | 6.666667 | 2.494438 | 37.42% |  | 17 | 20 |  | 17.65% | 35%
PE | 30 | 8 | 21 | 4 | 69 | 1 | 40 | 41 | 24.71429 | 22.3844 | 90.57% |  | 46.33333 | 16.53951 | 35.7% |  | 11 | 7.25718 | 65.97% |  | 22 | 30 |  | 36.36% | 36.67%
PS | 46 | 4 | 5 | 3 | 83 | 10 | 54 | 61 | 29.28571 | 29.44105 | 100.5% |  | 61 | 15.89549 | 26.06% |  | 4 | 0.8164966 | 20.41% |  | 28 | 37 |  | 32.14% | 32.61%
PP | 52 | 22 | 26 | 15 | 114 | 4 | 77 | 68 | 44.28571 | 36.45237 | 82.31% |  | 81 | 25.46894 | 31.44% |  | 21 | 4.546061 | 21.65% |  | 39 | 35 |  | -10.26% | 30.77%
PET | 28 | 21 | 31 | 12 | 39 | 6 | 35 | 36 | 24.57143 | 11.24858 | 45.78% |  | 34 | 4.546061 | 13.37% |  | 21.33333 | 7.760298 | 36.38% |  | 19 | 17 |  | -10.53% | 28.57% |  | > 10 µm | > 20 µm
Total | 176 | 59 | 93 | 40 | 343 | 36 | 238 | 233 | 140.7143 | 108.0287 | 76.77% |  | 252.3333 | 68.92669 | 27.32% |  | 64 | 21.92411 | 34.26% |  | 125 | 139 |  | 11.2% | 32.39% | Stability \w RSD: | 36.31% | 13.82%
S2.4 | [12 empty] | S2.4 >= 20 µm for Raman measurements
| B | D | E | F | G | H | A |  | AVERAGE | STDEV | RSD |  |  | B | D | E | F | G | H | A |  | AVERAGE | STDEV | RSD
PA | 36 | 22 | 27 | 16 | 77 | 30 | 71 |  | 39.85714 | 22.40809 | 56.22% |  | PA | 35 | 22 | 27 | 16 | 56 | 30 | 50 |  | 33.71429 | 13.48771 | 40.01%
PE | 85 | 12 | 8 | 7 | 126 | 6 | 106 |  | 50 | 49.4686 | 98.94% |  | PE | 75 | 12 | 8 | 7 | 53 | 6 | 45 |  | 29.42857 | 25.88357 | 87.95%
PS | 98 | 30 | 23 | 15 | 188 | 27 | 135 |  | 73.71429 | 62.70045 | 85.06% |  | PS | 71 | 30 | 23 | 15 | 67 | 27 | 67 |  | 42.85714 | 22.50351 | 52.51%
PP | 108 | 44 | 51 | 33 | 238 | 24 | 160 |  | 94 | 73.92854 | 78.65% |  | PP | 90 | 44 | 51 | 33 | 115 | 24 | 93 |  | 64.28571 | 32.17681 | 50.05%
PET | 57 | 52 | 65 | 18 | 80 | 7 | 106 |  | 55 | 31.64987 | 57.55% |  | PET | 39 | 52 | 65 | 18 | 35 | 7 | 44 |  | 37.14286 | 18.23206 | 49.09%
Total | 384 | 160 | 174 | 89 | 709 | 94 | 578 |  | 312.5714 | 230.8208 | 73.85% |  | Total | 310 | 160 | 174 | 89 | 89 | 94 | 299 |  | 173.5714 | 88.77396 | 51.15%
Pre-Post evaluation
S2.4 | >= 10 µm for Raman measurements | [11 empty] | Raman |  |  |  | FTIR |  |  |  | > 20 µm
| B | D | E | F | G | H | A | B - Rearrival | AVERAGE | STDEV | RSD |  | AVERAGE | STDEV | RSD |  | AVERAGE | STDEV | RSD |  | B | B - Rearrival |  | > 20 µm | > 10 µm
PA | 36 | 22 | 27 | 16 | 73 | 30 | 60 | 58 | 37.71429 | 19.41071 | 51.47% |  | 56.33333 | 15.32609 | 27.21% |  | 21.66667 | 4.496913 | 20.75% |  | 35 | 51 |  | 45.71% | 61.11%
PE | 85 | 12 | 8 | 7 | 104 | 6 | 84 | 93 | 43.71429 | 41.42709 | 94.77% |  | 91 | 9.201449 | 10.11% |  | 9 | 2.160247 | 24% |  | 75 | 41 |  | -45.33% | 9.412%
PS | 95 | 30 | 23 | 15 | 153 | 27 | 114 | 119 | 65.28571 | 50.67745 | 77.62% |  | 120.6667 | 24.14309 | 20.01% |  | 22.66667 | 6.128259 | 27.04% |  | 71 | 63 |  | -11.27% | 25.26%
PP | 108 | 44 | 51 | 33 | 191 | 24 | 144 | 154 | 85 | 59.17046 | 69.61% |  | 147.6667 | 33.98366 | 23.01% |  | 42.66667 | 7.408704 | 17.36% |  | 90 | 98 |  | 8.889% | 42.59%
PET | 55 | 52 | 65 | 18 | 62 | 7 | 85 | 75 | 49.14286 | 25.32886 | 51.54% |  | 67.33333 | 12.81492 | 19.03% |  | 45 | 19.81582 | 44.04% |  | 39 | 35 |  | -10.26% | 36.36% |  | > 10 µm | > 20 µm
Total | 379 | 160 | 174 | 89 | 583 | 94 | 487 | 499 | 280.8571 | 185.6136 | 66.09% |  | 483 | 83.33067 | 17.25% |  | 141 | 37.21111 | 26.39% |  | 310 | 288 |  | -7.097% | 31.66% | Stability \w RSD: | 41.36% | 11.13%
S2 (ALL) | [12 empty] | S2 (ALL) >= 20 µm for Raman measurements | [12 empty] | S2.1-4 Replicate filter statistics
| B | D | E | F | G | H | A |  | AVERAGE | STDEV | RSD |  |  | B | D | E | F | G | H | A |  | AVERAGE | STDEV | RSD |  | Stability \w RSD: | 22.91% | 18.28%
PA | 31.5 | 18.25 | 15.5 | 10.25 | 61.25 | 21 | 45 |  | 28.96429 | 16.96921 | 58.59% |  | PA | 26.5 | 18.25 | 15.5 | 10.25 | 40.75 | 21 | 33 |  | 23.60714 | 9.78415 | 41.45%
PE | 61.25 | 15.5 | 15 | 8 | 106.5 | 4 | 82.5 |  | 41.82143 | 38.17645 | 91.28% |  | PE | 47.75 | 15.5 | 15 | 8 | 56.25 | 4 | 43.75 |  | 27.17857 | 19.75823 | 72.7% |  | Full filter statistics | 23.11% | 13.79%
PS | 75.5 | 22.75 | 13 | 12.25 | 149 | 16.75 | 98.75 |  | 55.42857 | 49.6613 | 89.6% |  | PS | 46.75 | 22.75 | 13 | 12.25 | 53.25 | 16.75 | 50.75 |  | 30.78571 | 17.23598 | 55.99%
PP | 98.75 | 36.25 | 33 | 34.25 | 193.25 | 9.25 | 125 |  | 75.67857 | 61.28748 | 80.98% |  | PP | 74.25 | 36.25 | 33 | 34.25 | 92.5 | 9.25 | 70 |  | 49.92857 | 27.20547 | 54.49% |  | Particle numbers >20 µm had to be used because the host participant
PET | 47.75 | 38 | 44.75 | 16.75 | 56.5 | 6.75 | 70.75 |  | 40.17857 | 20.52991 | 51.1% |  | PET | 30.75 | 38 | 44.75 | 16.75 | 26.75 | 6.75 | 33.5 |  | 28.17857 | 11.93937 | 42.37% |  | of S2 received a software upgrade between pre and post (see paper)
Total | 314.75 | 130.75 | 121.25 | 81.5 | 566.5 | 57.75 | 422 |  | 242.0714 | 181.1307 | 74.83% |  | Total | 226 | 130.75 | 121.25 | 81.5 | 269.5 | 57.75 | 231 |  | 159.6786 | 75.93321 | 47.55%
Pre-Post evaluation
S2 (ALL) >= 10 µm for Raman measurements | [8 empty] | Full filter statistics |  |  | FTIR (without F) |  |  |  | S2.1-4 Replicate filter statistics (RSDs) |  |  |  |  | > 20 µm
| B | D | E | F | G | H | A |  | AVERAGE | STDEV | RSD | AVERAGE | STDEV | RSD |  | ALL | Raman | FTIR |  |  | B | B - Rearrival
PA | 31.5 | 18.25 | 15.5 | 10.25 | 56.25 | 21 | 40.5 |  | 27.60714 | 15.02787 | 54.43% | 16.875 | 1.375 | 8.148% |  | 62.31% | 25.86% | 52.02% |  |  | 26.5 | 33.25
PE | 61 | 15.5 | 15 | 8 | 94.75 | 4 | 71 |  | 38.46429 | 33.65434 | 87.5% | 15.25 | 0.25 | 1.639% |  | 90.58% | 21.7% | 46.65% |  |  | 47.75 | 37.5
PS | 73 | 22.75 | 13 | 12.25 | 118.25 | 16.75 | 83.5 |  | 48.5 | 39.52531 | 81.5% | 17.875 | 4.875 | 27.27% |  | 85.63% | 22.16% | 38.38% |  |  | 46.75 | 45
PP | 98 | 36.25 | 33 | 34.25 | 159.75 | 9.25 | 111 |  | 68.78571 | 50.69014 | 73.69% | 34.625 | 1.625 | 4.693% |  | 77.44% | 23.59% | 28.11% |  |  | 74.25 | 64.5
PET | 45.75 | 38 | 44.75 | 16.75 | 44.25 | 6.75 | 60 |  | 36.60714 | 17.0848 | 46.67% | 41.375 | 3.375 | 8.157% |  | 50.15% | 18.6% | 37.01% |  |  | 30.75 | 25.5
Total | 309.25 | 130.75 | 121.25 | 81.5 | 473.25 | 57.75 | 366 |  | 219.9643 | 149.5907 | 68.01% | 126 | 4.75 | 3.77% |  | 71.4% | 19.64% | 32.96% |  |  | 226 | 205.75
[15 empty] | min: | 60.46% | 14.6% | 26.39%
[15 empty] | max: | 82.29% | 27.32% | 43%
Summary S2
S2 (ALL) >= 10 µm for Raman measurements
[13 empty] | without F and H |  |  |  |  | Raman |  |  |  | FTIR
MEAN S2.1-4 | B | D | E | F | H | G | A | B - Rearrival | AVERAGE | STDEV | RSD |  | AVERAGE | STDEV | RSD |  |  | AVERAGE | STDEV | RSD |  | AVERAGE | STDEV | RSD
PA | 31.5 | 18.25 | 15.5 | 10.25 | 21 | 56.25 | 40.5 | 41.75 | 27.60714 | 15.02787 | 54.43% |  | 32.4 | 14.97381 | 46.22% |  |  | 42.75 | 10.22864 | 23.93% |  | 14.66667 | 3.318718 | 22.63%
PE | 61 | 15.5 | 15 | 8 | 4 | 94.75 | 71 | 72 | 38.46429 | 33.65434 | 87.5% |  | 51.45 | 31.52555 | 61.27% |  |  | 75.58333 | 14.15441 | 18.73% |  | 12.83333 | 3.423773 | 26.68%
PS | 73 | 22.75 | 13 | 12.25 | 16.75 | 118.25 | 83.5 | 86 | 48.5 | 39.52531 | 81.5% |  | 62.1 | 39.21435 | 63.15% |  |  | 91.58333 | 19.33728 | 21.11% |  | 16 | 4.782782 | 29.89%
PP | 98 | 36.25 | 33 | 34.25 | 9.25 | 159.75 | 111 | 112.25 | 68.78571 | 50.69014 | 73.69% |  | 87.6 | 47.91519 | 54.7% |  |  | 122.9167 | 26.58033 | 21.62% |  | 34.5 | 1.338532 | 3.88%
PET | 45.75 | 38 | 44.75 | 16.75 | 6.75 | 44.25 | 60 | 50 | 36.60714 | 17.0848 | 46.67% |  | 46.55 | 7.254998 | 15.59% |  |  | 50 | 7.097535 | 14.2% |  | 33.16667 | 11.93094 | 35.97%
Total | 309.25 | 130.75 | 121.25 | 81.5 | 57.75 | 473.25 | 366 | 362 | 219.9643 | 149.5907 | 68.01% |  | 280.1 | 136.4362 | 48.71% |  |  | 382.8333 | 68.00255 | 17.76% |  | 111.1667 | 21.33301 | 19.19%
RMD | B | D | E | F | H | G | A |  | Raman | B | G | A |  | FTIR | D | E | F
PA | 14.1% | -33.89% | -43.86% | -62.87% | -23.93% | 103.8% | 46.7% |  | PA | -26.32% | 31.58% | -5.263% |  |  | 24.43% | 5.682% | -30.11%
PE | 58.59% | -59.7% | -61% | -79.2% | -89.6% | 146.3% | 84.59% |  | PE | -19.29% | 25.36% | -6.064% |  |  | 20.78% | 16.88% | -37.66%
PS | 50.52% | -53.09% | -73.2% | -74.74% | -65.46% | 143.8% | 72.16% |  | PS | -20.29% | 29.12% | -8.826% |  |  | 42.19% | -18.75% | -23.44%
PP | 42.47% | -47.3% | -52.02% | -50.21% | -86.55% | 132.2% | 61.37% |  | PP | -20.27% | 29.97% | -9.695% |  |  | 5.072% | -4.348% | -0.7246%
PET | 24.98% | 3.805% | 22.24% | -54.24% | -81.56% | 20.88% | 63.9% |  | PET | -8.5% | -11.5% | 20% |  |  | 14.57% | 34.92% | -49.5%
Total | 40.59% | -40.56% | -44.88% | -62.95% | -73.75% | 115.1% | 66.39% |  | Total | -19.22% | 23.62% | -4.397% |  |  | 17.62% | 9.07% | -26.69%
MIN S2.1-4
| B | D | E | F | H | G | A | B - Rearrival | AVERAGE | STDEV | RSD
PA | 20 | 4 | 1 | 3 | 13 | 38 | 27 | 27 | 17.16667 | 12.85064 | 74.86%
PE | 30 | 8 | 1 | 4 | 1 | 69 | 40 | 41 | 24.83333 | 24.58602 | 99%
PS | 46 | 4 | 1 | 3 | 10 | 83 | 54 | 61 | 33 | 30.28751 | 91.78%
PP | 52 | 16 | 5 | 15 | 3 | 114 | 77 | 68 | 44.5 | 40.9013 | 91.91%
PET | 28 | 21 | 16 | 12 | 6 | 28 | 35 | 35 | 22.33333 | 9.42809 | 42.22%
Total | 176 | 59 | 24 | 40 | 36 | 343 | 238 | 233 | 146 | 117.4209 | 80.43%
Pre-Post comparison / Evaluation of immobilisation of particles | [12 empty] | RSD summary plot
Perc. Change Pre post | S1 (A) | S2 (B) | S2 (B) > 20 µm * | S3.2 (F) | S3.1 (F)
PA | 2% | 32.54% | 25.47% | -22.92% | -26.87%
PE | -3.448% | 18.03% | -21.47% | 27.5% | -13.95% | [8 empty] | RSDplot |  |  |  |  | MEANS | [7 empty] | (Replicate approach) |  |  |  | MIN (for negative whiskers) |  |  |  |  | 51.47%
PS | -7.447% | 17.81% | -3.743% | -9.211% | -21.21% | [8 empty] | P1 | P2 | P3 |  |  | P |  | S1 |  | S3.2 | S3.2 (Raman) | S3.2 (FTIR) |  | S2 | S2 (Raman) | S2 (FTIR) |  | P1 - P3 (mean) | S1 | S3 | S3 (Raman) | S3 (FTIR) | S2 | S2 (Raman) | S2 (FTIR)
PP | 1.429% | 14.54% | -13.13% | 24.75% | -16.28% | [8 empty] | 20.91% | 38.98% | 52.9% |  | PA | 37.6% |  | 20.77% |  | 18.72% | 10.91% | 13.8% |  | 62.31% | 25.86% | 52.02% |  | 16.68% |  |  |  |  | 10.84% | 13.69% | 31.26%
PET | -3.529% | 9.29% | -17.07% | 16.47% | -33.33% | [8 empty] | 19.49% | 29.75% | 47.74% |  | PE | 32.33% |  | 16.89% |  | 11.18% | 3.977% | 15.13% |  | 90.58% | 21.7% | 46.65% |  | 12.83% |  |  |  |  | 13.5% | 11.59% | 22.65%
[14 empty] | 26.56% | 37.03% | 67.4% |  | PS | 43.67% |  | 13.17% |  | 25.91% | 1.926% | 20.61% |  | 85.63% | 22.16% | 38.38% |  | 17.1% |  |  |  |  | 14.96% | 2.149% | 17.97%
Total | -1.677% | 17.06% | -8.96% | -0.2024% | -21.37% | [8 empty] | 2.176% | 38.74% | 33.12% |  | PP | 24.68% |  | 7.426% |  | 11.6% | 3.9% | 11.95% |  | 77.44% | 23.59% | 28.11% |  | 22.5% |  |  |  |  | 9.975% | 10.78% | 18.68%
Average of %change of Total MP (of accepted ILCs) | -3.613% | -3.613% | -3.613% | -3.613% | -3.613% | [8 empty] | 13.52% | 15.69% | 29.33% |  | PET | 19.51% |  | 7.122% |  | 50.15% | 18.6% | 37.01% |  | 50.15% | 18.6% | 37.01% |  | 5.994% |  |  |  |  | 5.132% | 5.232% | 6.693%
[14 empty] | 5.032% | 28.87% | 33.61% |  | Total | 22.5% |  | 5.227% |  | 14.36% | 7.359% | 4.958% |  | 71.4% | 19.64% | 32.96% |  | 17.47% |  |  |  |  | 10.94% | 5.032% | 6.572%
[12 empty] | Level for dashed line --> |  | 22.5% | 22.5% | 22.5% |  | RSD level parallel ILCs | 22.5% | 22.5% | 22.5% | 22.5% | 22.5% | 22.5% | 22.5% | 22.5% | 22.5% | 22.5% | 22.5%
[18 empty] | RSD level serial ILC (Si 10µm) |  |  | 5.227% | 5.227% | 5.227% | 5.227% | 5.227% | 5.227% | 5.227% | 5.227% | 5.227%
MAX (for positive whiskers)
[31 empty] | P1 - P3 (mean) | S1 | S3 | S3 (Raman) | S3 (FTIR) | S2 | S2 (Raman) | S2 (FTIR)
[31 empty] | 15.3% |  |  |  |  | 6.402% | 13.25% | 29.32%
[31 empty] | 15.41% |  |  |  |  | 9.325% | 14% | 19.32%
[31 empty] | 23.74% |  |  |  |  | 14.9% | 3.901% | 24.93%
[31 empty] | 14.06% |  |  |  |  | 12.93% | 7.849% | 35.88%
[31 empty] | 9.817% |  |  |  |  | 8.103% | 9.563% | 7.027%
[31 empty] | 11.11% |  |  |  |  | 10.89% | 7.68% | 10.04%
RMD spread plots | [11 empty] | (alternatively display results relative to the max instead of the mean)
| RMD | A | B | C | D | E | F | G | H |  |  | RMaxD | A | B | C | D | E | F | G | H
| P (mean) | -11.88% |  |  | -4.122% | -8.512% | 24.52% |  |  |  |  | P (mean) | -29.23% |  |  | -23% | -26.52% | 0%
| P1 | 0.5791% |  |  |  | 5.853% | -6.432% |  |  |  |  | P1 | -4.982% |  |  |  | 0% | -11.61%
| P2 | -24.04% |  |  |  | -16.56% | 40.6% |  |  |  |  | P2 | -45.97% |  |  |  | -40.65% | 0%
| P3 | -27.73% |  |  | 45.07% | -36.67% | 19.33% |  |  |  |  | P3 | -50.19% |  |  | 0% | -56.35% | -17.74%
| S1 | -5.106% | -8.687% | 3.05% | 3.249% | 6.432% | -31.56% | 1.061% |  |  |  | S1 | -10.84% | -14.21% | -3.178% | -2.991% | 0% | -35.7% | -5.047%
| S2 (mean) | 66.39% | 40.59% |  | -40.56% | -44.88% | -62.95% | 115.1% | -73.75% |  |  | S2 (mean) | -22.66% | -34.65% |  | -72.37% | -74.38% | -82.78% | 0% | -87.8%
| S2.1 | 33.51% | 45.54% |  | -13.18% | -29.23% | -58.42% | 105% | -83.22% |  |  | S2.1 | -34.88% | -29% |  | -57.65% | -65.48% | -79.72% | 0% | -91.81%
| S2.2 | 102.6% | 53.69% |  | -64.16% | -86.97% | -54.93% | 119.9% | -70.13% |  |  | S2.2 | -7.901% | -30.12% |  | -83.7% | -94.07% | -79.51% | 0% | -86.42%
| S2.3 | 69.14% | 25.08% |  | -58.07% | -33.91% | -71.57% | 143.8% | -74.42% |  |  | S2.3 | -30.61% | -48.69% |  | -82.8% | -72.89% | -88.34% | 0% | -89.5%
| S2.4 | 73.4% | 34.94% |  | -43.03% | -38.05% | -68.31% | 107.6% | -66.53% |  |  | S2.4 | -16.47% | -34.99% |  | -72.56% | -70.15% | -84.73% | 0% | -83.88%
| S3 (mean) | 10.65% | 23.19% |  | -16% | -16.92% | -1.241% | 0.3266% |  |  |  | S3 (mean) | -10.18% | 0% |  | -31.81% | -32.56% | -19.83% | -18.56%
| S3.1 | -9.211% | 35.09% |  | -10.09% | -29.39% | 14.91% | -1.316% |  |  |  | S3.1 | -32.79% | 0% |  | -33.44% | -47.73% | -14.94% | -26.95%
| S3.2 | 19.07% | 18.14% |  | -18.51% | -11.63% | -8.093% | 1.023% |  |  |  | S3.2 | 0% | -0.7812% |  | -31.56% | -25.78% | -22.81% | -15.16%
|  |  | -49.46% | 74.04%
123.5%
|  |  | -12.74% | 12.74%
25.49%
This chart isn't available in your version of Excel. Editing this shape or saving this workbook into a different file format will permanently break the chart.
This chart isn't available in your version of Excel. Editing this shape or saving this workbook into a different file format will permanently break the chart.
This chart isn't available in your version of Excel. Editing this shape or saving this workbook into a different file format will permanently break the chart.
This chart isn't available in your version of Excel. Editing this shape or saving this workbook into a different file format will permanently break the chart.

## Participants
|  | Technique | Instrument | Measurement parameters | Software | Analysed samples
Participant | A | Raman microscopy | WITec alpha300R | 20 x objective, 532 nm, 10 mW, 10 x 0.5 s acquisitions | Gepard31 | all
| B |  |  |  | Witec ParticleScout + Gepard31 | S1, S2, S3
| C |  |  |  | Gepard31 + ML-prototype Raman* | S1
| D | MicroFTIR imaging | Perkin Elmer Spotlight400 | Transmission, IR range 4000-650, 8 cm⁻¹ resolution, 4 scans / pixel (6.25 µm) | ML-prototype FTIR* | all
E
| F |  | Bruker Lumos II | Transmission, IR range 3600-1250, 8 cm⁻¹ resolution, 2 scans / pixel (5.7 µm) | Bruker Opus v7.5 + BayreuthMicroplasticsFinder32 | P1, P2, P3, S2, S3
| G | Raman microscopy | Renishaw inVia Qontor | 20 x objective, 633 nm, 50% power, 7 x 0.5 s acquisitions | Gepard31 | S1, S2, S3
| H | LDIR imaging | Agilent 8700LDIR | Quantum-cascade laser IR source, IR range 1800-975, 8 cm⁻¹ resolution, 1 scans / particle | Agilent Clarity software v1.5 | S2

## MPcounts_overview
Sample | Polymer | Participant | MP_count
P1 | PA | A | 625
P1 | PE | A | 500
P1 | PS | A | 323
P1 | PP | A | 88
P1 | PET | A | 85
P1 | PA | F | 765
P1 | PE | F | 341
P1 | PS | F | 254
P1 | PP | F | 84
P1 | PET | F | 64
P1 | PA | E | 1032
P1 | PE | E | 335
P1 | PS | E | 163
P1 | PP | E | 88
P1 | PET | E | 88
P2 | PA | A | 431
P2 | PE | A | 464
P2 | PS | A | 349
P2 | PP | A | 91
P2 | PET | A | 87
P2 | PA | F | 1263
P2 | PE | F | 676
P2 | PS | F | 413
P2 | PP | F | 178
P2 | PET | F | 102
P2 | PA | E | 944
P2 | PE | E | 323
P2 | PS | E | 149
P2 | PP | E | 77
P2 | PET | E | 69
P3 | PA | A | 200
P3 | PE | A | 202
P3 | PS | A | 120
P3 | PP | A | 89
P3 | PET | A | 60
P3 | PA | D | 1022
P3 | PE | D | 140
P3 | PS | D | 95
P3 | PP | D | 45
P3 | PET | D | 45
P3 | PA | F | 558
P3 | PE | F | 200
P3 | PS | F | 253
P3 | PP | F | 50
P3 | PET | F | 47
P3 | PA | E | 464
P3 | PE | E | 33
P3 | PS | E | 24
P3 | PP | E | 43
P3 | PET | E | 24
S1 | PA | A | 100
S1 | PE | A | 58
S1 | PS | A | 94
S1 | PP | A | 140
S1 | PET | A | 85
S1 | PA | B | 93
S1 | PE | B | 55
S1 | PS | B | 94
S1 | PP | B | 141
S1 | PET | B | 76
S1 | PA | C | 110
S1 | PE | C | 67
S1 | PS | C | 90
S1 | PP | C | 166
S1 | PET | C | 85
S1 | PA | D | 160
S1 | PE | D | 72
S1 | PS | D | 66
S1 | PP | D | 137
S1 | PET | D | 84
S1 | PA | E | 120
S1 | PE | E | 89
S1 | PS | E | 85
S1 | PP | E | 154
S1 | PET | E | 87
S1 | PA | G | 92
S1 | PE | G | 80
S1 | PS | G | 104
S1 | PP | G | 161
S1 | PET | G | 71
S2.1 | PA | B | 31
S2.1 | PE | B | 81
S2.1 | PS | B | 89
S2.1 | PP | B | 133
S2.1 | PET | B | 65
S2.1 | PA | D | 41
S2.1 | PE | D | 33
S2.1 | PS | D | 48
S2.1 | PP | D | 63
S2.1 | PET | D | 53
S2.1 | PA | E | 24
S2.1 | PE | E | 30
S2.1 | PS | E | 23
S2.1 | PP | E | 50
S2.1 | PET | E | 67
S2.1 | PA | F | 3
S2.1 | PE | F | 12
S2.1 | PS | F | 19
S2.1 | PP | F | 56
S2.1 | PET | F | 24
S2.1 | PA | G | 62
S2.1 | PE | G | 120
S2.1 | PS | G | 134
S2.1 | PP | G | 198
S2.1 | PET | G | 48
S2.1 | PA | H | 13
S2.1 | PE | H | 4
S2.1 | PS | H | 15
S2.1 | PP | H | 6
S2.1 | PET | H | 8
S2.1 | PA | A | 27
S2.1 | PE | A | 86
S2.1 | PS | A | 83
S2.1 | PP | A | 104
S2.1 | PET | A | 66
S2.2 | PA | B | 39
S2.2 | PE | B | 48
S2.2 | PS | B | 62
S2.2 | PP | B | 99
S2.2 | PET | B | 35
S2.2 | PA | D | 6
S2.2 | PE | D | 9
S2.2 | PS | D | 9
S2.2 | PP | D | 16
S2.2 | PET | D | 26
S2.2 | PA | E | 1
S2.2 | PE | E | 1
S2.2 | PS | E | 1
S2.2 | PP | E | 5
S2.2 | PET | E | 16
S2.2 | PA | F | 16
S2.2 | PE | F | 9
S2.2 | PS | F | 12
S2.2 | PP | F | 33
S2.2 | PET | F | 13
S2.2 | PA | G | 52
S2.2 | PE | G | 86
S2.2 | PS | G | 103
S2.2 | PP | G | 136
S2.2 | PET | G | 28
S2.2 | PA | H | 26
S2.2 | PE | H | 5
S2.2 | PS | H | 15
S2.2 | PP | H | 3
S2.2 | PET | H | 6
S2.2 | PA | A | 43
S2.2 | PE | A | 74
S2.2 | PS | A | 83
S2.2 | PP | A | 119
S2.2 | PET | A | 54
S2.3 | PA | B | 20
S2.3 | PE | B | 30
S2.3 | PS | B | 46
S2.3 | PP | B | 52
S2.3 | PET | B | 28
S2.3 | PA | D | 4
S2.3 | PE | D | 8
S2.3 | PS | D | 4
S2.3 | PP | D | 22
S2.3 | PET | D | 21
S2.3 | PA | E | 10
S2.3 | PE | E | 21
S2.3 | PS | E | 5
S2.3 | PP | E | 26
S2.3 | PET | E | 31
S2.3 | PA | F | 6
S2.3 | PE | F | 4
S2.3 | PS | F | 3
S2.3 | PP | F | 15
S2.3 | PET | F | 12
S2.3 | PA | G | 38
S2.3 | PE | G | 69
S2.3 | PS | G | 83
S2.3 | PP | G | 114
S2.3 | PET | G | 39
S2.3 | PA | H | 15
S2.3 | PE | H | 1
S2.3 | PS | H | 10
S2.3 | PP | H | 4
S2.3 | PET | H | 6
S2.3 | PA | A | 32
S2.3 | PE | A | 40
S2.3 | PS | A | 54
S2.3 | PP | A | 77
S2.3 | PET | A | 35
S2.4 | PA | B | 36
S2.4 | PE | B | 85
S2.4 | PS | B | 95
S2.4 | PP | B | 108
S2.4 | PET | B | 55
S2.4 | PA | D | 22
S2.4 | PE | D | 12
S2.4 | PS | D | 30
S2.4 | PP | D | 44
S2.4 | PET | D | 52
S2.4 | PA | E | 27
S2.4 | PE | E | 8
S2.4 | PS | E | 23
S2.4 | PP | E | 51
S2.4 | PET | E | 65
S2.4 | PA | F | 16
S2.4 | PE | F | 7
S2.4 | PS | F | 15
S2.4 | PP | F | 33
S2.4 | PET | F | 18
S2.4 | PA | G | 73
S2.4 | PE | G | 104
S2.4 | PS | G | 153
S2.4 | PP | G | 191
S2.4 | PET | G | 62
S2.4 | PA | H | 30
S2.4 | PE | H | 6
S2.4 | PS | H | 27
S2.4 | PP | H | 24
S2.4 | PET | H | 7
S2.4 | PA | A | 60
S2.4 | PE | A | 84
S2.4 | PS | A | 114
S2.4 | PP | A | 144
S2.4 | PET | A | 85
S3.1 | PA | F | 67
S3.1 | PE | F | 43
S3.1 | PS | F | 33
S3.1 | PP | F | 86
S3.1 | PET | F | 33
S3.1 | PA | B | 84
S3.1 | PE | B | 52
S3.1 | PS | B | 50
S3.1 | PP | B | 91
S3.1 | PET | B | 31
S3.1 | PA | A | 58
S3.1 | PE | A | 34
S3.1 | PS | A | 28
S3.1 | PP | A | 63
S3.1 | PET | A | 24
S3.1 | PA | G | 50
S3.1 | PE | G | 43
S3.1 | PS | G | 45
S3.1 | PP | G | 71
S3.1 | PET | G | 16
S3.1 | PA | D | 58
S3.1 | PE | D | 41
S3.1 | PS | D | 20
S3.1 | PP | D | 63
S3.1 | PET | D | 23
S3.1 | PA | E | 42
S3.1 | PE | E | 23
S3.1 | PS | E | 18
S3.1 | PP | E | 58
S3.1 | PET | E | 20
S3.2 | PA | F | 192
S3.2 | PE | F | 40
S3.2 | PS | F | 76
S3.2 | PP | F | 101
S3.2 | PET | F | 85
S3.2 | PA | B | 231
S3.2 | PE | B | 52
S3.2 | PS | B | 109
S3.2 | PP | B | 125
S3.2 | PET | B | 118
S3.2 | PA | A | 230
S3.2 | PE | A | 54
S3.2 | PS | A | 107
S3.2 | PP | A | 127
S3.2 | PET | A | 122
S3.2 | PA | G | 181
S3.2 | PE | G | 49
S3.2 | PS | G | 104
S3.2 | PP | G | 116
S3.2 | PET | G | 93
S3.2 | PA | D | 144
S3.2 | PE | D | 58
S3.2 | PS | D | 47
S3.2 | PP | D | 91
S3.2 | PET | D | 98
S3.2 | PA | E | 146
S3.2 | PE | E | 48
S3.2 | PS | E | 76
S3.2 | PP | E | 121
S3.2 | PET | E | 84