## Table 1 - Target PAs
Table 1. Overview of the target PAs sorted by decreasing polarity
Compound name | IUPAC name | CAS number | Summary formula | Molecular weight (g/mol) | LogP* | Function
Dipentaerythritol | 2-[[3-hydroxy-2,2-bis(hydroxymethyl)propoxy]methyl]-2-(hydroxymethyl)propane-1,3-diol | 126-58-9 | C10H22O7 | 254.3 | -3.1 | Plasticizer
2,2,6,6-Tetramethyl-4-piperidinol | 2,2,6,6-tetramethylpiperidin-4-ol | 2403-88-5 | C9H19NO | 157.3 | 1.3 | Light stabilizer
Acetyl triethyl citrate | Triethyl 2-acetyloxypropane-1,2,3-tricarboxylate | 77-89-4 | C14H22O8 | 318.3 | 2.1 | Plasticizer
Dioxybenzone | (2-hydroxy-4-methoxyphenyl)-(2-hydroxyphenyl)methanone | 131-53-3 | C14H12O4 | 244.2 | 3.3 | Light stabilizer
Uvinul 4050H | N-[6-[formyl-(2,2,6,6-tetramethylpiperidin-4-yl)amino]hexyl]-N-(2,2,6,6-tetramethylpiperidin-4-yl)formamide | 124172-53-8 | C26H50N4O2 | 450.7 | 3.4 | Light stabilizer
12-Hydroxystearic acid | 12-hydroxyoctadecanoic acid | 106-14-9 | C18H36O3 | 300.5 | 5.3 | Plasticizer
Tributyl acetylcitrate | Tributyl 2-acetyloxypropane-1,2,3-tricarboxylate | 77-90-7 | C20H34O8 | 402.5 | 5.3 | Plasticizer
Octabenzone | (2-hydroxy-4-octoxyphenyl)-phenylmethanone | 1843-05-6 | C21H26O3 | 326.4 | 5.4 | Light stabilizer
Nickel(II) dibutyldithiocarbamate | N,N-dibutylcarbamodithioate;nickel(2+) | 13927-77-0 | C18H36N2NiS4 | 467.4 | 5.4 | Light stabilizer
Tinuvin 770 | Bis(2,2,6,6-tetramethylpiperidin-4-yl) decanedioate | 52829-07-9 | C28H52N2O4 | 480.7 | 5.5 | Light stabilizer
UV-350 | 2-(benzotriazol-2-yl)-6-butan-2-yl-4-tert-butylphenol | 36437-37-3 | C20H25N3O | 323.4 | 6.3 | Light stabilizer
Tinuvin 1577 | 2-(4,6-diphenyl-1,3,5-triazin-2-yl)-5-hexoxyphenol | 147315-50-2 | C27H27N3O2 | 425.5 | 6.9 | Light stabilizer
Bis(2-ethylhexyl) azelate | Bis(2-ethylhexyl) nonanedioate | 103-24-2 | C25H48O4 | 412.6 | 7.2 | Plasticizer
Erucamide | (Z)-docos-13-enamide | 112-84-5 | C22H43NO | 337.6 | 7.3 | Slip additive
UV-320 | 2-(benzotriazol-2-yl)-4,6-ditert-butylphenol | 3846-71-7 | C20H25N3O | 323.4 | 7.3 | Light stabilizer
Irganox 1024 | 3-(3,5-ditert-butyl-4-hydroxyphenyl)-N'-[3-(3,5-ditert-butyl-4-hydroxyphenyl)propanoyl]propanehydrazide | 32687-78-8 | C34H52N2O4 | 552.8 | 8.8 | Antioxidant
Vanlube 81 | 4-octyl-N-(4-octylphenyl)aniline | 101-67-7 | C28H43N | 393.7 | 9.2 | Antioxidant
UV-1164 | 2-[4,6-bis(2,4-dimethylphenyl)-1,3,5-triazin-2-yl]-5-octoxyphenol | 2725-22-6 | C33H39N3O2 | 509.7 | 9.5 | Light stabilizer
Irgafos 168 | Tris(2,4-di-tert-butylphenyl) phosphite | 31570-04-4 | C42H63O3P | 646.9 | 15.5 | Antioxidant
Irganox 1010 | [3-[3-(3,5-ditert-butyl-4-hydroxyphenyl)propanoyloxy]-2,2-bis[3-(3,5-ditert-butyl-4-hydroxyphenyl)propanoyloxymethyl]propyl] 3-(3,5-ditert-butyl-4-hydroxyphenyl)propanoate | 6683-19-8 | C73H108O12 | 1177.6 | 19.4 | Antioxidant
* source PubChem (https://pubchem.ncbi.nlm.nih.gov/)

## Table 2 - Method comparison
Table 2. Comparison of performance characteristics (recovery, REC (%); repeatability, RSD (%) and LOQs) achieved during methods development
Target PAs | UAE (n=3; testing level 50 ng/g) | [13 empty] | Binary extraction (n=3; testing level 50 ng/g)
| without concentration step | [8 empty] | with concentration step |  |  |  |  | without concentration step | [6 empty] | with concentration step
| LOQ (ng/g) | n-hex |  | EtOAc |  | EtOAc |  | EtOAc |  | LOQ (ng/g) | EtOAc |  | EtOAc |  | LOQ (ng/g) | EtOAc |  | EtOAc |  | EtOAc |  | LOQ (ng/g) | EtOAc |  | EtOAc
|  | (Erlenmeyer flask) |  | (Erlenmeyer flask) |  | (PP tubes) |  | (PP tubes) |  |  | (PP tubes) |  | (PP tubes) |  |  | (PP tubes) |  | (PP tubes) |  | (PP tubes) |  |  | (PP tubes) |  | (PP tubes)
|  | no dSPE |  | no dSPE |  | dSPE (PSA) |  | dSPE (EnviCarb) |  |  | dSPE (PSA) |  | dSPE (EnviCarb) |  |  | no dSPE |  | dSPE (PSA) |  | dSPE (EnviCarb) |  |  | dSPE (PSA) |  | dSPE (EnviCarb)
|  | REC | RSD | REC | RSD | REC | RSD | REC | RSD |  | REC | RSD | REC | RSD |  | REC | RSD | REC | RSD | REC | RSD |  | REC | RSD | REC | RSD
|  | (%) | (%) | (%) | (%) | (%) | (%) | (%) | (%) |  | (%) | (%) | (%) | (%) |  | (%) | (%) | (%) | (%) | (%) | (%) |  | (%) | (%) | (%) | (%)
Bis(2-ethylhexyl) azelate | 0.2 | 76 | 5 | 104 | 6 | 89 | 3 | 84 | 5 | 0.1 | 42 | 21 | 47 | 16 | 0.1 | 49 | 8 | 33 | 19 | 41 | 17 | 0.03 | ND | ND | ND | ND
Dioxybenzone | 20 | 105 | 12 | 107 | 4 | 75 | 18 | 105 | 15 | 13 | 62 | 13 | ND | ND | 10 | 86 | 9 | 35 | 37 | 49 | 31 | 2.5 | ND | ND | ND | ND
Irgafos 168 | 0.2 | 116 | 12 | 50 | 3 | x | x | x | x | 0.1 | x | x | x | x | 0.1 | 40 | 12 | x | x | x | x | 0.03 | x | x | x | x
Irganox 1010 | 0.4 | ND | ND | ND | ND | x | x | x | x | 0.3 | x | x | x | x | 0.2 | 55 | 19 | x | x | x | x | 5 | x | x | x | x
Irganox 1024 | 0.4 | ND | ND | 30 | 3 | 94 | 12 | 86 | 15 | 0.3 | 58 | 4 | 46 | 12 | 0.2 | 88 | 11 | 69 | 22 | 79 | 23 | 0.05 | 39 | 1 | 43 | 10
Nickel(II) dibutyldithiocarbamate | 20 | 86 | 3 | ND | ND | ND | ND | ND | ND | 13 | ND | ND | ND | ND | 10 | 25 | 4 | ND | ND | ND | ND | 2.5 | ND | ND | 88 | 33
Octabenzone | 0.4 | 106 | 11 | 87 | 6 | 86 | 11 | 38 | 13 | 0.3 | 48 | 3 | 31 | 15 | 0.2 | 54 | 13 | 60 | 20 | 72 | 20 | 0.05 | 25 | 11 | 24 | 21
Tinuvin 1577 | 0.2 | 70 | 9 | 93 | 4 | 106 | 8 | ND | ND | 0.1 | 89 | 11 | ND | ND | 0.1 | 50 | 4 | 93 | 13 | 109 | 13 | 0.03 | ND | ND | 109 | 42
Tributyl acetylcitrate | 0.2 | 95 | 6 | 86 | 3 | 107 | 9 | 136 | 15 | 0.1 | 135 | 3 | 137 | 5 | 0.1 | 68 | 5 | 119 | 16 | 141 | 17 | 0.03 | 249 | 9 | 309 | 51
Triethyl acetyl citrate | 0.2 | 95 | 4 | 81 | 4 | 96 | 6 | 93 | 10 | 0.1 | 91 | 11 | 111 | 12 | 0.1 | 99 | 11 | 102 | 13 | 121 | 14 | 0.03 | 129 | 4 | 126 | 6
UV-350 and UV-320a | 0.4 | 95 | 7 | 83 | 3 | 100 | 3 | 62 | 12 | 0.3 | 46 | 19 | 56 | 20 | 0.2 | 50 | 10 | 69 | 18 | 81 | 18 | 0.05 | 55 | 11 | 56 | 13
UV-1164 | 0.2 | 77 | 5 | 106 | 5 | 114 | 11 | ND | ND | 0.1 | 121 | 4 | ND | ND | 0.1 | 81 | 2 | 106 | 14 | ND | ND | 0.03 | ND | ND | 282 | 7
Vanlube 81 | 0.2 | 83 | 12 | 69 | 1 | 89 | 8 | 82 | 17 | 0.1 | 51 | 7 | 58 | 10 | 0.1 | 53 | 6 | 54 | 12 | 65 | 12 | 0.03 | 66 | 16 | 87 | 23
a - evaluated as the sum of two isomers; x - evaluation of results was not possible due the high concentration detected in procedural blank (as the main source microfilters and tubes were identified); ND - not detected
UAE n-hex (Erlenmeyer flask), no dSPE without concentration step (ng/ml - concentration in final extract) | Bis(2-ethylhexyl) azelate | Dioxybenzone | Irgafos 168 | Irganox 1010 | Irganox 1024 | Nickel(II) dibutyldithiocarbamate | Octabenzone | Tinuvin 1577 | Tributyl acetylcitrate | Triethyl acetyl citrate | UV-350 and UV-320 | UV-1164 | Vanlube 81
PB | 0 | 0 | 0 | ND | ND | 0 | 0 | 0 | 0 | 0 | 0 | 0 | 0
MB | 0 | 0 | 0 | ND | ND | 0 | 0 | 0 | 0 | 0 | 0 | 0 | 0
spike 1 | 9.742551 | 13.33668 | 13.31 | ND | ND | 10.44479 | 13.14042 | 8.748509 | 12.64159 | 11.65796 | 11.74798 | 10.01127 | 10.2825
spike 2 | 9.828298 | 14.4682 | 16.64 | ND | ND | 11.03679 | 11.80826 | 8.070507 | 11.33879 | 11.5052 | 11.0247 | 9.083968 | 9.181744
spike 3 | 8.940042 | 11.43133 | 13.71 | ND | ND | 10.83855 | 14.82083 | 9.60849 | 11.76768 | 12.33006 | 12.72261 | 9.888651 | 11.583
REC (%) | 76.02904 | 104.6299 | 116.4267 | ND | ND | 86.18699 | 106.052 | 70.47335 | 95.32819 | 94.6486 | 94.6541 | 77.29037 | 82.79267
RSD (%) | 5.155518 | 11.73488 | 12.49295 | ND | ND | 2.797008 | 11.38787 | 8.749788 | 5.571872 | 3.709156 | 7.201409 | 5.213847 | 11.61469
UAE EtOAc (Erlenmeyer flask), no dSPE without concentration step (ng/ml - concentration in final extract) | Bis(2-ethylhexyl) azelate | Dioxybenzone | Irgafos 168 | Irganox 1010 | Irganox 1024 | Nickel(II) dibutyldithiocarbamate | Octabenzone | Tinuvin 1577 | Tributyl acetylcitrate | Triethyl acetyl citrate | UV-350 and UV-320 | UV-1164 | Vanlube 81
PB | 0 | 0 | 0 | ND | ND | ND | 0 | 0 | 0 | 0 | 0 | 0 | 0
MB | 0 | 0 | 0 | ND | ND | ND | 0 | 0 | 0 | 0 | 0 | 0 | 0
spike 1 | 13.54 | 13.86 | 6.2 | 4.166667 | 3.68 | ND | 10.32 | 11.85 | 10.455 | 9.977965 | 10.17 | 12.89 | 8.5
spike 2 | 13.43 | 13.56 | 6.45 | 4.166667 | 3.89 | ND | 11.54 | 11.09 | 10.5 | 9.825199 | 10.07 | 12.74 | 8.54
spike 3 | 12.20004 | 12.79 | 6.13 | 4.166667 | 3.78 | ND | 10.94 | 12.06 | 11.11 | 10.65006 | 10.72 | 13.99 | 8.66
REC (%) | 104.4534 | 107.2267 | 50.08 | ND | 30.26667 | ND | 87.46667 | 93.33333 | 85.50667 | 81.2086 | 82.56 | 105.6533 | 68.53333
RSD (%) | 5.69752 | 4.117901 | 2.687317 | ND | 2.776379 | ND | 5.579518 | 4.374229 | 3.423046 | 4.32302 | 3.391473 | 5.167995 | 0.9719841
UAE EtOAc (PP tubes), dSPE (PSA) without concentration step (ng/ml - concentration in final extract) | Bis(2-ethylhexyl) azelate | Dioxybenzone | Irgafos 168 | Irganox 1010 | Irganox 1024 | Nickel(II) dibutyldithiocarbamate | Octabenzone | Tinuvin 1577 | Tributyl acetylcitrate | Triethyl acetyl citrate | UV-350 and UV-320 | UV-1164 | Vanlube 81
PB | 0 | 0 | 510.9184 | 67.85783 | 0 | ND | 0 | 0 | 0 | 0 | 0 | 0 | 0
MB | 0 | 0 | 333.9198 | 43.92388 | 0 | ND | 0 | 0 | 0 | 0 | 0 | 0 | 0
spike 1 | 11.50422 | 8.098474 | 564.3448 | 77.87414 | 12.70886 | ND | 10.63998 | 12.95831 | 13.90036 | 12.30729 | 12.79469 | 13.86618 | 10.36476
spike 2 | 11.0899 | 8.599035 | 575.7764 | 78.32428 | 10.13976 | ND | 9.623638 | 12.26135 | 12.12556 | 11.17367 | 12.0656 | 12.93477 | 10.9166
spike 3 | 10.76367 | 11.26912 | 594.1789 | 76.41311 | 12.2705 | ND | 11.90257 | 14.43238 | 14.27475 | 12.36878 | 12.53007 | 15.91508 | 12.0603
REC (%) | 88.95408 | 74.57768 | x | x | 93.65097 | ND | 85.77651 | 105.7388 | 107.4685 | 95.59928 | 99.70762 | 113.9094 | 88.91111
RSD (%) | 3.337875 | 18.28481 | x | x | 11.73992 | ND | 10.64796 | 8.386364 | 8.546675 | 5.631422 | 2.961307 | 10.70798 | 7.781381
UAE EtOAc (PP tubes), dSPE (envicarb) without concentration step (ng/ml - concentration in final extract) | Bis(2-ethylhexyl) azelate | Dioxybenzone | Irgafos 168 | Irganox 1010 | Irganox 1024 | Nickel(II) dibutyldithiocarbamate | Octabenzone | Tinuvin 1577 | Tributyl acetylcitrate | Triethyl acetyl citrate | UV-350 and UV-320 | UV-1164 | Vanlube 81
PB | 0 | 0 | 459.9595 | 66.67509 | 0 | ND | 0 | ND | 0 | 0 | 0 | 0 | 0
MB | 0 | 0 | 416.79 | 75.198 | 0 | ND | 0 | ND | 0 | 0 | 0 | 0 | 0
spike 1 | 10.85 | 13.5 | 525.09 | 85.71 | 9.33 | ND | 4.12 | ND | 14.42 | 10.85 | 6.89 | ND | 9.73
spike 2 | 9.9 | 14.85 | 518.0295 | 70.64661 | 12.49 | ND | 4.66 | ND | 19.51 | 12.9 | 7.54 | ND | 8.83
spike 3 | 10.79787 | 11.08 | 575.9795 | 54.79101 | 10.59882 | ND | 5.31 | ND | 17.07 | 11.1328 | 8.65 | ND | 12.29
REC (%) | 84.12766 | 105.1467 | x | x | 86.45018 | ND | 37.57333 | ND | 136 | 93.02079 | 61.54667 | ND | 82.26667
RSD (%) | 5.078678 | 14.53314 | x | x | 14.71536 | ND | 12.68659 | ND | 14.97483 | 9.554566 | 11.56797 | ND | 17.45681
UAE EtOAc (PP tubes), dSPE (PSA) with concentration step (ng/ml - concentration in final extract) | Bis(2-ethylhexyl) azelate | Dioxybenzone | Irgafos 168 | Irganox 1010 | Irganox 1024 | Nickel(II) dibutyldithiocarbamate | Octabenzone | Tinuvin 1577 | Tributyl acetylcitrate | Triethyl acetyl citrate | UV-350 and UV-320 | UV-1164 | Vanlube 81
PB | 0 | 0 | 1707.028 | 987.9641 | 0 | ND | 0 | 0 | 0 | 0 | 0 | 0 | 0
MB | 0 | 0 | 1707.028 | 366.0271 | 0 | ND | 0 | 0 | 0 | 0 | 0 | 0 | 0
spike 1 | 5.030601 | 6.561249 | 1555.418 | 354.0234 | 5.883356 | ND | 4.930663 | 8.629839 | 14 | 9.230694 | 5.476572 | 12.40432 | 5.356463
spike 2 | 3.253781 | 5.293884 | 1409.872 | 280.1426 | 5.511623 | ND | 4.725572 | 8.052366 | 13.12 | 8.11928 | 3.68806 | 11.56586 | 5.121038
spike 3 | 4.454161 | 6.725434 | 1485.292 | 370.4531 | 5.955821 | ND | 4.69524 | 10.00898 | 13.47275 | 10.02915 | 4.679491 | 12.37724 | 4.679862
REC (%) | 42.46181 | 61.93522 | x | x | 57.836 | ND | 47.83825 | 88.97061 | 135.3092 | 91.26374 | 46.14708 | 121.1581 | 50.52454
RSD (%) | 21.34824 | 12.64906 | x | x | 4.120435 | ND | 2.677082 | 11.29929 | 3.273053 | 10.51017 | 19.41649 | 3.932562 | 6.798178
UAE EtOAc (PP tubes), dSPE (envicarb) with concentration step (ng/ml - concentration in final extract) | Bis(2-ethylhexyl) azelate | Dioxybenzone | Irgafos 168 | Irganox 1010 | Irganox 1024 | Nickel(II) dibutyldithiocarbamate | Octabenzone | Tinuvin 1577 | Tributyl acetylcitrate | Triethyl acetyl citrate | UV-350 and UV-320 | UV-1164 | Vanlube 81
PB | 0 | ND | 735.549 | 516.1668 | 0 | ND | 0 | ND | 0 | 0 | 0 | ND | 0
MB | 0 | ND | 1455.911 | 715.9 | 0 | ND | 0 | ND | 0 | 0 | 0 | ND | 0
spike 1 | 5.415584 | ND | 2113.425 | 329.5129 | 4.51 | ND | 2.56 | ND | 14.49 | 12.61 | 4.4 | ND | 5.62
spike 2 | 4.62 | ND | 1991.191 | 313.0075 | 5.21 | ND | 3.49 | ND | 13.45 | 10.1 | 6.6 | ND | 5.28
spike 3 | 3.953549 | ND | 1868.957 | 296.502 | 4.14 | ND | 3.15 | ND | 13.08 | 10.68 | 5.9 | ND | 6.38
REC (%) | 46.63044 | ND | x | x | 46.2 | ND | 30.66667 | ND | 136.7333 | 111.3 | 56.33333 | ND | 57.6
RSD (%) | 15.6972 | ND | x | x | 11.76223 | ND | 15.34458 | ND | 5.346534 | 11.80697 | 19.95233 | ND | 9.777867
Binary extraction EtOAc (PP tubes), dSPE (PSA) without concentration step (ng/ml - concentration in final extract) | Bis(2-ethylhexyl) azelate | Dioxybenzone | Irgafos 168 | Irganox 1010 | Irganox 1024 | Nickel(II) dibutyldithiocarbamate | Octabenzone | Tinuvin 1577 | Tributyl acetylcitrate | Triethyl acetyl citrate | UV-350 and UV-320 | UV-1164 | Vanlube 81
PB | 0 | 0 | 2385.891 | 928.3779 | 0 | ND | 0 | 0 | 0 | 0 | 0 | 0 | 0
MB | 0 | 0 | 2147 | 876.9365 | 0 | ND | 0 | 0 | 0 | 0 | 0 | 0 | 0
spike 1 | 3.71 | 2.29 | 2151.319 | 698.332 | 8.66 | ND | 7.46 | 10.69 | 13.99 | 11.73 | 8.3 | 12.24 | 6.17
spike 2 | 3.64 | 3.33 | 2064.873 | 758.3186 | 5.66 | ND | 5.4 | 8.53 | 10.19 | 9.17 | 6.06 | 9.31 | 5.03
spike 3 | 2.58 | 4.85 | 1746.208 | 444.8202 | 6.51 | ND | 5.27 | 8.81 | 11.66 | 9.76 | 6.31 | 10.17 | 5.02
REC (%) | 33.1 | 34.9 | x | x | 69.43333 | ND | 60.43333 | 93.43333 | 119.4667 | 102.2 | 68.9 | 105.7333 | 54.06667
RSD (%) | 19.1289 | 36.89049 | x | x | 22.2693 | ND | 20.32967 | 12.57175 | 16.03921 | 13.11702 | 17.81534 | 14.244 | 12.22722
Binary extraction EtOAc (PP tubes), no SPE without concentration step (ng/ml - concentration in final extract) | Bis(2-ethylhexyl) azelate | Dioxybenzone | Irgafos 168 | Irganox 1010 | Irganox 1024 | Nickel(II) dibutyldithiocarbamate | Octabenzone | Tinuvin 1577 | Tributyl acetylcitrate | Triethyl acetyl citrate | UV-350 and UV-320 | UV-1164 | Vanlube 81
PB | 0 | 0 | 0 | 0 | 0 | 0 | 0 | 0 | 0 | 0 | 0 | 0 | 0
MB | 0 | 0 | 0 | 0 | 0 | 0 | 0 | 0 | 0 | 0 | 0 | 0 | 0
spike 1 | 5.22 | 8.73 | 4.1 | 4.66 | 8.99 | 2.36 | 4.77 | 4.89 | 6.79 | 10.43 | 4.41 | 8.25 | 4.97
spike 2 | 4.92 | 9.28 | 3.47 | 5.07 | 7.68 | 2.54 | 5.41 | 4.8 | 6.48 | 8.63 | 5.36 | 7.89 | 5.61
spike 3 | 4.46 | 7.79 | 4.46 | 6.67 | 9.58 | 2.52 | 6.13 | 5.21 | 7.12 | 10.57 | 5.21 | 8.05 | 5.41
REC (%) | 48.66667 | 86 | 40.1 | 54.66667 | 87.5 | 24.73333 | 54.36667 | 49.66667 | 67.96667 | 98.76667 | 49.93333 | 80.63333 | 53.3
RSD (%) | 7.865686 | 8.761148 | 12.49623 | 19.42846 | 11.11396 | 3.988854 | 12.51488 | 4.338603 | 4.708957 | 10.95422 | 10.22801 | 2.236916 | 6.142854
Binary extraction EtOAc (PP tubes), dSPE (envicarb) without concentration step (ng/ml - concentration in final extract) | Bis(2-ethylhexyl) azelate | Dioxybenzone | Irgafos 168 | Irganox 1010 | Irganox 1024 | Nickel(II) dibutyldithiocarbamate | Octabenzone | Tinuvin 1577 | Tributyl acetylcitrate | Triethyl acetyl citrate | UV-350 and UV-320 | UV-1164 | Vanlube 81
PB | 0 | 0 | 2348.627 | 964.4112 | 0 | ND | 0 | 0 | 0 | 0 | 0 | 0 | 0
MB | 0 | 0 | 2421.991 | 1043.911 | 0 | ND | 0 | 0 | 0 | 0 | 0 | 0 | 0
spike 1 | 4.592298 | 3.556426 | 2283.332 | 782.4096 | 9.93323 | ND | 8.809571 | 12.48626 | 16.44 | 13.86604 | 9.769283 | 14.23718 | 7.366076
spike 2 | 4.315203 | 4.554465 | 2131.045 | 826.0626 | 6.327634 | ND | 6.291504 | 9.752807 | 11.76394 | 10.62349 | 7.040028 | 10.60522 | 5.889896
spike 3 | 3.281776 | 6.476442 | 1869.241 | 503.0563 | 7.548156 | ND | 6.40219 | 10.45816 | 13.95216 | 11.76628 | 7.601821 | 12.00119 | 6.120785
REC (%) | 40.63093 | 48.62444 | x | x | 79.3634 | ND | 71.67755 | 108.9908 | 140.5203 | 120.8527 | 81.37044 | 122.812 | 64.58919
RSD (%) | 16.99884 | 30.52314 | x | x | 23.10731 | ND | 19.85183 | 13.02004 | 16.64974 | 13.60863 | 17.71159 | 14.91791 | 12.29397
Binary extraction EtOAc (PP tubes), dSPE (PSA) with concentration step (ng/ml - concentration in final extract) | Bis(2-ethylhexyl) azelate | Dioxybenzone | Irgafos 168 | Irganox 1010 | Irganox 1024 | Nickel(II) dibutyldithiocarbamate | Octabenzone | Tinuvin 1577 | Tributyl acetylcitrate | Triethyl acetyl citrate | UV-350 and UV-320 | UV-1164 | Vanlube 81
PB | ND | ND | 8401.464 | 4411.188 | 0 | ND | 0 | ND | 0 | 0 | 0 | ND | 0
MB | ND | ND | 12005.48 | 5976.697 | 0 | ND | 0 | ND | 0 | 0 | 0 | ND | 0
spike 1 | ND | ND | 12874.13 | 5287.055 | 3.887179 | ND | 2.457242 | ND | 26.65033 | 13.20714 | 4.869393 | ND | 5.392477
spike 2 | ND | ND | 11415.26 | 4410.315 | 3.883317 | ND | 2.238571 | ND | 25.6756 | 12.26016 | 5.712365 | ND | 7.155604
spike 3 | ND | ND | 13639.5 | 5237.805 | 3.820374 | ND | 2.76802 | ND | 22.49121 | 13.28302 | 6.014683 | ND | 7.381218
REC (%) | ND | ND | x | x | 38.63623 | ND | 24.87944 | ND | 249.3905 | 129.1677 | 55.32147 | ND | 66.431
RSD (%) | ND | ND | x | x | 0.9707146 | ND | 10.69384 | ND | 8.722019 | 4.412142 | 10.7288 | ND | 16.39189
Binary extraction EtOAc (PP tubes), dSPE (envicarb) with concentration step (ng/ml - concentration in final extract) | Bis(2-ethylhexyl) azelate | Dioxybenzone | Irgafos 168 | Irganox 1010 | Irganox 1024 | Nickel(II) dibutyldithiocarbamate | Octabenzone | Tinuvin 1577 | Tributyl acetylcitrate | Triethyl acetyl citrate | UV-350 and UV-320 | UV-1164 | Vanlube 81
PB | ND | ND | 11063.78 | 5375.471 | 0 | 0 | 0 | 0 | 0 | 0 | 0 | 0 | 0
MB | ND | ND | 7153.725 | 3173.273 | 0 | 0 | 0 | 0 | 0 | 0 | 0 | 0 | 0
spike 1 | ND | ND | 8843.982 | 3684.855 | 4.028646 | 6.529253 | 2.811953 | 6.62 | 13.93062 | 11.77037 | 6.325189 | 29.18061 | 7.111953
spike 2 | ND | ND | 13652.92 | 5492.528 | 4.792915 | 7.84023 | 2.649897 | 15.75 | 44.77868 | 13.06904 | 5.615609 | 29.56531 | 10.9499
spike 3 | ND | ND | 11249.49 | 5632.707 | 4.02597 | 12.04832 | 1.861759 | 10.42 | 34.12989 | 13.05857 | 4.84038 | 25.95219 | 8.061759
REC (%) | ND | ND | x | x | 42.82511 | 88.05933 | 24.41203 | 109.3 | 309.464 | 126.3266 | 55.93726 | 282.327 | 87.07869
RSD (%) | ND | ND | x | x | 10.32165 | 32.74474 | 20.82224 | 41.96081 | 50.63107 | 5.911525 | 13.27641 | 7.028471 | 22.95495
PB - procedural blank
MB - matrix blank
REC - recovery
RSD - repeatability

## Table 3 - Validation
Table 3. The attained performance characteristics (recovery, REC (%); repeatability, RSD (%) and LOQs) for each validated method.
Target PAs | UAE (n=6) | [9 empty] | Binary extraction (n=6)
| n-hex |  |  |  |  | MeOH:water (20:80, v/v) |  |  |  |  | EtOAc
| LOQ | validation level 5 ng/g |  | validation level 50 ng/g |  | LOQ | validation level 5 ng/g |  | validation level 25 ng/g |  | LOQ | validation level 5 ng/g |  | validation level 50 ng/g
| (ng/g) |  |  |  |  | (ng/g) |  |  |  |  | (ng/g)
|  | REC (%) | RSD (%) | REC (%) | RSD (%) |  | REC (%) | RSD (%) | REC (%) | RSD (%) |  | REC (%) | RSD (%) | REC (%) | RSD (%)
Bis(2-ethylhexyl) azelate | 0.2 | 120 | 11 | 115 | 4 | - | ND | ND | ND | ND | 0.1 | ND | ND | 52 | 14
Dioxybenzone | 20 | NC | NC | 85 | 13 | - | ND | ND | ND | ND | 10 | NC | NC | 86 | 9
Dipentaerythritol | - | ND | ND | ND | ND | 10 | NC | NC | 51 | 13 | - | ND | ND | ND | ND
Irgafos 168 | 0.2 | 101 | 17 | 114 | 13 | - | ND | ND | ND | ND | 0.1 | 27 | 17 | 35 | 8
Irganox 1010 | - | ND | ND | ND | ND | - | ND | ND | ND | ND | 5 | ND | ND | 54 | 20
Irganox 1024 | - | ND | ND | ND | ND | - | ND | ND | ND | ND | 0.2 | 68 | 11 | 85 | 10
Nickel(II) dibutyldithiocarbamate | 20 | NC | NC | 85 | 7 | - | ND | ND | ND | ND | 10 | NC | NC | 27 | 3
Octabenzone | 0.4 | 117 | 7 | 112 | 12 | - | ND | ND | ND | ND | 0.2 | 49 | 10 | 54 | 9
2,2,6,6-Tetramethyl-4-piperidinol | - | ND | ND | ND | ND | 5 | 120 | 16 | 119 | 19 | - | ND | ND | ND | ND
Tinuvin 1577 | 0.2 | 91 | 5 | 74 | 5 | - | ND | ND | ND | ND | 0.1 | 29 | 19 | 46 | 3
Tributyl acetylcitrate | 0.2 | 86 | 6 | 92 | 7 | - | ND | ND | ND | ND | 0.1 | x | x | 67 | 10
Triethyl acetyl citrate | 0.2 | 113 | 4 | 98 | 8 | - | ND | ND | ND | ND | 0.1 | 104 | 12 | 99 | 5
UV-350 and UV-320 | 0.4 | 120 | 7 | 106 | 10 | - | ND | ND | ND | ND | 0.2 | 60 | 7 | 58 | 10
UV-1164 | 0.2 | 112 | 7 | 77 | 10 | - | ND | ND | ND | ND | 0.1 | 48 | 17 | 65 | 19
Vanlube 81 | 0.2 | 119 | 10 | 86 | 13 | - | ND | ND | ND | ND | 0.1 | 50 | 10 | 51 | 3
ND – not detected, NC – not calculated, x – the finding in the matrix blank was not possible to subtract from the determined concentration in spiked sample
ng/ml (in vial) | Bis(2-ethylhexyl) azelate | Dioxybenzone | Dipentaerythritol | Irgafos 168 | Irganox 1010 | Irganox 1024 | Nickel(II) dibutyldithiocarbamate | Octabenzone | 2,2,6,6-Tetramethyl-4-piperidinol | Tinuvin 1577 | Tributyl acetylcitrate | Triethyl acetyl citrate | UV-350 and UV-320 | UV-1164 | Vanlube 81
PB | 0 | 0 | ND | 0 | ND | ND | 0 | 0 | ND | 0 | 0 | 0 | 0 | 0 | 0
MB | 0 | 0 | ND | 0 | ND | ND | 0 | 0 | ND | 0 | 0 | 0 | 0 | 0 | 0
UAE (hex) LOW 1 | x | ND | ND | x | ND | ND | ND | 1.37 | ND | x | x | x | x | x | x
UAE (hex) LOW 2 | 1.570491 | ND | ND | 1.250364 | ND | ND | ND | 1.36 | ND | 1.2 | 1.08 | 1.48 | 1.45 | 1.44 | 1.45
UAE (hex) LOW 3 | 1.467876 | ND | ND | 1.119443 | ND | ND | ND | 1.49 | ND | 1.04 | 0.9689609 | 1.33 | 1.43 | 1.28 | 1.27
UAE (hex) LOW 4 | 1.7 | ND | ND | 1.343546 | ND | ND | ND | 1.399216 | ND | 1.14 | 1.074146 | 1.47 | 1.56 | 1.41 | 1.5
UAE (hex) LOW 5 | 1.497926 | ND | ND | 1.02353 | ND | ND | ND | 1.55 | ND | 1.13 | 1.148622 | 1.4 | 1.39 | 1.33 | 1.51
UAE (hex) LOW 6 | 1.239288 | ND | ND | 1.586646 | ND | ND | ND | 1.59 | ND | 1.18 | 1.13 | 1.41 | 1.65 | 1.52 | 1.69
UAE (hex) HIGH 1 | x | x | ND | x | ND | ND | x | x | ND | x | x | 10.88 | x | x | x
UAE (hex) HIGH 2 | 14.69 | 11.2563 | ND | 11.56379 | ND | ND | 11.59457 | 16.5 | ND | 9.66 | 11.66 | 12.36 | 11.67 | 8.21 | 8.52
UAE (hex) HIGH 3 | 15.16 | 11.88706 | ND | 14.56632 | ND | ND | 10.83147 | 14.7 | ND | 9.01 | 12.0489 | 13.55 | 14.4 | 10.09 | 11.32
UAE (hex) HIGH 4 | 14.35 | 11.24611 | ND | 13.72749 | ND | ND | 10.46628 | 12.4 | ND | 8.51 | 12.5 | 13.11 | 14 | 9.9 | 11.24
UAE (hex) HIGH 5 | 13.55 | 10.28829 | ND | 15.19326 | ND | ND | 10.46501 | 13 | ND | 9.47 | 10.8915 | 11.33 | 12 | 9.08 | 10.31
UAE (hex) HIGH 6 | 14.15 | 8.479616 | ND | 16.36882 | ND | ND | 9.6241 | 13.3 | ND | 9.69 | 10.7 | 11.92 | 13.9 | 10.68 | 12.1
UAE (hex) LOW REC (%) | 119.6093 | NC | ND | 101.1765 | ND | ND | NC | 116.7895 | ND | 91.04 | 86.42766 | 113.44 | 119.68 | 111.68 | 118.72
UAE (hex) LOW RSD (%) | 11.28428 | NC | ND | 17.20265 | ND | ND | NC | 6.690145 | ND | 5.43112 | 6.474837 | 4.272251 | 7.130821 | 6.731238 | 10.12577
UAE (hex) HIGH REC (%) | 115.04 | 85.05182 | ND | 114.2715 | ND | ND | 84.7703 | 111.84 | ND | 74.144 | 92.48064 | 97.53333 | 105.552 | 76.736 | 85.584
UAE (hex) HIGH RSD (%) | 4.18288 | 12.52536 | ND | 12.60263 | ND | ND | 6.724941 | 11.74717 | ND | 5.431683 | 6.586737 | 8.407669 | 9.550036 | 10.025 | 12.83414
PB | ND | ND | 0 | ND | ND | ND | ND | ND | 0 | ND | ND | ND | ND | ND | ND
MB | ND | ND | 0 | ND | ND | ND | ND | ND | 0 | ND | ND | ND | ND | ND | ND
UAE (MeOH:water, 20:80, v/v) LOW 1 | ND | ND | NC | ND | ND | ND | ND | ND | 1.536 | ND | ND | ND | ND | ND | ND
UAE (MeOH:water, 20:80, v/v) LOW 2 | ND | ND | NC | ND | ND | ND | ND | ND | 1.528 | ND | ND | ND | ND | ND | ND
UAE (MeOH:water, 20:80, v/v) LOW 3 | ND | ND | NC | ND | ND | ND | ND | ND | 1.68 | ND | ND | ND | ND | ND | ND
UAE (MeOH:water, 20:80, v/v) LOW 4 | ND | ND | NC | ND | ND | ND | ND | ND | 1.768 | ND | ND | ND | ND | ND | ND
UAE (MeOH:water, 20:80, v/v) LOW 5 | ND | ND | NC | ND | ND | ND | ND | ND | 1.384 | ND | ND | ND | ND | ND | ND
UAE (MeOH:water, 20:80, v/v) LOW 6 | ND | ND | NC | ND | ND | ND | ND | ND | 1.08 | ND | ND | ND | ND | ND | ND
UAE (MeOH:water, 20:80, v/v) HIGH 1 | ND | ND | 3.13 | ND | ND | ND | ND | ND | 9.126 | ND | ND | ND | ND | ND | ND
UAE (MeOH:water, 20:80, v/v) HIGH 2 | ND | ND | 3.17 | ND | ND | ND | ND | ND | 6.327 | ND | ND | ND | ND | ND | ND
UAE (MeOH:water, 20:80, v/v) HIGH 3 | ND | ND | 2.73 | ND | ND | ND | ND | ND | 5.76 | ND | ND | ND | ND | ND | ND
UAE (MeOH:water, 20:80, v/v) HIGH 4 | ND | ND | 2.45 | ND | ND | ND | ND | ND | 7.038 | ND | ND | ND | ND | ND | ND
UAE (MeOH:water, 20:80, v/v) HIGH 5 | ND | ND | 3.54 | ND | ND | ND | ND | ND | 6.237 | ND | ND | ND | ND | ND | ND
UAE (MeOH:water, 20:80, v/v) HIGH 6 | ND | ND | 3.2 | ND | ND | ND | ND | ND | 8.442 | ND | ND | ND | ND | ND | ND
UAE (MeOH:water, 20:80, v/v) LOW REC (%) | ND | ND | NC | ND | ND | ND | ND | ND | 119.68 | ND | ND | ND | ND | ND | ND
UAE (MeOH:water, 20:80, v/v) LOW RSD (%) | ND | ND | NC | ND | ND | ND | ND | ND | 16.26583 | ND | ND | ND | ND | ND | ND
UAE (MeOH:water, 20:80, v/v) HIGH REC (%) | ND | ND | 50.61111 | ND | ND | ND | ND | ND | 119.25 | ND | ND | ND | ND | ND | ND
UAE (MeOH:water, 20:80, v/v) HIGH RSD (%) | ND | ND | 12.7092 | ND | ND | ND | ND | ND | 18.78152 | ND | ND | ND | ND | ND | ND
PB | 0 | 0 | ND | 0 | 0 | 0 | 0 | 0 | ND | 0 | 0 | 0 | 0 | 0 | 0
MB | 0 | 0 | ND | 0 | 0 | 0 | 0 | 0 | ND | 0 | 0 | 0 | 0 | 0 | 0
Binary extraction (EtOAc) LOW 1 | ND | ND | ND | 0.59 | ND | 1.71 | ND | 1.038296 | ND | 0.875 | MB | 2.734507 | 1.47 | 1.1 | 1.11
Binary extraction (EtOAc) LOW 2 | ND | ND | ND | 0.54 | ND | 1.89 | ND | 1.234229 | ND | 0.925 | MB | 2.714488 | 1.51 | 1.59 | 1.41
Binary extraction (EtOAc) LOW 3 | ND | ND | ND | 0.65 | ND | 1.54 | ND | 1.186536 | ND | 0.655 | MB | 2.280029 | 1.32 | 1.06 | 1.11
Binary extraction (EtOAc) LOW 4 | ND | ND | ND | 0.64 | ND | 1.43 | ND | 1.169216 | ND | 0.585 | MB | 2.201971 | 1.48 | 1.08 | 1.26
Binary extraction (EtOAc) LOW 5 | ND | ND | ND | 0.74 | ND | 1.879 | ND | 1.361078 | ND | 0.644 | MB | 2.71953 | 1.63 | 1.12 | 1.32
Binary extraction (EtOAc) LOW 6 | ND | ND | ND | 0.86 | ND | 1.81 | ND | 1.345841 | ND | 0.699 | MB | 3.000926 | 1.58 | 1.19 | 1.35
Binary extraction (EtOAc) HIGH 1 | 16.26 | 23.35 | ND | x | 18.7 | x | x | x | ND | x | 17.03 | 25.5 | 15.06 | x | x
Binary extraction (EtOAc) HIGH 2 | 13.41 | 18.31 | ND | 7.731223 | 12.6 | 21.01 | 6.687567 | 15.16682 | ND | 11.2 | x | 23.16 | 16.57 | 11.2 | 13.27
Binary extraction (EtOAc) HIGH 3 | 12.38 | 21.67 | ND | 8.761842 | 13.2 | 21.87 | 6.714245 | 13.99901 | ND | 11 | 18.64 | 26.35 | 15.23 | 11 | 13.01
Binary extraction (EtOAc) HIGH 4 | 13.56 | 23.7 | ND | 9.097991 | 13.4 | 23.97 | 6.852525 | 12.46976 | ND | 11.2 | 17.75 | 24.87 | 14.65 | 11.2 | 12.98
Binary extraction (EtOAc) HIGH 5 | 10.76 | 20.54 | ND | 9.779581 | 11.01 | 18.299 | 6.815223 | 12.22349 | ND | 11.5 | 15.45 | 25.28 | 12.92 | 11.5 | 12.66
Binary extraction (EtOAc) HIGH 6 | 12.02 | 21.01 | ND | 8.850764 | 12.5 | 20.54 | 7.146457 | 13.42329 | ND | 12 | 14.62 | 23.74 | 12.71 | 12 | 12.4
Binary extraction (EtOAc) LOW REC (%) | ND | NC | ND | 26.8 | ND | 68.39333 | ND | 48.90131 | ND | 29.22 | x | 104.343 | 59.93333 | 47.6 | 50.4
Binary extraction (EtOAc) LOW RSD (%) | ND | NC | ND | 17.09591 | ND | 11.04305 | ND | 9.857738 | ND | 18.7753 | x | 11.71068 | 7.131177 | 16.89055 | 9.988656
Binary extraction (EtOAc) HIGH REC (%) | 52.26 | 85.72 | ND | 35.37712 | 54.27333 | 84.5512 | 27.37281 | 53.82589 | ND | 45.52 | 66.792 | 99.26667 | 58.09333 | 45.52 | 51.456
Binary extraction (EtOAc) HIGH RSD (%) | 14.29743 | 9.238866 | ND | 8.356462 | 19.53344 | 9.750039 | 2.671487 | 8.8824 | ND | 3.425938 | 9.869565 | 4.747122 | 10.14346 | 3.425938 | 2.626176

## Figure 1 - Workflow
Figure 1. The applied workflow depicting the sample preparation investigation

## Fig. 2 - Mobile phases
Figure 2. Optimization of the mobile phase composition for the analysis of PAs (concentration of a standard mixture at 50 ng/mL); the peak areas are normalized to SYSTEM 3: A) 5 mM AA in water B) MeOH; AF – ammonium formate, AA – ammonium acetate, FA – formic acid .
Area | Dipentaerythriol | 2,2,6,6-Tetramethyl-4-piperidinol | Uvinul 4050H | Acetyl triethyl citrate | Tinuvin 770 | Dioxybenzone | Tributyl acetylcitrate | Irganox 1024 | 12-Hydroxystearic acid | Octabenzone | Nickel(II) dibutyldithiocarbamate | Bis(2-ethylhexyl) azelate | Erucamide | UV-350 and UV-320 | Irganox 1010 | Vanlube 81 | Tinuvin 1577 | Irgafos 168 | UV-1164
System 1: (A) 5mM AF, 0.1% FA in water (B) MeOH_1 | 1907.765 | 593558.6 | 57482.61 | 60552.08 | 73979.44 | 814.7339 | 183961.9 | 95648.89 | 2348 | 100849.1 | 4895.553 | 75497.38 | 689465.8 | 62217.77 | 95.24605 | 328170 | 219340.8 | 58182.13 | 267374.8
System 1: (A) 5mM AF, 0.1% FA in water (B) MeOH_2 | 2877.697 | 822529.1 | 59392.94 | 65291.04 | 81627.51 | 730.6475 | 163342.8 | 135594.7 | 2441 | 135175.4 | 5184.155 | 91632.64 | 808171.5 | 84848.53 | 114.4901 | 334801.5 | 266187.8 | 60109.44 | 278264.5
System 1: (A) 5mM AF, 0.1% FA in water (B) MeOH_3 | 2392.731 | 708043.9 | 58437.77 | 62921.56 | 77803.48 | 772.6907 | 173652.4 | 115621.8 | 2394.5 | 118012.3 | 5039.854 | 83565.01 | 748818.7 | 73533.15 | 104.8681 | 331485.7 | 242764.3 | 59145.79 | 272819.6
System 2: (A) 5mM AF, 0.1% FA in water (B) 5mM AF, 0.1% FA in MeOH_1 | 1854.317 | 799509.4 | 129934.4 | 7310.736 | 82472.89 | 0 | 2228.295 | 912.9341 | 20 | 1493.35 | 0 | 564.6654 | 24840.52 | 811.0166 | 253.8492 | 6384.92 | 6229.703 | 4791.018 | 21478.2
System 2: (A) 5mM AF, 0.1% FA in water (B) 5mM AF, 0.1% FA in MeOH_2 | 1885.532 | 812802.3 | 122629.2 | 7476.565 | 102785.6 | 0 | 2421.942 | 1096.502 | 35 | 1732.213 | 0 | 831.2725 | 21071.17 | 731.4021 | 271.8613 | 7399.298 | 6569.656 | 4547.25 | 21129.75
System 2: (A) 5mM AF, 0.1% FA in water (B) 5mM AF, 0.1% FA in MeOH_3 | 1603.911 | 760764.8 | 124520.8 | 8038.147 | 99813.7 | 0 | 2614.138 | 1041.07 | 40 | 1774.689 | 0 | 917.997 | 22648.18 | 715.8393 | 304.2362 | 7044.368 | 6686.012 | 4465.409 | 21575.44
System 3: (A) 5mM AA in water (B) MeOH_1 | 10368.2 | 741858 | 113121.9 | 72468.36 | 165545.7 | 2015.625 | 181611.5 | 104741.7 | 4103.612 | 158472.8 | 11375.24 | 136242.9 | 882394.6 | 86196.24 | 262.6326 | 424507.1 | 353273.2 | 70400.79 | 326264.7
System 3: (A) 5mM AA in water (B) MeOH_2 | 9616.505 | 800942.5 | 121866.9 | 75372.68 | 166582 | 1240.222 | 231578.9 | 163956.4 | 3504.612 | 201689.1 | 14619.93 | 142188.7 | 803600.1 | 94517.08 | 259.9481 | 511593.9 | 390638.2 | 72227.67 | 351338.4
System 3: (A) 5mM AA in water (B) MeOH_3 | 7539.315 | 804438.1 | 130536.1 | 74147.56 | 156476.5 | 1333.538 | 262671.2 | 163205.1 | 4303.612 | 197857.8 | 15363.34 | 137365.9 | 942379.4 | 96820.14 | 282.12 | 501437 | 432630.6 | 77393.54 | 352471.2
System 4: (A) 5mM AA in water (B) 5mM AA in MeOH_1 | 7812.871 | 796485.3 | 91275.76 | 62578.93 | 151601.7 | 658.1769 | 78739.13 | 28247.24 | 820.7225 | 29134.89 | 3153.017 | 24407.94 | 385915.2 | 4117.744 | 594.3912 | 192746.3 | 223711.6 | 65294.63 | 397062.5
System 4: (A) 5mM AA in water (B) 5mM AA in MeOH_2 | 9236.29 | 780306.1 | 96618.17 | 58605.56 | 139925.8 | 590.5427 | 98317.61 | 38613.04 | 700.9225 | 36141.05 | 3525.69 | 31633.24 | 399434.9 | 3509.682 | 661.9675 | 220959.9 | 248709.4 | 69346.81 | 429665.4
System 4: (A) 5mM AA in water (B) 5mM AA in MeOH_3 | 10016.49 | 825734.4 | 97230.35 | 56884.11 | 144868.1 | 674.496 | 99289.07 | 35749.91 | 860.7225 | 36602.14 | 3650.9 | 28550.96 | 431550.8 | 3671.717 | 669.8821 | 222647.9 | 234285.1 | 73094.66 | 435096.6
System (A) 1mM NH4OH in water (B) 1mM NH4OH in MeOH_1 | 10969.33 | 0 | 0 | 30874.97 | 0 | 0 | 31667.55 | 24925.26 | 492.4335 | 9986.915 | 3233.692 | 23626.47 | 222570.7 | 0 | 145.3985 | 111914.5 | 144958.6 | 13884.56 | 88682.92
System (A) 1mM NH4OH in water (B) 1mM NH4OH in MeOH_2 | 12970.9 | 0 | 0 | 33296.46 | 0 | 0 | 31444.22 | 29666.82 | 473.1227 | 14200.14 | 4706.841 | 29678.3 | 268589.1 | 0 | 153.1641 | 141237.4 | 152007.3 | 16382.9 | 96226.68
System (A) 1mM NH4OH in water (B) 1mM NH4OH in MeOH_3 | 13294.52 | 0 | 0 | 31636.59 | 0 | 0 | 35107.14 | 31656.52 | 580.9877 | 19757.16 | 6454.562 | 37014.1 | 306223.3 | 0 | 307.7621 | 199327.7 | 231483.8 | 15095.07 | 123029.3
System (A) water (B) MeOH_1 | 0 | 315622.4 | 0 | 90603.47 | 0 | 2491.629 | 141198.3 | 109193.5 | 2051.806 | 115953.6 | 9476.779 | 58864.51 | 600519.6 | 90526.4 | 207.1474 | 367954 | 253519.4 | 64368.95 | 300129.9
System (A) water (B) MeOH_2 | 984.0006 | 401172.9 | 0 | 87600.67 | 0 | 2944.077 | 116144.3 | 79110.52 | 1752.306 | 88757.33 | 6511.414 | 39599.71 | 410930.2 | 57358.6 | 187.681 | 238618.2 | 167310.7 | 42724.41 | 191112.6
System (A) water (B) MeOH_3 | 1053.008 | 415206.3 | 0 | 91414.13 | 0 | 3275.979 | 109719.3 | 70864.37 | 2151.806 | 76038.71 | 6045.087 | 41199.61 | 386731.6 | 50911.38 | 140.0049 | 235931.1 | 155888.8 | 41716.23 | 177848.9
SYSTEM 1: A) 5mM AF, 0.1% FA in water B) MeOH | 26.07975 | 90.49491 | 47.96207 | 85.0335 | 47.77086 | 50.50943 | 77.08044 | 80.3109 | 60.30556 | 63.44522 | 36.55732 | 60.29258 | 85.46941 | 79.48571 | 39.0958 | 69.1778 | 61.90113 | 80.64528 | 79.4563
SYSTEM 2: A) 5mM AF, 0.1% FA in water B) 5mM AF, 0.1% FA in MeOH | 19.4149 | 101.1008 | 103.1624 | 10.28226 | 58.3442 | 0 | 1.074832 | 0.7062939 | 0.797526 | 0.8960708 | 0 | 0.5565053 | 2.608452 | 0.8136886 | 103.1373 | 1.448907 | 1.656156 | 6.273771 | 6.230948
SYSTEM 3: A) 5mM AA in water B) MeOH | 100 | 100 | 100 | 100 | 100 | 100 | 100 | 100 | 100 | 100 | 100 | 100 | 100 | 100 | 100 | 100 | 100 | 100 | 100
SYSTEM 4: A) 5mM AA in water B) 5mM AA in MeOH | 98.33468 | 102.3554 | 78.00405 | 80.2152 | 89.31476 | 41.90574 | 40.88793 | 23.75768 | 20 | 18.25708 | 24.97577 | 20.34455 | 46.29862 | 4.071272 | 139 | 44.26694 | 60.06638 | 94.41605 | 122.4984
SYSTEM 5: A) 1mM NH4OH in water B) 1mM NH4OH in MeOH | 135.2809 | 0 | 0 | 43.15898 | 0 | 0 | 14.5324 | 19.96943 | 12.98325 | 7.875029 | 34.80565 | 21.72184 | 30.33751 | 0 | 75.34785 | 31.47601 | 44.9155 | 20.61727 | 29.89482
SYSTEM 6: A) water B) MeOH | 7.400839 | 48.22695 | 0 | 121.4559 | 0 | 149 | 54.3102 | 60.00612 | 50 | 50.31177 | 53.27388 | 33.58939 | 53.19568 | 71.6297 | 66.46364 | 58.60737 | 49.01813 | 67.63396 | 64.95564

## Fig. 3a - Tubes
Figure 3a. Occurrence of PAs in different types of polypropylene extraction tubes
Tested polypropylene extraction tubes (area) |  | Tributyl acetylcitrate | Irgafos 168 | Irganox 1010 | Erucamide
Type 1 | Corning tubes_a | 0 | 735652.4 | 0 | 1000538
| Corning tubes_b | 0 | 838278.2 | 0 | 85696
| Corning tubes_c |  | 700000 | 0 | 500000
| Mean | 0 | 757976.8 | 0 | 528744.7
| Standard deviation | 0 | 71791.38 | 0 | 458097.9
Type 2 | Kartel (Art. 84014) tubes_a | 0 | 8550669.4 | 13547.85 | 122788
| Kartel (Art. 84014) tubes_b | 0 | 11360268.1 | 16858.29 | 2196449
| Kartel (Art. 84014) tubes_c | 0 | 9955468.8 | 15203.07 | 1159618.5
| Mean | 0 | 9955468.8 | 15203.07 | 1159618.5
| Standard deviation | 0 | 1404799.4 | 1655.222 | 1036830.5
Type 3 | Kartel (Art. 84013) tubes_a | 0 | 12893.14 | 0 | 0
| Kartel (Art. 84013) tubes_b | 0 | 1503.691 | 9.581666 | 1017584
| Kartel (Art. 84013) tubes_c | 0 | 7198.415 | 4.790833 | 508792
| Mean | 0 | 7198.415 | 4.790833 | 508792
| Standard deviation | 0 | 5694.724 | 4.790833 | 508792
Type 4 | Kartel (Art. 84011) tubes_a | 41829.93 | 12056613.9 | 18258.44 | 910085
| Kartel (Art. 84011) tubes_b | 33741.8 | 5649122.3 | 7922.581 | 1881540
| Kartel (Art. 84011) tubes_c | 40000 | 7000000 | 12000 | 1500000
| Mean | 38523.91 | 8235245.4 | 12727.01 | 1430541.7
| Standard deviation | 4241.299 | 3377626.5 | 5206.141 | 489438
Type 5 | RatioLab (Art. 3300001)_a | 113971.8 | 6879553.1 | 16771.2 | 1797065
| RatioLab (Art. 3300001)_b | 106634.8 | 3500245.1 | 12724.54 | 208799
| RatioLab (Art. 3300001)_c | 120303 | 5000000 | 13500 | 1500000
| Mean | 113636.5 | 5126599.4 | 14331.91 | 1168621.3
| Standard deviation | 6840.261 | 1693207.3 | 2147.774 | 844396.9
Type 1 | Corning® Merck KGaA; Darmstadt, Germany
Type 2 | Kartell S p.A., Labware Division; Noviglio, Italy
Type 3 | Kartell S p.A., Labware Division; Noviglio, Italy
Type 4 | Kartell S p.A., Labware Division; Noviglio, Italy
Type 5 | RatiolabTM, Fisher Scientific, USA
iLOQ - instrumental limit of quantification
Area (iLOQ = 0.1 ng/mL)=7000
Area (iLOQ = 0.1 ng/mL)= 55000

## Fig. 3b - Microfilters
Figure 3b. Occurrence of PAs in different types of micro centrifuge filters
Tested micro centrifuge filters (area) | Erucamide | Irgafos 168 | Irganox 1010
Costar Spin X (0.2 µm nylon filter)_a | 10550524.4 | 1075 | 109.3855
Costar Spin X (0.2 µm nylon filter)_b | 3957695.7 | 937 | 42.71931
Costar Spin X (0.2 µm nylon filter)_c | 1007297.4 | 887 | 59.19227
Mean | 5171839.1 | 966.3333 | 70.43236
Standard deviation | 4886092.9 | 97.37214 | 34.72535
CIPV-02 (0.2 µm PVDF filter)_a | 2130674.4 | 161780.7 | 119.4639
CIPV-02 (0.2 µm PVDF filter)_b | 5568935.8 | 211978.5 | 249.5557
CIPV-02 (0.2 µm PVDF filter)_c | 9610476.5 | 65623.69 | 171.6029
Mean | 5770028.9 | 146460.9 | 180.2075
Standard deviation | 3743953.6 | 74370.36 | 65.47138
Costar Spin X (0.2 µm nylon filter)
CIPV-02 (0.2 µm PVDF filter)
iLOQ - instrumental limit of quantification
area (iLOQ = 0.1 ng/mL) = 7000
area (iLOQ = 10 mg/mL) = 100
area (iLOQ = 0.5 ng/mL) = 40 000

## Fig. 3c - Sorbent & evaporator
Figure 3c. Occurrence of PAs in sorbents and rotary evaporator
Tested sorbents and evaporator (area) | Vanlube 81 | Irgafos 168 | Erucamide
PSA_a | 12471.77 | 7869.045 | 3126397.2
PSA_b | 8470.02 | 8799.943 | 743056.3
PSA_c | 16540 | 11111.57 | 3093614.4
Mean | 12493.93 | 9260.185 | 2321022.6
Standard deviation | 4035.035 | 1669.536 | 1366657.2
envicarb_a | 7671.859 | 17016.3 | 2510313.9
envicarb_b | 7135.682 | 17044.82 | 1401247.9
envicarb_c | 7986.354 | 27312.34 | 3132876.5
Mean | 7597.965 | 20457.82 | 2348146.1
Standard deviation | 430.1228 | 5936.203 | 877130.7
Rotary evaporator_a | 42839.74 | 174082.8 | 2040171.0
Rotary evaporator_b | 42080.5 | 100282.8 | 642895
Rotary evaporator_c | 10230.02 | 79688.18 | 600742.9
Mean | 31716.75 | 118017.9 | 1094603.0
Standard deviation | 18611.93 | 49633.52 | 819157.2
PSA sorbent
Envicarb sorbent
Rotary evaporator
iLOQ - instrumental limit of quantification

## Fig. 4 - Matrix effects
Figure 4. Comparison of matrix effects (ME, %) for the tested extractions. ME (%) = [peak area of matrix-matched standards / peak area of solution standards] × 100 (%). ME near to 100% - no influence from the matrix; ME < 100% - ionisation suppression; ME > 100% - ionisation enhancement; analytes are sorted by order of elution
Area | Dipentaerythriol | 2,2,6,6-Tetramethyl-4-piperidinol | Uvinul 4050H | Acetyl triethyl citrate | Tinuvin 770 | Dioxybenzone | Tributyl acetylcitrate | Irganox 1024 | 12-Hydroxystearic acid | Octabenzone | Nickel(II) dibutyldithiocarbamate | Bis(2-ethylhexyl) azelate | UV-350 and UV-320 | Irganox 1010 | Vanlube 81 | Tinuvin 1577 | Irgafos 168 | UV-1164
std 0.1a | 0 | 20816.71 | 19527.65 | 6959.635 | 11237.58 | 0 | 32166.18 | 3240.01 | 0 | 11414.86 | 0 | 0 | 2279.962 | 24.22875 | 9535.678 | 11801.68 | 3907.728 | 10399.48
std 0.5a | 0 | 67462.02 | 17309.24 | 13275.57 | 15411.9 | 0 | 60307.85 | 8125.5 | 0 | 22353.12 | 0 | 0 | 7681.274 | 35.92609 | 40707.01 | 41289.8 | 9740.699 | 38017.11
std 1a | 0 | 85058.37 | 14897.37 | 16212.1 | 12619.19 | 84.26769 | 35292.17 | 12891.29 | 0 | 34823.65 | 58.60447 | 10055.91 | 12657.9 | 55.22788 | 66246.97 | 70760.59 | 13243.95 | 60927.41
std 5a | 6474.204 | 409464.4 | 73122.28 | 57337.64 | 69135.74 | 703.0781 | 135201.2 | 70215.77 | 250.5779 | 156620.4 | 2760.642 | 46751.56 | 64195.91 | 280.3286 | 353923.1 | 385493 | 75290.08 | 370012.1
std 10a | 13352.85 | 829347.2 | 192138.6 | 130619.4 | 181268.5 | 1621.986 | 234334.3 | 130670.9 | 569.7163 | 277231.5 | 11447.99 | 88764.2 | 117770.8 | 500.4485 | 687811.2 | 727426.5 | 129527.9 | 669867.6
std 50a | 57744.71 | 3582486.1 | 1499546.7 | 449424.7 | 1066716.8 | 7653.833 | 903564.3 | 563143.1 | 2221.97 | 1309847.1 | 184864.6 | 386837.9 | 465114.4 | 2227.327 | 2817042.0 | 3047241.9 | 500046.5 | 2726197.7
std 100a | 111942.2 | 7283358.3 | 3203134.4 | 765062.9 | 2477691.3 | 14145.74 | 1714481.6 | 936251.5 | 4103.612 | 2116806.7 | 375216.1 | 772116.5 | 896888.7 | 4446.118 | 4831226.1 | 5354188.9 | 914326.2 | 4846722.2
std 0.1b | 0 | 27725.04 | 3036.958 | 8791.717 | 0 | 0 | 34615 | 1672.474 | 0 | 3645.197 | 0 | 0 | 1557.087 | 9.736192 | 8165.229 | 9856.279 | 7462.421 | 9951.578
std 0.5b | 0 | 66022.86 | 9387.691 | 15739.53 | 7174.542 | 0 | 70601.3 | 7593.948 | 0 | 16799.93 | 0 | 0 | 6906.364 | 35.75562 | 37451.18 | 38835.93 | 11178.98 | 36628.25
std 1b | 880.2103 | 92811.87 | 12188.64 | 20332.09 | 9665.36 | 0 | 48531.91 | 13936.33 | 0 | 28252.83 | 0 | 11523.11 | 12833.35 | 54.69531 | 61099.45 | 64578.88 | 14564.67 | 61261.05
std 5b | 8584.397 | 455657.2 | 79550.42 | 71114.7 | 56306.45 | 1215.967 | 154716.7 | 76738.42 | 176.2604 | 148763 | 2993.49 | 45417.73 | 67858.52 | 240.1903 | 334813.5 | 364922.2 | 68685.52 | 332496.5
std 10b | 15113.39 | 891692.6 | 199223.9 | 170155.2 | 145456 | 1924.902 | 309854.9 | 164197.8 | 456.5578 | 287576.5 | 10949.85 | 99182.11 | 134139.8 | 491.4189 | 734861.6 | 669368.6 | 129371.2 | 635607.5
std 50b | 77195.78 | 4008395.5 | 1443868.7 | 575859.2 | 942882.4 | 12130.04 | 1066928.4 | 600037 | 2138.058 | 1340750.6 | 200887 | 425403.2 | 574167.4 | 2375.227 | 3012291.1 | 3063076.7 | 543023 | 2736978.1
std 100b | 143890.7 | 8312579.1 | 3721277.4 | 996993.4 | 2275219.5 | 20312.26 | 1999092.0 | 1081412.8 | 4987.478 | 2411442.8 | 454416.1 | 850604.6 | 1157297.6 | 3794.222 | 5281931.2 | 5746799.3 | 1064869.0 | 5402329.1
PB no PSA | 0 | 0 | 0 | 0 | 0 | 0 | 0 | 0 | 0 | 0 | 0 | 0 | 0 | 0 | 0 | 0 | 0 | 0
MB no PSA | 0 | 0 | 0 | 0 | 0 | 0 | 0 | 0 | 0 | 0 | 0 | 0 | 0 | 2122.131 | 0 | 0 | 2691862.1 | 0
MStd 50 no PSA inj 1 | 80678.23 | 4881246.5 | 1103522.5 | 528183 | 1033753.7 | 10507.59 | 757794.9 | 375365 | 2806.524 | 761578.3 | 150174.2 | 341281 | 279758.9 | 3603.859 | 1497987.0 | 1604816.4 | 2391952.3 | 2017691.0
MStd 50 no PSA inj 2 | 82883.72 | 4714921.0 | 1175339.7 | 528564.4 | 982082 | 8349.897 | 768120.6 | 418850.6 | 2844.803 | 812293.3 | 154015.8 | 378436.5 | 301032.8 | 3595.858 | 1560502.9 | 1895906.8 | 3434463.5 | 2342231.0
MStd 50 no PSA inj 3 | 85202.47 | 4616825.9 | 1137816.4 | 551275.8 | 999795.7 | 8381.513 | 852749.5 | 419481.2 | 2745.813 | 852048.3 | 150845.6 | 325578.5 | 284451.9 | 3489.852 | 1384350.2 | 1757802.0 | 3292574.7 | 2390114.7
PB with PSA | 0 | 0 | 0 | 0 | 0 | 0 | 0 | 0 | 0 | 0 | 0 | 0 | 0 | 0 | 0 | 0 | 0 | 0
MB with PSA | 0 | 0 | 0 | 0 | 0 | 0 | 0 | 354 | 0 | 2781 | 0 | 0 | 0 | 3176 | 2206 | 0 | 5827002 | 0
MStd 50 with PSA inj 1 | 70333 | 3068330 | 585656 | 428647 | 678652 | 6452 | 848791 | 413521 | 1650 | 698563 | 113050 | 313941 | 324396 | 4672 | 1713128 | 2193648 | 5939293 | 2345572
MStd 50 with PSA inj 2 | 67430 | 3004948 | 558614 | 426026 | 822879 | 6115 | 860007 | 405938 | 1301 | 618726 | 99742 | 308606 | 298414 | 4509 | 1769646 | 2170885 | 6005661 | 2343755
MStd 50 with PSA inj 3 | 68881.5 | 3036639 | 572135 | 427336.5 | 750765.5 | 6283.5 | 854399 | 409729.5 | 1475.5 | 658644.5 | 106396 | 311273.5 | 311405 | 4590.5 | 1741387 | 2182266.5 | 5972477 | 2344663.5
PB no PSA with preconc | 0 | 0 | 0 | 0 | 0 | 0 | 0 | 0 | 0 | 0 | 0 | 0 | 0 | 0 | 0 | 0 | 0 | 0
MB no PSA with preconc | 0 | 0 | 28931.01 | 1089.728 | 0 | 0 | 18996.25 | 0 | 0 | 1960 | 0 | 0 | 0 | 18922.66 | 5958.89 | 8411.801 | 12915497.7 | 13457.66
MStd 50 no PSA with preconc inj 1 | 40665.45 | 3976701.2 | 1043621.7 | 491233.7 | 1052886.0 | 5362.284 | 877860.8 | 369123.7 | 2853.163 | 457241.5 | 6795.215 | 224920.5 | 164644.9 | 18982.65 | 988564.9 | 2063445.8 | 12286704.1 | 2467979.9
MStd 50 no PSA with preconc inj 2 | 39228.2 | 3998955.3 | 1119541.4 | 505075 | 1179923.8 | 6506.636 | 835184.3 | 380915.6 | 2712.629 | 412386.8 | 6930.697 | 202856.7 | 178049 | 18182.75 | 993204.8 | 2173175.9 | 12085059.4 | 2435323.1
MStd 50 no PSA with preconc inj 3 | 40683.56 | 4041796.4 | 1176408.4 | 508258.1 | 1042324.0 | 7290.25 | 807323.8 | 362284.8 | 3232.581 | 396592.8 | 6808.963 | 214774.7 | 163959.3 | 18665.29 | 1020222.0 | 2082100.4 | 12037352.5 | 2381518.6
PB with PSA with preconc | 0 | 0 | 0 | 0 | 0 | 0 | 0 | 0 | 0 | 0 | 0 | 0 | 0 | 0 | 0 | 0 | 0 | 0
MB with PSA with preconc | 0 | 0 | 6076.207 | 1425.396 | 0 | 0 | 38391.26 | 0 | 0 | 2481 | 0 | 0 | 0 | 13373.95 | 4372.188 | 2805.923 | 11898251.8 | 4386.76
MStd 50 with PSA with preconc inj 1 | 31254.72 | 4010989.9 | 1426298.3 | 462972.2 | 892104.3 | 10325.62 | 846007.8 | 406442.4 | 2689.841 | 364918.7 | 2439.772 | 237546.5 | 202105.2 | 12486.93 | 1047556.4 | 2045235.3 | 10922168.9 | 2310094.3
MStd 50 with PSA with preconc inj 2 | 30787.98 | 3731959.2 | 1282607.4 | 433877.1 | 849149.4 | 8988.441 | 729043 | 388007.8 | 2571.472 | 384752.8 | 2370.627 | 199237.5 | 197777.5 | 11961.46 | 1033408.8 | 1983104.2 | 10438362.5 | 2296895.0
MStd 50 with PSA with preconc inj 3 | 30757.05 | 3781553.9 | 1303096.5 | 447658.1 | 931131 | 10908.39 | 743721.7 | 395134.7 | 2507.951 | 348432 | 2227.199 | 178975.8 | 184845.8 | 12840.79 | 1126576.6 | 2034403.4 | 10809302.5 | 2323071.6
No clean-up and no concentration step | 122.9008 | 124.8251 | 77.38581 | 104.5579 | 100.0409 | 91.78854 | 80.47615 | 69.56199 | 128.3958 | 61.01567 | 78.64053 | 85.7952 | 55.50266 | 62.61996 | 50.81016 | 57.37317 | 66.68806 | 82.37012
With dSPE (PSA), without concentration step | 102.0917 | 80.00755 | 38.87559 | 83.35965 | 74.71793 | 63.52142 | 86.71933 | 70.38902 | 67.68306 | 49.48797 | 55.16296 | 76.64559 | 59.92696 | 61.46587 | 59.66998 | 71.42889 | 27.89363 | 85.83518
No clean-up and with concentration step | 59.57057 | 105.5429 | 73.67356 | 97.61834 | 108.6497 | 64.56156 | 83.34227 | 63.7519 | 134.5308 | 31.69954 | 3.548894 | 52.73901 | 32.50021 | x | 34.12758 | 68.66512 | x | 88.40339
With dSPE (PSA), with concentration step | 45.84725 | 101.2136 | 90.45668 | 87.14538 | 88.65399 | 101.842 | 74.55322 | 68.18004 | 118.7953 | 27.43181 | 1.216257 | 50.53998 | 37.5085 | x | 36.53277 | 66.05575 | x | 84.40635

## Fig. 5 - 12-hydroxystearic acid
Figure 5. UHPLC-MS/MS chromatogram of 12-hydroxystearic acid in (A) standard (50 ng/ml in MeOH) and (B) artificially contaminated soil sample isolated by UAE with n-hex at level 50 ng/g.

## Fig. 6 - Chromatograms
Figure 6a. UHPLC-MS/MS chromatogram of analyzed PAs; EIC (ESI+/-), c=50 ng/mL in MeOH.
Figure 6b. UHPLC-MS/MS chromatogram of analyzed PAs; EIC (ESI+), c=50 ng/mL of H2O:MeOH (80:20, v/v).
Figure 6c. Optimization of injection solvent for the polar PAs (concentration 50 ng/mL in mixture of MeOH:H2O differing in ratio); mobile phase A) 5mM ammonium acetate in water B) MeOH.

## LC-MSMS method
List of analytes and parameters of UHPLC-MS/MS detection (sorted by order of elution)
Target analyte | Precursor ion | Product ion | Retention time (min) | Collision energy (V) | Polarity
Dipentaerythriol | 255.1 | 71.1 | 0.8 | 24 | Positive
| 255.1 | 43.2 |  | 44
| 255.1 | 41.3 |  | 60
2,2,6,6-Tetramethyl-4-piperidinol | 158.2 | 58.2 | 0.8 | 24 | Positive
| 158.2 | 42.2 |  | 80
| 158.2 | 41.2 |  | 44
Uvinul 4050H | 451.4 | 140.1 | 2.7 | 32 | Positive
| 451.4 | 123.2 |  | 40
| 451.4 | 58.1 |  | 72
Acetyl triethyl citrate | 319.1 | 273.1 | 3.9 | 4 | Positive
| 319.1 | 157 |  | 20
| 319.1 | 69.1 |  | 72
Tinuvin 770 | 481.4 | 140.1 | 3.9 | 24 | Positive
| 481.4 | 81.1 |  | 48
| 481.4 | 58.2 |  | 40
Dioxybenzone | 245.1 | 151 | 4.2 | 20 | Positive
| 245.1 | 121.1 |  | 24
| 245.1 | 65.1 |  | 44
Tributyl acetylcitrate | 403.2 | 184.9 | 4.8 | 20 | Positive
| 403.2 | 129 |  | 32
| 403.2 | 69.1 |  | 80
Irganox 1024 | 553.4 | 385.1 | 4.9 | 20 | Positive
| 553.4 | 237.1 |  | 28
| 553.4 | 181 |  | 40
12-Hydroxystearic acid | 299.3 | 297.2 | 5 | 24 | Negative
| 299.3 | 281.3 |  | 20
| 299.3 | 253.3 |  | 24
Octabenzone | 327.2 | 137 | 5.4 | 32 | Positive
| 327.2 | 105 |  | 28
| 327.2 | 77.1 |  | 80
Nickel(II) dibutyldithiocarbamate | 467.4 | 403.1 | 5.4 | 12 | Positive
| 467.4 | 276 |  | 24
| 467.4 | 57.2 |  | 52
Bis(2-ethylhexyl) azelate | 413.4 | 55.2 | 5.8 | 76 | Positive
| 413.4 | 57.2 |  | 44
Erucamide | 338.4 | 55.3 | 5.8 | 48 | Positive
| 338.4 | 206 |  | 12
UV-350 and UV-320 | 324.2 | 268 | 6 | 28 | Positive
| 324.2 | 212.1 |  | 28
| 324.2 | 65.2 |  | 76
Irganox 1010 | 1175.8 | 957.6 | 6 | 48 | Negative
Vanlube 81 | 394.3 | 134 | 6.1 | 48 | Positive
| 394.3 | 106 |  | 76
| 394.3 | 94.1 |  | 80
Tinuvin 1577 | 426.2 | 136 | 7.1 | 44 | Positive
| 426.2 | 104 |  | 36
Irgafos 168 | 647.5 | 291.3 | 8.1 | 44 | Positive
| 647.5 | 147.1 |  | 52
UV-1164 | 510.3 | 132.2 | 8.3 | 36 | Positive
| 510.3 | 510.3 |  | 44