## Reaction Data
Entry | Catalyst | Solvent | Ligand | Base | Amine | Aryl halide | Ligand equiv / - | Time / h | Yield / % | Leached Pd in solution / ppm | Entry | Catalyst | Solvent | Ligand | Base | Amine | Aryl halide | Ligand equiv / - | Time / h | Yield / % | Leached Pd in solution / ppm
1 | Pd@C3N4 | Toluene | PPh3 | NaOtBu | Morpholine | Bromobenzene | 0.05 | 2 | 41 |  | 355 | Pd@C3N4 | Toluene | RuPhos | NaOtBu | Pyrrolidine | Iodobenzene | 0.1 | 20 | 38
2 | Pd@C3N4 | Toluene | PPh3 | NaOtBu | Morpholine | Bromobenzene | 0.1 | 2 | 23 | 1.09 | 356 | Pd@C3N4 | Toluene | RuPhos | NaOtBu | Pyrrolidine | Bromobenzene | 0.1 | 20 | 0
3 | Pd@C3N4 | Toluene | PPh3 | LiHMDS | Morpholine | Bromobenzene | 0.05 | 2 | 52 |  | 357 | Pd@C3N4 | Toluene | RuPhos | NaOtBu | Pyrrolidine | Chlorobenzene | 0.1 | 20 | 56
4 | Pd@C3N4 | Toluene | PPh3 | LiHMDS | Morpholine | Bromobenzene | 0.1 | 2 | 38 |  | 358 | Pd@C3N4 | Toluene | RuPhos | NaOtBu | Pyrrolidine | p-iodoanisole | 0.1 | 20 | 0
5 | Pd@C3N4 | Toluene | PCy3 | NaOtBu | Morpholine | Bromobenzene | 0.05 | 2 | 11 |  | 359 | Pd@C3N4 | Toluene | RuPhos | NaOtBu | Pyrrolidine | p-bromoanisole | 0.1 | 20 | 87
6 | Pd@C3N4 | Toluene | PCy3 | NaOtBu | Morpholine | Bromobenzene | 0.1 | 2 | 6 |  | 360 | Pd@C3N4 | Toluene | RuPhos | NaOtBu | Pyrrolidine | p-chloroanisole | 0.1 | 20 | 0
7 | Pd@C3N4 | Toluene | PCy3 | LiHMDS | Morpholine | Bromobenzene | 0.05 | 2 | 37 |  | 361 | Pd@C3N4 | Toluene | RuPhos | NaOtBu | Pyrrolidine | 2-iodopyridine | 0.1 | 20 | 82
8 | Pd@C3N4 | Toluene | PCy3 | LiHMDS | Morpholine | Bromobenzene | 0.1 | 2 | 37 |  | 362 | Pd@C3N4 | Toluene | RuPhos | NaOtBu | Pyrrolidine | 2-bromopyridine | 0.1 | 20 | 0
9 | Pd@C3N4 | Toluene | PtBu3HBF4 | NaOtBu | Morpholine | Bromobenzene | 0.05 | 2 | 24 |  | 363 | Pd@C3N4 | Toluene | RuPhos | NaOtBu | Pyrrolidine | 2-chloropyridine | 0.1 | 20 | 91
10 | Pd@C3N4 | Toluene | PtBu3HBF4 | NaOtBu | Morpholine | Bromobenzene | 0.1 | 2 | 73 |  | 364 | Pd@C3N4 | Toluene | RuPhos | NaOtBu | Pyrrolidine | p-trifluoromethyl-iodobenzene | 0.1 | 20 | 0
11 | Pd@C3N4 | Toluene | PtBu3HBF4 | LiHMDS | Morpholine | Bromobenzene | 0.05 | 2 | 43 |  | 365 | Pd@C3N4 | Toluene | RuPhos | NaOtBu | Pyrrolidine | p-trifluoromethyl-bromobenzene | 0.1 | 20 | 89
12 | Pd@C3N4 | Toluene | PtBu3HBF4 | LiHMDS | Morpholine | Bromobenzene | 0.1 | 2 | 27 |  | 366 | Pd@C3N4 | Toluene | RuPhos | NaOtBu | Pyrrolidine | p-trifluoromethyl-chlorobenzene | 0.1 | 20 | 0
13 | Pd@C3N4 | Toluene | RuPhos | NaOtBu | Morpholine | Bromobenzene | 0.05 | 2 | 3 |  | 367 | Pd@C3N4 | Toluene | RuPhos | NaOtBu | octylamine | Iodobenzene | 0.1 | 20
14 | Pd@C3N4 | Toluene | RuPhos | NaOtBu | Morpholine | Bromobenzene | 0.1 | 2 | 56 | 0.09 | 368 | Pd@C3N4 | Toluene | RuPhos | NaOtBu | octylamine | Bromobenzene | 0.1 | 20 | 0
15 | Pd@C3N4 | Toluene | RuPhos | LiHMDS | Morpholine | Bromobenzene | 0.05 | 2 | 46 |  | 369 | Pd@C3N4 | Toluene | RuPhos | NaOtBu | octylamine | Chlorobenzene | 0.1 | 20 | 52
16 | Pd@C3N4 | Toluene | RuPhos | LiHMDS | Morpholine | Bromobenzene | 0.1 | 2 | 55 |  | 370 | Pd@C3N4 | Toluene | RuPhos | NaOtBu | octylamine | p-iodoanisole | 0.1 | 20 | 6
17 | Pd@C3N4 | Anisole | PPh3 | NaOtBu | Morpholine | Bromobenzene | 0.05 | 2 | 0 |  | 371 | Pd@C3N4 | Toluene | RuPhos | NaOtBu | octylamine | p-bromoanisole | 0.1 | 20 | 26
18 | Pd@C3N4 | Anisole | PPh3 | NaOtBu | Morpholine | Bromobenzene | 0.1 | 2 | 21 | 1.14 | 372 | Pd@C3N4 | Toluene | RuPhos | NaOtBu | octylamine | p-chloroanisole | 0.1 | 20 | 9
19 | Pd@C3N4 | Anisole | PPh3 | LiHMDS | Morpholine | Bromobenzene | 0.05 | 2 | 57 |  | 373 | Pd@C3N4 | Toluene | RuPhos | NaOtBu | octylamine | 2-iodopyridine | 0.1 | 20 | 44
20 | Pd@C3N4 | Anisole | PPh3 | LiHMDS | Morpholine | Bromobenzene | 0.1 | 2 | 28 | 1.45 | 374 | Pd@C3N4 | Toluene | RuPhos | NaOtBu | octylamine | 2-bromopyridine | 0.1 | 20 | 0
21 | Pd@C3N4 | Anisole | PCy3 | NaOtBu | Morpholine | Bromobenzene | 0.05 | 2 | 9 |  | 375 | Pd@C3N4 | Toluene | RuPhos | NaOtBu | octylamine | 2-chloropyridine | 0.1 | 20 | 48
22 | Pd@C3N4 | Anisole | PCy3 | NaOtBu | Morpholine | Bromobenzene | 0.1 | 2 | 3 | 1.86 | 376 | Pd@C3N4 | Toluene | RuPhos | NaOtBu | octylamine | p-trifluoromethyl-iodobenzene | 0.1 | 20 | 0
23 | Pd@C3N4 | Anisole | PCy3 | LiHMDS | Morpholine | Bromobenzene | 0.05 | 2 | 48 |  | 377 | Pd@C3N4 | Toluene | RuPhos | NaOtBu | octylamine | p-trifluoromethyl-bromobenzene | 0.1 | 20 | 54
24 | Pd@C3N4 | Anisole | PCy3 | LiHMDS | Morpholine | Bromobenzene | 0.1 | 2 | 31 | 0.55 | 378 | Pd@C3N4 | Toluene | RuPhos | NaOtBu | octylamine | p-trifluoromethyl-chlorobenzene | 0.1 | 20 | 0
25 | Pd@C3N4 | Anisole | PtBu3HBF4 | NaOtBu | Morpholine | Bromobenzene | 0.05 | 2 | 3 |  | 379 | Pd@C3N4 | Toluene | RuPhos | NaOtBu | benzylamine | Iodobenzene | 0.1 | 20 | 46
26 | Pd@C3N4 | Anisole | PtBu3HBF4 | NaOtBu | Morpholine | Bromobenzene | 0.1 | 2 | 48 | 4.11 | 380 | Pd@C3N4 | Toluene | RuPhos | NaOtBu | benzylamine | Bromobenzene | 0.1 | 20 | 7
27 | Pd@C3N4 | Anisole | PtBu3HBF4 | LiHMDS | Morpholine | Bromobenzene | 0.05 | 2 | 52 |  | 381 | Pd@C3N4 | Toluene | RuPhos | NaOtBu | benzylamine | Chlorobenzene | 0.1 | 20 | 64
28 | Pd@C3N4 | Anisole | PtBu3HBF4 | LiHMDS | Morpholine | Bromobenzene | 0.1 | 2 | 43 | 1.41 | 382 | Pd@C3N4 | Toluene | RuPhos | NaOtBu | benzylamine | p-iodoanisole | 0.1 | 20 | 10
29 | Pd@C3N4 | Anisole | RuPhos | NaOtBu | Morpholine | Bromobenzene | 0.05 | 2 | 56 |  | 383 | Pd@C3N4 | Toluene | RuPhos | NaOtBu | benzylamine | p-bromoanisole | 0.1 | 20 | 62
30 | Pd@C3N4 | Anisole | RuPhos | NaOtBu | Morpholine | Bromobenzene | 0.1 | 2 | 55 |  | 384 | Pd@C3N4 | Toluene | RuPhos | NaOtBu | benzylamine | p-chloroanisole | 0.1 | 20 | 13
31 | Pd@C3N4 | Anisole | RuPhos | LiHMDS | Morpholine | Bromobenzene | 0.05 | 2 | 67 |  | 385 | Pd@C3N4 | Toluene | RuPhos | NaOtBu | benzylamine | 2-iodopyridine | 0.1 | 20 | 88
32 | Pd@C3N4 | Anisole | RuPhos | LiHMDS | Morpholine | Bromobenzene | 0.1 | 2 | 55 |  | 386 | Pd@C3N4 | Toluene | RuPhos | NaOtBu | benzylamine | 2-bromopyridine | 0.1 | 20 | 0
33 | Pd@C3N4 | DME:H2O (3:1) | PPh3 | NaOtBu | Morpholine | Bromobenzene | 0.05 | 2 | 0 |  | 387 | Pd@C3N4 | Toluene | RuPhos | NaOtBu | benzylamine | 2-chloropyridine | 0.1 | 20 | 88
34 | Pd@C3N4 | DME:H2O (3:1) | PPh3 | NaOtBu | Morpholine | Bromobenzene | 0.1 | 2 | 0 |  | 388 | Pd@C3N4 | Toluene | RuPhos | NaOtBu | benzylamine | p-trifluoromethyl-iodobenzene | 0.1 | 20 | 0
35 | Pd@C3N4 | DME:H2O (3:1) | PPh3 | LiHMDS | Morpholine | Bromobenzene | 0.05 | 2 | 0 |  | 389 | Pd@C3N4 | Toluene | RuPhos | NaOtBu | benzylamine | p-trifluoromethyl-bromobenzene | 0.1 | 20 | 88
36 | Pd@C3N4 | DME:H2O (3:1) | PPh3 | LiHMDS | Morpholine | Bromobenzene | 0.1 | 2 | 0 |  | 390 | Pd@C3N4 | Toluene | RuPhos | NaOtBu | benzylamine | p-trifluoromethyl-chlorobenzene | 0.1 | 20 | 0
37 | Pd@C3N4 | DME:H2O (3:1) | PCy3 | NaOtBu | Morpholine | Bromobenzene | 0.05 | 2 | 0 |  | 391 | Pd@C3N4 | Toluene | RuPhos | NaOtBu | aniline | Iodobenzene | 0.1 | 20 | 57
38 | Pd@C3N4 | DME:H2O (3:1) | PCy3 | NaOtBu | Morpholine | Bromobenzene | 0.1 | 2 | 0 |  | 392 | Pd@C3N4 | Toluene | RuPhos | NaOtBu | aniline | Bromobenzene | 0.1 | 20 | 0
39 | Pd@C3N4 | DME:H2O (3:1) | PCy3 | LiHMDS | Morpholine | Bromobenzene | 0.05 | 2 | 0 |  | 393 | Pd@C3N4 | Toluene | RuPhos | NaOtBu | aniline | Chlorobenzene | 0.1 | 20 | 43
40 | Pd@C3N4 | DME:H2O (3:1) | PCy3 | LiHMDS | Morpholine | Bromobenzene | 0.1 | 2 | 0 |  | 394 | Pd@C3N4 | Toluene | RuPhos | NaOtBu | aniline | p-iodoanisole | 0.1 | 20 | 6
41 | Pd@C3N4 | DME:H2O (3:1) | PtBu3HBF4 | NaOtBu | Morpholine | Bromobenzene | 0.05 | 2 | 0 |  | 395 | Pd@C3N4 | Toluene | RuPhos | NaOtBu | aniline | p-bromoanisole | 0.1 | 20 | 43
42 | Pd@C3N4 | DME:H2O (3:1) | PtBu3HBF4 | NaOtBu | Morpholine | Bromobenzene | 0.1 | 2 | 0 |  | 396 | Pd@C3N4 | Toluene | RuPhos | NaOtBu | aniline | p-chloroanisole | 0.1 | 20 | 0
43 | Pd@C3N4 | DME:H2O (3:1) | PtBu3HBF4 | LiHMDS | Morpholine | Bromobenzene | 0.05 | 2 | 0 |  | 397 | Pd@C3N4 | Toluene | RuPhos | NaOtBu | aniline | 2-iodopyridine | 0.1 | 20 | 54
44 | Pd@C3N4 | DME:H2O (3:1) | PtBu3HBF4 | LiHMDS | Morpholine | Bromobenzene | 0.1 | 2 | 1 |  | 398 | Pd@C3N4 | Toluene | RuPhos | NaOtBu | aniline | 2-bromopyridine | 0.1 | 20 | 0
45 | Pd@C3N4 | DME:H2O (3:1) | RuPhos | NaOtBu | Morpholine | Bromobenzene | 0.05 | 2 | 0 |  | 399 | Pd@C3N4 | Toluene | RuPhos | NaOtBu | aniline | 2-chloropyridine | 0.1 | 20 | 38
46 | Pd@C3N4 | DME:H2O (3:1) | RuPhos | NaOtBu | Morpholine | Bromobenzene | 0.1 | 2 | 0 |  | 400 | Pd@C3N4 | Toluene | RuPhos | NaOtBu | aniline | p-trifluoromethyl-iodobenzene | 0.1 | 20 | 0
47 | Pd@C3N4 | DME:H2O (3:1) | RuPhos | LiHMDS | Morpholine | Bromobenzene | 0.05 | 2 | 0 |  | 401 | Pd@C3N4 | Toluene | RuPhos | NaOtBu | aniline | p-trifluoromethyl-bromobenzene | 0.1 | 20 | 67
48 | Pd@C3N4 | DME:H2O (3:1) | RuPhos | LiHMDS | Morpholine | Bromobenzene | 0.1 | 2 | 0 |  | 402 | Pd@C3N4 | Toluene | RuPhos | NaOtBu | aniline | p-trifluoromethyl-chlorobenzene | 0.1 | 20 | 8
[11 empty] | 403 | Pd@C3N4 | Toluene | RuPhos | NaOtBu | N-methylaniline | Iodobenzene | 0.1 | 20 | 75
49 | Pd@C3N4 | Toluene | RuPhos | LiHMDS | Pyrrolidine | m-iodoanisole | 0.1 | 4 | 35 |  | 404 | Pd@C3N4 | Toluene | RuPhos | NaOtBu | N-methylaniline | Bromobenzene | 0.1 | 20 | 0
50 | none | Toluene | RuPhos | LiHMDS | Pyrrolidine | m-iodoanisole | 0.1 | 4 | 0 |  | 405 | Pd@C3N4 | Toluene | RuPhos | NaOtBu | N-methylaniline | Chlorobenzene | 0.1 | 20 | 75
51 | Pd@C3N4 | Toluene | RuPhos | LiHMDS | Pyrrolidine | m-bromoanisole | 0.1 | 4 | 61 |  | 406 | Pd@C3N4 | Toluene | RuPhos | NaOtBu | N-methylaniline | p-iodoanisole | 0.1 | 20 | 0
52 | none | Toluene | RuPhos | LiHMDS | Pyrrolidine | m-bromoanisole | 0.1 | 4 | 0 |  | 407 | Pd@C3N4 | Toluene | RuPhos | NaOtBu | N-methylaniline | p-bromoanisole | 0.1 | 20 | 80
53 | Pd@C3N4 | Toluene | RuPhos | LiHMDS | Pyrrolidine | m-chloroanisole | 0.1 | 4 | 85 |  | 408 | Pd@C3N4 | Toluene | RuPhos | NaOtBu | N-methylaniline | p-chloroanisole | 0.1 | 20 | 0
54 | none | Toluene | RuPhos | LiHMDS | Pyrrolidine | m-chloroanisole | 0.1 | 4 | 0 |  | 409 | Pd@C3N4 | Toluene | RuPhos | NaOtBu | N-methylaniline | 2-iodopyridine | 0.1 | 20 | 94
55 | Pd@C3N4 | Toluene | RuPhos | LiHMDS | Pyrrolidine | m-trifluoromethyl-iodobenzene | 0.1 | 4 | 79 |  | 410 | Pd@C3N4 | Toluene | RuPhos | NaOtBu | N-methylaniline | 2-bromopyridine | 0.1 | 20 | 24
56 | none | Toluene | RuPhos | LiHMDS | Pyrrolidine | m-trifluoromethyl-iodobenzene | 0.1 | 4 | 0 |  | 411 | Pd@C3N4 | Toluene | RuPhos | NaOtBu | N-methylaniline | 2-chloropyridine | 0.1 | 20 | 96
57 | Pd@C3N4 | Toluene | RuPhos | LiHMDS | Pyrrolidine | m-trifluoromethyl-bromobenzene | 0.1 | 4 | 92 |  | 412 | Pd@C3N4 | Toluene | RuPhos | NaOtBu | N-methylaniline | p-trifluoromethyl-iodobenzene | 0.1 | 20 | 9
58 | none | Toluene | RuPhos | LiHMDS | Pyrrolidine | m-trifluoromethyl-bromobenzene | 0.1 | 4 | 49 |  | 413 | Pd@C3N4 | Toluene | RuPhos | NaOtBu | N-methylaniline | p-trifluoromethyl-bromobenzene | 0.1 | 20 | 56
59 | Pd@C3N4 | Toluene | RuPhos | LiHMDS | Pyrrolidine | m-trifluoromethyl-chlorobenzene | 0.1 | 4 | 84 |  | 414 | Pd@C3N4 | Toluene | RuPhos | NaOtBu | N-methylaniline | p-trifluoromethyl-chlorobenzene | 0.1 | 20 | 24
60 | none | Toluene | RuPhos | LiHMDS | Pyrrolidine | m-trifluoromethyl-chlorobenzene | 0.1 | 4 | 0 |  | 415 | Pd@C3N4 | Toluene | RuPhos | NaOtBu | Pyrrole | Iodobenzene | 0.1 | 20 | 94
61 | Pd@C3N4 | Toluene | RuPhos | LiHMDS | Pyrrolidine | o-iodotoluene | 0.1 | 4 | 38 |  | 416 | Pd@C3N4 | Toluene | RuPhos | NaOtBu | Pyrrole | Bromobenzene | 0.1 | 20 | 0
62 | none | Toluene | RuPhos | LiHMDS | Pyrrolidine | o-iodotoluene | 0.1 | 4 | 0 |  | 417 | Pd@C3N4 | Toluene | RuPhos | NaOtBu | Pyrrole | Chlorobenzene | 0.1 | 20 | 92
63 | Pd@C3N4 | Toluene | RuPhos | LiHMDS | Pyrrolidine | o-bromotoluene | 0.1 | 4 | 50 |  | 418 | Pd@C3N4 | Toluene | RuPhos | NaOtBu | Pyrrole | p-iodoanisole | 0.1 | 20 | 0
64 | none | Toluene | RuPhos | LiHMDS | Pyrrolidine | o-bromotoluene | 0.1 | 4 | 0 |  | 419 | Pd@C3N4 | Toluene | RuPhos | NaOtBu | Pyrrole | p-bromoanisole | 0.1 | 20 | 86
65 | Pd@C3N4 | Toluene | RuPhos | LiHMDS | Pyrrolidine | o-chlorotoluene | 0.1 | 4 | 44 |  | 420 | Pd@C3N4 | Toluene | RuPhos | NaOtBu | Pyrrole | p-chloroanisole | 0.1 | 20 | 0
66 | none | Toluene | RuPhos | LiHMDS | Pyrrolidine | o-chlorotoluene | 0.1 | 4 | 9 |  | 421 | Pd@C3N4 | Toluene | RuPhos | NaOtBu | Pyrrole | 2-iodopyridine | 0.1 | 20 | 96
67 | Pd@C3N4 | Toluene | RuPhos | LiHMDS | octylamine | m-iodoanisole | 0.1 | 4 | 40 |  | 422 | Pd@C3N4 | Toluene | RuPhos | NaOtBu | Pyrrole | 2-bromopyridine | 0.1 | 20 | 4
68 | none | Toluene | RuPhos | LiHMDS | octylamine | m-iodoanisole | 0.1 | 4 | 0 |  | 423 | Pd@C3N4 | Toluene | RuPhos | NaOtBu | Pyrrole | 2-chloropyridine | 0.1 | 20 | 93
69 | Pd@C3N4 | Toluene | RuPhos | LiHMDS | octylamine | m-bromoanisole | 0.1 | 4 | 46 |  | 424 | Pd@C3N4 | Toluene | RuPhos | NaOtBu | Pyrrole | p-trifluoromethyl-iodobenzene | 0.1 | 20 | 5
70 | none | Toluene | RuPhos | LiHMDS | octylamine | m-bromoanisole | 0.1 | 4 | 11 |  | 425 | Pd@C3N4 | Toluene | RuPhos | NaOtBu | Pyrrole | p-trifluoromethyl-bromobenzene | 0.1 | 20 | 79
71 | Pd@C3N4 | Toluene | RuPhos | LiHMDS | octylamine | m-chloroanisole | 0.1 | 4 | 43 |  | 426 | Pd@C3N4 | Toluene | RuPhos | NaOtBu | Pyrrole | p-trifluoromethyl-chlorobenzene | 0.1 | 20 | 6
72 | none | Toluene | RuPhos | LiHMDS | octylamine | m-chloroanisole | 0.1 | 4 | 0 |  | 427 | Pd@C3N4 | Toluene | RuPhos | NaOtBu | benzamide | Iodobenzene | 0.1 | 20 | 90
73 | none | Toluene | RuPhos | LiHMDS | octylamine | m-trifluoromethyl-iodobenzene | 0.1 | 4 | 47 |  | 428 | Pd@C3N4 | Toluene | RuPhos | NaOtBu | benzamide | Bromobenzene | 0.1 | 20 | 31
74 | Pd@C3N4 | Toluene | RuPhos | LiHMDS | octylamine | m-trifluoromethyl-iodobenzene | 0.1 | 4 | 7 |  | 429 | Pd@C3N4 | Toluene | RuPhos | NaOtBu | benzamide | Chlorobenzene | 0.1 | 20 | 81
75 | none | Toluene | RuPhos | LiHMDS | octylamine | m-trifluoromethyl-bromobenzene | 0.1 | 4 | 57 |  | 430 | Pd@C3N4 | Toluene | RuPhos | NaOtBu | benzamide | p-iodoanisole | 0.1 | 20 | 38
76 | Pd@C3N4 | Toluene | RuPhos | LiHMDS | octylamine | m-trifluoromethyl-bromobenzene | 0.1 | 4 | 18 |  | 431 | Pd@C3N4 | Toluene | RuPhos | NaOtBu | benzamide | p-bromoanisole | 0.1 | 20 | 13
77 | none | Toluene | RuPhos | LiHMDS | octylamine | m-trifluoromethyl-chlorobenzene | 0.1 | 4 | 60 |  | 432 | Pd@C3N4 | Toluene | RuPhos | NaOtBu | benzamide | p-chloroanisole | 0.1 | 20 | 37
78 | Pd@C3N4 | Toluene | RuPhos | LiHMDS | octylamine | m-trifluoromethyl-chlorobenzene | 0.1 | 4 | 13 |  | 433 | Pd@C3N4 | Toluene | RuPhos | NaOtBu | benzamide | 2-iodopyridine | 0.1 | 20 | 94
79 | none | Toluene | RuPhos | LiHMDS | octylamine | o-iodotoluene | 0.1 | 4 | 83 |  | 434 | Pd@C3N4 | Toluene | RuPhos | NaOtBu | benzamide | 2-bromopyridine | 0.1 | 20 | 2
80 | Pd@C3N4 | Toluene | RuPhos | LiHMDS | octylamine | o-iodotoluene | 0.1 | 4 | 0 |  | 435 | Pd@C3N4 | Toluene | RuPhos | NaOtBu | benzamide | 2-chloropyridine | 0.1 | 20 | 88
81 | none | Toluene | RuPhos | LiHMDS | octylamine | o-bromotoluene | 0.1 | 4 | 91 |  | 436 | Pd@C3N4 | Toluene | RuPhos | NaOtBu | benzamide | p-trifluoromethyl-iodobenzene | 0.1 | 20 | 0
82 | Pd@C3N4 | Toluene | RuPhos | LiHMDS | octylamine | o-bromotoluene | 0.1 | 4 | 0 |  | 437 | Pd@C3N4 | Toluene | RuPhos | NaOtBu | benzamide | p-trifluoromethyl-bromobenzene | 0.1 | 20 | 89
83 | none | Toluene | RuPhos | LiHMDS | octylamine | o-chlorotoluene | 0.1 | 4 | 95 |  | 438 | Pd@C3N4 | Toluene | RuPhos | NaOtBu | benzamide | p-trifluoromethyl-chlorobenzene | 0.1 | 20 | 0
84 | Pd@C3N4 | Toluene | RuPhos | LiHMDS | octylamine | o-chlorotoluene | 0.1 | 4 | 0 |  | 439 | Pd@C3N4 | Toluene | RuPhos | NaOtBu | benzenesulfonamide | Iodobenzene | 0.1 | 20 | 86
85 | none | Toluene | RuPhos | LiHMDS | benzylamine | m-iodoanisole | 0.1 | 4 | 57 |  | 440 | Pd@C3N4 | Toluene | RuPhos | NaOtBu | benzenesulfonamide | Bromobenzene | 0.1 | 20 | 0
86 | Pd@C3N4 | Toluene | RuPhos | LiHMDS | benzylamine | m-iodoanisole | 0.1 | 4 | 0 |  | 441 | Pd@C3N4 | Toluene | RuPhos | NaOtBu | benzenesulfonamide | Chlorobenzene | 0.1 | 20 | 80
87 | none | Toluene | RuPhos | LiHMDS | benzylamine | m-bromoanisole | 0.1 | 4 | 44 |  | 442 | Pd@C3N4 | Toluene | RuPhos | NaOtBu | benzenesulfonamide | p-iodoanisole | 0.1 | 20 | 0
88 | Pd@C3N4 | Toluene | RuPhos | LiHMDS | benzylamine | m-bromoanisole | 0.1 | 4 | 17 |  | 443 | Pd@C3N4 | Toluene | RuPhos | NaOtBu | benzenesulfonamide | p-bromoanisole | 0.1 | 20 | 14
89 | none | Toluene | RuPhos | LiHMDS | benzylamine | m-chloroanisole | 0.1 | 4 | 40 |  | 444 | Pd@C3N4 | Toluene | RuPhos | NaOtBu | benzenesulfonamide | p-chloroanisole | 0.1 | 20 | 0
90 | Pd@C3N4 | Toluene | RuPhos | LiHMDS | benzylamine | m-chloroanisole | 0.1 | 4 | 0 |  | 445 | Pd@C3N4 | Toluene | RuPhos | NaOtBu | benzenesulfonamide | 2-iodopyridine | 0.1 | 20 | 72
91 | none | Toluene | RuPhos | LiHMDS | benzylamine | m-trifluoromethyl-iodobenzene | 0.1 | 4 | 56 |  | 446 | Pd@C3N4 | Toluene | RuPhos | NaOtBu | benzenesulfonamide | 2-bromopyridine | 0.1 | 20 | 90
92 | Pd@C3N4 | Toluene | RuPhos | LiHMDS | benzylamine | m-trifluoromethyl-iodobenzene | 0.1 | 4 | 0 |  | 447 | Pd@C3N4 | Toluene | RuPhos | NaOtBu | benzenesulfonamide | 2-chloropyridine | 0.1 | 20 | 90
93 | none | Toluene | RuPhos | LiHMDS | benzylamine | m-trifluoromethyl-bromobenzene | 0.1 | 4 | 40 |  | 448 | Pd@C3N4 | Toluene | RuPhos | NaOtBu | benzenesulfonamide | p-trifluoromethyl-iodobenzene | 0.1 | 20 | 96
94 | Pd@C3N4 | Toluene | RuPhos | LiHMDS | benzylamine | m-trifluoromethyl-bromobenzene | 0.1 | 4 | 31 |  | 449 | Pd@C3N4 | Toluene | RuPhos | NaOtBu | benzenesulfonamide | p-trifluoromethyl-bromobenzene | 0.1 | 20 | 81
95 | none | Toluene | RuPhos | LiHMDS | benzylamine | m-trifluoromethyl-chlorobenzene | 0.1 | 4 | 67 |  | 450 | Pd@C3N4 | Toluene | RuPhos | NaOtBu | benzenesulfonamide | p-trifluoromethyl-chlorobenzene | 0.1 | 20 | 98
96 | none | Toluene | RuPhos | LiHMDS | benzylamine | m-trifluoromethyl-chlorobenzene | 0.1 | 4 | 8
97 | Pd@C3N4 | Toluene | RuPhos | LiHMDS | benzylamine | o-iodotoluene | 0.1 | 4 | 76 |  | 451 | Pd@C3N4 | Toluene | RuPhos | NaOtBu | Pyrrolidine | 2-iodopyridine | 0.1 | 20 | 29
98 | none | Toluene | RuPhos | LiHMDS | benzylamine | o-iodotoluene | 0.1 | 4 | 0 |  | 452 | Pd@C3N4 | Toluene | RuPhos | NaOtBu | Pyrrolidine | 2-bromopyridine | 0.1 | 20 | 46
99 | Pd@C3N4 | Toluene | RuPhos | LiHMDS | benzylamine | o-bromotoluene | 0.1 | 4 | 77 |  | 453 | Pd@C3N4 | Toluene | RuPhos | NaOtBu | Pyrrolidine | 2-chloropyridine | 0.1 | 20 | 45
100 | none | Toluene | RuPhos | LiHMDS | benzylamine | o-bromotoluene | 0.1 | 4 | 83 |  | 454 | Pd@C3N4 | Toluene | RuPhos | NaOtBu | Pyrrolidine | p-trifluoromethyl-iodobenzene | 0.1 | 20 | 17
101 | Pd@C3N4 | Toluene | RuPhos | LiHMDS | benzylamine | o-chlorotoluene | 0.1 | 4 | 80 |  | 455 | Pd@C3N4 | Toluene | RuPhos | NaOtBu | Pyrrolidine | p-trifluoromethyl-bromobenzene | 0.1 | 20 | 38
102 | none | Toluene | RuPhos | LiHMDS | benzylamine | o-chlorotoluene | 0.1 | 4 | 0 |  | 456 | Pd@C3N4 | Toluene | RuPhos | NaOtBu | Pyrrolidine | p-trifluoromethyl-chlorobenzene | 0.1 | 20 | 53
103 | Pd@C3N4 | Toluene | RuPhos | LiHMDS | aniline | m-iodoanisole | 0.1 | 4 | 100 |  | 457 | Pd@C3N4 | Toluene | RuPhos | NaOtBu | octylamine | 2-iodopyridine | 0.1 | 20 | 45
104 | none | Toluene | RuPhos | LiHMDS | aniline | m-iodoanisole | 0.1 | 4 | 24 |  | 458 | Pd@C3N4 | Toluene | RuPhos | NaOtBu | octylamine | 2-bromopyridine | 0.1 | 20 | 81
105 | Pd@C3N4 | Toluene | RuPhos | LiHMDS | aniline | m-bromoanisole | 0.1 | 4 | 100 |  | 459 | Pd@C3N4 | Toluene | RuPhos | NaOtBu | octylamine | 2-chloropyridine | 0.1 | 20 | 73
106 | none | Toluene | RuPhos | LiHMDS | aniline | m-bromoanisole | 0.1 | 4 | 9 |  | 460 | Pd@C3N4 | Toluene | RuPhos | NaOtBu | octylamine | p-trifluoromethyl-iodobenzene | 0.1 | 20 | 36
107 | Pd@C3N4 | Toluene | RuPhos | LiHMDS | aniline | m-chloroanisole | 0.1 | 4 | 74 |  | 461 | Pd@C3N4 | Toluene | RuPhos | NaOtBu | octylamine | p-trifluoromethyl-bromobenzene | 0.1 | 20 | 56
108 | none | Toluene | RuPhos | LiHMDS | aniline | m-chloroanisole | 0.1 | 4 | 24 |  | 462 | Pd@C3N4 | Toluene | RuPhos | NaOtBu | octylamine | p-trifluoromethyl-chlorobenzene | 0.1 | 20 | 80
109 | Pd@C3N4 | Toluene | RuPhos | LiHMDS | aniline | m-trifluoromethyl-iodobenzene | 0.1 | 4 | 98 |  | 463 | Pd@C3N4 | Toluene | RuPhos | NaOtBu | benzylamine | 2-iodopyridine | 0.1 | 20 | 87
110 | none | Toluene | RuPhos | LiHMDS | aniline | m-trifluoromethyl-iodobenzene | 0.1 | 4 | 0 |  | 464 | Pd@C3N4 | Toluene | RuPhos | NaOtBu | benzylamine | 2-bromopyridine | 0.1 | 20 | 85
111 | Pd@C3N4 | Toluene | RuPhos | LiHMDS | aniline | m-trifluoromethyl-bromobenzene | 0.1 | 4 | 97 |  | 465 | Pd@C3N4 | Toluene | RuPhos | NaOtBu | benzylamine | 2-chloropyridine | 0.1 | 20 | 85
112 | none | Toluene | RuPhos | LiHMDS | aniline | m-trifluoromethyl-bromobenzene | 0.1 | 4 | 0 |  | 466 | Pd@C3N4 | Toluene | RuPhos | NaOtBu | benzylamine | p-trifluoromethyl-iodobenzene | 0.1 | 20 | 40
113 | Pd@C3N4 | Toluene | RuPhos | LiHMDS | aniline | m-trifluoromethyl-chlorobenzene | 0.1 | 4 | 78 |  | 467 | Pd@C3N4 | Toluene | RuPhos | NaOtBu | benzylamine | p-trifluoromethyl-bromobenzene | 0.1 | 20 | 36
114 | none | Toluene | RuPhos | LiHMDS | aniline | m-trifluoromethyl-chlorobenzene | 0.1 | 4 | 0 |  | 468 | Pd@C3N4 | Toluene | RuPhos | NaOtBu | benzylamine | p-trifluoromethyl-chlorobenzene | 0.1 | 20 | 84
115 | Pd@C3N4 | Toluene | RuPhos | LiHMDS | aniline | o-iodotoluene | 0.1 | 4 | 97 |  | 469 | Pd@C3N4 | Toluene | RuPhos | NaOtBu | aniline | 2-iodopyridine | 0.1 | 20 | 87
116 | none | Toluene | RuPhos | LiHMDS | aniline | o-iodotoluene | 0.1 | 4 | 4 |  | 470 | Pd@C3N4 | Toluene | RuPhos | NaOtBu | aniline | 2-bromopyridine | 0.1 | 20 | 97
117 | Pd@C3N4 | Toluene | RuPhos | LiHMDS | aniline | o-bromotoluene | 0.1 | 4 | 97 |  | 471 | Pd@C3N4 | Toluene | RuPhos | NaOtBu | aniline | 2-chloropyridine | 0.1 | 20 | 85
118 | none | Toluene | RuPhos | LiHMDS | aniline | o-bromotoluene | 0.1 | 4 | 0 |  | 472 | Pd@C3N4 | Toluene | RuPhos | NaOtBu | aniline | p-trifluoromethyl-iodobenzene | 0.1 | 20 | 48
119 | none | Toluene | RuPhos | LiHMDS | aniline | o-chlorotoluene | 0.1 | 4 | 72 |  | 473 | Pd@C3N4 | Toluene | RuPhos | NaOtBu | aniline | p-trifluoromethyl-bromobenzene | 0.1 | 20 | 68
120 | Pd@C3N4 | Toluene | RuPhos | LiHMDS | aniline | o-chlorotoluene | 0.1 | 4 | 6 |  | 474 | Pd@C3N4 | Toluene | RuPhos | NaOtBu | aniline | p-trifluoromethyl-chlorobenzene | 0.1 | 20 | 77
121 | none | Toluene | RuPhos | LiHMDS | N-methylaniline | m-iodoanisole | 0.1 | 4 | 91 |  | 475 | Pd@C3N4 | Toluene | RuPhos | NaOtBu | N-methylaniline | 2-iodopyridine | 0.1 | 20 | 40
122 | Pd@C3N4 | Toluene | RuPhos | LiHMDS | N-methylaniline | m-iodoanisole | 0.1 | 4 | 31 |  | 476 | Pd@C3N4 | Toluene | RuPhos | NaOtBu | N-methylaniline | 2-bromopyridine | 0.1 | 20 | 52
123 | none | Toluene | RuPhos | LiHMDS | N-methylaniline | m-bromoanisole | 0.1 | 4 | 24 |  | 477 | Pd@C3N4 | Toluene | RuPhos | NaOtBu | N-methylaniline | 2-chloropyridine | 0.1 | 20 | 53
124 | Pd@C3N4 | Toluene | RuPhos | LiHMDS | N-methylaniline | m-bromoanisole | 0.1 | 4 | 31 |  | 478 | Pd@C3N4 | Toluene | RuPhos | NaOtBu | N-methylaniline | p-trifluoromethyl-iodobenzene | 0.1 | 20 | 87
125 | none | Toluene | RuPhos | LiHMDS | N-methylaniline | m-chloroanisole | 0.1 | 4 | 11 |  | 479 | Pd@C3N4 | Toluene | RuPhos | NaOtBu | N-methylaniline | p-trifluoromethyl-bromobenzene | 0.1 | 20 | 97
126 | Pd@C3N4 | Toluene | RuPhos | LiHMDS | N-methylaniline | m-chloroanisole | 0.1 | 4 | 37 |  | 480 | Pd@C3N4 | Toluene | RuPhos | NaOtBu | N-methylaniline | p-trifluoromethyl-chlorobenzene | 0.1 | 20 | 96
127 | none | Toluene | RuPhos | LiHMDS | N-methylaniline | m-trifluoromethyl-iodobenzene | 0.1 | 4 | 5 |  | 481 | Pd@C3N4 | Toluene | RuPhos | NaOtBu | Pyrrole | 2-iodopyridine | 0.1 | 20 | 3
128 | Pd@C3N4 | Toluene | RuPhos | LiHMDS | N-methylaniline | m-trifluoromethyl-iodobenzene | 0.1 | 4 | 2 |  | 482 | Pd@C3N4 | Toluene | RuPhos | NaOtBu | Pyrrole | 2-bromopyridine | 0.1 | 20 | 5
129 | none | Toluene | RuPhos | LiHMDS | N-methylaniline | m-trifluoromethyl-bromobenzene | 0.1 | 4 | 30 |  | 483 | Pd@C3N4 | Toluene | RuPhos | NaOtBu | Pyrrole | 2-chloropyridine | 0.1 | 20 | 13
130 | Pd@C3N4 | Toluene | RuPhos | LiHMDS | N-methylaniline | m-trifluoromethyl-bromobenzene | 0.1 | 4 | 0 |  | 484 | Pd@C3N4 | Toluene | RuPhos | NaOtBu | Pyrrole | p-trifluoromethyl-iodobenzene | 0.1 | 20 | 2
131 | none | Toluene | RuPhos | LiHMDS | N-methylaniline | m-trifluoromethyl-chlorobenzene | 0.1 | 4 | 41 |  | 485 | Pd@C3N4 | Toluene | RuPhos | NaOtBu | Pyrrole | p-trifluoromethyl-bromobenzene | 0.1 | 20 | 5
132 | Pd@C3N4 | Toluene | RuPhos | LiHMDS | N-methylaniline | m-trifluoromethyl-chlorobenzene | 0.1 | 4 | 0 |  | 486 | Pd@C3N4 | Toluene | RuPhos | NaOtBu | Pyrrole | p-trifluoromethyl-chlorobenzene | 0.1 | 20 | 25
133 | none | Toluene | RuPhos | LiHMDS | N-methylaniline | o-iodotoluene | 0.1 | 4 | 89 |  | 487 | Pd@C3N4 | Toluene | RuPhos | NaOtBu | benzamide | 2-iodopyridine | 0.1 | 20 | 4
134 | Pd@C3N4 | Toluene | RuPhos | LiHMDS | N-methylaniline | o-iodotoluene | 0.1 | 4 | 0 |  | 488 | Pd@C3N4 | Toluene | RuPhos | NaOtBu | benzamide | 2-bromopyridine | 0.1 | 20 | 13
135 | none | Toluene | RuPhos | LiHMDS | N-methylaniline | o-bromotoluene | 0.1 | 4 | 78 |  | 489 | Pd@C3N4 | Toluene | RuPhos | NaOtBu | benzamide | 2-chloropyridine | 0.1 | 20 | 7
136 | Pd@C3N4 | Toluene | RuPhos | LiHMDS | N-methylaniline | o-bromotoluene | 0.1 | 4 | 0 |  | 490 | Pd@C3N4 | Toluene | RuPhos | NaOtBu | benzamide | p-trifluoromethyl-iodobenzene | 0.1 | 20 | 0
137 | none | Toluene | RuPhos | LiHMDS | N-methylaniline | o-chlorotoluene | 0.1 | 4 | 11 |  | 491 | Pd@C3N4 | Toluene | RuPhos | NaOtBu | benzamide | p-trifluoromethyl-bromobenzene | 0.1 | 20 | 6
138 | Pd@C3N4 | Toluene | RuPhos | LiHMDS | N-methylaniline | o-chlorotoluene | 0.1 | 4 | 0 |  | 492 | Pd@C3N4 | Toluene | RuPhos | NaOtBu | benzamide | p-trifluoromethyl-chlorobenzene | 0.1 | 20 | 25
139 | none | Toluene | RuPhos | LiHMDS | morpholine | m-iodoanisole | 0.1 | 4 | 73 |  | 493 | Pd@C3N4 | Toluene | RuPhos | NaOtBu | benzenesulfonamide | 2-iodopyridine | 0.1 | 20 | 0
140 | Pd@C3N4 | Toluene | RuPhos | LiHMDS | morpholine | m-iodoanisole | 0.1 | 4 | 90 |  | 494 | Pd@C3N4 | Toluene | RuPhos | NaOtBu | benzenesulfonamide | 2-bromopyridine | 0.1 | 20 | 0
141 | none | Toluene | RuPhos | LiHMDS | morpholine | m-bromoanisole | 0.1 | 4 | 91 |  | 495 | Pd@C3N4 | Toluene | RuPhos | NaOtBu | benzenesulfonamide | 2-chloropyridine | 0.1 | 20 | 6
142 | none | Toluene | RuPhos | LiHMDS | morpholine | m-bromoanisole | 0.1 | 4 | 100 |  | 496 | Pd@C3N4 | Toluene | RuPhos | NaOtBu | benzenesulfonamide | p-trifluoromethyl-iodobenzene | 0.1 | 20 | 0
143 | Pd@C3N4 | Toluene | RuPhos | LiHMDS | morpholine | m-chloroanisole | 0.1 | 4 | 82 |  | 497 | Pd@C3N4 | Toluene | RuPhos | NaOtBu | benzenesulfonamide | p-trifluoromethyl-bromobenzene | 0.1 | 20 | 0
144 | none | Toluene | RuPhos | LiHMDS | morpholine | m-chloroanisole | 0.1 | 4 | 98 |  | 498 | Pd@C3N4 | Toluene | RuPhos | NaOtBu | benzenesulfonamide | p-trifluoromethyl-chlorobenzene | 0.1 | 20 | 0
145 | Pd@C3N4 | Toluene | RuPhos | LiHMDS | morpholine | m-trifluoromethyl-iodobenzene | 0.1 | 4 | 68
146 | none | Toluene | RuPhos | LiHMDS | morpholine | m-trifluoromethyl-iodobenzene | 0.1 | 4 | 80
147 | Pd@C3N4 | Toluene | RuPhos | LiHMDS | morpholine | m-trifluoromethyl-bromobenzene | 0.1 | 4 | 87 |  | 499
148 | none | Toluene | RuPhos | LiHMDS | morpholine | m-trifluoromethyl-bromobenzene | 0.1 | 4 | 89 |  | 500
149 | Pd@C3N4 | Toluene | RuPhos | LiHMDS | morpholine | m-trifluoromethyl-chlorobenzene | 0.1 | 4 | 85 |  | 501
150 | none | Toluene | RuPhos | LiHMDS | morpholine | m-trifluoromethyl-chlorobenzene | 0.1 | 4 | 95 |  | 502
151 | Pd@C3N4 | Toluene | RuPhos | LiHMDS | morpholine | o-iodotoluene | 0.1 | 4 | 73 |  | 503
152 | none | Toluene | RuPhos | LiHMDS | morpholine | o-iodotoluene | 0.1 | 4 | 14 |  | 504
153 | Pd@C3N4 | Toluene | RuPhos | LiHMDS | morpholine | o-bromotoluene | 0.1 | 4 | 89 |  | 505
154 | none | Toluene | RuPhos | LiHMDS | morpholine | o-bromotoluene | 0.1 | 4 | 15 |  | 506
155 | Pd@C3N4 | Toluene | RuPhos | LiHMDS | morpholine | o-chlorotoluene | 0.1 | 4 | 74 |  | 507
156 | none | Toluene | RuPhos | LiHMDS | morpholine | o-chlorotoluene | 0.1 | 4 | 55 |  | 508
157 | Pd@C3N4 | Toluene | RuPhos | LiHMDS | cyclohexylamine | m-iodoanisole | 0.1 | 4 | 19 |  | 509
158 | none | Toluene | RuPhos | LiHMDS | cyclohexylamine | m-iodoanisole | 0.1 | 4 | 0 |  | 510
159 | Pd@C3N4 | Toluene | RuPhos | LiHMDS | cyclohexylamine | m-bromoanisole | 0.1 | 4 | 27 |  | 511
160 | none | Toluene | RuPhos | LiHMDS | cyclohexylamine | m-bromoanisole | 0.1 | 4 | 0 |  | 512
161 | Pd@C3N4 | Toluene | RuPhos | LiHMDS | cyclohexylamine | m-chloroanisole | 0.1 | 4 | 22 |  | 513
162 | none | Toluene | RuPhos | LiHMDS | cyclohexylamine | m-chloroanisole | 0.1 | 4 | 0 |  | 514
163 | Pd@C3N4 | Toluene | RuPhos | LiHMDS | cyclohexylamine | m-trifluoromethyl-iodobenzene | 0.1 | 4 | 73 |  | 515
164 | none | Toluene | RuPhos | LiHMDS | cyclohexylamine | m-trifluoromethyl-iodobenzene | 0.1 | 4 | 0 |  | 516
165 | none | Toluene | RuPhos | LiHMDS | cyclohexylamine | m-trifluoromethyl-bromobenzene | 0.1 | 4 | 62
166 | Pd@C3N4 | Toluene | RuPhos | LiHMDS | cyclohexylamine | m-trifluoromethyl-bromobenzene | 0.1 | 4 | 10
167 | none | Toluene | RuPhos | LiHMDS | cyclohexylamine | m-trifluoromethyl-chlorobenzene | 0.1 | 4 | 68
168 | Pd@C3N4 | Toluene | RuPhos | LiHMDS | cyclohexylamine | m-trifluoromethyl-chlorobenzene | 0.1 | 4 | 0
169 | none | Toluene | RuPhos | LiHMDS | cyclohexylamine | o-iodotoluene | 0.1 | 4 | 38
170 | Pd@C3N4 | Toluene | RuPhos | LiHMDS | cyclohexylamine | o-iodotoluene | 0.1 | 4 | 0
171 | none | Toluene | RuPhos | LiHMDS | cyclohexylamine | o-bromotoluene | 0.1 | 4 | 59
172 | Pd@C3N4 | Toluene | RuPhos | LiHMDS | cyclohexylamine | o-bromotoluene | 0.1 | 4 | 0
173 | none | Toluene | RuPhos | LiHMDS | cyclohexylamine | o-chlorotoluene | 0.1 | 4 | 65
174 | Pd@C3N4 | Toluene | RuPhos | LiHMDS | cyclohexylamine | o-chlorotoluene | 0.1 | 4 | 0
175 | none | Toluene | RuPhos | LiHMDS | p-methoxyaniline | m-iodoanisole | 0.1 | 4 | 64
176 | Pd@C3N4 | Toluene | RuPhos | LiHMDS | p-methoxyaniline | m-iodoanisole | 0.1 | 4 | 0
177 | none | Toluene | RuPhos | LiHMDS | p-methoxyaniline | m-bromoanisole | 0.1 | 4 | 95
178 | Pd@C3N4 | Toluene | RuPhos | LiHMDS | p-methoxyaniline | m-bromoanisole | 0.1 | 4 | 0
179 | none | Toluene | RuPhos | LiHMDS | p-methoxyaniline | m-chloroanisole | 0.1 | 4 | 19
180 | Pd@C3N4 | Toluene | RuPhos | LiHMDS | p-methoxyaniline | m-chloroanisole | 0.1 | 4 | 0
181 | none | Toluene | RuPhos | LiHMDS | p-methoxyaniline | m-trifluoromethyl-iodobenzene | 0.1 | 4 | 70
182 | Pd@C3N4 | Toluene | RuPhos | LiHMDS | p-methoxyaniline | m-trifluoromethyl-iodobenzene | 0.1 | 4 | 0
183 | none | Toluene | RuPhos | LiHMDS | p-methoxyaniline | m-trifluoromethyl-bromobenzene | 0.1 | 4 | 15
184 | Pd@C3N4 | Toluene | RuPhos | LiHMDS | p-methoxyaniline | m-trifluoromethyl-bromobenzene | 0.1 | 4 | 0
185 | none | Toluene | RuPhos | LiHMDS | p-methoxyaniline | m-trifluoromethyl-chlorobenzene | 0.1 | 4 | 46
186 | Pd@C3N4 | Toluene | RuPhos | LiHMDS | p-methoxyaniline | m-trifluoromethyl-chlorobenzene | 0.1 | 4 | 0
187 | none | Toluene | RuPhos | LiHMDS | p-methoxyaniline | o-iodotoluene | 0.1 | 4 | 94
188 | none | Toluene | RuPhos | LiHMDS | p-methoxyaniline | o-iodotoluene | 0.1 | 4 | 0
189 | Pd@C3N4 | Toluene | RuPhos | LiHMDS | p-methoxyaniline | o-bromotoluene | 0.1 | 4 | 96
190 | none | Toluene | RuPhos | LiHMDS | p-methoxyaniline | o-bromotoluene | 0.1 | 4 | 0
191 | Pd@C3N4 | Toluene | RuPhos | LiHMDS | p-methoxyaniline | o-chlorotoluene | 0.1 | 4 | 29
192 | none | Toluene | RuPhos | LiHMDS | p-methoxyaniline | o-chlorotoluene | 0.1 | 4 | 0
193 | Pd@C3N4 | Toluene | RuPhos | LiHMDS | Pyrrolidine | m-iodoanisole | 0.1 | 20 | 38
194 | none | Toluene | RuPhos | LiHMDS | Pyrrolidine | m-iodoanisole | 0.1 | 20 | 0
195 | Pd@C3N4 | Toluene | RuPhos | LiHMDS | Pyrrolidine | m-bromoanisole | 0.1 | 20 | 56
196 | none | Toluene | RuPhos | LiHMDS | Pyrrolidine | m-bromoanisole | 0.1 | 20 | 0
197 | Pd@C3N4 | Toluene | RuPhos | LiHMDS | Pyrrolidine | m-chloroanisole | 0.1 | 20 | 87
198 | none | Toluene | RuPhos | LiHMDS | Pyrrolidine | m-chloroanisole | 0.1 | 20 | 0
199 | Pd@C3N4 | Toluene | RuPhos | LiHMDS | Pyrrolidine | m-trifluoromethyl-iodobenzene | 0.1 | 20 | 82
200 | none | Toluene | RuPhos | LiHMDS | Pyrrolidine | m-trifluoromethyl-iodobenzene | 0.1 | 20 | 0
201 | Pd@C3N4 | Toluene | RuPhos | LiHMDS | Pyrrolidine | m-trifluoromethyl-bromobenzene | 0.1 | 20 | 91
202 | none | Toluene | RuPhos | LiHMDS | Pyrrolidine | m-trifluoromethyl-bromobenzene | 0.1 | 20 | 0
203 | Pd@C3N4 | Toluene | RuPhos | LiHMDS | Pyrrolidine | m-trifluoromethyl-chlorobenzene | 0.1 | 20 | 89
204 | none | Toluene | RuPhos | LiHMDS | Pyrrolidine | m-trifluoromethyl-chlorobenzene | 0.1 | 20 | 0
205 | Pd@C3N4 | Toluene | RuPhos | LiHMDS | Pyrrolidine | o-iodotoluene | 0.1 | 20
206 | none | Toluene | RuPhos | LiHMDS | Pyrrolidine | o-iodotoluene | 0.1 | 20 | 0
207 | Pd@C3N4 | Toluene | RuPhos | LiHMDS | Pyrrolidine | o-bromotoluene | 0.1 | 20 | 52
208 | none | Toluene | RuPhos | LiHMDS | Pyrrolidine | o-bromotoluene | 0.1 | 20 | 6
209 | Pd@C3N4 | Toluene | RuPhos | LiHMDS | Pyrrolidine | o-chlorotoluene | 0.1 | 20 | 26
210 | none | Toluene | RuPhos | LiHMDS | Pyrrolidine | o-chlorotoluene | 0.1 | 20 | 9
211 | Pd@C3N4 | Toluene | RuPhos | LiHMDS | octylamine | m-iodoanisole | 0.1 | 20 | 44
212 | none | Toluene | RuPhos | LiHMDS | octylamine | m-iodoanisole | 0.1 | 20 | 0
213 | Pd@C3N4 | Toluene | RuPhos | LiHMDS | octylamine | m-bromoanisole | 0.1 | 20 | 48
214 | none | Toluene | RuPhos | LiHMDS | octylamine | m-bromoanisole | 0.1 | 20 | 0
215 | Pd@C3N4 | Toluene | RuPhos | LiHMDS | octylamine | m-chloroanisole | 0.1 | 20 | 54
216 | none | Toluene | RuPhos | LiHMDS | octylamine | m-chloroanisole | 0.1 | 20 | 0
217 | Pd@C3N4 | Toluene | RuPhos | LiHMDS | octylamine | m-trifluoromethyl-iodobenzene | 0.1 | 20 | 46
218 | none | Toluene | RuPhos | LiHMDS | octylamine | m-trifluoromethyl-iodobenzene | 0.1 | 20 | 7
219 | Pd@C3N4 | Toluene | RuPhos | LiHMDS | octylamine | m-trifluoromethyl-bromobenzene | 0.1 | 20 | 64
220 | none | Toluene | RuPhos | LiHMDS | octylamine | m-trifluoromethyl-bromobenzene | 0.1 | 20 | 10
221 | Pd@C3N4 | Toluene | RuPhos | LiHMDS | octylamine | m-trifluoromethyl-chlorobenzene | 0.1 | 20 | 62
222 | none | Toluene | RuPhos | LiHMDS | octylamine | m-trifluoromethyl-chlorobenzene | 0.1 | 20 | 13
223 | Pd@C3N4 | Toluene | RuPhos | LiHMDS | octylamine | o-iodotoluene | 0.1 | 20 | 88
224 | none | Toluene | RuPhos | LiHMDS | octylamine | o-iodotoluene | 0.1 | 20 | 0
225 | Pd@C3N4 | Toluene | RuPhos | LiHMDS | octylamine | o-bromotoluene | 0.1 | 20 | 88
226 | none | Toluene | RuPhos | LiHMDS | octylamine | o-bromotoluene | 0.1 | 20 | 0
227 | Pd@C3N4 | Toluene | RuPhos | LiHMDS | octylamine | o-chlorotoluene | 0.1 | 20 | 88
228 | none | Toluene | RuPhos | LiHMDS | octylamine | o-chlorotoluene | 0.1 | 20 | 0
229 | Pd@C3N4 | Toluene | RuPhos | LiHMDS | benzylamine | m-iodoanisole | 0.1 | 20 | 57
230 | none | Toluene | RuPhos | LiHMDS | benzylamine | m-iodoanisole | 0.1 | 20 | 0
231 | Pd@C3N4 | Toluene | RuPhos | LiHMDS | benzylamine | m-bromoanisole | 0.1 | 20 | 43
232 | none | Toluene | RuPhos | LiHMDS | benzylamine | m-bromoanisole | 0.1 | 20 | 6
233 | Pd@C3N4 | Toluene | RuPhos | LiHMDS | benzylamine | m-chloroanisole | 0.1 | 20 | 43
234 | none | Toluene | RuPhos | LiHMDS | benzylamine | m-chloroanisole | 0.1 | 20 | 0
235 | Pd@C3N4 | Toluene | RuPhos | LiHMDS | benzylamine | m-trifluoromethyl-iodobenzene | 0.1 | 20 | 54
236 | none | Toluene | RuPhos | LiHMDS | benzylamine | m-trifluoromethyl-iodobenzene | 0.1 | 20 | 0
237 | Pd@C3N4 | Toluene | RuPhos | LiHMDS | benzylamine | m-trifluoromethyl-bromobenzene | 0.1 | 20 | 38
238 | none | Toluene | RuPhos | LiHMDS | benzylamine | m-trifluoromethyl-bromobenzene | 0.1 | 20 | 0
239 | Pd@C3N4 | Toluene | RuPhos | LiHMDS | benzylamine | m-trifluoromethyl-chlorobenzene | 0.1 | 20 | 67
240 | none | Toluene | RuPhos | LiHMDS | benzylamine | m-trifluoromethyl-chlorobenzene | 0.1 | 20 | 8
241 | Pd@C3N4 | Toluene | RuPhos | LiHMDS | benzylamine | o-iodotoluene | 0.1 | 20 | 75
242 | none | Toluene | RuPhos | LiHMDS | benzylamine | o-iodotoluene | 0.1 | 20 | 0
243 | Pd@C3N4 | Toluene | RuPhos | LiHMDS | benzylamine | o-bromotoluene | 0.1 | 20 | 75
244 | none | Toluene | RuPhos | LiHMDS | benzylamine | o-bromotoluene | 0.1 | 20 | 0
245 | Pd@C3N4 | Toluene | RuPhos | LiHMDS | benzylamine | o-chlorotoluene | 0.1 | 20 | 80
246 | none | Toluene | RuPhos | LiHMDS | benzylamine | o-chlorotoluene | 0.1 | 20 | 0
247 | Pd@C3N4 | Toluene | RuPhos | LiHMDS | aniline | m-iodoanisole | 0.1 | 20 | 94
248 | none | Toluene | RuPhos | LiHMDS | aniline | m-iodoanisole | 0.1 | 20 | 24
249 | Pd@C3N4 | Toluene | RuPhos | LiHMDS | aniline | m-bromoanisole | 0.1 | 20 | 96
250 | none | Toluene | RuPhos | LiHMDS | aniline | m-bromoanisole | 0.1 | 20 | 9
251 | Pd@C3N4 | Toluene | RuPhos | LiHMDS | aniline | m-chloroanisole | 0.1 | 20 | 56
252 | none | Toluene | RuPhos | LiHMDS | aniline | m-chloroanisole | 0.1 | 20 | 24
253 | Pd@C3N4 | Toluene | RuPhos | LiHMDS | aniline | m-trifluoromethyl-iodobenzene | 0.1 | 20 | 94
254 | none | Toluene | RuPhos | LiHMDS | aniline | m-trifluoromethyl-iodobenzene | 0.1 | 20 | 0
255 | Pd@C3N4 | Toluene | RuPhos | LiHMDS | aniline | m-trifluoromethyl-bromobenzene | 0.1 | 20 | 92
256 | none | Toluene | RuPhos | LiHMDS | aniline | m-trifluoromethyl-bromobenzene | 0.1 | 20 | 0
257 | Pd@C3N4 | Toluene | RuPhos | LiHMDS | aniline | m-trifluoromethyl-chlorobenzene | 0.1 | 20 | 86
258 | none | Toluene | RuPhos | LiHMDS | aniline | m-trifluoromethyl-chlorobenzene | 0.1 | 20 | 0
259 | Pd@C3N4 | Toluene | RuPhos | LiHMDS | aniline | o-iodotoluene | 0.1 | 20 | 96
260 | none | Toluene | RuPhos | LiHMDS | aniline | o-iodotoluene | 0.1 | 20 | 4
261 | Pd@C3N4 | Toluene | RuPhos | LiHMDS | aniline | o-bromotoluene | 0.1 | 20 | 93
262 | none | Toluene | RuPhos | LiHMDS | aniline | o-bromotoluene | 0.1 | 20 | 5
263 | Pd@C3N4 | Toluene | RuPhos | LiHMDS | aniline | o-chlorotoluene | 0.1 | 20 | 79
264 | none | Toluene | RuPhos | LiHMDS | aniline | o-chlorotoluene | 0.1 | 20 | 6
265 | Pd@C3N4 | Toluene | RuPhos | LiHMDS | N-methylaniline | m-iodoanisole | 0.1 | 20 | 90
266 | none | Toluene | RuPhos | LiHMDS | N-methylaniline | m-iodoanisole | 0.1 | 20 | 31
267 | Pd@C3N4 | Toluene | RuPhos | LiHMDS | N-methylaniline | m-bromoanisole | 0.1 | 20 | 81
268 | none | Toluene | RuPhos | LiHMDS | N-methylaniline | m-bromoanisole | 0.1 | 20 | 38
269 | Pd@C3N4 | Toluene | RuPhos | LiHMDS | N-methylaniline | m-chloroanisole | 0.1 | 20 | 13
270 | none | Toluene | RuPhos | LiHMDS | N-methylaniline | m-chloroanisole | 0.1 | 20 | 37
271 | Pd@C3N4 | Toluene | RuPhos | LiHMDS | N-methylaniline | m-trifluoromethyl-iodobenzene | 0.1 | 20 | 94
272 | none | Toluene | RuPhos | LiHMDS | N-methylaniline | m-trifluoromethyl-iodobenzene | 0.1 | 20 | 2
273 | Pd@C3N4 | Toluene | RuPhos | LiHMDS | N-methylaniline | m-trifluoromethyl-bromobenzene | 0.1 | 20 | 88
274 | none | Toluene | RuPhos | LiHMDS | N-methylaniline | m-trifluoromethyl-bromobenzene | 0.1 | 20 | 0
275 | Pd@C3N4 | Toluene | RuPhos | LiHMDS | N-methylaniline | m-trifluoromethyl-chlorobenzene | 0.1 | 20 | 89
276 | none | Toluene | RuPhos | LiHMDS | N-methylaniline | m-trifluoromethyl-chlorobenzene | 0.1 | 20 | 0
277 | Pd@C3N4 | Toluene | RuPhos | LiHMDS | N-methylaniline | o-iodotoluene | 0.1 | 20 | 86
278 | none | Toluene | RuPhos | LiHMDS | N-methylaniline | o-iodotoluene | 0.1 | 20 | 0
279 | Pd@C3N4 | Toluene | RuPhos | LiHMDS | N-methylaniline | o-bromotoluene | 0.1 | 20 | 80
280 | none | Toluene | RuPhos | LiHMDS | N-methylaniline | o-bromotoluene | 0.1 | 20 | 0
281 | Pd@C3N4 | Toluene | RuPhos | LiHMDS | N-methylaniline | o-chlorotoluene | 0.1 | 20 | 14
282 | none | Toluene | RuPhos | LiHMDS | N-methylaniline | o-chlorotoluene | 0.1 | 20 | 0
283 | Pd@C3N4 | Toluene | RuPhos | LiHMDS | morpholine | m-iodoanisole | 0.1 | 20 | 72
284 | none | Toluene | RuPhos | LiHMDS | morpholine | m-iodoanisole | 0.1 | 20 | 90
285 | Pd@C3N4 | Toluene | RuPhos | LiHMDS | morpholine | m-bromoanisole | 0.1 | 20 | 90
286 | none | Toluene | RuPhos | LiHMDS | morpholine | m-bromoanisole | 0.1 | 20 | 96
287 | Pd@C3N4 | Toluene | RuPhos | LiHMDS | morpholine | m-chloroanisole | 0.1 | 20 | 81
288 | none | Toluene | RuPhos | LiHMDS | morpholine | m-chloroanisole | 0.1 | 20 | 98
289 | Pd@C3N4 | Toluene | RuPhos | LiHMDS | morpholine | m-trifluoromethyl-iodobenzene | 0.1 | 20 | 67
290 | none | Toluene | RuPhos | LiHMDS | morpholine | m-trifluoromethyl-iodobenzene | 0.1 | 20 | 80
291 | Pd@C3N4 | Toluene | RuPhos | LiHMDS | morpholine | m-trifluoromethyl-bromobenzene | 0.1 | 20 | 94
292 | none | Toluene | RuPhos | LiHMDS | morpholine | m-trifluoromethyl-bromobenzene | 0.1 | 20 | 92
293 | Pd@C3N4 | Toluene | RuPhos | LiHMDS | morpholine | m-trifluoromethyl-chlorobenzene | 0.1 | 20 | 88
294 | none | Toluene | RuPhos | LiHMDS | morpholine | m-trifluoromethyl-chlorobenzene | 0.1 | 20 | 95
295 | Pd@C3N4 | Toluene | RuPhos | LiHMDS | morpholine | o-iodotoluene | 0.1 | 20 | 68
296 | none | Toluene | RuPhos | LiHMDS | morpholine | o-iodotoluene | 0.1 | 20 | 14
297 | Pd@C3N4 | Toluene | RuPhos | LiHMDS | morpholine | o-bromotoluene | 0.1 | 20 | 88
298 | none | Toluene | RuPhos | LiHMDS | morpholine | o-bromotoluene | 0.1 | 20 | 51
299 | Pd@C3N4 | Toluene | RuPhos | LiHMDS | morpholine | o-chlorotoluene | 0.1 | 20 | 65
300 | none | Toluene | RuPhos | LiHMDS | morpholine | o-chlorotoluene | 0.1 | 20 | 55
301 | Pd@C3N4 | Toluene | RuPhos | LiHMDS | cyclohexylamine | m-iodoanisole | 0.1 | 20 | 19
302 | none | Toluene | RuPhos | LiHMDS | cyclohexylamine | m-iodoanisole | 0.1 | 20 | 0
303 | Pd@C3N4 | Toluene | RuPhos | LiHMDS | cyclohexylamine | m-bromoanisole | 0.1 | 20 | 26
304 | none | Toluene | RuPhos | LiHMDS | cyclohexylamine | m-bromoanisole | 0.1 | 20 | 0
305 | Pd@C3N4 | Toluene | RuPhos | LiHMDS | cyclohexylamine | m-chloroanisole | 0.1 | 20 | 23
306 | none | Toluene | RuPhos | LiHMDS | cyclohexylamine | m-chloroanisole | 0.1 | 20 | 0
307 | Pd@C3N4 | Toluene | RuPhos | LiHMDS | cyclohexylamine | m-trifluoromethyl-iodobenzene | 0.1 | 20 | 78
308 | none | Toluene | RuPhos | LiHMDS | cyclohexylamine | m-trifluoromethyl-iodobenzene | 0.1 | 20 | 0
309 | Pd@C3N4 | Toluene | RuPhos | LiHMDS | cyclohexylamine | m-trifluoromethyl-bromobenzene | 0.1 | 20 | 70
310 | none | Toluene | RuPhos | LiHMDS | cyclohexylamine | m-trifluoromethyl-bromobenzene | 0.1 | 20 | 0
311 | Pd@C3N4 | Toluene | RuPhos | LiHMDS | cyclohexylamine | m-trifluoromethyl-chlorobenzene | 0.1 | 20 | 82
312 | none | Toluene | RuPhos | LiHMDS | cyclohexylamine | m-trifluoromethyl-chlorobenzene | 0.1 | 20 | 0
313 | Pd@C3N4 | Toluene | RuPhos | LiHMDS | cyclohexylamine | o-iodotoluene | 0.1 | 20 | 71
314 | none | Toluene | RuPhos | LiHMDS | cyclohexylamine | o-iodotoluene | 0.1 | 20 | 0
315 | Pd@C3N4 | Toluene | RuPhos | LiHMDS | cyclohexylamine | o-bromotoluene | 0.1 | 20 | 68
316 | none | Toluene | RuPhos | LiHMDS | cyclohexylamine | o-bromotoluene | 0.1 | 20 | 0
317 | Pd@C3N4 | Toluene | RuPhos | LiHMDS | cyclohexylamine | o-chlorotoluene | 0.1 | 20 | 57
318 | none | Toluene | RuPhos | LiHMDS | cyclohexylamine | o-chlorotoluene | 0.1 | 20 | 0
319 | Pd@C3N4 | Toluene | RuPhos | LiHMDS | p-methoxyaniline | m-iodoanisole | 0.1 | 20 | 89
320 | none | Toluene | RuPhos | LiHMDS | p-methoxyaniline | m-iodoanisole | 0.1 | 20 | 0
321 | Pd@C3N4 | Toluene | RuPhos | LiHMDS | p-methoxyaniline | m-bromoanisole | 0.1 | 20 | 89
322 | none | Toluene | RuPhos | LiHMDS | p-methoxyaniline | m-bromoanisole | 0.1 | 20 | 0
323 | Pd@C3N4 | Toluene | RuPhos | LiHMDS | p-methoxyaniline | m-chloroanisole | 0.1 | 20 | 16
324 | none | Toluene | RuPhos | LiHMDS | p-methoxyaniline | m-chloroanisole | 0.1 | 20 | 0
325 | Pd@C3N4 | Toluene | RuPhos | LiHMDS | p-methoxyaniline | m-trifluoromethyl-iodobenzene | 0.1 | 20 | 79
326 | none | Toluene | RuPhos | LiHMDS | p-methoxyaniline | m-trifluoromethyl-iodobenzene | 0.1 | 20 | 0
327 | Pd@C3N4 | Toluene | RuPhos | LiHMDS | p-methoxyaniline | m-trifluoromethyl-bromobenzene | 0.1 | 20 | 56
328 | none | Toluene | RuPhos | LiHMDS | p-methoxyaniline | m-trifluoromethyl-bromobenzene | 0.1 | 20 | 0
329 | Pd@C3N4 | Toluene | RuPhos | LiHMDS | p-methoxyaniline | m-trifluoromethyl-chlorobenzene | 0.1 | 20 | 40
330 | none | Toluene | RuPhos | LiHMDS | p-methoxyaniline | m-trifluoromethyl-chlorobenzene | 0.1 | 20 | 0
331 | Pd@C3N4 | Toluene | RuPhos | LiHMDS | p-methoxyaniline | o-iodotoluene | 0.1 | 20 | 89
332 | none | Toluene | RuPhos | LiHMDS | p-methoxyaniline | o-iodotoluene | 0.1 | 20 | 0
333 | Pd@C3N4 | Toluene | RuPhos | LiHMDS | p-methoxyaniline | o-bromotoluene | 0.1 | 20 | 89
334 | none | Toluene | RuPhos | LiHMDS | p-methoxyaniline | o-bromotoluene | 0.1 | 20 | 0
335 | Pd@C3N4 | Toluene | RuPhos | LiHMDS | p-methoxyaniline | o-chlorotoluene | 0.1 | 20 | 45
336 | none | Toluene | RuPhos | LiHMDS | p-methoxyaniline | o-chlorotoluene | 0.1 | 20 | 0
337 | Pd@C3N4 | Toluene | RuPhos | LiHMDS | p-trifluoromethylaniline | m-iodoanisole | 0.1 | 20 | 0
338 | none | Toluene | RuPhos | LiHMDS | p-trifluoromethylaniline | m-iodoanisole | 0.1 | 20 | 0
339 | Pd@C3N4 | Toluene | RuPhos | LiHMDS | p-trifluoromethylaniline | m-bromoanisole | 0.1 | 20 | 0
340 | none | Toluene | RuPhos | LiHMDS | p-trifluoromethylaniline | m-bromoanisole | 0.1 | 20 | 0
341 | Pd@C3N4 | Toluene | RuPhos | LiHMDS | p-trifluoromethylaniline | m-chloroanisole | 0.1 | 20 | 0
342 | none | Toluene | RuPhos | LiHMDS | p-trifluoromethylaniline | m-chloroanisole | 0.1 | 20 | 0
343 | Pd@C3N4 | Toluene | RuPhos | LiHMDS | p-trifluoromethylaniline | m-trifluoromethyl-iodobenzene | 0.1 | 20 | 0
344 | none | Toluene | RuPhos | LiHMDS | p-trifluoromethylaniline | m-trifluoromethyl-iodobenzene | 0.1 | 20 | 0
345 | Pd@C3N4 | Toluene | RuPhos | LiHMDS | p-trifluoromethylaniline | m-trifluoromethyl-bromobenzene | 0.1 | 20 | 0
346 | none | Toluene | RuPhos | LiHMDS | p-trifluoromethylaniline | m-trifluoromethyl-bromobenzene | 0.1 | 20 | 0
347 | Pd@C3N4 | Toluene | RuPhos | LiHMDS | p-trifluoromethylaniline | m-trifluoromethyl-chlorobenzene | 0.1 | 20 | 0
348 | none | Toluene | RuPhos | LiHMDS | p-trifluoromethylaniline | m-trifluoromethyl-chlorobenzene | 0.1 | 20 | 0
349 | Pd@C3N4 | Toluene | RuPhos | LiHMDS | p-trifluoromethylaniline | o-iodotoluene | 0.1 | 20 | 0
350 | none | Toluene | RuPhos | LiHMDS | p-trifluoromethylaniline | o-iodotoluene | 0.1 | 20 | 0
351 | Pd@C3N4 | Toluene | RuPhos | LiHMDS | p-trifluoromethylaniline | o-bromotoluene | 0.1 | 20 | 0
352 | none | Toluene | RuPhos | LiHMDS | p-trifluoromethylaniline | o-bromotoluene | 0.1 | 20 | 0
353 | Pd@C3N4 | Toluene | RuPhos | LiHMDS | p-trifluoromethylaniline | o-chlorotoluene | 0.1 | 20 | 0
354 | none | Toluene | RuPhos | LiHMDS | p-trifluoromethylaniline | o-chlorotoluene | 0.1 | 20 | 0

## XANES raw data
E / eV | Normalised Intensity / -
| Pd-foil | PdO | BH-1 | BH-2 | BH-3 | BH-4 | BH-5 | BH-6 | BH-7 | BH-8 | BH-9 | BH-10 | BH-11 | BH-12 | BH-13 | BH-14 | BH-15 | BH-16 | BH-17 | BH-18 | BH-19 | BH-20
24150.464 | 0.000884826 | 0.000952072 | 0.00124 | 0.00108 | 0.00013923 | 0.0012 | 0.00166 | -0.000639013 | 0.000909192 | 0.00105 | -0.000489762 | -0.000672899 | 0.00221 | -0.00146 | 0.00174 | 0.00329 | 0.00233 | 0.00141 | -7.06267e-06 | 0.00477 | 0.00257 | 0.00263
24150.875 | 0.000862511 | 0.000940765 | 0.00126 | 0.00111 | 0.000245276 | 0.00109 | 0.00174 | 0.00064788 | 0.000806573 | 0.00117 | -0.000606697 | -0.00141 | 0.00194 | -0.00192 | 0.00103 | 0.00305 | 0.00168 | 0.00041266 | 0.000728801 | 0.00411 | 0.00242 | 0.00251
24151.375 | 0.000878993 | 0.000940144 | 0.00131 | 0.00114 | 0.00026605 | 0.00111 | 0.00177 | 0.000891783 | 0.000904441 | 0.000924281 | -0.000650708 | -0.00192 | 0.00162 | -0.00227 | 0.0011 | 0.00276 | 0.00123 | 0.00071715 | 0.00187 | 0.00313 | 0.00206 | 0.00236
24151.875 | 0.000908573 | 0.000935317 | 0.00126 | 0.00105 | 0.000146571 | 0.00113 | 0.00174 | -0.000405665 | 0.00136 | 0.000851504 | -0.000309508 | -0.00175 | 0.00134 | -0.00175 | 0.00161 | 0.00247 | 0.0017 | 0.00137 | 0.00123 | 0.0022 | 0.0022 | 0.00221
24152.375 | 0.000896886 | 0.000919937 | 0.0012 | 0.00103 | -3.00327e-05 | 0.00112 | 0.00147 | -0.00117 | 0.0017 | 0.000917299 | -4.24438e-05 | -0.00168 | 0.00124 | -0.00133 | 0.00239 | 0.00218 | 0.00212 | 0.000818606 | -0.000191547 | 0.00207 | 0.00272 | 0.00207
24152.875 | 0.000881621 | 0.000904288 | 0.00112 | 0.000825143 | -2.04474e-06 | 0.00115 | 0.00135 | -0.000939744 | 0.00138 | 0.0009728 | -0.000181147 | -0.00174 | 0.00128 | -0.00153 | 0.00329 | 0.00167 | 0.00288 | -0.000665259 | 7.01594e-05 | 0.00247 | 0.00231 | 0.00208
24153.375 | 0.000872603 | 0.000900776 | 0.00107 | 0.000553281 | -2.06664e-05 | 0.00141 | 0.00144 | 0.000269915 | 0.000944689 | 0.000819635 | -0.0004416 | -0.00144 | 0.00139 | -0.00147 | 0.00328 | 0.0011 | 0.0034 | -0.00175 | 0.000315165 | 0.00279 | 0.0014 | 0.00174
24153.875 | 0.000880005 | 0.000899316 | 0.00108 | 0.000639872 | 6.62923e-05 | 0.00156 | 0.00144 | 0.00185 | 0.000996013 | 0.000611288 | -0.000186838 | -0.00147 | 0.00162 | -0.000896802 | 0.00259 | 0.000855318 | 0.00273 | -0.00144 | -0.000267541 | 0.00285 | 0.0014 | 0.00124
24154.375 | 0.000872162 | 0.000881254 | 0.000918953 | 0.000701603 | 0.000177742 | 0.00159 | 0.00132 | 0.00265 | 0.00123 | 0.000747964 | -2.69089e-06 | -0.00176 | 0.00187 | -0.000819675 | 0.00175 | 0.00101 | 0.00202 | -0.00107 | -0.000537565 | 0.00227 | 0.00192 | 0.0014
24154.875 | 0.000844911 | 0.000851204 | 0.000701582 | 0.000344812 | 9.32461e-05 | 0.0012 | 0.00111 | 0.00268 | 0.00135 | 0.000740512 | -2.86461e-05 | -0.00142 | 0.00185 | -0.00125 | 0.00114 | 0.00111 | 0.00206 | -0.00137 | -0.00105 | 0.0014 | 0.00229 | 0.00179
24155.375 | 0.000813082 | 0.000829682 | 0.000636679 | 0.000328457 | 5.304e-05 | 0.000797483 | 0.000939449 | 0.00231 | 0.00122 | 0.000782307 | 6.70983e-05 | -0.000664215 | 0.00113 | -0.00133 | 0.000850554 | 0.000721208 | 0.00234 | -0.00184 | -0.00247 | 0.00149 | 0.00209 | 0.00139
24155.875 | 0.00080096 | 0.00081719 | 0.000839436 | 0.000614111 | 0.000238686 | 0.00107 | 0.000841551 | 0.00127 | 0.00124 | 0.00084282 | 3.74685e-05 | -0.000361156 | 0.000167547 | -0.00155 | 0.000126288 | 0.000307384 | 0.00269 | -0.000861357 | -0.00322 | 0.00232 | 0.00143 | 0.000722981
24156.375 | 0.000792463 | 0.000793185 | 0.00102 | 0.00066497 | 0.000338315 | 0.00125 | 0.000947047 | 0.000578951 | 0.00135 | 0.000516857 | -6.92704e-05 | -0.00055712 | -0.000322685 | -0.00198 | -0.000465959 | 0.000315157 | 0.00247 | 0.00174 | -0.00211 | 0.0027 | 0.0013 | 0.000658939
24156.875 | 0.000795004 | 0.00076212 | 0.000870105 | 0.000598364 | 0.000446879 | 0.00104 | 0.00125 | 0.000557398 | 0.00119 | 0.000415183 | 0.000220938 | -0.000575553 | 8.51778e-05 | -0.00154 | -0.000556671 | 0.000387128 | 0.00171 | 0.00331 | -0.0011 | 0.00238 | 0.00126 | 0.00044065
24157.375 | 0.00078466 | 0.000739858 | 0.000649301 | 0.000437981 | 0.000524894 | 0.000968822 | 0.00137 | 0.000604216 | 0.000926843 | 0.000635757 | 0.000446598 | -1.4444e-05 | 0.000841274 | -0.000267974 | -4.99344e-05 | 0.000470565 | 0.0014 | 0.00321 | -0.00113 | 0.00203 | 0.00127 | 0.000788352
24157.875 | 0.000747641 | 0.000718995 | 0.000803278 | 0.000331968 | 0.000270201 | 0.00116 | 0.00128 | 0.000825557 | 0.000551315 | 0.000539212 | 0.000540628 | 0.000391626 | 0.000660788 | 0.000892315 | 0.000776964 | 0.000474198 | 0.00175 | 0.00227 | -0.00138 | 0.0021 | 0.00177 | 0.00144
24158.375 | 0.000706984 | 0.000698534 | 0.00102 | 0.000456483 | 0.00037838 | 0.00123 | 0.00116 | 0.00147 | 0.000269434 | 0.000159236 | 0.000602027 | 0.000128591 | 0.000359749 | 0.000797788 | 0.000716023 | 6.87969e-05 | 0.00233 | 0.00109 | -0.00206 | 0.00226 | 0.00194 | 0.00153
24158.875 | 0.000699989 | 0.000686951 | 0.000818805 | 0.000463699 | 0.00066183 | 0.000873737 | 0.00112 | 0.00179 | 0.000175688 | 0.000220641 | 0.000626297 | -0.000496445 | 0.000338323 | -0.000308682 | 0.000121978 | -0.000485994 | 0.00292 | -0.000127699 | -0.00246 | 0.00231 | 0.00163 | 0.000687129
24159.375 | 0.000697315 | 0.000682549 | 0.000629522 | 0.000338098 | 0.000686541 | 0.00048943 | 0.00111 | 0.00111 | 0.000336076 | 0.000434592 | 0.000686196 | -0.000991133 | 0.000446891 | -0.000939431 | 0.000193554 | -0.000715932 | 0.0041 | -0.000492115 | -0.00278 | 0.0023 | 0.0013 | 0.000147332
24159.875 | 0.000659128 | 0.000678322 | 0.000775979 | 0.00036148 | 0.000577421 | 0.000444734 | 0.00108 | 0.000712881 | 0.000524248 | 0.000392466 | 0.000471731 | -0.00107 | 0.000895712 | -0.000376257 | 0.000988577 | -0.000577263 | 0.0059 | 0.000429597 | -0.00218 | 0.00231 | 0.000962181 | 0.000157258
24160.375 | 0.000620388 | 0.000678592 | 0.00111 | 0.000344976 | 0.0004723 | 0.000498453 | 0.00103 | 0.00108 | 0.000748678 | 0.000299958 | 0.000247019 | -0.00101 | 0.00111 | -0.000155775 | 0.00138 | -0.000506792 | 0.00728 | 0.00133 | -0.00181 | 0.00231 | 0.000350544 | 0.000313189
24160.875 | 0.000601567 | 0.000672174 | 0.00111 | 0.000309499 | 0.00050051 | 0.000588957 | 0.000893188 | 0.00225 | 0.000813931 | 2.56151e-05 | 0.000657466 | -0.00101 | 0.00080507 | -0.00112 | 0.0012 | -0.000356916 | 0.00754 | 0.00159 | -0.00224 | 0.00214 | 0.000529838 | 0.000378664
24161.375 | 0.00060042 | 0.000649038 | 0.000786387 | 0.000188255 | 0.000652754 | 0.000570858 | 0.000598283 | 0.00239 | 0.000676729 | -0.000251184 | 0.00104 | -0.000982349 | 0.000425042 | -0.00185 | 0.000816138 | -0.000445022 | 0.00714 | 0.000960068 | -0.00332 | 0.0018 | 0.00114 | 0.000236556
24161.875 | 0.000620612 | 0.000637492 | 0.000691914 | 0.000258341 | 0.00077894 | 0.000445404 | 0.000379459 | 0.00201 | 0.000497551 | -0.000223365 | 0.00104 | -0.000914264 | 4.63372e-05 | -0.00142 | 0.000247691 | -0.000913384 | 0.00664 | 0.000711883 | -0.00367 | 0.00175 | 0.00103 | 0.000360522
24162.375 | 0.000631711 | 0.00063009 | 0.000906746 | 0.000371291 | 0.000766592 | 0.000519617 | 0.00042818 | 0.00188 | 0.000446013 | -0.000255509 | 0.00103 | -0.000693135 | 4.11088e-05 | -0.00082499 | 0.000308044 | -0.00121 | 0.00659 | 0.00111 | -0.00272 | 0.00157 | 0.000687602 | 0.000704349
24162.875 | 0.000611141 | 0.000603113 | 0.00098917 | 0.000298042 | 0.000618461 | 0.000700544 | 0.00044781 | 0.00121 | 0.000370424 | 0.00010063 | 0.00117 | -0.000427172 | 1.99093e-05 | -0.00125 | 0.00060993 | -0.00101 | 0.00679 | 0.000721603 | -0.0022 | 0.000698826 | 0.000743259 | 0.000948697
24163.375 | 0.000558546 | 0.000578887 | 0.000864962 | 0.000183865 | 0.000635922 | 0.000263911 | 0.000585408 | 0.00062069 | 0.000123217 | 0.000781953 | 0.00131 | -0.000475444 | -0.000383188 | -0.00225 | 0.00107 | -0.000533639 | 0.00677 | 0.000228253 | -0.000980049 | 0.000240876 | 0.00113 | 0.000948911
24163.875 | 0.000533417 | 0.000573808 | 0.000776527 | 7.1287e-05 | 0.000783314 | -0.000300174 | 0.000938061 | 0.000947758 | 0.00019601 | 0.00104 | 0.00178 | -0.000637795 | -4.86947e-05 | -0.00261 | 0.000993666 | -0.000356508 | 0.00638 | -0.000355268 | 0.00072083 | 0.000955047 | 0.00127 | 0.000910826
24164.375 | 0.000536494 | 0.000568671 | 0.000512971 | 0.000145871 | 0.00081312 | -7.55037e-06 | 0.00112 | 0.00149 | 0.000546658 | 0.000778391 | 0.00207 | -0.000773312 | 0.00125 | -0.00254 | -6.95987e-06 | -0.000221765 | 0.00602 | -0.000310431 | 0.000661282 | 0.00202 | 0.00123 | 0.00135
24164.875 | 0.00055234 | 0.000544838 | 0.000284069 | 0.000357216 | 0.000779165 | 0.000620642 | 0.00115 | 0.00135 | 0.001 | 0.00125 | 0.00179 | -0.00106 | 0.00177 | -0.00237 | -0.000199223 | -0.000321802 | 0.00565 | -0.000544584 | -0.000482694 | 0.00215 | 0.00132 | 0.00133
24165.375 | 0.000532665 | 0.000509771 | 0.000349894 | 0.000603714 | 0.000776387 | 0.000803113 | 0.00118 | 0.000776192 | 0.00117 | 0.00169 | 0.00163 | -0.00108 | 0.0012 | -0.00212 | 0.000129299 | -0.000334957 | 0.00509 | -0.000979795 | 0.000294728 | 0.00153 | 0.00173 | 0.000546413
24165.875 | 0.000489468 | 0.000488863 | 0.000470884 | 0.000911522 | 0.000754771 | 0.000838671 | 0.00106 | 0.000335638 | 0.000990504 | 0.00121 | 0.00191 | -0.000938975 | 0.00078268 | -0.00133 | 0.000585214 | 1.05009e-05 | 0.00437 | 0.00103 | 0.00145 | 0.0012 | 0.00195 | 0.000134811
24166.375 | 0.000486085 | 0.00048226 | 0.000425371 | 0.000816244 | 0.00077527 | 0.00108 | 0.000702831 | -0.000157621 | 0.000606552 | 0.000769749 | 0.0025 | -0.000886675 | 0.000952319 | -0.00064127 | 0.00124 | 0.000569774 | 0.00407 | 0.00244 | 0.00174 | 0.00079609 | 0.0017 | 0.000164568
24166.875 | 0.000479596 | 0.000481652 | 0.000398507 | 0.000419639 | 0.000793547 | 0.001 | 0.000390924 | -0.000317324 | 0.000424439 | 0.000716964 | 0.00293 | -0.00080498 | 0.00105 | -0.000520191 | 0.00106 | 0.000836309 | 0.00417 | 0.00183 | 0.00261 | 0.000419277 | 0.00136 | 0.000376052
24167.375 | 0.000447421 | 0.00048631 | 0.00032472 | 0.000198823 | 0.000823539 | 0.0005769 | 0.000329025 | -0.000206569 | 0.000733515 | 0.000743928 | 0.00291 | -0.000680558 | 0.000771724 | -0.000275205 | 0.000449171 | 0.000871665 | 0.00384 | 0.000822975 | 0.00446 | 0.000964912 | 0.000979317 | 0.000805245
24167.875 | 0.000440621 | 0.000483796 | 0.000170605 | 0.000219257 | 0.000874278 | 0.000335887 | 0.000341002 | 0.000295689 | 0.000866481 | 0.000804986 | 0.00283 | -0.000404175 | -0.000222098 | -0.000154463 | -0.000178975 | 0.000861659 | 0.00351 | -0.000532439 | 0.00464 | 0.00198 | 0.00112 | 0.000603938
24168.375 | 0.000457651 | 0.000475245 | 0.000123902 | 0.00028673 | 0.000937015 | 0.000310003 | 0.000512692 | 0.000383524 | 0.000855068 | 0.000211734 | 0.00248 | -2.18369e-05 | -0.000792398 | -0.000633399 | -8.10987e-05 | 0.000716494 | 0.00379 | 0.000657163 | 0.00434 | 0.00232 | 0.00117 | 0.000415171
24168.875 | 0.000446122 | 0.000465965 | 0.000140567 | 0.000265183 | 0.000916705 | 0.000117462 | 0.00071018 | -0.000864981 | 0.000978044 | -0.000359203 | 0.00181 | -2.98907e-05 | -0.000362355 | -0.00118 | 0.0002451 | 0.000571669 | 0.00439 | 0.00265 | 0.00483 | 0.00223 | 0.000463369 | 0.000986772
24169.375 | 0.000408685 | 0.000453888 | 0.000133531 | 0.000214657 | 0.000909739 | 0.0001382 | 0.000667871 | -0.00184 | 0.00116 | -0.000492042 | 0.00123 | -0.00059657 | 0.000307354 | -0.00112 | 0.000246321 | 0.000514504 | 0.00423 | 0.00235 | 0.00452 | 0.00244 | 0.000192022 | 0.00151
24169.875 | 0.000404548 | 0.000428189 | 5.94531e-05 | 0.000234403 | 0.000916742 | 0.000451733 | 0.000424234 | -0.000481179 | 0.000871579 | -0.000147522 | 0.000591818 | -0.00119 | 0.0006228 | -0.00101 | 0.000706603 | 0.00056047 | 0.00356 | 0.00111 | 0.00393 | 0.00289 | 8.12925e-05 | 0.00134
24170.375 | 0.000398603 | 0.000388044 | 8.83681e-05 | 0.000191255 | 0.000989239 | 0.000768053 | 0.000121792 | 0.00165 | 0.000554174 | 0.000576276 | 9.7524e-05 | -0.00124 | 0.000621123 | -0.000949897 | 0.000618877 | 0.0005849 | 0.00282 | 0.00113 | 0.00395 | 0.00291 | 4.47736e-05 | 0.000872403
24170.875 | 0.000402036 | 0.000358517 | 7.3553e-05 | 0.000135027 | 0.00103 | 0.000815061 | -6.29393e-05 | 0.0027 | 0.00080219 | 0.000876963 | 0.000191043 | -0.000636432 | 0.000474875 | -0.000664785 | -0.000176299 | 0.000270677 | 0.00253 | 0.00256 | 0.00368 | 0.00198 | 0.000343056 | 0.00046179
24171.375 | 0.000404121 | 0.000350064 | 0.000108551 | 7.31286e-05 | 0.00116 | 0.00071952 | 9.33468e-05 | 0.00231 | 0.000991241 | 0.000690448 | 0.00066882 | -9.01208e-05 | 6.59394e-05 | -0.000580652 | -0.000889262 | -0.000370235 | 0.00271 | 0.00278 | 0.00216 | 0.000813114 | 0.000735077 | 0.000569426
24171.875 | 0.000353775 | 0.000346973 | 0.000224189 | -8.43544e-05 | 0.00124 | 0.00057411 | 0.00032752 | 0.00149 | 0.000810665 | 0.000724233 | 0.000760669 | -0.000114336 | -0.000231684 | -0.00042117 | -0.000993686 | -0.000821689 | 0.00248 | 0.00172 | 0.00025409 | -3.04816e-05 | 0.0014 | 0.00143
24172.375 | 0.000313899 | 0.000347407 | 0.000199771 | -0.000174397 | 0.000964166 | 0.000488827 | 0.000407429 | 0.000310758 | 0.000653843 | 0.000906959 | 0.000141757 | -0.000341949 | -0.000162086 | -0.000221218 | -0.000338038 | -0.00101 | 0.00206 | 0.00165 | -0.000589854 | -0.00028933 | 0.00158 | 0.00184
24172.875 | 0.000326456 | 0.000338265 | 3.32204e-05 | 0.000300314 | 0.000740127 | 0.000380624 | 0.000324385 | -0.00060766 | 0.000773119 | 0.000598871 | -0.000182925 | -0.00063667 | 0.000174121 | -5.89536e-05 | 0.000921243 | -0.000980856 | 0.00233 | 0.00111 | 0.000103333 | 0.000537422 | 0.000748271 | 0.0012
24173.375 | 0.000319347 | 0.000311223 | -4.7051e-05 | 0.000668421 | 0.000788862 | 0.000506206 | 5.46716e-05 | -0.000783879 | 0.000870508 | 5.33779e-05 | -8.21224e-05 | -0.000872734 | 0.00045809 | -0.000138683 | 0.00105 | -0.000596118 | 0.00313 | 0.00105 | 5.89326e-05 | 0.00158 | -7.71349e-05 | 0.00017126
24173.875 | 0.000280439 | 0.000289538 | 7.75636e-05 | 0.000485341 | 0.000655643 | 0.000541926 | 1.13241e-05 | 0.000499194 | 0.00076447 | -0.000423525 | -0.000189563 | -0.00089137 | 0.000199974 | -0.000325019 | 0.000206841 | -0.000573858 | 0.0029 | 0.00159 | -0.00112 | 0.00149 | -0.000647221 | -0.000387177
24174.375 | 0.000250814 | 0.000286299 | 0.000229195 | 0.000278527 | 0.000627551 | 0.000398414 | 0.000125734 | 0.00149 | 0.000731311 | -0.000386407 | -0.000240068 | -0.000478332 | -0.000394489 | -6.10981e-05 | -0.000844233 | -0.000748025 | 0.00215 | 0.000842463 | -0.00162 | 0.000924403 | -0.00108 | -0.000387566
24174.875 | 0.000262431 | 0.000288431 | 0.000349918 | 0.000387101 | 0.000800977 | 0.000244079 | -0.000120654 | 0.000969935 | 0.000575531 | -0.000131575 | -2.7161e-05 | 5.23991e-05 | -0.00039243 | 0.000122688 | -0.000799451 | -0.000602656 | 0.00151 | -0.000632433 | -0.0023 | 0.000811916 | -0.00127 | -0.000248782
24175.375 | 0.000296078 | 0.000274062 | 0.000438698 | 0.0006014 | 0.000805899 | 0.000194529 | -0.000222097 | 0.00059342 | 0.000364403 | -7.43293e-05 | 0.000223032 | 0.000165388 | 1.45245e-05 | -2.89086e-05 | -6.81689e-05 | -0.000202832 | 0.000441794 | -0.000707429 | -0.00269 | 0.000826393 | -0.00136 | 0.00016816
24175.875 | 0.000271747 | 0.000243733 | 0.000468203 | 0.000709111 | 0.000552774 | 0.000233183 | 0.000101951 | 0.000515208 | 0.000385314 | 5.68189e-05 | 0.000266502 | -2.09269e-05 | 0.000156014 | -3.33104e-05 | -0.000177898 | 0.00012563 | -0.000528541 | -0.000558902 | -0.00216 | 0.000344882 | -0.000570572 | 3.80484e-06
24176.375 | 0.000238521 | 0.000219819 | 0.000501262 | 0.000742091 | 0.00018082 | 7.944e-05 | 0.000489033 | 0.000501852 | 0.000301971 | 0.000178895 | 0.000176924 | -0.000500619 | 9.75631e-05 | 0.000137522 | 1.45398e-05 | 0.000147322 | -0.000698283 | -0.000992419 | -0.0024 | -0.000443724 | 0.000574286 | -0.000634905
24176.875 | 0.000268209 | 0.000217528 | 0.000382627 | 0.000829733 | -9.46927e-06 | -7.37416e-05 | 0.000599531 | 0.000804235 | -0.000165839 | -5.43339e-05 | 0.000311322 | -0.00098072 | -0.000378541 | 0.0002553 | 0.000614454 | 0.00037022 | -0.00103 | -0.00153 | -0.00332 | -0.000484664 | 0.000591672 | -0.00052123
24177.375 | 0.000275572 | 0.000220045 | 0.000209937 | 0.000698382 | 9.36754e-05 | 0.000117557 | 0.000207811 | 0.00144 | -0.000346795 | -7.06329e-05 | 8.77396e-05 | -0.000968846 | -0.00106 | 0.000387839 | -1.43708e-05 | 0.000904965 | -0.00155 | -0.00163 | -0.005 | 0.000197901 | 9.37455e-05 | 0.000132833
24177.875 | 0.000240507 | 0.00020607 | 0.000243537 | 0.000366596 | 0.000299759 | 0.000341517 | -0.000208999 | 0.00181 | -2.43964e-05 | 0.00024264 | -0.000470083 | -0.000558617 | -0.00104 | -0.000151642 | -0.000756143 | 0.00124 | -0.00168 | -0.00153 | -0.00534 | 0.000651613 | 0.000400742 | 0.000184837
24178.375 | 0.00022653 | 0.000193864 | 0.000244693 | 0.00021608 | 0.000619428 | 0.000453204 | -0.000233972 | 0.00171 | 7.65243e-05 | 0.000206789 | -0.000815967 | -8.04063e-05 | -0.00084834 | -0.000974894 | -0.00056393 | 0.00162 | -0.00149 | -0.00103 | -0.00443 | 0.000389907 | 0.00109 | 9.62525e-05
24178.875 | 0.000239073 | 0.000198255 | 0.000154436 | 7.21649e-05 | 0.000475982 | 0.00026063 | 4.8366e-05 | 0.00129 | -0.000176189 | 8.68263e-05 | -0.000689882 | 0.000161416 | -0.000655156 | -0.00114 | -0.000233239 | 0.00206 | -0.000882441 | 0.000466768 | -0.00386 | -0.000175134 | 0.000906937 | 0.000431476
24179.375 | 0.000211004 | 0.000199877 | 0.000112322 | 5.71576e-06 | 0.000215993 | 0.000266018 | 0.000285426 | 0.000587426 | -5.77397e-05 | 0.000218522 | -0.000147306 | -0.000150276 | -6.64403e-06 | -0.00113 | -3.96849e-05 | 0.00254 | -0.000762759 | 0.00117 | -0.00356 | -0.000265463 | 0.000347889 | 0.000781991
24179.875 | 0.000194026 | 0.000189111 | 6.66286e-05 | 6.91594e-05 | 0.000386933 | 0.000372386 | 0.000532457 | 0.000845356 | 0.000464808 | 0.000149099 | 0.000296406 | -0.000644478 | 0.000225817 | -0.000973204 | 0.000114717 | 0.00267 | -0.00104 | 0.000352744 | -0.00309 | 0.00018687 | 0.000328812 | 0.000992393
24180.375 | 0.000196933 | 0.000163641 | 0.00020504 | 0.000185312 | 0.000508377 | 0.000171183 | 0.000622954 | 0.000687534 | 0.000619476 | 0.000102167 | 0.000135454 | -0.000807723 | 8.19555e-05 | -0.00086915 | -3.85405e-05 | 0.00252 | -0.00158 | -0.00142 | -0.00354 | 0.00017311 | -1.28276e-06 | 0.00111
24180.875 | 0.000190993 | 0.000134043 | 0.00036975 | 0.000284799 | 0.00042051 | 0.000179209 | 0.00041169 | -0.000590711 | 0.000358046 | 0.000309262 | -0.000580086 | -0.000512882 | 0.0006316 | -0.000702891 | 0.000467239 | 0.00218 | -0.00204 | -0.00284 | -0.00504 | -0.000364019 | -0.000543762 | 0.000630379
24181.375 | 0.000180828 | 0.000117248 | 0.000344714 | 7.70453e-05 | 0.000329988 | 0.000236396 | 0.00016496 | -0.00134 | 9.62587e-05 | 0.000122484 | -0.000929733 | 4.325e-05 | 0.00149 | -7.58334e-06 | 0.00194 | 0.00152 | -0.00208 | -0.00228 | -0.00516 | -0.000143568 | -0.00105 | 0.000553922
24181.875 | 0.000163711 | 0.000105435 | 0.000232426 | -0.000316483 | 0.000187648 | 0.000109327 | 5.37122e-05 | -0.00154 | -9.8133e-05 | 3.40385e-06 | -0.000776635 | 0.000190834 | 0.0018 | 0.000515493 | 0.00209 | 0.00122 | -0.00166 | -0.000611867 | -0.00325 | 0.00057731 | -0.00121 | 0.000643074
24182.375 | 0.000140996 | 9.30345e-05 | 0.000257398 | -0.000455556 | -6.1018e-05 | 0.00012217 | 4.65132e-05 | -0.0017 | -4.7552e-05 | 0.000463655 | -0.000593044 | -0.000565984 | 0.00148 | 0.000565595 | 0.00095283 | 0.00139 | -0.00133 | 0.000113344 | -0.00111 | 0.000791559 | -0.000444015 | 0.000253236
24182.875 | 0.000127241 | 8.15517e-05 | 0.000328532 | -0.0001867 | -0.000142326 | 0.000547618 | -4.22472e-05 | -0.000780537 | 0.000137568 | 0.000622721 | -0.000464906 | -0.0011 | 0.00131 | 0.000303592 | 0.000476962 | 0.00162 | -0.00133 | -0.000351424 | 4.65816e-05 | 0.000483903 | 0.000606223 | -0.000517167
24183.375 | 0.000145426 | 7.46701e-05 | 0.00018884 | -0.000110091 | -0.000213318 | 0.000544332 | 8.39683e-05 | 0.000526546 | 0.000442911 | 0.000532753 | -0.000563998 | -0.000753436 | 0.000831519 | -0.000124575 | 0.000459872 | 0.00138 | -0.0013 | -0.00143 | 0.000312159 | 7.38095e-05 | 0.000742503 | -0.000164974
24183.875 | 0.000145606 | 7.8911e-05 | -0.000126167 | -0.000289185 | -0.000248574 | -0.000112393 | 0.000350766 | 0.000857069 | 0.000717809 | 0.000439679 | -0.000945018 | -0.00046967 | -0.00019648 | -0.000947771 | 0.000399733 | 0.00111 | -0.00134 | -0.00244 | 0.0011 | -0.000379977 | -3.18959e-05 | 0.000453675
24184.375 | 9.93517e-05 | 7.56426e-05 | -0.000254389 | -0.000320636 | -0.000382354 | -0.000361743 | 0.000430175 | 0.000708884 | 0.000818074 | -0.000155344 | -0.00162 | -0.000505419 | -0.000724083 | -0.00172 | 0.000741643 | 0.00112 | -0.00152 | -0.00222 | 0.00285 | -0.00118 | -0.000564852 | 0.000311612
24184.875 | 6.70717e-05 | 5.38781e-05 | -0.000167533 | -0.000289101 | -0.00029212 | -5.9844e-05 | 0.000508515 | 0.000551746 | 0.000411343 | -0.000502824 | -0.00188 | -0.000363136 | -0.000428164 | -0.00162 | 0.00145 | 0.000991835 | -0.00147 | -0.000954975 | 0.00415 | -0.00134 | -0.000109644 | 0.000618882
24185.375 | 5.82687e-05 | 4.2098e-05 | -6.17325e-05 | -0.000170973 | 0.000128086 | 6.09463e-05 | 0.000649486 | 0.000316361 | -0.000400358 | -0.000126972 | -0.00142 | 0.000123242 | -0.000299512 | -0.000595978 | 0.00206 | 0.00136 | -0.00148 | -0.000107662 | 0.00387 | -0.000202068 | 0.000470895 | 0.000447754
24185.875 | 4.9893e-05 | 4.34155e-05 | 3.57898e-05 | -1.2072e-05 | 0.000427403 | -0.000198652 | 0.000791132 | 0.000553426 | -0.000817009 | -3.87565e-05 | -0.000950069 | 0.000734506 | -0.00052003 | 0.000674583 | 0.00184 | 0.00208 | -0.00154 | 4.99477e-05 | 0.00261 | 0.000572136 | 0.000756503 | -0.000103361
24186.375 | 3.27141e-05 | 3.08848e-05 | 0.000118136 | 4.62898e-05 | 0.000284894 | -0.000271764 | 0.000941072 | 0.0015 | -0.000515427 | -0.000233216 | -0.000495667 | 0.000994296 | -0.000456446 | 0.00107 | 0.000684883 | 0.00248 | -0.00206 | -0.000826281 | 0.00204 | 0.00043445 | 0.000555372 | 0.000268354
24186.875 | 7.69752e-06 | 8.76319e-06 | 9.16289e-05 | 1.01864e-05 | -0.000141925 | 0.000123588 | 0.000990563 | 0.00196 | -0.000592958 | -5.08714e-05 | -8.91278e-05 | 0.000603517 | -9.4512e-05 | 0.000229993 | -0.000622456 | 0.0023 | -0.00317 | -0.00218 | 0.0025 | 0.000289428 | -0.000140422 | 0.000144487
24187.375 | -2.29637e-06 | 4.78149e-06 | 0.000101847 | -5.73031e-05 | -0.000656228 | 0.00034108 | 0.000810337 | 0.0015 | -0.000796046 | -0.000189403 | -0.000362055 | -3.07217e-05 | -0.000199506 | -0.000146369 | -0.000547479 | 0.00171 | -0.0043 | -0.00212 | 0.00199 | 0.000118185 | -0.000237259 | -0.000602487
24187.875 | -1.70187e-05 | 2.83851e-06 | 0.000218576 | 3.57679e-05 | -0.00088679 | 0.000101887 | 0.000482254 | 0.000366247 | -0.000743746 | -0.000561325 | -0.000743049 | 4.64248e-05 | -0.000322971 | 0.000651021 | 0.000491756 | 0.00117 | -0.00439 | -0.0016 | 0.00168 | 1.20948e-05 | 0.000420103 | -0.000868588
24188.375 | -1.03037e-05 | -2.03353e-05 | 0.000296399 | 0.000389392 | -0.000759416 | -0.000151542 | 0.000271889 | -0.000800233 | -0.000446832 | -0.000415503 | -0.000666456 | 0.00065538 | -0.000147273 | 0.00103 | 0.00104 | 0.000908411 | -0.00369 | -0.00174 | 0.00129 | 0.000136777 | 0.000885365 | -0.000556353
24188.875 | 2.47246e-05 | -3.87935e-05 | 0.000201723 | 0.000765902 | -0.000473044 | -0.000216446 | 9.36498e-05 | -0.00159 | -0.000244832 | -0.000141176 | -0.000430923 | 0.000926724 | -0.000413826 | 0.00109 | 0.00025202 | 0.000878584 | -0.00322 | -0.000613321 | 0.00124 | 0.00018166 | 0.00103 | -0.000267455
24189.375 | 1.55725e-05 | -3.63208e-05 | 3.09128e-05 | 0.000914984 | -0.000422096 | -0.000383552 | -0.000302047 | -0.00133 | -0.000345192 | -0.000549024 | 1.30784e-05 | 0.0012 | -0.000643248 | 0.00138 | -5.85269e-05 | 0.000752992 | -0.00305 | 0.000349641 | 0.00199 | 0.000278367 | 0.00079692 | -0.000738275
24189.875 | -1.73405e-05 | -2.72222e-05 | -3.47488e-05 | 0.000858735 | -0.000598849 | -0.000408597 | -0.00051844 | 0.000484546 | -0.000729222 | -0.000981736 | 0.000633106 | 0.00152 | 1.82475e-05 | 0.00109 | 0.000259863 | 0.000668511 | -0.00267 | -0.000594732 | 0.00335 | 0.000601253 | 7.1755e-05 | -0.00159
24190.375 | -4.49058e-05 | -2.61844e-05 | -6.84741e-05 | 0.000760774 | -0.000702442 | -9.04162e-05 | -0.000418449 | 0.00186 | -0.000484502 | -0.000868013 | 0.00107 | 0.00143 | 0.000486049 | 0.000720693 | 0.000292823 | 0.000557111 | -0.00226 | -0.00225 | 0.00428 | 0.000487798 | -0.000685907 | -0.00127
24190.875 | -5.1831e-05 | -4.0791e-05 | 4.50899e-06 | 0.000562955 | -0.000806831 | 0.000398236 | -0.000250605 | 0.00188 | -6.97643e-05 | -0.00044721 | 0.00102 | 0.00116 | 0.000165056 | 0.0004432 | 0.000510674 | -0.000167964 | -0.00237 | -0.00159 | 0.00353 | -0.000390193 | -0.000907317 | -0.00066036
24191.375 | -4.98237e-05 | -6.72175e-05 | 0.000309308 | 0.000434861 | -0.000805246 | 0.000443031 | -9.18529e-05 | 0.00134 | -0.000380222 | -0.000370679 | 0.00049176 | 0.00117 | 0.000195977 | 0.000332033 | 0.000192382 | -0.000382623 | -0.00177 | 0.000810714 | 0.00263 | -0.00111 | -0.000445247 | -0.000409508
24191.875 | -6.63143e-05 | -8.08778e-05 | 0.000512701 | 0.000475588 | -0.000690959 | 0.0001669 | 6.42493e-06 | 0.000805568 | -0.00094596 | -0.00041093 | -0.000188109 | 0.00147 | 0.000797839 | 0.000337386 | -0.000394389 | -0.000676356 | -0.000646959 | 0.00217 | 0.00136 | -0.00102 | 8.70875e-05 | 0.000248309
24192.375 | -8.90096e-05 | -8.39627e-05 | 0.000383729 | 0.000422511 | -0.000742356 | 0.000251227 | 0.000111889 | 0.000740659 | -0.0014 | 0.00011822 | -0.000211623 | 0.00125 | 0.00121 | 0.000315678 | -0.000436545 | -0.00128 | -0.000144196 | 0.00168 | -0.000556676 | -0.00086726 | 0.000380074 | 0.00025309
24192.875 | -7.01338e-05 | -9.61404e-05 | 0.000237575 | 0.000264013 | -0.000839627 | 0.000588509 | 2.7526e-05 | 0.000408854 | -0.00141 | 0.000175022 | -0.000260734 | 0.000741913 | 0.00114 | 0.00019078 | -0.000181878 | -0.00119 | -0.000515976 | 0.00050757 | -0.000908381 | -0.0012 | 0.00033684 | -0.000394739
24193.375 | -3.86647e-05 | -9.87781e-05 | 0.000156259 | 5.5927e-05 | -0.00113 | 0.000348625 | -0.000147407 | -0.000298217 | -0.000895012 | -0.000185441 | -0.000707842 | 0.000465036 | 0.000817039 | 0.000276912 | -0.000386329 | -0.000772541 | -0.000981754 | -2.37383e-05 | -0.0013 | -0.00148 | 0.000143636 | -0.000511719
24193.875 | -4.6433e-05 | -8.9578e-05 | -9.18127e-06 | -3.91096e-05 | -0.00143 | -0.000145296 | -0.000195157 | -0.000629127 | -0.000125999 | -0.000306085 | -0.000975704 | 0.000351017 | 0.000531191 | 0.00055868 | -0.000886609 | -0.000794871 | -0.000907666 | 0.000145272 | -0.00318 | -0.000920768 | -0.000453652 | -0.000452021
24194.375 | -8.72488e-05 | -8.91556e-05 | 3.55329e-05 | -0.000133905 | -0.00171 | -0.000206915 | -0.000282677 | -0.000920428 | 0.000234204 | -0.000309511 | -0.0011 | 0.000392277 | 0.000247207 | 0.000667393 | -0.000652353 | -0.000998721 | 0.000211818 | 0.000234283 | -0.00436 | 0.000391932 | -0.000972663 | -0.000326906
24194.875 | -0.000120899 | -0.000100639 | 0.000252169 | -0.000181166 | -0.00184 | 1.33267e-05 | -0.000451706 | -0.00143 | 0.000289765 | -0.000611645 | -0.00148 | 0.000731726 | 0.000274673 | 0.000815405 | -0.000673736 | -0.00143 | 0.00126 | 7.41072e-05 | -0.00461 | 0.000714954 | -0.00032505 | 0.000410908
24195.375 | -0.000121506 | -0.000107826 | 0.000235726 | -0.000302729 | -0.00145 | 8.68005e-05 | -0.000592519 | -0.00142 | 0.000166153 | -0.000678955 | -0.00178 | 0.00113 | 0.000315477 | 0.000678898 | -0.000898109 | -0.00191 | 0.00105 | 0.000572119 | -0.0045 | -0.000321079 | 0.000332478 | 0.000326603
24195.875 | -9.05871e-05 | -0.00010742 | 0.000229297 | -0.000501086 | -0.00102 | -5.23439e-05 | -0.000517219 | -0.00111 | 0.00011309 | -0.000650449 | -0.00179 | 0.0011 | 0.000483862 | 0.000220373 | -0.000885834 | -0.00199 | 0.000945101 | 0.00178 | -0.00418 | -0.0011 | 0.00097438 | -0.000120897
24196.375 | -0.000108436 | -0.000119565 | 0.000289463 | -0.000525997 | -0.000865641 | -0.000428275 | -0.00027544 | -0.000185779 | 0.000322971 | -0.00048688 | -0.00192 | 0.000856418 | 0.000663498 | -0.00010142 | -0.00094098 | -0.0019 | 0.00156 | 0.00277 | -0.00403 | -0.00103 | 0.000528188 | -0.000270336
24196.875 | -0.000150223 | -0.000134757 | 0.000147898 | -0.000317046 | -0.00103 | -0.000479231 | -5.93953e-06 | 0.000794165 | 0.000373316 | -0.000549815 | -0.00168 | 0.000554842 | 0.000567569 | -6.94325e-05 | -0.000945019 | -0.00233 | 0.00194 | 0.00294 | -0.0039 | -0.000565904 | -0.00047448 | 0.000147116
24197.375 | -0.000159991 | -0.000138379 | -8.17718e-05 | -6.16498e-05 | -0.00125 | -0.000120145 | 0.000131564 | 0.000941904 | 0.000133024 | -0.000844769 | -0.000783021 | 0.000245639 | 3.75374e-05 | 7.45653e-06 | -0.000645573 | -0.00278 | 0.00185 | 0.00212 | -0.0042 | -0.000318376 | -0.000302826 | 0.000303938
24197.875 | -0.000173552 | -0.000142466 | -0.000210276 | -0.000131749 | -0.00121 | -0.000138624 | 2.03108e-05 | 0.000335263 | -2.17132e-05 | -0.000623475 | -0.000352675 | -0.000125299 | -0.000574719 | -5.31454e-05 | -0.000955659 | -0.00274 | 0.00195 | 0.000654663 | -0.00529 | -0.000635762 | 0.00025237 | 1.83299e-06
24198.375 | -0.000186327 | -0.000149201 | -0.000193402 | -0.000325713 | -0.00102 | -0.000523764 | -0.000361478 | -5.90046e-05 | 0.000117752 | -0.000195113 | -0.00064351 | -0.000421153 | -0.000679343 | 8.60792e-05 | -0.000675415 | -0.00223 | 0.00255 | 9.73907e-05 | -0.00527 | -0.00109 | -0.000105089 | -0.000214505
24198.875 | -0.000161069 | -0.000155193 | -0.000123014 | -0.000394006 | -0.000977649 | -0.000793584 | -0.000787508 | -0.000287654 | 0.000122863 | 1.1905e-05 | -0.000652462 | -9.09467e-05 | -0.000322243 | 0.000243086 | -0.000173704 | -0.00207 | 0.00313 | 0.000745541 | -0.00473 | -0.000909775 | -0.000518102 | -0.000368276
24199.375 | -0.000117315 | -0.000159811 | -0.000109159 | -0.000348255 | -0.00103 | -0.000571428 | -0.000880174 | -0.000722725 | -0.000370125 | 9.68438e-05 | -0.000217369 | 0.000628783 | -0.000167057 | 0.000404382 | -0.000775124 | -0.00199 | 0.00371 | 0.00153 | -0.00406 | -0.000360597 | -4.09253e-05 | -0.000753644
24199.875 | -0.000119382 | -0.000161054 | -0.000120848 | -0.00038064 | -0.00118 | -0.000452648 | -0.000634974 | -0.00119 | -0.000911479 | 0.000163061 | 7.58646e-05 | 0.00106 | 5.08834e-05 | 0.00103 | -0.0012 | -0.00195 | 0.00439 | 0.000599826 | -0.00314 | -0.000181948 | 0.000233045 | -0.000972968
24200.375 | -0.000150089 | -0.000166956 | -1.92971e-08 | -0.000509103 | -0.00125 | -0.000373303 | -0.000111703 | -0.00123 | -0.00102 | 0.000258788 | 0.000257305 | 0.000962648 | 0.000333503 | 0.00137 | -0.00126 | -0.00204 | 0.00508 | -0.00126 | -0.00202 | -0.000366557 | -0.000442302 | -0.00103
24200.875 | -0.000203827 | -0.00018311 | 0.000193043 | -0.000578073 | -0.00108 | -0.000228263 | 0.000395181 | -0.00119 | -0.000928743 | 0.000275959 | 0.000827695 | 0.000743376 | 0.000193408 | 0.00117 | -0.00101 | -0.0022 | 0.00542 | -0.00177 | -0.00141 | -0.000654584 | -0.00101 | -0.000940174
24201.375 | -0.000251061 | -0.00021103 | 0.000270558 | -0.000618766 | -0.000784844 | -7.86773e-05 | 0.00049295 | -0.00111 | -0.000643591 | 0.000451923 | 0.0014 | 0.000603466 | -0.000383006 | 0.000951533 | 1.25291e-05 | -0.00222 | 0.00497 | -0.00125 | -0.00115 | -0.0012 | -0.000604231 | -0.000504435
24201.875 | -0.000241105 | -0.000239146 | 0.000232783 | -0.000376785 | -0.000632465 | 7.92009e-06 | 0.000198278 | -0.000903164 | -0.00059085 | 0.000272644 | 0.00118 | 0.000389876 | -0.000386017 | 0.000669161 | 0.000684183 | -0.00177 | 0.00436 | -0.000982223 | 0.0002315 | -0.00149 | -0.000278167 | 0.000223294
24202.375 | -0.000209424 | -0.000241119 | -7.10609e-05 | -7.05691e-05 | -0.000675875 | -9.55736e-05 | -8.63361e-05 | -0.00105 | -0.00057979 | -0.000249598 | 0.000652075 | 2.0801e-05 | 7.1234e-05 | 7.50381e-05 | 0.000745729 | -0.00113 | 0.00426 | -0.00192 | 0.00141 | -0.00126 | -0.000510281 | 0.000746092
24202.875 | -0.000194184 | -0.000224029 | -0.000335207 | -0.000156133 | -0.000700866 | -0.000364936 | -0.000317318 | -0.00112 | -0.000265402 | -0.000422393 | 0.000477572 | -0.000257076 | -0.000339424 | -0.00048283 | 0.000845232 | -0.00096926 | 0.00469 | -0.00242 | 0.0025 | -0.00104 | -0.000410463 | 0.000322397
24203.375 | -0.00020424 | -0.000222738 | -0.000136641 | -0.000661021 | -0.000703884 | -0.0005067 | -0.000733003 | -0.000799343 | 9.52941e-05 | -2.88343e-05 | 0.000291859 | -0.000171402 | -0.001 | -0.00018525 | 0.000917675 | -0.00137 | 0.00502 | -0.000401881 | 0.00415 | -0.000740275 | -0.000112786 | -0.00085081
24203.875 | -0.000204108 | -0.000234815 | 0.000192304 | -0.000996951 | -0.000606671 | -0.000600298 | -0.00105 | -0.000708288 | 0.000318468 | 0.000264344 | -8.95834e-05 | -8.31936e-05 | -0.000887237 | 0.000408487 | 0.000247277 | -0.00172 | 0.00453 | 0.0017 | 0.00596 | -0.000805111 | -0.000437033 | -0.00129
24204.375 | -0.000207866 | -0.000242499 | 0.000257919 | -0.00107 | -0.000433385 | -0.000792138 | -0.000800475 | -0.00117 | 0.000183779 | 0.000449926 | -0.000316463 | -1.17903e-05 | -0.000459893 | 0.000573251 | -0.00034841 | -0.00173 | 0.00357 | 0.00236 | 0.00745 | -0.0014 | -0.000843129 | -0.000823177
24204.875 | -0.000216242 | -0.000242549 | 0.000139661 | -0.000794173 | -0.000238506 | -0.000837223 | -0.000234742 | -0.00141 | -0.000377396 | 0.00066507 | -7.22318e-05 | 0.000405029 | 0.00023654 | 0.000108419 | -0.000186847 | -0.00162 | 0.00277 | 0.00119 | 0.00781 | -0.0013 | -0.000864567 | -0.000390946
24205.375 | -0.000211545 | -0.000254085 | -3.67772e-05 | -0.000422696 | 3.78335e-05 | -0.000848871 | 9.07526e-06 | -0.00101 | -0.000856337 | 0.00065532 | 0.00016904 | 0.000832447 | 0.000907579 | -8.43142e-05 | -0.00020155 | -0.00147 | 0.00225 | -0.00106 | 0.00651 | -0.000790131 | -0.00106 | -0.000372549
24205.875 | -0.000232758 | -0.00028813 | -0.00019726 | -0.000413299 | 0.00011384 | -0.000738859 | -6.17005e-05 | 0.000190057 | -0.000714383 | 0.000926846 | 0.00017269 | 0.00067949 | 0.000702687 | 0.000384592 | -0.000812478 | -0.0011 | 0.00207 | -0.003 | 0.00597 | -0.000754396 | -0.00139 | -0.000733139
24206.375 | -0.000277507 | -0.000317166 | -0.000257037 | -0.000671402 | -1.95948e-05 | -0.000837351 | -1.58889e-05 | 0.00099887 | -0.000509063 | 0.000727776 | -0.000246548 | 0.000416576 | -0.000527393 | 0.000744204 | -0.00147 | -0.000475499 | 0.00249 | -0.00328 | 0.00592 | -0.000825425 | -0.00119 | -0.000705789
24206.875 | -0.00028311 | -0.000320726 | -0.000264646 | -0.000833981 | -6.53853e-05 | -0.000808638 | -3.98181e-06 | 0.00022857 | -0.000739712 | 0.000248939 | -0.00039138 | 0.000636486 | -0.00129 | 0.000823101 | -0.0017 | 5.90335e-05 | 0.00268 | -0.00167 | 0.00536 | -0.000800929 | -0.000800152 | -0.000262231
24207.375 | -0.000254834 | -0.000301558 | -0.000256847 | -0.000769797 | -0.000293766 | -0.000585132 | -0.000343593 | -0.0016 | -0.000641525 | 0.000179346 | 2.45643e-05 | 0.00123 | -0.0011 | 0.000996535 | -0.00090106 | 5.55149e-05 | 0.00218 | -0.000133304 | 0.005 | -0.00119 | -0.000872282 | 0.000433459
24207.875 | -0.000249624 | -0.000281096 | -0.000182451 | -0.0004766 | -0.000579544 | -0.000605081 | -0.000598567 | -0.00215 | -0.000142113 | 0.000471917 | 0.000100862 | 0.00172 | -0.000469447 | 0.00117 | 0.000365715 | -0.000400706 | 0.00118 | 0.00045353 | 0.00465 | -0.00176 | -0.000997106 | 0.00075492
24208.375 | -0.000248704 | -0.00027774 | -0.000122298 | -0.000215837 | -0.000528901 | -0.00065643 | -0.000626822 | -0.00208 | -1.07052e-06 | 0.000701976 | 0.000462197 | 0.00133 | 7.38205e-05 | 0.00123 | 0.00132 | -0.000644906 | 0.000469714 | 0.000631007 | 0.00492 | -0.00195 | -0.00080061 | 0.000401964
24208.875 | -0.000273419 | -0.000281348 | -3.08206e-05 | -0.000374333 | -0.000209272 | -0.000730792 | -0.000615604 | -0.00249 | -8.99369e-05 | 0.000209979 | 0.000929134 | 0.000605616 | -0.000230552 | 0.0011 | 0.00161 | -0.000277445 | 0.00013235 | 5.81008e-05 | 0.00592 | -0.00163 | -0.00059908 | 0.00061179
24209.375 | -0.000298891 | -0.000284469 | 0.000155947 | -0.000794452 | 8.64784e-05 | -0.000646608 | -0.000791716 | -0.0024 | -0.000135915 | -0.000405298 | 0.000804513 | 0.000421292 | -0.00106 | 0.000983137 | 0.00112 | 0.0004153 | -0.000180489 | -0.00032183 | 0.00624 | -0.000790369 | -0.000777224 | 0.000669125
24209.875 | -0.00031981 | -0.000292092 | 0.000154302 | -0.00108 | 0.000280187 | -0.000225357 | -0.000934181 | -0.000797955 | -0.000371498 | -0.000669401 | 0.000607553 | 0.000606783 | -0.0012 | 0.000758574 | 0.000462758 | 0.00116 | 6.07965e-05 | -0.00156 | 0.00494 | -0.000158034 | -0.000762428 | -4.53103e-05
24210.375 | -0.000322589 | -0.000297352 | -0.000253351 | -0.00101 | 0.000261521 | -0.000271453 | -0.000659497 | 0.000162372 | -0.000969 | -0.000846037 | 0.000131556 | 0.00107 | -0.000927454 | 0.000562378 | 0.000221835 | 0.00117 | 0.000645322 | -0.00374 | 0.00324 | -0.000472994 | -0.000151351 | -0.000794789
24210.875 | -0.000295524 | -0.000295197 | -0.000749226 | -0.00072001 | 0.000130692 | -0.000547021 | -0.0003962 | -0.000192451 | -0.00145 | -0.000897671 | -0.000176197 | 0.00119 | -0.000388201 | 0.000647907 | 0.000657263 | 0.000409017 | 0.000142439 | -0.00343 | 0.00194 | -0.00134 | 0.000127353 | -0.000941492
24211.375 | -0.000285241 | -0.000291268 | -0.000889507 | -0.000314911 | 0.000153381 | -0.000364972 | -0.000320961 | -1.41494e-05 | -0.00123 | -0.00048549 | 0.000174093 | 0.000800315 | 5.54877e-05 | 0.000802212 | 0.00135 | 5.55788e-05 | -0.00124 | 0.000221668 | -3.26916e-05 | -0.00149 | -7.10754e-05 | -0.00124
24211.875 | -0.000280914 | -0.000294379 | -0.000838958 | -0.000134268 | 0.000390256 | -0.000279404 | -0.000138895 | 0.000662688 | -0.000897908 | -0.000242196 | 0.000479387 | 0.000565156 | -0.000735054 | 0.000899366 | 0.000979056 | -0.00010968 | -0.00169 | 0.00208 | -0.00123 | -0.000797267 | -5.40635e-06 | -0.00114
24212.375 | -0.000300058 | -0.000299487 | -0.000855575 | -0.000188373 | 0.0003329 | -0.000464882 | 0.00013235 | 0.00063508 | -0.00104 | -1.11341e-05 | 0.0006201 | 0.000556832 | -0.00115 | 0.000935043 | 8.80404e-05 | -0.000602612 | -0.000820308 | 0.000493704 | -0.00152 | -0.000658866 | -6.81834e-05 | -0.00103
24212.875 | -0.000347217 | -0.000293198 | -0.000900055 | -7.98417e-05 | 0.000311784 | -0.000589287 | 0.000127801 | 0.000116615 | -0.00104 | 0.000577493 | 0.000739758 | 0.000545861 | -0.000487559 | 0.000486397 | -0.000644673 | -0.00103 | -0.00032654 | -0.000396275 | -0.00201 | -0.00105 | 3.61822e-05 | -0.000935563
24213.375 | -0.000364134 | -0.000287732 | -0.000836604 | -0.000145135 | 0.000822555 | -0.000756682 | -4.69747e-05 | -0.000887033 | -0.00072645 | 0.00125 | 0.000872284 | 0.000604203 | 0.000363814 | 0.00030642 | -0.00107 | -0.000733772 | -0.000274818 | 0.00057673 | -0.00277 | -0.000607827 | 0.000559447 | -0.000385427
24213.875 | -0.000370396 | -0.000305748 | -0.000824623 | -0.000441964 | 0.0011 | -0.000844193 | 8.60864e-06 | -0.00148 | -0.000173516 | 0.00117 | 0.00101 | 0.000684192 | 0.000390861 | 0.000631388 | -0.00133 | -0.000130717 | -0.000215477 | 0.000605117 | -0.00372 | 0.000303793 | 0.000353552 | -0.000614531
24214.375 | -0.000394556 | -0.000326121 | -0.000941317 | -0.000581633 | 0.000724482 | -0.000704102 | -5.71576e-05 | -0.00177 | 9.27785e-05 | 0.000453691 | 0.00082607 | 0.000386322 | -8.88829e-05 | 0.000927451 | -0.00156 | -7.89499e-05 | -0.000142964 | 0.000255299 | -0.00363 | 0.000751582 | -0.000601395 | -0.00093296
24214.875 | -0.000427463 | -0.000322837 | -0.000998084 | -0.000456863 | 0.000274524 | -0.000442372 | -0.000471602 | -0.00201 | -0.000247929 | -0.000166499 | 0.000528263 | -1.71785e-05 | -0.000333821 | 0.000708906 | -0.00135 | -0.00034235 | -0.000423975 | 0.000384551 | -0.00263 | 0.000974829 | -0.000897525 | -0.000878244
24215.375 | -0.000412112 | -0.000307887 | -0.00104 | -0.000126783 | 0.000187237 | -0.000311584 | -0.000753449 | -0.000334276 | -0.000508603 | -0.000762137 | 0.000510053 | -2.01232e-05 | -0.000311844 | 0.0003885 | -0.000612203 | -0.000585378 | -0.00142 | 0.000624092 | -0.00234 | 0.00117 | -0.000726404 | -0.000673375
24215.875 | -0.000358048 | -0.000299856 | -0.000929912 | -0.000157235 | 0.000168033 | -0.000322068 | -0.0005717 | 0.000972643 | -0.000256975 | -0.00125 | 0.00065069 | -0.000138079 | -0.000631018 | 0.000302103 | -8.28116e-05 | -0.000252872 | -0.00251 | 0.000605152 | -0.00312 | 0.00109 | -0.000947779 | -5.99264e-05
24216.375 | -0.000351393 | -0.000309273 | -0.000737858 | -0.000467436 | 5.00876e-05 | -0.000421605 | -0.000262035 | -0.000270933 | 5.91993e-05 | -0.00125 | 0.00067195 | -0.000459225 | -0.00141 | 0.000525236 | -0.000223005 | 0.000491889 | -0.00342 | 0.000599779 | -0.00293 | 0.000973362 | -0.00125 | 0.000577911
24216.875 | -0.000383545 | -0.000316514 | -0.000745337 | -0.000821515 | 3.29548e-05 | -0.000505208 | -6.49864e-05 | -0.000929727 | -1.69034e-05 | -0.00102 | 0.000593606 | -0.000901133 | -0.00132 | 0.000649419 | -0.000725828 | 0.000562568 | -0.00417 | -2.87266e-05 | -0.00331 | 0.000923863 | -0.00107 | 0.000803085
24217.375 | -0.000398604 | -0.000308045 | -0.000808269 | -0.00101 | 0.000299864 | -0.000835111 | 7.9575e-05 | -0.00105 | -4.57624e-05 | -0.000593112 | 0.00051933 | -0.00126 | -0.000371626 | 0.000634903 | -0.00113 | 0.000123901 | -0.00448 | -0.000770945 | -0.00429 | 0.000489113 | -0.000210819 | 0.0005104
24217.875 | -0.000382216 | -0.000304737 | -0.000828179 | -0.000799002 | 0.000571142 | -0.00138 | 6.77225e-05 | -0.00119 | 0.000274229 | -0.000248053 | 0.000337273 | -0.000840528 | -6.31045e-05 | 0.000407939 | -0.000755902 | -5.25529e-05 | -0.00447 | -0.000812247 | -0.00438 | -0.000362142 | -3.44466e-05 | -0.000232814
24218.375 | -0.000349581 | -0.000303285 | -0.000988811 | -0.000665943 | 0.000446867 | -0.00133 | -2.92686e-05 | -0.0012 | 0.000168664 | -0.000675247 | 0.000376883 | 8.10519e-05 | -0.000960903 | 0.000392806 | 0.000312369 | 1.63798e-05 | -0.00444 | -0.00104 | -0.00377 | -0.00105 | -0.00105 | -0.00117
24218.875 | -0.000367467 | -0.000293423 | -0.00123 | -0.000960492 | -0.000183276 | -0.000885709 | -0.000299094 | -0.00201 | -0.00029932 | -0.0013 | 0.000360756 | 0.00048246 | -0.00133 | 0.000802659 | 0.000831662 | 0.000197586 | -0.00439 | -0.00074958 | -0.00304 | -0.00121 | -0.00168 | -0.00137
24219.375 | -0.000383606 | -0.00029202 | -0.0013 | -0.000964321 | -0.000649791 | -0.000972392 | -0.000887153 | -0.00291 | -0.000792882 | -0.00112 | -0.000167114 | 0.000272387 | -0.000294107 | 0.00113 | 0.000113053 | 0.000351811 | -0.00432 | -5.78136e-05 | -0.00295 | -0.00139 | -0.00152 | -0.00118
24219.875 | -0.000362074 | -0.000297491 | -0.00116 | -0.000839287 | -0.000866975 | -0.00127 | -0.00128 | -0.00397 | -0.00118 | -0.00075909 | -0.000975177 | -5.13954e-05 | 0.000744458 | 0.000953752 | -0.00101 | 0.000110714 | -0.00467 | 0.000235305 | -0.00407 | -0.00207 | -0.00131 | -0.000979825
24220.375 | -0.000365026 | -0.000296188 | -0.000941686 | -0.00116 | -0.000853486 | -0.00122 | -0.00114 | -0.00308 | -0.0012 | -0.00114 | -0.00173 | -0.000248505 | 0.000323852 | 0.000460566 | -0.00131 | -0.000494519 | -0.00595 | -2.12157e-05 | -0.0051 | -0.00246 | -0.00134 | -0.000892799
24220.875 | -0.000372811 | -0.000297036 | -0.000776099 | -0.00167 | -0.000815004 | -0.00103 | -0.000862002 | -0.000412293 | -0.000911351 | -0.00133 | -0.00227 | -0.000752798 | -0.000232034 | -0.000178267 | -0.000790876 | -0.00096771 | -0.00785 | -0.000755774 | -0.00568 | -0.00168 | -0.00131 | -0.000459074
24221.375 | -0.000390071 | -0.000305322 | -0.00074453 | -0.00164 | -0.000874314 | -0.000679566 | -0.000792439 | 0.000461504 | -0.000663003 | -0.000557695 | -0.00211 | -0.00159 | -0.000285286 | -0.000987254 | -0.000525796 | -0.00138 | -0.00943 | -0.00172 | -0.00714 | -0.000642869 | -0.000773443 | 0.000556892
24221.875 | -0.00038815 | -0.000310678 | -0.000755616 | -0.00128 | -0.000722231 | -0.00062524 | -0.000922311 | -0.00025833 | -0.000277454 | 2.32178e-05 | -0.00189 | -0.00206 | -0.000273812 | -0.00137 | -0.000509427 | -0.00197 | -0.01026 | -0.00318 | -0.00721 | -0.000320456 | -0.000690018 | 0.000994125
24222.375 | -0.000366864 | -0.000304871 | -0.000747503 | -0.00108 | -0.000629951 | -0.000895994 | -0.000955273 | -0.00069778 | 5.82156e-05 | -3.57705e-05 | -0.00218 | -0.00214 | -5.53758e-05 | -0.000859542 | -0.000647783 | -0.00262 | -0.01118 | -0.00454 | -0.00582 | -0.000274339 | -0.000901392 | 0.000380306
24222.875 | -0.000343595 | -0.000304466 | -0.000733583 | -0.000758762 | -0.000608029 | -0.000892921 | -0.000910906 | -0.00066182 | 0.000312703 | -0.000469085 | -0.0027 | -0.00208 | -0.000156295 | -9.62492e-05 | -0.000623784 | -0.00264 | -0.01259 | -0.00478 | -0.00504 | -0.000257507 | -0.00138 | 0.000333715
24223.375 | -0.000317253 | -0.000320087 | -0.000520131 | -0.000406914 | -0.000457855 | -0.000443933 | -0.00101 | -0.000220117 | 0.00041963 | -0.000637784 | -0.00254 | -0.00193 | 0.000111988 | -0.000142404 | 0.000149337 | -0.00194 | -0.01397 | -0.00342 | -0.00386 | -0.000505624 | -0.00178 | 0.000483445
24223.875 | -0.000312936 | -0.000324804 | -0.00027761 | -0.000145187 | -0.000116716 | 3.1153e-05 | -0.000793768 | 0.000649119 | -0.000128853 | -0.000387601 | -0.00192 | -0.00168 | 0.000590586 | -0.000798214 | -0.000140686 | -0.000782977 | -0.01437 | -0.00125 | -0.00278 | -0.000961908 | -0.00129 | -0.000331144
24224.375 | -0.000330659 | -0.000303079 | -0.000175431 | 4.78959e-05 | 3.59343e-05 | 0.000326883 | -0.000324155 | 0.000994425 | -0.000501697 | -0.000434684 | -0.00203 | -0.00157 | 0.000651569 | -0.00126 | -0.00151 | 0.000357981 | -0.01361 | -0.000324773 | -0.00293 | -0.00134 | -0.000678744 | -0.0012
24224.875 | -0.000338762 | -0.00028761 | 5.01255e-05 | 7.20653e-05 | -2.43742e-05 | 0.000264207 | -0.000208891 | 0.00126 | -0.000214309 | -0.000512208 | -0.00243 | -0.00161 | 0.000484477 | -0.00179 | -0.00202 | 0.00121 | -0.01185 | -0.000343474 | -0.00461 | -0.00151 | -0.00045715 | -0.00122
24225.375 | -0.00032024 | -0.000304272 | 0.000226163 | 0.000151976 | -6.66802e-06 | 4.15267e-05 | -0.000527895 | 0.00119 | 0.000252967 | -0.000312862 | -0.00198 | -0.00154 | -0.000153735 | -0.00173 | -0.00175 | 0.00174 | -0.00931 | -0.000695817 | -0.00588 | -0.00153 | -0.000598245 | -0.000881945
24225.875 | -0.000305054 | -0.000314614 | 0.000157983 | 0.000421297 | 0.000165344 | -0.00011494 | -0.000879525 | 0.000214415 | 0.000580607 | -0.000383693 | -0.00131 | -0.00128 | -0.000631588 | -0.000813407 | -0.00173 | 0.0021 | -0.00706 | -0.00163 | -0.00581 | -0.00137 | -0.00046229 | -0.000708095
24226.375 | -0.000324024 | -0.000294447 | -7.30192e-05 | 0.000635654 | 0.000263039 | -0.000304923 | -0.000944909 | -0.000338972 | 0.000376297 | -0.000471028 | -0.0014 | -0.0011 | -0.00030945 | -2.79953e-05 | -0.0022 | 0.00229 | -0.00595 | -0.00149 | -0.00528 | -0.000962171 | -0.000151779 | -0.000812801
24226.875 | -0.000332195 | -0.000275477 | -7.65151e-05 | 0.000459349 | 0.000261104 | -0.000619861 | -0.000751437 | -0.000475641 | -3.97662e-05 | -0.00049576 | -0.00168 | -0.00117 | 2.51447e-05 | -0.000115116 | -0.00197 | 0.00201 | -0.00508 | -9.34816e-05 | -0.00389 | -0.000446521 | -0.0001751 | -0.000699674
24227.375 | -0.000328392 | -0.000272353 | -7.69824e-07 | 0.000176535 | 0.000367549 | -0.000663578 | -0.000449965 | -0.0002577 | 5.95823e-05 | -9.11385e-05 | -0.0016 | -0.00113 | 3.18299e-05 | -0.00116 | -0.000930324 | 0.00192 | -0.00378 | -0.000424323 | -0.00157 | -0.000208085 | 7.46865e-05 | -0.000937469
24227.875 | -0.000319706 | -0.000274528 | -2.0325e-05 | 0.00024191 | 0.000467451 | -0.000157879 | -7.38286e-05 | 0.000177143 | 3.80488e-05 | -5.12748e-05 | -0.00135 | -0.000803547 | -7.24172e-05 | -0.00183 | -0.000474614 | 0.00226 | -0.00202 | -0.00133 | 0.00083999 | -0.000496586 | 0.000542448 | -0.00131
24228.375 | -0.000320242 | -0.000277404 | -1.16683e-05 | 0.000220352 | 0.000619332 | 0.000335743 | -6.36206e-05 | 0.000247435 | -0.000260903 | -0.000211632 | -0.00137 | -0.000519416 | -4.64309e-05 | -0.00147 | -0.000217219 | 0.00239 | -0.000558114 | -0.00183 | 0.00188 | -0.00097784 | 0.000284853 | -0.00084047
24228.875 | -0.000334935 | -0.00028171 | -6.09439e-05 | -0.000100467 | 0.00077758 | 0.000401938 | -0.000637602 | 0.000590939 | -0.00030122 | 8.17475e-05 | -0.0016 | -0.000275688 | -0.000190035 | -0.000571772 | 0.000125281 | 0.00242 | -0.000134335 | -0.00232 | 0.000950448 | -0.00148 | 0.000258871 | -0.000326475
24229.375 | -0.000347601 | -0.000273614 | -0.000189026 | -0.000140496 | 0.000457668 | 9.40007e-05 | -0.000831657 | 0.00114 | -0.000377523 | 0.000281384 | -0.00131 | 5.38028e-05 | -0.000633464 | 0.000179391 | 2.33496e-05 | 0.00276 | -0.00113 | -0.00256 | 0.00115 | -0.00171 | 0.000275121 | -0.000115974
24229.875 | -0.00034354 | -0.000256035 | -9.34875e-06 | -2.93164e-05 | 0.000300439 | -9.81206e-06 | -0.000312123 | 0.00145 | -0.000180698 | -0.000152363 | -0.000846914 | 0.000356658 | -0.000699659 | 0.000810306 | -8.73374e-05 | 0.00261 | -0.00198 | -0.00213 | 0.0033 | -0.00157 | 0.000156528 | -0.000641692
24230.375 | -0.000342668 | -0.000247105 | 0.000363722 | 0.000188481 | 0.000444185 | 0.000358413 | 0.000184426 | 0.00117 | 0.00021917 | -0.000905276 | -0.000910272 | 0.0003878 | -0.000670627 | 0.0012 | -0.000274182 | 0.00209 | -0.000927207 | -0.001 | 0.00393 | -0.00107 | 0.0001804 | -0.000729205
24230.875 | -0.000329084 | -0.000240425 | 0.000415076 | 0.000476953 | 0.000675401 | 0.00064516 | 0.000230474 | 0.000379861 | 0.000408806 | -0.00105 | -0.000893448 | 6.613e-07 | -0.000716257 | 0.00107 | -0.000344061 | 0.00182 | 0.000735013 | 0.000748872 | 0.00421 | -0.000319968 | 0.000136383 | -0.000210334
24231.375 | -0.000309664 | -0.000234818 | 2.94201e-05 | 0.000513206 | 0.000672923 | 0.000494625 | -2.20832e-05 | -0.00105 | 0.000273328 | -0.000387609 | -0.000664414 | -0.00038476 | -0.000684681 | 0.000379243 | 0.000108548 | 0.00156 | 0.00113 | 0.00236 | 0.00477 | 0.000116218 | 4.15428e-05 | -0.000316012
24231.875 | -0.000298474 | -0.000230524 | -0.000422199 | 0.000446951 | 0.000766116 | 0.000178957 | -0.000105093 | -0.000735722 | -1.32908e-05 | 0.000425525 | -0.000844707 | -0.000306139 | -0.000550338 | 0.000281521 | 0.000348069 | 0.00103 | 0.000406376 | 0.00292 | 0.00505 | -5.72955e-05 | -0.000173787 | -4.88461e-05
24232.375 | -0.000295066 | -0.000223687 | -0.000530379 | 0.000426842 | 0.000717433 | 0.000344461 | -0.000233219 | 0.000665009 | 0.000246136 | 0.000622314 | -0.000900016 | 0.000313254 | -0.000586303 | 0.000793856 | -8.90599e-05 | 0.000756981 | -3.2435e-05 | 0.00166 | 0.00463 | -0.000839979 | -0.000298971 | 0.000212478
24232.875 | -0.000275613 | -0.000217753 | -0.00021515 | 0.000250419 | 0.000294243 | 0.000758103 | -0.000593967 | 0.000379831 | 0.000534575 | 0.000196885 | -0.000209869 | 0.000867682 | -0.000226727 | 0.000791533 | -6.11153e-05 | 0.000732571 | -2.64949e-05 | 0.000533674 | 0.00394 | -0.00125 | -0.000592942 | 0.000827927
24233.375 | -0.000272055 | -0.000209083 | 0.000130505 | 0.000163262 | 2.10848e-05 | 0.000716182 | -0.000784496 | 0.000275023 | 0.000136805 | 2.46323e-05 | 0.000530298 | 0.000930936 | 0.000471677 | -8.75511e-05 | 0.000121016 | 0.000506862 | -2.50853e-05 | 0.000967352 | 0.00298 | -0.000601879 | -0.000917162 | 0.000918019
24233.875 | -0.000289008 | -0.000199325 | 0.000112775 | 0.000252811 | 9.88919e-05 | 0.000422529 | -0.000532498 | 0.000558715 | -0.000436284 | 0.000266426 | 0.00053535 | 0.000760533 | 0.000828239 | -0.000460224 | 8.57818e-05 | 4.73384e-05 | 0.000251035 | 0.00167 | 0.00146 | 0.000737171 | -0.000572748 | 0.000127781
24234.375 | -0.000268425 | -0.000190889 | -1.50067e-05 | 0.000268736 | 0.000203748 | 8.69714e-05 | -0.000165314 | 0.000659124 | -0.00102 | 0.000307743 | 0.000476779 | 0.000283808 | 0.000236495 | -0.000729088 | -0.000359816 | -0.000289397 | 0.00062302 | 0.00111 | 0.000465813 | 0.00174 | 0.000307508 | 0.000187446
24234.875 | -0.000255781 | -0.00019251 | -0.000117046 | 0.000334774 | 0.00022288 | -7.7747e-05 | -7.40751e-05 | -9.92694e-06 | -0.00126 | 0.000133571 | 0.000922795 | -9.51065e-05 | -0.000908524 | -0.000608248 | -0.000427519 | -0.000137747 | 0.000260243 | 0.000705624 | 0.00107 | 0.000848871 | 0.000355227 | -0.000228448
24235.375 | -0.000243411 | -0.000209955 | -0.000340941 | 0.00042083 | 6.97539e-05 | 4.7024e-05 | -0.000185622 | -0.000298975 | -0.00118 | 0.000245826 | 0.00118 | -0.00031412 | -0.00106 | -0.000476857 | -8.97743e-05 | -0.000432993 | -8.39626e-05 | 0.00204 | 0.00147 | -0.000771577 | -0.000463979 | -0.000927632
24235.875 | -0.000249502 | -0.000216998 | -0.000439782 | 0.000347822 | -0.000146345 | -0.000205774 | -0.000161264 | 0.000119914 | -0.000918218 | -0.000318767 | 0.000716343 | -0.000558646 | -0.000243023 | -0.00089687 | -0.000426782 | -0.00118 | -5.31585e-05 | 0.00352 | 2.42611e-05 | -0.000137289 | -0.000428258 | -0.000742825
24236.375 | -0.000304077 | -0.00019876 | -0.000216014 | 0.000283644 | -0.000268451 | -0.000472739 | -0.000189999 | 0.000875136 | -0.00040677 | -0.000604992 | 0.000318462 | -0.000291516 | 0.000214017 | -0.00167 | -0.000995719 | -0.00166 | 0.00037216 | 0.00293 | -0.00122 | 0.00166 | 0.000645408 | -0.000596623
24236.875 | -0.000360321 | -0.000177532 | 0.000147085 | 0.000193875 | -6.05411e-05 | -0.000552166 | -0.000191087 | 0.000549542 | -0.000357228 | -0.000104774 | 0.000268929 | -2.01389e-05 | -0.000262847 | -0.00163 | -0.000829378 | -0.0017 | 0.00069504 | 0.00209 | -0.00108 | 0.00176 | 0.0011 | -0.000578138
24237.375 | -0.000339684 | -0.000170259 | 0.000502126 | -7.80823e-06 | 0.000189955 | -0.000340865 | 7.18435e-05 | 0.00019186 | -0.000542781 | 7.4185e-05 | 0.000191287 | -0.000256396 | -0.000443632 | -0.000706745 | -0.000357643 | -0.00131 | 0.00084845 | 0.00122 | -0.000975617 | 0.00114 | 0.00111 | -0.000685941
24237.875 | -0.000286136 | -0.00017097 | 0.000519497 | -0.000125567 | -6.94826e-05 | -7.98876e-05 | 0.000419685 | 0.000812808 | -0.000398566 | -0.000669214 | -6.20789e-05 | -0.000578931 | -0.00035603 | 4.58119e-05 | -0.00030658 | -0.0012 | 0.000927154 | 0.000223207 | -0.000932736 | 0.00107 | 0.000548768 | -0.000704057
24238.375 | -0.000241376 | -0.000161795 | 0.000293437 | 0.000104494 | -0.000542467 | -0.000152465 | 0.000504468 | 0.000734628 | 7.76643e-05 | -0.00121 | -2.1987e-05 | -0.000761434 | -0.000412912 | 0.000134534 | -0.000450866 | -0.00174 | 0.000826399 | 0.000623265 | -0.00167 | 0.00104 | -0.000213664 | -0.000200441
24238.875 | -0.000226633 | -0.000135377 | 4.27291e-05 | 0.000474525 | -0.000711125 | -0.000164329 | 0.000174667 | 0.000602703 | 0.000333621 | -0.000773174 | 3.88487e-05 | -0.000674763 | -0.000214857 | -0.000399162 | -0.000407474 | -0.00213 | 0.000859875 | 0.0011 | -0.00297 | 0.0013 | -0.000565025 | 0.00014129
24239.375 | -0.000209662 | -0.00011387 | -0.000177791 | 0.000502529 | -0.00051351 | 1.87094e-05 | -0.00034202 | 0.0012 | 0.000241536 | 1.50062e-05 | 0.000115658 | -0.000225559 | -0.000149266 | -0.000514206 | 0.000532556 | -0.00216 | 0.00126 | 0.000430007 | -0.00386 | 0.00195 | -0.000203718 | 0.000237192
24239.875 | -0.000187944 | -0.000122151 | -0.000186022 | 0.000121515 | -0.00027858 | -0.000285392 | -0.000643241 | 1.56263e-05 | 0.00037304 | 0.00032068 | 0.000567277 | 0.000190097 | 0.000246297 | -0.000162194 | 0.000940616 | -0.00189 | 0.00183 | 0.000837112 | -0.00443 | 0.00184 | 0.000362421 | 0.000432184
24240.375 | -0.000174131 | -0.00013623 | 1.54409e-05 | -0.000280975 | -0.000124232 | -0.000432613 | -0.000527482 | -0.00119 | 0.000490551 | -4.59214e-05 | 0.00075072 | 0.000211771 | 0.000975314 | -0.00012657 | 2.51842e-05 | -0.00172 | 0.00238 | 0.00249 | -0.00454 | 0.000992362 | 6.14368e-05 | 0.000651075
24240.875 | -0.000151057 | -0.000130827 | 1.09689e-05 | -4.85133e-05 | -0.000131539 | -7.28722e-05 | -0.000325777 | -0.00112 | 0.000407944 | -0.000248459 | 0.000331076 | 0.000148955 | 0.000687336 | 4.26993e-05 | -0.000548767 | -0.00204 | 0.00276 | 0.00272 | -0.00362 | 0.000506082 | -0.000400744 | 0.000899357
24241.375 | -0.00010788 | -0.000122174 | -4.38485e-05 | 0.000558527 | -0.00024092 | -0.000124346 | -0.000195815 | -0.000451425 | 8.12324e-05 | -0.000103372 | -0.000206465 | 0.000279536 | -6.32579e-05 | 9.75957e-06 | -0.00101 | -0.00217 | 0.00307 | 0.00235 | -0.00289 | 0.000252516 | -0.000405083 | 0.000759866
24241.875 | -9.70102e-05 | -0.000115647 | 3.41e-05 | 0.000846517 | -0.000185464 | -0.000425379 | 0.000164477 | 5.60114e-05 | -0.000141734 | 0.000248573 | -0.000437742 | 0.000481639 | -0.000594364 | -0.000358465 | -0.000952765 | -0.0019 | 0.00373 | 0.00225 | -0.00255 | 0.000203792 | -0.000148887 | 0.000215127
24242.375 | -0.00012087 | -0.000102177 | 0.000152651 | 0.000701949 | -0.000328388 | -6.6613e-05 | 0.000458776 | 0.000496259 | 0.000171655 | 0.000438657 | -0.000469019 | 0.000286571 | -0.000516595 | -1.14556e-05 | -0.000214804 | -0.00164 | 0.00424 | 0.00182 | -0.00109 | 0.000403917 | 0.000190299 | -0.000535588
24242.875 | -0.000125505 | -8.34703e-05 | 0.000133949 | 0.000501179 | -0.000722233 | 0.000616877 | 0.000479608 | -2.11106e-05 | 0.000537962 | 0.000949025 | -0.000106308 | 0.000272525 | 0.000280389 | 0.000861998 | 7.73017e-05 | -0.00118 | 0.00441 | 0.000534417 | 2.151e-06 | 0.000359703 | 0.000363815 | -0.0012
24243.375 | -0.00010881 | -7.57619e-05 | -3.23558e-05 | 0.000683972 | -0.000725429 | 0.000897823 | 0.000406029 | -0.000578273 | 0.000628351 | 0.00107 | -3.8716e-05 | 0.000664634 | 0.000660736 | 0.00122 | -6.39371e-06 | -0.00117 | 0.00439 | 0.000424337 | -0.000573768 | 0.000241675 | 8.21451e-05 | -0.00117
24243.875 | -7.56659e-05 | -8.1811e-05 | -1.07178e-05 | 0.000908058 | -0.000450226 | 0.000750061 | 0.000148414 | -0.000420231 | 0.000528439 | 0.000638853 | -0.000448618 | 0.000859654 | 0.000348886 | 0.00101 | 0.000994727 | -0.00173 | 0.00434 | 0.002 | -0.000656049 | -0.000241825 | -0.000288235 | -0.000472164
24244.375 | -4.80289e-05 | -7.82335e-05 | 6.15101e-05 | 0.00119 | -0.000472339 | 0.000625021 | 0.000202036 | 0.000681471 | 0.000125177 | 2.05838e-06 | -0.000145576 | 0.00113 | -9.66264e-05 | 0.00047225 | 0.00185 | -0.00184 | 0.00432 | 0.00193 | 0.000912249 | -0.0011 | -0.000129299 | 0.000669752
24244.875 | -2.09572e-05 | -5.04002e-05 | -0.000101413 | 0.00121 | -0.000649701 | 0.000761961 | 0.000837365 | 0.000460425 | -0.000252059 | -0.000409692 | 0.000416426 | 0.00131 | -0.000439738 | 0.000257479 | 0.00115 | -0.00161 | 0.00415 | 0.000794855 | 0.00324 | -0.00123 | 0.000428464 | 0.00142
24245.375 | -2.69829e-05 | -1.87551e-05 | -0.00031719 | 0.000888342 | -0.000570847 | 0.000830762 | 0.00129 | -0.000694174 | -8.80182e-05 | -0.000157387 | 0.000762497 | 0.000924478 | -0.000678776 | 0.000579923 | 0.000682559 | -0.00124 | 0.00415 | 0.00151 | 0.00476 | -0.00081537 | 0.00134 | 0.00152
24245.875 | -4.63512e-05 | -1.30921e-05 | -0.000342564 | 0.000672124 | -0.00053793 | 0.000904627 | 0.00107 | -0.000605804 | -3.32885e-05 | 0.000309475 | 0.00127 | 0.000173083 | -0.000619239 | 0.000677959 | 0.00133 | -0.000704523 | 0.00431 | 0.00284 | 0.00617 | -0.00088614 | 0.00174 | 0.00136
24246.375 | -1.79203e-05 | -2.3609e-05 | -0.000147002 | 0.000693704 | -0.000700544 | 0.000608368 | 0.000705023 | 0.000525445 | -0.000181235 | 0.000545927 | 0.00151 | -0.000351117 | -2.96011e-05 | 0.00046056 | 0.00168 | -0.000270225 | 0.00412 | 0.00383 | 0.00666 | -0.00108 | 0.00111 | 0.000972112
24246.875 | 1.63022e-05 | -2.59517e-05 | 0.000297597 | 0.000756142 | -0.000896362 | 0.000284052 | 0.000855678 | 0.000403085 | -0.000308779 | -8.37773e-05 | 0.00103 | -0.000364023 | 0.0004563 | 0.000481094 | 0.00144 | -0.000125891 | 0.00301 | 0.00421 | 0.00598 | -0.00097412 | 0.00044732 | 0.000681593
24247.375 | 3.09025e-05 | -1.41316e-05 | 0.000618204 | 0.000539704 | -0.00104 | 0.000397321 | 0.000990895 | 9.68228e-05 | -0.000598084 | -0.00111 | 0.000438666 | 4.74771e-05 | 6.17551e-05 | 0.00026624 | 0.00151 | -0.000541597 | 0.00226 | 0.00365 | 0.00526 | -0.000967287 | 0.000131744 | -0.000153757
24247.875 | 5.13942e-05 | 8.49068e-06 | 0.000714604 | 0.00020505 | -0.000958497 | 0.000521844 | 0.000628567 | 0.000691552 | -0.000737291 | -0.00114 | -0.000111398 | 0.000821396 | -0.000823451 | 7.98896e-08 | 0.0014 | -0.00104 | 0.00248 | 0.00337 | 0.00433 | -0.000450876 | 0.00011569 | -0.000565396
24248.375 | 7.03746e-05 | 2.53575e-05 | 0.000762871 | 1.34912e-05 | -0.000687463 | 0.000229617 | 0.000300295 | 0.001 | -0.000487847 | -0.000583961 | -0.000303497 | 0.0018 | -0.000680254 | 0.000414584 | 0.00126 | -0.00128 | 0.00284 | 0.00391 | 0.0032 | 0.000759366 | 0.000407178 | -0.000211306
24248.875 | 0.000106187 | 3.65554e-05 | 0.000834473 | 3.73842e-05 | -0.00023818 | -9.68103e-06 | 0.000155981 | 0.000603574 | -0.000233766 | -0.000584508 | -3.35123e-05 | 0.0024 | 0.000648722 | 0.00104 | 0.00136 | -0.00116 | 0.00274 | 0.00321 | 0.00365 | 0.000894874 | 0.00083487 | -5.38237e-05
24249.375 | 0.000137653 | 5.18113e-05 | 0.000843743 | 8.96208e-05 | 0.000174731 | 0.000142123 | -8.16226e-05 | -0.00103 | -0.000155655 | -0.000737006 | 0.000407185 | 0.00219 | 0.00112 | 0.00112 | 0.00167 | -0.000593387 | 0.00214 | 0.002 | 0.00535 | -4.277e-05 | 0.000848438 | -3.23578e-05
24249.875 | 0.00013399 | 6.78896e-05 | 0.000624804 | 7.87829e-05 | 0.000205823 | 0.000253919 | -0.000271757 | -0.00243 | -0.000347439 | -0.000754093 | 0.000270142 | 0.0018 | 0.000693422 | 0.000864355 | 0.00185 | -9.38617e-05 | 0.00141 | 0.0011 | 0.00565 | 0.000147615 | 9.19386e-05 | 0.000178602
24250.375 | 0.000116545 | 8.77726e-05 | 0.000332678 | -8.48404e-06 | -8.52442e-05 | 0.000156651 | -0.000377128 | -0.00181 | -0.00046246 | -0.000690459 | 0.000123867 | 0.00158 | 0.000323551 | 0.000260377 | 0.00166 | 0.000251805 | 0.00112 | 0.000339406 | 0.00399 | 0.000871165 | -0.000614362 | 0.000239736
24250.875 | 0.000124385 | 0.000105084 | 0.000229253 | 1.79453e-05 | -0.000220225 | -7.51068e-05 | -0.000566686 | -6.20574e-05 | -0.000565313 | -0.000300344 | -0.000133054 | 0.00131 | 0.000449494 | -6.68778e-06 | 0.000875153 | 0.000495547 | 0.00113 | 0.000265875 | 0.00366 | 0.0002363 | -0.000193027 | 0.000241587
24251.375 | 0.000147621 | 0.00012223 | 0.000356854 | 6.39995e-05 | 7.19796e-05 | 9.13607e-06 | -0.000669516 | 0.00122 | -0.000813226 | -0.000171447 | -0.000580957 | 0.00115 | 0.000497242 | 7.19414e-05 | 0.000899337 | 0.000513138 | 0.00108 | 0.000960904 | 0.00504 | -0.000990655 | 0.000802532 | -8.02938e-05
24251.875 | 0.000184472 | 0.000152614 | 0.000407006 | -9.17539e-05 | 0.000339624 | 0.000210788 | -0.000283536 | 0.000744823 | -0.000805252 | -0.000242579 | -0.000689296 | 0.00103 | 0.000254981 | 0.000317689 | 0.00166 | 0.000581025 | 0.00052368 | 0.00139 | 0.00581 | -0.00157 | 0.000859739 | -0.000458461
24252.375 | 0.000236063 | 0.000180371 | 0.000447641 | -0.000208576 | 0.000557565 | 0.000276125 | 0.000302373 | 0.000375835 | -0.000601408 | 4.86353e-05 | -0.000535914 | 0.000574153 | 0.000193125 | 0.000111105 | 0.00192 | 0.000561492 | 0.000261931 | 0.00147 | 0.00579 | -0.00118 | 9.50393e-06 | -0.000266613
24252.875 | 0.000258115 | 0.000186445 | 0.000594034 | 5.17634e-05 | 0.000667752 | 0.000372422 | 0.000476693 | 0.000598105 | -0.000369458 | 0.000203893 | -0.000398644 | 0.000321408 | 0.000370552 | -0.000788626 | 0.000917154 | 0.000747536 | 0.000367234 | 0.000765834 | 0.0069 | -0.000132262 | 0.000196341 | 0.000321561
24253.375 | 0.000274385 | 0.000189759 | 0.00070446 | 0.000484758 | 0.00056156 | 0.000687069 | 0.000404025 | 0.000710715 | -7.26859e-05 | 0.000138255 | 0.000102952 | 0.000814238 | 6.02875e-05 | -0.00119 | 0.000608303 | 0.000965757 | 0.000214361 | -0.000524453 | 0.0077 | 0.000585789 | 0.00119 | 0.000599776
24253.875 | 0.000304937 | 0.000212441 | 0.000770748 | 0.000665169 | 0.000523102 | 0.000998395 | 0.000562292 | 0.000891745 | 0.000271246 | 0.00022441 | 0.000337205 | 0.00161 | -0.000303107 | -0.000853811 | 0.00118 | 0.00112 | -0.00068678 | -0.00188 | 0.00753 | 0.000486338 | 0.00179 | 0.000330435
24254.375 | 0.000322801 | 0.000235416 | 0.000757171 | 0.000615634 | 0.000568422 | 0.00117 | 0.000670377 | 0.00083827 | 0.000708767 | 9.23169e-05 | 0.000252871 | 0.00253 | -7.74749e-05 | -0.000584512 | 0.000434084 | 0.00123 | -0.00138 | -0.00174 | 0.00677 | 0.000588855 | 0.00181 | -0.000126402
24254.875 | 0.000310278 | 0.000243156 | 0.000536925 | 0.000460693 | 0.000649237 | 0.00121 | 0.000487432 | 0.000159498 | 0.000828575 | -0.000221789 | 0.000892785 | 0.00312 | 0.000576772 | -7.82077e-05 | -0.000803232 | 0.000743727 | -0.00142 | -0.00138 | 0.00521 | 0.00125 | 0.00176 | 3.77086e-05
24255.375 | 0.000317282 | 0.000251407 | 0.000364173 | 0.000203492 | 0.000807957 | 0.000723468 | 0.000354067 | -0.00143 | 0.000440604 | -0.000206865 | 0.00186 | 0.00254 | 0.000926512 | 0.000597206 | -0.00076444 | 9.46657e-05 | -0.00155 | -0.00267 | 0.00384 | 0.00136 | 0.00148 | 0.00105
24255.875 | 0.000356203 | 0.000273487 | 0.000362777 | -4.94042e-05 | 0.000943425 | 0.000252255 | 0.000339328 | -0.00199 | 0.000103098 | 0.000115373 | 0.00216 | 0.00141 | 0.000698811 | 0.000528539 | 0.00024577 | 2.90099e-05 | -0.0019 | -0.00341 | 0.00286 | 0.00127 | 0.000771457 | 0.000896944
24256.375 | 0.000410191 | 0.000303824 | 0.000198359 | 0.000121541 | 0.00113 | 0.000385514 | 0.000366388 | -0.000665989 | 0.000445426 | 0.000653522 | 0.0018 | 0.000699309 | 0.000712919 | 2.57504e-05 | 0.00091206 | 0.000171209 | -0.00185 | -0.00197 | 0.00319 | 0.00157 | 0.0001083 | -0.000320797
24256.875 | 0.000444834 | 0.000337758 | 0.000173312 | 0.00024144 | 0.00133 | 0.000918166 | 0.000448121 | 0.000425239 | 0.000978396 | 0.00108 | 0.00187 | 0.000396356 | 0.00122 | -8.50141e-05 | 0.000472716 | -4.08498e-05 | -0.00149 | -0.00106 | 0.00367 | 0.00117 | -8.04828e-05 | -0.00104
24257.375 | 0.000458601 | 0.000381771 | 0.00048548 | 0.000171084 | 0.00143 | 0.000929015 | 0.000390416 | 0.0013 | 0.000907525 | 0.000762501 | 0.00235 | 0.000395043 | 0.000766314 | 0.000172947 | -0.000178735 | -0.000198576 | -0.00176 | -0.00195 | 0.0023 | 0.000591949 | 0.000180289 | -0.000380539
24257.875 | 0.000475396 | 0.000412931 | 0.00050322 | 8.1024e-05 | 0.00172 | 0.000797114 | 0.000191987 | 0.00142 | 0.000154062 | 0.000225419 | 0.00229 | 0.000477012 | -0.000239051 | 0.000509246 | -6.44713e-05 | 0.000306464 | -0.00222 | -0.00285 | 0.00101 | 0.000602156 | -5.79681e-05 | 0.00073003
24258.375 | 0.000507839 | 0.000414655 | 0.000165144 | 0.000161982 | 0.00202 | 0.000814616 | 2.57249e-05 | 0.000923911 | -0.00065161 | 0.000382631 | 0.00185 | 0.000296639 | -0.000456434 | 0.000827406 | 0.0019 | 0.00116 | -0.00222 | -0.00307 | -8.54327e-05 | 0.000343644 | -9.97895e-05 | 0.0014
24258.875 | 0.000524546 | 0.000420774 | -4.32722e-05 | 0.000209175 | 0.00174 | 0.000779856 | 7.76568e-05 | 0.00119 | -0.000551761 | 0.00106 | 0.00139 | 0.000264427 | 0.000247921 | 0.00121 | 0.00327 | 0.00142 | -0.00189 | -0.00247 | -0.000113711 | -3.15343e-06 | 0.000653789 | 0.00164
24259.375 | 0.000560277 | 0.000447525 | 3.21881e-05 | 0.000214759 | 0.00123 | 0.000461212 | 0.00035561 | 0.00121 | 0.000544506 | 0.00121 | 0.00111 | 0.000343068 | 0.00111 | 0.00102 | 0.00249 | 0.000950276 | -0.00162 | -0.000361329 | 0.00146 | 0.000711792 | 0.000906906 | 0.00202
24259.875 | 0.00062903 | 0.000478045 | 0.00015654 | 0.000167312 | 0.000827513 | 0.000113872 | 0.000572009 | 0.000639421 | 0.00167 | 0.000279911 | 0.00102 | 0.000305879 | 0.00151 | 0.000499967 | 0.00123 | 0.00020794 | -0.000889613 | 0.00138 | 0.00114 | 0.00175 | 0.000271764 | 0.00196
24260.375 | 0.000651906 | 0.000501901 | 0.000252819 | 0.000164756 | 0.000783665 | 7.62576e-06 | 0.000645524 | 0.000661689 | 0.00225 | -0.000433495 | 0.000773659 | 0.000280231 | 0.000887339 | 3.22376e-05 | 5.61589e-05 | 3.46705e-05 | 3.5746e-05 | 0.00161 | -0.00115 | 0.00149 | 1.3952e-05 | 0.000609738
24260.875 | 0.000626477 | 0.00053048 | 0.000421524 | 0.000188785 | 0.00101 | -0.0004587 | 0.000539384 | 0.00115 | 0.00232 | -0.000163817 | 0.000871687 | -0.000196699 | -0.000123805 | -8.67177e-05 | -0.000399838 | 0.000589178 | 0.000114827 | 0.000734398 | -0.00264 | 0.000573607 | -0.000328453 | -0.000204612
24261.375 | 0.00064937 | 0.000570453 | 0.000616065 | 0.000177778 | 0.000865353 | -0.000696387 | 0.000358709 | 0.000812826 | 0.00188 | 0.000369822 | 0.00101 | -0.00106 | -0.000687078 | 3.34009e-05 | -0.000276401 | 0.000868733 | 0.000342111 | -0.000766198 | -0.00395 | 0.000207466 | -0.000827303 | 0.000111714
24261.875 | 0.000747647 | 0.000611949 | 0.000589945 | 0.000114769 | 0.00037404 | -0.000397371 | 0.000363813 | 0.000275028 | 0.000878813 | 0.000530899 | 0.000895143 | -0.00163 | -0.000234022 | -0.000425512 | -0.000434521 | 0.000908451 | 0.00141 | -0.000874851 | -0.00671 | 0.00028544 | -0.000552773 | 0.000770235
24262.375 | 0.000814359 | 0.000646582 | 0.000390009 | 4.22163e-06 | 9.1334e-05 | -9.32228e-05 | 0.000493153 | 0.00060428 | 0.0004948 | 0.000736443 | 0.000401503 | -0.00216 | 0.000499105 | -0.00124 | -0.00104 | 0.00102 | 0.00284 | -0.00106 | -0.00846 | 0.000259608 | -0.000249674 | 0.000906703
24262.875 | 0.000797898 | 0.00068521 | 0.000100337 | -0.000156289 | -0.000135646 | -0.00025487 | 0.000668843 | 0.000471401 | 0.000975023 | 0.00111 | -0.000347278 | -0.00319 | 0.000478032 | -0.00197 | -0.00173 | 0.00119 | 0.00408 | -0.00204 | -0.00794 | 0.000321639 | -7.69972e-05 | 0.000279564
24263.375 | 0.000775129 | 0.000727135 | -0.000289607 | -0.000531927 | -0.000582058 | -0.000598319 | 0.000872789 | -0.000463536 | 0.00126 | 0.00139 | -0.000890286 | -0.00411 | 0.000120399 | -0.00211 | -0.00222 | 0.00187 | 0.00485 | -0.00211 | -0.00855 | 0.000619185 | 0.000341678 | -0.000488028
24263.875 | 0.000777664 | 0.000745676 | -0.000520846 | -0.00091579 | -0.000988671 | -0.000400298 | 0.000863152 | 0.000357392 | 0.00106 | 0.00162 | -0.0011 | -0.00456 | -9.41996e-05 | -0.00171 | -0.00265 | 0.00268 | 0.00627 | -0.00198 | -0.0103 | 0.00112 | 0.000728773 | -0.000177466
24264.375 | 0.000779439 | 0.000765737 | -0.000428299 | -0.000894797 | -0.00128 | 0.00021051 | 0.000602628 | 0.00138 | 0.000871673 | 0.00175 | -0.000995451 | -0.00454 | -0.000400998 | -0.00179 | -0.00267 | 0.00299 | 0.00818 | -0.00214 | -0.01111 | 0.00215 | 0.000610536 | 0.000597023
24264.875 | 0.000781592 | 0.000807563 | -0.000168029 | -0.000591334 | -0.00157 | 0.000682358 | 0.000267763 | 0.00147 | 0.000478755 | 0.00154 | -0.000704956 | -0.00397 | 5.05323e-05 | -0.00206 | -0.00225 | 0.00377 | 0.00922 | -0.00187 | -0.01075 | 0.00319 | 0.000778234 | 0.00149
24265.375 | 0.000839034 | 0.0008373 | 0.000160693 | -0.000449705 | -0.00162 | 0.000886741 | 0.000261124 | 0.00207 | 9.23357e-06 | 0.000857558 | -0.000422714 | -0.00322 | 0.00136 | -0.00194 | -0.00253 | 0.00519 | 0.00903 | -0.00164 | -0.01094 | 0.00358 | 0.00122 | 0.00191
24265.875 | 0.000928523 | 0.000849529 | 0.000421634 | -0.000385164 | -0.00124 | 0.001 | 0.000573779 | 0.00333 | 0.000283034 | 5.19804e-05 | -0.000520077 | -0.00244 | 0.0014 | -0.00245 | -0.00262 | 0.00611 | 0.00792 | -0.00205 | -0.01203 | 0.00393 | 0.0013 | 0.00197
24266.375 | 0.000988372 | 0.000874163 | 0.000333472 | -3.9246e-05 | -0.000580163 | 0.00105 | 0.000769129 | 0.0032 | 0.000796617 | 3.9876e-05 | -0.000352317 | -0.00116 | 0.000778609 | -0.00341 | -0.00196 | 0.00629 | 0.00592 | -0.00296 | -0.0125 | 0.00445 | 0.00159 | 0.00232
24266.875 | 0.00103 | 0.000924113 | 6.48415e-05 | 0.000508737 | 0.000151328 | 0.000774306 | 0.000776669 | 0.00283 | 0.000747765 | 0.000371853 | 0.000591355 | 0.000268196 | 0.00116 | -0.00365 | -0.00139 | 0.00587 | 0.00365 | -0.00459 | -0.01161 | 0.00448 | 0.00234 | 0.00191
24267.375 | 0.00108 | 0.000969273 | -1.78714e-05 | 0.000882449 | 0.000714886 | 0.000790017 | 0.000675098 | 0.00394 | 0.00104 | 0.00069864 | 0.00155 | 0.00144 | 0.00219 | -0.00339 | -0.00011315 | 0.00527 | 0.0014 | -0.00589 | -0.01017 | 0.00441 | 0.00299 | 0.000882405
24267.875 | 0.00114 | 0.00101 | 0.000170909 | 0.000997993 | 0.000835034 | 0.00105 | 0.000504119 | 0.00533 | 0.00143 | 0.00116 | 0.00156 | 0.00251 | 0.00296 | -0.00306 | 0.00129 | 0.005 | -0.00173 | -0.00579 | -0.00847 | 0.00513 | 0.00345 | 0.000711825
24268.375 | 0.00118 | 0.00106 | 0.000265916 | 0.00108 | 0.000979399 | 0.0011 | 0.000459787 | 0.00477 | 0.00136 | 0.00113 | 0.00149 | 0.0032 | 0.00289 | -0.003 | 0.00178 | 0.00463 | -0.00546 | -0.00467 | -0.00702 | 0.0061 | 0.00382 | 0.000860783
24268.875 | 0.00121 | 0.00112 | 0.000271091 | 0.00119 | 0.00138 | 0.00142 | 0.000735927 | 0.00421 | 0.00162 | 0.00119 | 0.00181 | 0.00357 | 0.0025 | -0.00288 | 0.00245 | 0.00401 | -0.00941 | -0.00399 | -0.00671 | 0.00644 | 0.00411 | 0.00148
24269.375 | 0.00125 | 0.00115 | 0.000438293 | 0.00116 | 0.00177 | 0.00185 | 0.00106 | 0.00444 | 0.00164 | 0.00138 | 0.00189 | 0.00409 | 0.00286 | -0.00288 | 0.00288 | 0.00272 | -0.01324 | -0.00487 | -0.00671 | 0.00629 | 0.0039 | 0.00283
24269.875 | 0.00131 | 0.00117 | 0.000511168 | 0.00103 | 0.00211 | 0.00192 | 0.00124 | 0.00437 | 0.00148 | 0.00103 | 0.00137 | 0.00428 | 0.00368 | -0.00283 | 0.00269 | 0.00129 | -0.01671 | -0.0051 | -0.0067 | 0.00598 | 0.00388 | 0.00366
24270.375 | 0.00137 | 0.00121 | 0.000631549 | 0.000802009 | 0.00206 | 0.00152 | 0.00135 | 0.00569 | 0.00203 | 0.000399606 | 0.000485364 | 0.00392 | 0.00375 | -0.00208 | 0.00264 | 0.000592287 | -0.01996 | -0.00421 | -0.00604 | 0.00579 | 0.00398 | 0.0039
24270.875 | 0.0014 | 0.00125 | 0.000885645 | 0.000644862 | 0.00183 | 0.000590245 | 0.00134 | 0.00616 | 0.00229 | 0.000551745 | -0.000512193 | 0.0033 | 0.00332 | -0.00178 | 0.00351 | 3.70265e-05 | -0.02286 | -0.00398 | -0.00414 | 0.00591 | 0.00429 | 0.00452
24271.375 | 0.00144 | 0.00129 | 0.00103 | 0.000621603 | 0.00197 | -0.000108823 | 0.00133 | 0.00476 | 0.00229 | 0.00118 | -0.00113 | 0.00272 | 0.00325 | -0.00178 | 0.00429 | -0.000426286 | -0.02451 | -0.0041 | -0.00262 | 0.00657 | 0.00494 | 0.00461
24271.875 | 0.00149 | 0.00135 | 0.00109 | 0.000696318 | 0.00218 | 9.52259e-05 | 0.00135 | 0.00333 | 0.00246 | 0.00125 | -0.00131 | 0.00252 | 0.00396 | -0.000997567 | 0.00459 | -0.000900049 | -0.02427 | -0.00423 | -0.00104 | 0.00709 | 0.00526 | 0.00414
24272.375 | 0.00155 | 0.00141 | 0.000922249 | 0.000874018 | 0.00235 | 0.00018654 | 0.00148 | 0.00258 | 0.00262 | 0.00106 | -0.00173 | 0.00278 | 0.0044 | -0.000490687 | 0.00526 | -0.000993433 | -0.02384 | -0.0043 | 0.000453578 | 0.00675 | 0.00543 | 0.0046
24272.875 | 0.00162 | 0.00146 | 0.000802325 | 0.000976432 | 0.00264 | 0.000500293 | 0.00165 | 0.00234 | 0.0029 | 0.00105 | -0.00196 | 0.00258 | 0.00439 | -0.00103 | 0.00566 | -0.000984339 | -0.02382 | -0.0031 | 0.00261 | 0.00675 | 0.00584 | 0.00544
24273.375 | 0.00165 | 0.00151 | 0.000991562 | 0.000950749 | 0.00295 | 0.00146 | 0.00183 | 0.00286 | 0.00344 | 0.00157 | -0.00196 | 0.00204 | 0.00523 | -0.00154 | 0.00513 | -0.000769384 | -0.02276 | -0.000933855 | 0.00633 | 0.00725 | 0.00576 | 0.0058
24273.875 | 0.00171 | 0.00156 | 0.0014 | 0.00118 | 0.0031 | 0.00223 | 0.00199 | 0.00445 | 0.00372 | 0.00195 | -0.00218 | 0.00194 | 0.0064 | -0.00129 | 0.00502 | -5.21465e-05 | -0.02077 | 0.00133 | 0.00912 | 0.00731 | 0.00477 | 0.00599
24274.375 | 0.0018 | 0.00162 | 0.00165 | 0.00163 | 0.00328 | 0.00224 | 0.00183 | 0.00555 | 0.00356 | 0.00248 | -0.00218 | 0.00253 | 0.00646 | -0.000836215 | 0.00587 | 0.000386683 | -0.01892 | 0.0032 | 0.01069 | 0.00737 | 0.00442 | 0.00602
24274.875 | 0.00186 | 0.00167 | 0.00164 | 0.00164 | 0.00369 | 0.0022 | 0.00163 | 0.00506 | 0.0034 | 0.00293 | -0.00154 | 0.0033 | 0.00567 | -0.000170004 | 0.00639 | 0.000718446 | -0.01733 | 0.00413 | 0.01311 | 0.00718 | 0.00443 | 0.00504
24275.375 | 0.00191 | 0.00172 | 0.00188 | 0.00149 | 0.00395 | 0.00231 | 0.00181 | 0.00437 | 0.00269 | 0.00279 | -0.000636757 | 0.00384 | 0.00459 | 0.000746792 | 0.00617 | 0.00113 | -0.01546 | 0.0038 | 0.01481 | 0.00602 | 0.00382 | 0.00405
24275.875 | 0.00194 | 0.00176 | 0.0022 | 0.00179 | 0.00386 | 0.00206 | 0.00205 | 0.00329 | 0.00202 | 0.00282 | 0.000269528 | 0.00413 | 0.00393 | 0.00103 | 0.00613 | 0.00191 | -0.013 | 0.00324 | 0.01372 | 0.00482 | 0.00361 | 0.00449
24276.375 | 0.00196 | 0.00181 | 0.00246 | 0.0022 | 0.00352 | 0.00228 | 0.00224 | 0.00208 | 0.00203 | 0.00349 | 0.000693283 | 0.00415 | 0.00388 | 0.00114 | 0.00604 | 0.00286 | -0.01052 | 0.00363 | 0.01163 | 0.00425 | 0.00372 | 0.00452
24276.875 | 0.00201 | 0.00188 | 0.00254 | 0.0024 | 0.00337 | 0.00295 | 0.00254 | 0.00209 | 0.00221 | 0.00416 | 0.000814388 | 0.00398 | 0.00443 | 0.0013 | 0.00546 | 0.00309 | -0.0079 | 0.00438 | 0.01087 | 0.00401 | 0.0037 | 0.00308
24277.375 | 0.0021 | 0.00194 | 0.00247 | 0.00235 | 0.00366 | 0.00307 | 0.00281 | 0.00347 | 0.00267 | 0.00401 | 0.00171 | 0.00391 | 0.00481 | 0.0012 | 0.00502 | 0.00315 | -0.00549 | 0.00548 | 0.01118 | 0.00394 | 0.0039 | 0.00172
24277.875 | 0.00218 | 0.00201 | 0.00252 | 0.0024 | 0.00376 | 0.00289 | 0.00266 | 0.00407 | 0.00321 | 0.00358 | 0.00239 | 0.00408 | 0.0045 | 0.000989614 | 0.00489 | 0.0032 | -0.0033 | 0.00656 | 0.01025 | 0.00404 | 0.00396 | 0.00213
24278.375 | 0.00223 | 0.00207 | 0.00257 | 0.00256 | 0.00357 | 0.0031 | 0.00237 | 0.00322 | 0.00297 | 0.00333 | 0.00221 | 0.00437 | 0.0044 | 0.00135 | 0.00498 | 0.0031 | -0.00126 | 0.00661 | 0.00906 | 0.00438 | 0.00395 | 0.00372
24278.875 | 0.0023 | 0.00213 | 0.00277 | 0.00275 | 0.00357 | 0.00309 | 0.00222 | 0.00324 | 0.00241 | 0.00304 | 0.0018 | 0.00479 | 0.00418 | 0.00197 | 0.00488 | 0.00342 | 0.000635696 | 0.00556 | 0.0094 | 0.00487 | 0.00373 | 0.00517
24279.375 | 0.00237 | 0.00219 | 0.00283 | 0.00285 | 0.00362 | 0.00262 | 0.00198 | 0.0032 | 0.00263 | 0.00307 | 0.00165 | 0.00551 | 0.00352 | 0.00199 | 0.00437 | 0.00396 | 0.00226 | 0.00434 | 0.00899 | 0.00452 | 0.00349 | 0.00543
24279.875 | 0.00241 | 0.00224 | 0.00271 | 0.00287 | 0.00348 | 0.00259 | 0.00172 | 0.00222 | 0.00313 | 0.00372 | 0.00225 | 0.00607 | 0.00314 | 0.00155 | 0.00445 | 0.00456 | 0.00371 | 0.00286 | 0.00759 | 0.00324 | 0.00311 | 0.00465
24280.375 | 0.00245 | 0.00229 | 0.00285 | 0.00295 | 0.00349 | 0.00276 | 0.00173 | 0.00144 | 0.00295 | 0.00404 | 0.00283 | 0.00629 | 0.00298 | 0.00121 | 0.00488 | 0.00468 | 0.00498 | 0.00282 | 0.00659 | 0.00334 | 0.00244 | 0.00375
24280.875 | 0.00248 | 0.00234 | 0.00311 | 0.00296 | 0.00361 | 0.00287 | 0.002 | 0.0011 | 0.00286 | 0.00386 | 0.00265 | 0.00627 | 0.00328 | 0.000957962 | 0.00459 | 0.00435 | 0.00556 | 0.00458 | 0.00686 | 0.00497 | 0.00235 | 0.00292
24281.375 | 0.00252 | 0.00238 | 0.00308 | 0.00263 | 0.00372 | 0.00313 | 0.00231 | 0.00196 | 0.00328 | 0.00339 | 0.00241 | 0.00598 | 0.00369 | 0.000806765 | 0.00427 | 0.00454 | 0.0049 | 0.00628 | 0.00655 | 0.00595 | 0.00282 | 0.00255
24281.875 | 0.00258 | 0.00244 | 0.00298 | 0.00252 | 0.00388 | 0.00322 | 0.0026 | 0.00362 | 0.00308 | 0.00283 | 0.00248 | 0.00557 | 0.00407 | 0.00112 | 0.00476 | 0.00524 | 0.0039 | 0.00737 | 0.00585 | 0.00631 | 0.00272 | 0.00283
24282.375 | 0.00265 | 0.00253 | 0.00322 | 0.00281 | 0.00369 | 0.00353 | 0.0028 | 0.00398 | 0.00248 | 0.00223 | 0.00218 | 0.00505 | 0.00493 | 0.00159 | 0.00506 | 0.00591 | 0.00358 | 0.00686 | 0.00646 | 0.0068 | 0.00253 | 0.00311
24282.875 | 0.00274 | 0.00264 | 0.00337 | 0.00297 | 0.00332 | 0.00398 | 0.00288 | 0.00361 | 0.00226 | 0.00228 | 0.00182 | 0.00442 | 0.00582 | 0.00241 | 0.00507 | 0.00603 | 0.0037 | 0.00559 | 0.00648 | 0.00702 | 0.00294 | 0.00347
24283.375 | 0.00283 | 0.00274 | 0.00312 | 0.00306 | 0.00326 | 0.00379 | 0.00288 | 0.00295 | 0.00241 | 0.00265 | 0.0017 | 0.00422 | 0.00611 | 0.00377 | 0.00508 | 0.00556 | 0.00425 | 0.00595 | 0.00563 | 0.00641 | 0.00386 | 0.00373
24283.875 | 0.00293 | 0.00281 | 0.0031 | 0.00318 | 0.00347 | 0.00365 | 0.0029 | 0.0022 | 0.0024 | 0.00311 | 0.00147 | 0.00466 | 0.00528 | 0.00464 | 0.00467 | 0.0056 | 0.00489 | 0.00777 | 0.00489 | 0.00559 | 0.00515 | 0.004
24284.375 | 0.00304 | 0.00285 | 0.00342 | 0.0034 | 0.00368 | 0.00406 | 0.00297 | 0.00246 | 0.00252 | 0.00342 | 0.00183 | 0.00547 | 0.0043 | 0.00435 | 0.00426 | 0.00579 | 0.00534 | 0.00906 | 0.00452 | 0.00574 | 0.00558 | 0.00389
24284.875 | 0.00313 | 0.0029 | 0.0036 | 0.00374 | 0.00386 | 0.00416 | 0.00299 | 0.00397 | 0.00323 | 0.00338 | 0.00297 | 0.00594 | 0.00428 | 0.00339 | 0.00419 | 0.00584 | 0.00567 | 0.0084 | 0.00447 | 0.00659 | 0.00496 | 0.00388
24285.375 | 0.00319 | 0.00299 | 0.00358 | 0.00404 | 0.00418 | 0.00417 | 0.00306 | 0.00531 | 0.00355 | 0.00348 | 0.004 | 0.00603 | 0.00382 | 0.00262 | 0.0048 | 0.00569 | 0.00568 | 0.00662 | 0.00446 | 0.00686 | 0.00436 | 0.00427
24285.875 | 0.00323 | 0.0031 | 0.00339 | 0.00419 | 0.00453 | 0.00418 | 0.00321 | 0.00488 | 0.00313 | 0.00364 | 0.00446 | 0.00568 | 0.00298 | 0.0026 | 0.00522 | 0.00513 | 0.00575 | 0.00641 | 0.00441 | 0.00687 | 0.00426 | 0.00444
24286.375 | 0.00328 | 0.00318 | 0.00323 | 0.00412 | 0.0048 | 0.00383 | 0.00316 | 0.00382 | 0.003 | 0.00351 | 0.00423 | 0.00468 | 0.00304 | 0.003 | 0.00481 | 0.0045 | 0.00686 | 0.00766 | 0.0042 | 0.00782 | 0.00463 | 0.00523
24286.875 | 0.00338 | 0.00324 | 0.00318 | 0.00412 | 0.00476 | 0.00362 | 0.00297 | 0.00371 | 0.00364 | 0.00363 | 0.00378 | 0.00402 | 0.00415 | 0.00362 | 0.00516 | 0.00431 | 0.00747 | 0.00868 | 0.00499 | 0.00948 | 0.0047 | 0.00557
24287.375 | 0.0035 | 0.00332 | 0.00316 | 0.0041 | 0.00452 | 0.00376 | 0.00319 | 0.00466 | 0.00445 | 0.00421 | 0.00332 | 0.00418 | 0.0048 | 0.00432 | 0.00546 | 0.00423 | 0.00728 | 0.00778 | 0.00559 | 0.01054 | 0.00444 | 0.00523
24287.875 | 0.00358 | 0.00343 | 0.00326 | 0.00427 | 0.00445 | 0.00411 | 0.00356 | 0.00531 | 0.00479 | 0.00453 | 0.0032 | 0.00452 | 0.00481 | 0.00416 | 0.00479 | 0.00417 | 0.00761 | 0.00601 | 0.00542 | 0.01025 | 0.00475 | 0.00564
24288.375 | 0.00365 | 0.00355 | 0.00347 | 0.00435 | 0.0045 | 0.00415 | 0.00384 | 0.00471 | 0.00452 | 0.00469 | 0.0035 | 0.00484 | 0.00484 | 0.00328 | 0.00449 | 0.00405 | 0.00839 | 0.00417 | 0.00528 | 0.00938 | 0.00541 | 0.00548
24288.875 | 0.00376 | 0.00365 | 0.00353 | 0.00417 | 0.00461 | 0.00414 | 0.00385 | 0.00455 | 0.00419 | 0.00468 | 0.00378 | 0.00469 | 0.00524 | 0.00285 | 0.00498 | 0.00424 | 0.00932 | 0.00229 | 0.00517 | 0.00857 | 0.00551 | 0.00464
24289.375 | 0.00385 | 0.00374 | 0.00358 | 0.00397 | 0.00443 | 0.00437 | 0.00351 | 0.00566 | 0.00433 | 0.00446 | 0.00393 | 0.00435 | 0.00551 | 0.00357 | 0.00545 | 0.00456 | 0.01021 | 0.00176 | 0.00583 | 0.00775 | 0.00512 | 0.0049
24289.875 | 0.00389 | 0.00382 | 0.00373 | 0.00364 | 0.0039 | 0.00473 | 0.00339 | 0.00711 | 0.00435 | 0.00426 | 0.00412 | 0.00459 | 0.0051 | 0.00445 | 0.00569 | 0.00455 | 0.01093 | 0.00339 | 0.00691 | 0.00741 | 0.00481 | 0.0056
24290.375 | 0.00394 | 0.00391 | 0.00392 | 0.00358 | 0.00378 | 0.00508 | 0.00408 | 0.00748 | 0.00398 | 0.00436 | 0.00424 | 0.00509 | 0.00458 | 0.0042 | 0.00556 | 0.00447 | 0.01104 | 0.00595 | 0.00735 | 0.0084 | 0.00525 | 0.00543
24290.875 | 0.00403 | 0.004 | 0.00393 | 0.00385 | 0.0043 | 0.00513 | 0.00449 | 0.00705 | 0.00365 | 0.00406 | 0.00384 | 0.00554 | 0.00465 | 0.00384 | 0.00542 | 0.00465 | 0.01049 | 0.00706 | 0.00787 | 0.01058 | 0.00614 | 0.00517
24291.375 | 0.00416 | 0.0041 | 0.0039 | 0.0044 | 0.00497 | 0.00456 | 0.0041 | 0.00647 | 0.00338 | 0.00418 | 0.00349 | 0.00598 | 0.00457 | 0.00392 | 0.00581 | 0.00479 | 0.00956 | 0.00694 | 0.00854 | 0.01202 | 0.00678 | 0.00542
24291.875 | 0.0043 | 0.00421 | 0.00396 | 0.00491 | 0.0052 | 0.00436 | 0.00409 | 0.00617 | 0.00363 | 0.00458 | 0.00375 | 0.00676 | 0.00506 | 0.0037 | 0.00626 | 0.00475 | 0.00853 | 0.00763 | 0.00872 | 0.01165 | 0.00718 | 0.00607
24292.375 | 0.00441 | 0.00431 | 0.00416 | 0.00498 | 0.00519 | 0.00488 | 0.00465 | 0.00603 | 0.00423 | 0.00468 | 0.00395 | 0.00753 | 0.00693 | 0.00357 | 0.0061 | 0.00471 | 0.00833 | 0.00752 | 0.00927 | 0.01098 | 0.00745 | 0.00624
24292.875 | 0.00451 | 0.00439 | 0.00448 | 0.005 | 0.00536 | 0.00534 | 0.00502 | 0.00706 | 0.00437 | 0.00471 | 0.00361 | 0.00742 | 0.00803 | 0.00429 | 0.00636 | 0.00461 | 0.00858 | 0.00681 | 0.01016 | 0.01116 | 0.00751 | 0.00578
24293.375 | 0.00458 | 0.00447 | 0.00462 | 0.00541 | 0.00536 | 0.00549 | 0.00521 | 0.00823 | 0.00441 | 0.0048 | 0.00294 | 0.00714 | 0.00777 | 0.00503 | 0.00706 | 0.00484 | 0.00813 | 0.00685 | 0.01016 | 0.01166 | 0.00752 | 0.00573
24293.875 | 0.00467 | 0.00459 | 0.0046 | 0.00569 | 0.00547 | 0.00551 | 0.00522 | 0.00796 | 0.0048 | 0.00531 | 0.00226 | 0.00749 | 0.00726 | 0.00504 | 0.0073 | 0.00543 | 0.00803 | 0.00675 | 0.01049 | 0.01159 | 0.00731 | 0.00685
24294.375 | 0.0048 | 0.00471 | 0.00463 | 0.00546 | 0.00589 | 0.0055 | 0.00524 | 0.0069 | 0.0055 | 0.00578 | 0.0023 | 0.0081 | 0.00674 | 0.00468 | 0.0075 | 0.00618 | 0.00879 | 0.00574 | 0.01217 | 0.01163 | 0.00659 | 0.00773
24294.875 | 0.00493 | 0.00482 | 0.00484 | 0.00518 | 0.00615 | 0.0054 | 0.00555 | 0.00692 | 0.00618 | 0.00573 | 0.00283 | 0.00847 | 0.00635 | 0.00489 | 0.00723 | 0.00694 | 0.00943 | 0.00648 | 0.01416 | 0.01241 | 0.00575 | 0.00793
24295.375 | 0.00506 | 0.00495 | 0.00523 | 0.00515 | 0.00607 | 0.00537 | 0.00576 | 0.00834 | 0.00618 | 0.00591 | 0.00313 | 0.00853 | 0.00631 | 0.00513 | 0.00664 | 0.00748 | 0.00954 | 0.00748 | 0.0157 | 0.01322 | 0.00614 | 0.00754
24295.875 | 0.0052 | 0.0051 | 0.00547 | 0.00542 | 0.00591 | 0.00545 | 0.00581 | 0.00864 | 0.00566 | 0.00629 | 0.0036 | 0.00882 | 0.00658 | 0.00516 | 0.00703 | 0.0077 | 0.00936 | 0.00635 | 0.01657 | 0.01389 | 0.00699 | 0.00728
24296.375 | 0.00532 | 0.00523 | 0.00553 | 0.00597 | 0.0057 | 0.00565 | 0.006 | 0.00849 | 0.00521 | 0.00627 | 0.00469 | 0.00915 | 0.00686 | 0.00487 | 0.00727 | 0.00793 | 0.00917 | 0.00544 | 0.01606 | 0.01417 | 0.00709 | 0.00801
24296.875 | 0.00544 | 0.00536 | 0.00563 | 0.00631 | 0.00574 | 0.00602 | 0.00601 | 0.0089 | 0.00555 | 0.00613 | 0.00563 | 0.00918 | 0.00745 | 0.00413 | 0.00662 | 0.00846 | 0.00936 | 0.00641 | 0.01448 | 0.01377 | 0.00751 | 0.00845
24297.375 | 0.00554 | 0.0055 | 0.00581 | 0.00627 | 0.00582 | 0.00605 | 0.00596 | 0.00808 | 0.00623 | 0.00613 | 0.00561 | 0.00914 | 0.00825 | 0.0046 | 0.00632 | 0.00912 | 0.0101 | 0.00721 | 0.01334 | 0.01314 | 0.00855 | 0.0079
24297.875 | 0.00567 | 0.00561 | 0.00594 | 0.00613 | 0.00594 | 0.00623 | 0.00631 | 0.00713 | 0.00675 | 0.0062 | 0.00502 | 0.00903 | 0.00863 | 0.00558 | 0.00642 | 0.00947 | 0.01103 | 0.00719 | 0.01421 | 0.01246 | 0.00859 | 0.0073
24298.375 | 0.00583 | 0.00572 | 0.00604 | 0.00633 | 0.00616 | 0.00678 | 0.00649 | 0.00687 | 0.00655 | 0.00596 | 0.0049 | 0.00859 | 0.00824 | 0.0054 | 0.00683 | 0.00922 | 0.0117 | 0.00805 | 0.01558 | 0.0114 | 0.00765 | 0.0073
24298.875 | 0.00601 | 0.00584 | 0.00618 | 0.0068 | 0.00638 | 0.00687 | 0.00608 | 0.00674 | 0.00603 | 0.00609 | 0.00509 | 0.00823 | 0.00733 | 0.00534 | 0.00726 | 0.00877 | 0.01128 | 0.00862 | 0.01464 | 0.01079 | 0.00734 | 0.0082
24299.375 | 0.00622 | 0.00599 | 0.00639 | 0.0071 | 0.00659 | 0.00689 | 0.00559 | 0.00679 | 0.00614 | 0.00707 | 0.00543 | 0.00859 | 0.00671 | 0.00605 | 0.00772 | 0.00842 | 0.01005 | 0.00803 | 0.01287 | 0.01163 | 0.0072 | 0.00873
24299.875 | 0.00637 | 0.00614 | 0.00672 | 0.00712 | 0.00672 | 0.00714 | 0.00559 | 0.00794 | 0.00629 | 0.00786 | 0.00587 | 0.00905 | 0.00683 | 0.0065 | 0.00804 | 0.00856 | 0.00936 | 0.00704 | 0.01245 | 0.01302 | 0.007 | 0.0081
24300.375 | 0.00646 | 0.00629 | 0.00693 | 0.00678 | 0.00666 | 0.00769 | 0.00613 | 0.00854 | 0.00662 | 0.00771 | 0.00601 | 0.00907 | 0.00767 | 0.0068 | 0.00785 | 0.00906 | 0.00964 | 0.00618 | 0.01284 | 0.01403 | 0.008 | 0.00765
24300.875 | 0.00655 | 0.00644 | 0.00711 | 0.00666 | 0.00675 | 0.00817 | 0.00677 | 0.00687 | 0.00745 | 0.0072 | 0.00651 | 0.00927 | 0.00826 | 0.00774 | 0.00778 | 0.00919 | 0.01021 | 0.00684 | 0.01313 | 0.01404 | 0.00899 | 0.00772
24301.375 | 0.00673 | 0.00659 | 0.00737 | 0.00687 | 0.00695 | 0.0081 | 0.00726 | 0.00527 | 0.00803 | 0.0068 | 0.00703 | 0.01011 | 0.00782 | 0.00846 | 0.00792 | 0.00878 | 0.01059 | 0.00824 | 0.01345 | 0.01346 | 0.00908 | 0.00772
24301.875 | 0.0069 | 0.00674 | 0.00748 | 0.00713 | 0.00723 | 0.00784 | 0.0076 | 0.00658 | 0.00821 | 0.00675 | 0.00738 | 0.01062 | 0.00702 | 0.00773 | 0.00778 | 0.00842 | 0.01049 | 0.0089 | 0.01347 | 0.01353 | 0.00891 | 0.00759
24302.375 | 0.00706 | 0.00691 | 0.00727 | 0.00733 | 0.00747 | 0.00764 | 0.0079 | 0.00847 | 0.00803 | 0.00699 | 0.00779 | 0.01009 | 0.00652 | 0.00677 | 0.00765 | 0.00918 | 0.01061 | 0.00829 | 0.0132 | 0.01332 | 0.00939 | 0.00741
24302.875 | 0.00723 | 0.00707 | 0.0071 | 0.00745 | 0.00751 | 0.00779 | 0.00802 | 0.00859 | 0.00745 | 0.0073 | 0.00806 | 0.00979 | 0.00702 | 0.0072 | 0.00732 | 0.01017 | 0.0111 | 0.00794 | 0.01181 | 0.01283 | 0.00947 | 0.00717
24303.375 | 0.0074 | 0.00724 | 0.00736 | 0.00746 | 0.00764 | 0.00809 | 0.00819 | 0.00846 | 0.00734 | 0.00762 | 0.00751 | 0.01057 | 0.00818 | 0.00785 | 0.00692 | 0.01028 | 0.01153 | 0.00741 | 0.01112 | 0.01361 | 0.00862 | 0.00754
24303.875 | 0.00756 | 0.00742 | 0.00761 | 0.00742 | 0.00789 | 0.00832 | 0.00856 | 0.00952 | 0.00754 | 0.00826 | 0.00704 | 0.01127 | 0.00852 | 0.00766 | 0.0067 | 0.01017 | 0.0116 | 0.00635 | 0.01195 | 0.01531 | 0.00863 | 0.00841
24304.375 | 0.00774 | 0.00758 | 0.00769 | 0.0077 | 0.00794 | 0.00833 | 0.00875 | 0.01074 | 0.00749 | 0.00859 | 0.0074 | 0.01098 | 0.00834 | 0.00784 | 0.00715 | 0.01038 | 0.01097 | 0.0063 | 0.01182 | 0.01667 | 0.00905 | 0.00889
24304.875 | 0.00799 | 0.00774 | 0.00769 | 0.00794 | 0.00786 | 0.00818 | 0.00853 | 0.01011 | 0.0077 | 0.00866 | 0.0079 | 0.01044 | 0.00901 | 0.00857 | 0.00787 | 0.01069 | 0.00992 | 0.00677 | 0.01224 | 0.01673 | 0.00899 | 0.00938
24305.375 | 0.00822 | 0.00793 | 0.00774 | 0.00784 | 0.00792 | 0.00822 | 0.00815 | 0.00849 | 0.00793 | 0.00879 | 0.0085 | 0.01033 | 0.0103 | 0.00891 | 0.00806 | 0.01101 | 0.00949 | 0.00757 | 0.01383 | 0.01593 | 0.00929 | 0.00973
24305.875 | 0.00839 | 0.00813 | 0.00801 | 0.00777 | 0.00796 | 0.0082 | 0.0084 | 0.00829 | 0.00824 | 0.00882 | 0.0092 | 0.01069 | 0.01106 | 0.0085 | 0.00853 | 0.01158 | 0.00945 | 0.00827 | 0.01524 | 0.01563 | 0.00939 | 0.00963
24306.375 | 0.00856 | 0.00835 | 0.00832 | 0.00789 | 0.0083 | 0.00833 | 0.00903 | 0.00891 | 0.00883 | 0.00871 | 0.00942 | 0.01123 | 0.0109 | 0.00809 | 0.00974 | 0.01199 | 0.00968 | 0.0092 | 0.01515 | 0.01608 | 0.00884 | 0.00971
24306.875 | 0.00876 | 0.00856 | 0.00862 | 0.00798 | 0.00854 | 0.00835 | 0.00937 | 0.0095 | 0.00931 | 0.00885 | 0.00921 | 0.01156 | 0.01032 | 0.00833 | 0.01124 | 0.01193 | 0.01031 | 0.01031 | 0.01262 | 0.01602 | 0.0089 | 0.01048
24307.375 | 0.00899 | 0.00876 | 0.00886 | 0.00802 | 0.00837 | 0.00824 | 0.00982 | 0.0094 | 0.0094 | 0.00887 | 0.00894 | 0.01217 | 0.00979 | 0.00859 | 0.0113 | 0.01189 | 0.01078 | 0.01041 | 0.01022 | 0.01545 | 0.00951 | 0.0111
24307.875 | 0.00923 | 0.00895 | 0.00906 | 0.00828 | 0.00829 | 0.00843 | 0.01016 | 0.00997 | 0.00925 | 0.00886 | 0.00844 | 0.01279 | 0.00993 | 0.00897 | 0.0099 | 0.01179 | 0.01016 | 0.0095 | 0.00964 | 0.01576 | 0.00971 | 0.01104
24308.375 | 0.00945 | 0.00917 | 0.00914 | 0.00866 | 0.00864 | 0.00871 | 0.01005 | 0.01101 | 0.00933 | 0.00915 | 0.00764 | 0.01295 | 0.01058 | 0.00887 | 0.0094 | 0.01126 | 0.00869 | 0.00953 | 0.01006 | 0.01652 | 0.00969 | 0.01146
24308.875 | 0.00967 | 0.0094 | 0.00932 | 0.00897 | 0.00917 | 0.00932 | 0.00995 | 0.01184 | 0.00933 | 0.00981 | 0.00766 | 0.01263 | 0.01131 | 0.00824 | 0.01016 | 0.01064 | 0.00788 | 0.0098 | 0.00919 | 0.01719 | 0.01015 | 0.01202
24309.375 | 0.0099 | 0.00963 | 0.00961 | 0.00943 | 0.00951 | 0.00952 | 0.00994 | 0.01217 | 0.00975 | 0.01055 | 0.00832 | 0.01165 | 0.01173 | 0.00863 | 0.01087 | 0.01041 | 0.00796 | 0.00847 | 0.00922 | 0.01808 | 0.01059 | 0.01151
24309.875 | 0.01014 | 0.00985 | 0.00989 | 0.00979 | 0.0099 | 0.00924 | 0.00987 | 0.01232 | 0.01096 | 0.01056 | 0.00873 | 0.01106 | 0.01191 | 0.01001 | 0.01093 | 0.01033 | 0.00788 | 0.00778 | 0.01035 | 0.01854 | 0.01063 | 0.0109
24310.375 | 0.0104 | 0.01009 | 0.01002 | 0.00984 | 0.0104 | 0.0096 | 0.01002 | 0.0132 | 0.01175 | 0.01024 | 0.00931 | 0.01164 | 0.01241 | 0.011 | 0.01098 | 0.01031 | 0.00748 | 0.00806 | 0.01069 | 0.01819 | 0.01082 | 0.01131
24310.875 | 0.01067 | 0.01035 | 0.01027 | 0.01005 | 0.01066 | 0.01048 | 0.01044 | 0.01436 | 0.01181 | 0.01046 | 0.00994 | 0.01255 | 0.01299 | 0.011 | 0.01155 | 0.01041 | 0.00697 | 0.00921 | 0.01161 | 0.01748 | 0.01161 | 0.01183
24311.375 | 0.01095 | 0.01061 | 0.01061 | 0.01049 | 0.01085 | 0.0107 | 0.01089 | 0.015 | 0.01163 | 0.01092 | 0.0105 | 0.01338 | 0.01336 | 0.01127 | 0.01279 | 0.0104 | 0.0068 | 0.01009 | 0.01345 | 0.01688 | 0.01263 | 0.01195
24311.875 | 0.01124 | 0.01087 | 0.011 | 0.01096 | 0.01125 | 0.01053 | 0.01106 | 0.01438 | 0.01136 | 0.0112 | 0.01127 | 0.01358 | 0.01378 | 0.01234 | 0.013 | 0.01116 | 0.0072 | 0.01067 | 0.01468 | 0.01693 | 0.01356 | 0.01298
24312.375 | 0.01151 | 0.01113 | 0.01156 | 0.01142 | 0.01169 | 0.01077 | 0.01112 | 0.01344 | 0.0114 | 0.01125 | 0.01191 | 0.01349 | 0.014 | 0.01248 | 0.01237 | 0.01273 | 0.00719 | 0.01118 | 0.01458 | 0.01788 | 0.01389 | 0.01432
24312.875 | 0.01175 | 0.01141 | 0.01197 | 0.01174 | 0.01205 | 0.01113 | 0.01132 | 0.01348 | 0.01179 | 0.01169 | 0.01212 | 0.01357 | 0.01392 | 0.0121 | 0.01239 | 0.01356 | 0.00689 | 0.01138 | 0.0142 | 0.01903 | 0.01362 | 0.01449
24313.375 | 0.01204 | 0.0117 | 0.0122 | 0.01185 | 0.01242 | 0.01158 | 0.01162 | 0.01445 | 0.01196 | 0.01237 | 0.01218 | 0.01342 | 0.01401 | 0.0128 | 0.01282 | 0.01366 | 0.00777 | 0.01193 | 0.01409 | 0.01993 | 0.01352 | 0.01356
24313.875 | 0.01236 | 0.01201 | 0.01247 | 0.01187 | 0.01283 | 0.01235 | 0.01211 | 0.0152 | 0.01193 | 0.0126 | 0.01239 | 0.01368 | 0.01505 | 0.01399 | 0.01253 | 0.01379 | 0.00911 | 0.01221 | 0.01287 | 0.02061 | 0.01401 | 0.01322
24314.375 | 0.01267 | 0.01233 | 0.0127 | 0.01194 | 0.01312 | 0.0127 | 0.0127 | 0.01491 | 0.01261 | 0.0131 | 0.01299 | 0.01479 | 0.01609 | 0.01402 | 0.01247 | 0.01426 | 0.00975 | 0.01208 | 0.01185 | 0.02086 | 0.01473 | 0.01402
24314.875 | 0.01302 | 0.01265 | 0.01283 | 0.01232 | 0.01368 | 0.01252 | 0.01315 | 0.01486 | 0.01364 | 0.01371 | 0.01369 | 0.01592 | 0.01613 | 0.01377 | 0.01314 | 0.0148 | 0.01008 | 0.01203 | 0.01292 | 0.02117 | 0.01571 | 0.01462
24315.375 | 0.01341 | 0.01297 | 0.013 | 0.01284 | 0.0141 | 0.0124 | 0.01325 | 0.0156 | 0.01414 | 0.01415 | 0.01434 | 0.01588 | 0.01551 | 0.01436 | 0.01479 | 0.01544 | 0.01067 | 0.01315 | 0.01417 | 0.02173 | 0.01676 | 0.01425
24315.875 | 0.01377 | 0.0133 | 0.01329 | 0.01335 | 0.01416 | 0.01288 | 0.0132 | 0.01543 | 0.0144 | 0.01483 | 0.01531 | 0.01534 | 0.0149 | 0.01531 | 0.01641 | 0.01606 | 0.01088 | 0.01441 | 0.01462 | 0.02197 | 0.01738 | 0.01371
24316.375 | 0.0141 | 0.01363 | 0.0136 | 0.01364 | 0.01447 | 0.01354 | 0.01326 | 0.01459 | 0.01502 | 0.01539 | 0.01625 | 0.0159 | 0.015 | 0.01457 | 0.01665 | 0.01666 | 0.01063 | 0.01448 | 0.01467 | 0.02207 | 0.01711 | 0.0138
24316.875 | 0.01445 | 0.01397 | 0.01404 | 0.01368 | 0.01518 | 0.01377 | 0.01352 | 0.01439 | 0.01553 | 0.01563 | 0.01638 | 0.01701 | 0.01564 | 0.01312 | 0.01624 | 0.01756 | 0.01103 | 0.01508 | 0.01438 | 0.02257 | 0.01656 | 0.01415
24317.375 | 0.01482 | 0.01434 | 0.01446 | 0.01396 | 0.01578 | 0.01411 | 0.01426 | 0.01626 | 0.01525 | 0.01549 | 0.01614 | 0.01788 | 0.01627 | 0.01282 | 0.01631 | 0.019 | 0.01191 | 0.01607 | 0.01527 | 0.02309 | 0.01658 | 0.01526
24317.875 | 0.01524 | 0.01473 | 0.0148 | 0.01472 | 0.0161 | 0.01477 | 0.01508 | 0.01841 | 0.01502 | 0.01563 | 0.01635 | 0.01869 | 0.01725 | 0.01365 | 0.01641 | 0.02016 | 0.01276 | 0.01503 | 0.01659 | 0.02305 | 0.01665 | 0.01683
24318.375 | 0.01569 | 0.01512 | 0.01528 | 0.01543 | 0.01626 | 0.01545 | 0.01545 | 0.01889 | 0.01531 | 0.01608 | 0.01653 | 0.01908 | 0.01759 | 0.01491 | 0.0167 | 0.02036 | 0.01361 | 0.01387 | 0.01757 | 0.02323 | 0.01676 | 0.0171
24318.875 | 0.01614 | 0.01551 | 0.01568 | 0.01564 | 0.01634 | 0.01612 | 0.01547 | 0.01925 | 0.0159 | 0.01687 | 0.01662 | 0.01938 | 0.01663 | 0.01599 | 0.01753 | 0.02068 | 0.01482 | 0.01423 | 0.01855 | 0.02409 | 0.01703 | 0.01669
24319.375 | 0.01656 | 0.0159 | 0.01574 | 0.01578 | 0.01665 | 0.01688 | 0.01575 | 0.02003 | 0.01657 | 0.01762 | 0.01716 | 0.02 | 0.01618 | 0.01683 | 0.01765 | 0.02182 | 0.01664 | 0.01533 | 0.02028 | 0.02468 | 0.01773 | 0.01724
24319.875 | 0.01699 | 0.01632 | 0.01578 | 0.01632 | 0.01694 | 0.01768 | 0.01643 | 0.01948 | 0.01708 | 0.01805 | 0.01748 | 0.02071 | 0.01685 | 0.0172 | 0.01742 | 0.02317 | 0.01884 | 0.01648 | 0.02179 | 0.02479 | 0.01882 | 0.01761
24320.375 | 0.01747 | 0.01674 | 0.01614 | 0.01668 | 0.01748 | 0.01812 | 0.01705 | 0.01865 | 0.01767 | 0.01814 | 0.01781 | 0.02138 | 0.01757 | 0.01699 | 0.01721 | 0.02411 | 0.02105 | 0.01678 | 0.0215 | 0.02458 | 0.01941 | 0.01803
24320.875 | 0.01796 | 0.01718 | 0.01676 | 0.01683 | 0.01829 | 0.01786 | 0.01752 | 0.01897 | 0.01805 | 0.01815 | 0.01814 | 0.02196 | 0.01847 | 0.01709 | 0.01788 | 0.02444 | 0.02284 | 0.01699 | 0.02043 | 0.02434 | 0.02007 | 0.01913
24321.375 | 0.01849 | 0.01763 | 0.01728 | 0.01719 | 0.01886 | 0.01735 | 0.01797 | 0.01894 | 0.01827 | 0.01838 | 0.01848 | 0.02248 | 0.01993 | 0.01767 | 0.01912 | 0.02447 | 0.02416 | 0.0177 | 0.02148 | 0.02525 | 0.02084 | 0.01986
24321.875 | 0.01906 | 0.01807 | 0.01772 | 0.01762 | 0.01912 | 0.01741 | 0.01827 | 0.01867 | 0.0186 | 0.01885 | 0.01912 | 0.0226 | 0.02157 | 0.01829 | 0.02 | 0.02457 | 0.02586 | 0.01827 | 0.02411 | 0.02708 | 0.02079 | 0.01975
24322.375 | 0.01962 | 0.01854 | 0.01808 | 0.01813 | 0.01939 | 0.01788 | 0.0185 | 0.02002 | 0.01912 | 0.01923 | 0.01995 | 0.02222 | 0.02234 | 0.01872 | 0.02096 | 0.02486 | 0.02798 | 0.01862 | 0.0266 | 0.02864 | 0.02049 | 0.01949
24322.875 | 0.02016 | 0.01904 | 0.0182 | 0.01869 | 0.01981 | 0.01841 | 0.01904 | 0.02249 | 0.01992 | 0.01976 | 0.02082 | 0.02219 | 0.02233 | 0.01881 | 0.02136 | 0.02592 | 0.02915 | 0.01873 | 0.02765 | 0.02967 | 0.02074 | 0.01977
24323.375 | 0.02068 | 0.01959 | 0.0184 | 0.01914 | 0.02027 | 0.01941 | 0.0199 | 0.02364 | 0.02057 | 0.02046 | 0.02154 | 0.02294 | 0.02242 | 0.01944 | 0.02138 | 0.02722 | 0.02999 | 0.01811 | 0.02647 | 0.02999 | 0.02217 | 0.02058
24323.875 | 0.02127 | 0.02014 | 0.01889 | 0.0197 | 0.02077 | 0.02047 | 0.02083 | 0.02334 | 0.02071 | 0.02103 | 0.0218 | 0.0241 | 0.02299 | 0.02103 | 0.02183 | 0.02759 | 0.03108 | 0.018 | 0.0255 | 0.03045 | 0.02424 | 0.02106
24324.375 | 0.02191 | 0.02071 | 0.01965 | 0.02019 | 0.02105 | 0.02099 | 0.0216 | 0.02344 | 0.02125 | 0.02115 | 0.02216 | 0.02507 | 0.02379 | 0.02206 | 0.02184 | 0.02735 | 0.0325 | 0.01884 | 0.02642 | 0.03171 | 0.02571 | 0.02128
24324.875 | 0.02256 | 0.0213 | 0.02031 | 0.02046 | 0.0215 | 0.02143 | 0.02209 | 0.02473 | 0.02231 | 0.02126 | 0.0225 | 0.02573 | 0.02445 | 0.02206 | 0.02118 | 0.02717 | 0.03416 | 0.02022 | 0.02793 | 0.0324 | 0.02593 | 0.0218
24325.375 | 0.02325 | 0.02192 | 0.02066 | 0.02066 | 0.02229 | 0.0221 | 0.02262 | 0.0254 | 0.02303 | 0.02178 | 0.02258 | 0.02666 | 0.02487 | 0.02206 | 0.02103 | 0.02698 | 0.03576 | 0.02086 | 0.02784 | 0.03224 | 0.0267 | 0.02236
24325.875 | 0.02397 | 0.02258 | 0.02103 | 0.0212 | 0.0229 | 0.0227 | 0.02316 | 0.02523 | 0.02371 | 0.02256 | 0.02289 | 0.02746 | 0.02581 | 0.02226 | 0.02255 | 0.02728 | 0.03667 | 0.0209 | 0.02617 | 0.03269 | 0.02799 | 0.02342
24326.375 | 0.0247 | 0.02329 | 0.02171 | 0.02202 | 0.0236 | 0.02296 | 0.02338 | 0.02585 | 0.02448 | 0.02279 | 0.02364 | 0.02756 | 0.02667 | 0.02219 | 0.02451 | 0.02822 | 0.03682 | 0.02224 | 0.02666 | 0.03365 | 0.02855 | 0.02484
24326.875 | 0.02548 | 0.02403 | 0.02255 | 0.0232 | 0.02458 | 0.02292 | 0.02351 | 0.02666 | 0.02498 | 0.02317 | 0.02463 | 0.02763 | 0.0271 | 0.02257 | 0.02453 | 0.02943 | 0.0368 | 0.02463 | 0.02933 | 0.03361 | 0.02855 | 0.02621
24327.375 | 0.02633 | 0.02479 | 0.02333 | 0.02449 | 0.02554 | 0.02375 | 0.0242 | 0.027 | 0.02489 | 0.02444 | 0.02549 | 0.028 | 0.02758 | 0.02339 | 0.02408 | 0.03048 | 0.03709 | 0.02637 | 0.03139 | 0.03277 | 0.02812 | 0.02726
24327.875 | 0.02722 | 0.02555 | 0.02382 | 0.02522 | 0.0263 | 0.02538 | 0.02545 | 0.02769 | 0.02483 | 0.02541 | 0.02617 | 0.02853 | 0.02785 | 0.02457 | 0.02482 | 0.03095 | 0.03689 | 0.02757 | 0.03231 | 0.03259 | 0.02784 | 0.02827
24328.375 | 0.02811 | 0.02633 | 0.02425 | 0.02551 | 0.02694 | 0.02661 | 0.02662 | 0.02895 | 0.02553 | 0.02558 | 0.02713 | 0.02937 | 0.02858 | 0.02625 | 0.02637 | 0.03082 | 0.03677 | 0.02832 | 0.03427 | 0.03378 | 0.02877 | 0.02924
24328.875 | 0.02907 | 0.02715 | 0.0249 | 0.0258 | 0.02783 | 0.02733 | 0.0275 | 0.02941 | 0.02683 | 0.02645 | 0.02811 | 0.0303 | 0.02971 | 0.02756 | 0.02799 | 0.0306 | 0.03736 | 0.02892 | 0.03586 | 0.03627 | 0.03003 | 0.02996
24329.375 | 0.03006 | 0.028 | 0.02579 | 0.02648 | 0.0286 | 0.0279 | 0.02823 | 0.03016 | 0.02814 | 0.02756 | 0.02889 | 0.03103 | 0.0306 | 0.02866 | 0.0295 | 0.03102 | 0.03833 | 0.02938 | 0.03512 | 0.03869 | 0.03054 | 0.03034
24329.875 | 0.03112 | 0.02889 | 0.02669 | 0.02741 | 0.02935 | 0.02856 | 0.02896 | 0.03175 | 0.02909 | 0.02834 | 0.02987 | 0.03184 | 0.03086 | 0.03015 | 0.03076 | 0.03188 | 0.03901 | 0.03162 | 0.03419 | 0.03984 | 0.03178 | 0.03166
24330.375 | 0.03219 | 0.02983 | 0.02738 | 0.02816 | 0.03041 | 0.02914 | 0.02989 | 0.03325 | 0.0295 | 0.02897 | 0.0308 | 0.0329 | 0.03091 | 0.03098 | 0.03152 | 0.03225 | 0.03899 | 0.03538 | 0.03426 | 0.04067 | 0.0332 | 0.03287
24330.875 | 0.03332 | 0.0308 | 0.0282 | 0.02896 | 0.03157 | 0.02985 | 0.03094 | 0.03452 | 0.03023 | 0.02978 | 0.03167 | 0.03419 | 0.03217 | 0.0309 | 0.03212 | 0.03268 | 0.0393 | 0.03845 | 0.03517 | 0.04181 | 0.03388 | 0.03359
24331.375 | 0.03456 | 0.03182 | 0.02932 | 0.03009 | 0.03284 | 0.03101 | 0.03203 | 0.03584 | 0.03188 | 0.03127 | 0.03265 | 0.03571 | 0.03437 | 0.0313 | 0.03378 | 0.03398 | 0.04048 | 0.0393 | 0.03766 | 0.04231 | 0.03455 | 0.03411
24331.875 | 0.0359 | 0.03291 | 0.03048 | 0.0313 | 0.03366 | 0.03208 | 0.03311 | 0.03747 | 0.03357 | 0.03283 | 0.0339 | 0.03698 | 0.03569 | 0.03211 | 0.0361 | 0.03522 | 0.04222 | 0.03965 | 0.04135 | 0.04231 | 0.03521 | 0.03458
24332.375 | 0.03723 | 0.03404 | 0.03156 | 0.03252 | 0.0344 | 0.03314 | 0.03398 | 0.03814 | 0.0348 | 0.03392 | 0.03494 | 0.03813 | 0.03638 | 0.0337 | 0.03799 | 0.03608 | 0.04429 | 0.04023 | 0.04362 | 0.04319 | 0.03648 | 0.03541
24332.875 | 0.03866 | 0.03524 | 0.03269 | 0.0335 | 0.03548 | 0.03436 | 0.03478 | 0.03868 | 0.03577 | 0.03504 | 0.03586 | 0.03955 | 0.03751 | 0.03611 | 0.03946 | 0.03719 | 0.04573 | 0.04015 | 0.04336 | 0.04515 | 0.03842 | 0.03713
24333.375 | 0.04023 | 0.03651 | 0.03404 | 0.03456 | 0.03682 | 0.03549 | 0.03602 | 0.03959 | 0.03681 | 0.03651 | 0.03719 | 0.0414 | 0.03952 | 0.03835 | 0.0405 | 0.03839 | 0.04634 | 0.03997 | 0.0436 | 0.04684 | 0.04099 | 0.03895
24333.875 | 0.04187 | 0.03787 | 0.03536 | 0.0359 | 0.03813 | 0.03635 | 0.03771 | 0.04101 | 0.03812 | 0.03783 | 0.0384 | 0.0433 | 0.04101 | 0.04018 | 0.04159 | 0.03922 | 0.0468 | 0.041 | 0.04545 | 0.04731 | 0.04271 | 0.03998
24334.375 | 0.04359 | 0.03928 | 0.03669 | 0.03726 | 0.0393 | 0.03756 | 0.03925 | 0.04358 | 0.03968 | 0.03905 | 0.03922 | 0.04468 | 0.04212 | 0.04191 | 0.04329 | 0.03957 | 0.04761 | 0.04245 | 0.04753 | 0.04804 | 0.04354 | 0.04095
24334.875 | 0.04538 | 0.04076 | 0.03832 | 0.03868 | 0.04067 | 0.03941 | 0.04076 | 0.04624 | 0.04141 | 0.04045 | 0.04056 | 0.04572 | 0.04371 | 0.04284 | 0.04445 | 0.04028 | 0.04805 | 0.0425 | 0.04883 | 0.05034 | 0.04522 | 0.04309
24335.375 | 0.04735 | 0.04233 | 0.04018 | 0.04039 | 0.04229 | 0.04144 | 0.04252 | 0.04806 | 0.04265 | 0.04191 | 0.04216 | 0.04671 | 0.04477 | 0.04347 | 0.04524 | 0.04159 | 0.04922 | 0.04393 | 0.04989 | 0.05288 | 0.04732 | 0.04604
24335.875 | 0.04953 | 0.04401 | 0.04196 | 0.0419 | 0.04377 | 0.04271 | 0.04412 | 0.04935 | 0.04347 | 0.04331 | 0.04326 | 0.04791 | 0.04547 | 0.04498 | 0.04742 | 0.04311 | 0.05188 | 0.04883 | 0.05209 | 0.05471 | 0.04889 | 0.04852
24336.375 | 0.05192 | 0.04581 | 0.04354 | 0.04319 | 0.0453 | 0.04389 | 0.04569 | 0.05073 | 0.045 | 0.04476 | 0.04421 | 0.04934 | 0.04688 | 0.04678 | 0.05009 | 0.04511 | 0.05426 | 0.05399 | 0.05375 | 0.05656 | 0.05047 | 0.05034
24336.875 | 0.05442 | 0.04768 | 0.04509 | 0.04484 | 0.04726 | 0.0457 | 0.04779 | 0.05252 | 0.04723 | 0.0461 | 0.0453 | 0.05108 | 0.04959 | 0.04877 | 0.05219 | 0.04732 | 0.05599 | 0.05688 | 0.05552 | 0.0587 | 0.05208 | 0.05242
24337.375 | 0.05703 | 0.04966 | 0.04686 | 0.04675 | 0.04944 | 0.04782 | 0.0502 | 0.0552 | 0.04944 | 0.04799 | 0.04693 | 0.05304 | 0.05279 | 0.05072 | 0.05434 | 0.04946 | 0.05752 | 0.05721 | 0.05786 | 0.06076 | 0.05395 | 0.05509
24337.875 | 0.05992 | 0.05182 | 0.04893 | 0.04893 | 0.05171 | 0.04994 | 0.05248 | 0.05777 | 0.05169 | 0.05056 | 0.04913 | 0.05494 | 0.055 | 0.0529 | 0.05702 | 0.05161 | 0.05945 | 0.05726 | 0.06079 | 0.06259 | 0.05616 | 0.0576
24338.375 | 0.06316 | 0.05418 | 0.05129 | 0.05135 | 0.05417 | 0.05203 | 0.05484 | 0.05936 | 0.05427 | 0.05252 | 0.05164 | 0.0572 | 0.05662 | 0.05535 | 0.06039 | 0.05349 | 0.0622 | 0.06031 | 0.06273 | 0.06464 | 0.05843 | 0.06006
24338.875 | 0.06668 | 0.05674 | 0.0537 | 0.05346 | 0.05668 | 0.05402 | 0.05759 | 0.06212 | 0.05674 | 0.05382 | 0.05382 | 0.06019 | 0.05877 | 0.05702 | 0.06479 | 0.05527 | 0.06511 | 0.0658 | 0.06341 | 0.06758 | 0.06105 | 0.06382
24339.375 | 0.07058 | 0.0595 | 0.05614 | 0.05577 | 0.05929 | 0.05631 | 0.06059 | 0.06572 | 0.05852 | 0.0557 | 0.05616 | 0.06325 | 0.06143 | 0.05857 | 0.06861 | 0.05741 | 0.06741 | 0.0713 | 0.06629 | 0.07054 | 0.06402 | 0.068
24339.875 | 0.07484 | 0.06246 | 0.05873 | 0.05867 | 0.06195 | 0.05889 | 0.06384 | 0.06903 | 0.06062 | 0.05911 | 0.05879 | 0.06618 | 0.06371 | 0.06175 | 0.07144 | 0.06055 | 0.06971 | 0.0747 | 0.07069 | 0.07291 | 0.06728 | 0.07176
24340.375 | 0.07953 | 0.06568 | 0.06158 | 0.06171 | 0.06468 | 0.06184 | 0.0674 | 0.07255 | 0.06382 | 0.06307 | 0.06161 | 0.06924 | 0.06591 | 0.06636 | 0.07446 | 0.06454 | 0.07263 | 0.07577 | 0.07425 | 0.07575 | 0.07136 | 0.07578
24340.875 | 0.08472 | 0.0692 | 0.06473 | 0.06473 | 0.06794 | 0.06511 | 0.07106 | 0.07659 | 0.06748 | 0.0664 | 0.06526 | 0.07235 | 0.06891 | 0.07077 | 0.07829 | 0.06878 | 0.07624 | 0.07689 | 0.07756 | 0.07935 | 0.07498 | 0.08086
24341.375 | 0.09047 | 0.07304 | 0.06833 | 0.06832 | 0.07178 | 0.06882 | 0.07499 | 0.07937 | 0.07109 | 0.06957 | 0.06949 | 0.07586 | 0.07326 | 0.07394 | 0.08253 | 0.07303 | 0.08074 | 0.08185 | 0.08038 | 0.08352 | 0.07823 | 0.08678
24341.875 | 0.09695 | 0.07725 | 0.07226 | 0.07253 | 0.07618 | 0.07276 | 0.07964 | 0.08262 | 0.07457 | 0.07355 | 0.07389 | 0.07988 | 0.07816 | 0.07725 | 0.08765 | 0.07738 | 0.08611 | 0.08974 | 0.08317 | 0.08818 | 0.08234 | 0.09271
24342.375 | 0.1042 | 0.08187 | 0.07626 | 0.07684 | 0.08113 | 0.07646 | 0.08478 | 0.08751 | 0.07898 | 0.07786 | 0.07832 | 0.08448 | 0.08284 | 0.08169 | 0.0938 | 0.08204 | 0.09215 | 0.09607 | 0.08782 | 0.09298 | 0.08757 | 0.09813
24342.875 | 0.11229 | 0.08695 | 0.08075 | 0.08122 | 0.08625 | 0.0808 | 0.09027 | 0.09319 | 0.08486 | 0.08213 | 0.08258 | 0.08983 | 0.08761 | 0.08695 | 0.10024 | 0.08753 | 0.09829 | 0.10099 | 0.09469 | 0.09819 | 0.09327 | 0.1042
24343.375 | 0.12143 | 0.09256 | 0.08615 | 0.08604 | 0.09185 | 0.08628 | 0.09657 | 0.09939 | 0.09081 | 0.08699 | 0.08716 | 0.09512 | 0.09317 | 0.09333 | 0.10787 | 0.09397 | 0.10394 | 0.10758 | 0.10138 | 0.10398 | 0.09885 | 0.11202
24343.875 | 0.13151 | 0.09881 | 0.09216 | 0.09168 | 0.09817 | 0.09238 | 0.10411 | 0.10576 | 0.09686 | 0.09269 | 0.09341 | 0.10032 | 0.09951 | 0.1004 | 0.11635 | 0.10093 | 0.11033 | 0.11531 | 0.10681 | 0.11026 | 0.10498 | 0.1207
24344.375 | 0.14281 | 0.10574 | 0.09848 | 0.09821 | 0.10533 | 0.09876 | 0.11256 | 0.11296 | 0.10403 | 0.09952 | 0.10113 | 0.10647 | 0.1061 | 0.10685 | 0.12462 | 0.10834 | 0.11772 | 0.12443 | 0.1137 | 0.11735 | 0.11242 | 0.13109
24344.875 | 0.1552 | 0.11338 | 0.10551 | 0.10536 | 0.11324 | 0.10619 | 0.12164 | 0.12111 | 0.11213 | 0.10765 | 0.1097 | 0.11443 | 0.11321 | 0.11306 | 0.13435 | 0.11658 | 0.12551 | 0.13625 | 0.12277 | 0.12513 | 0.12117 | 0.14308
24345.375 | 0.16886 | 0.12175 | 0.11367 | 0.1135 | 0.1218 | 0.11487 | 0.13167 | 0.13088 | 0.12068 | 0.11652 | 0.1188 | 0.12361 | 0.12152 | 0.12095 | 0.14619 | 0.12624 | 0.134 | 0.15049 | 0.13242 | 0.13423 | 0.13032 | 0.15552
24345.875 | 0.18382 | 0.13097 | 0.12287 | 0.12273 | 0.13161 | 0.12425 | 0.14294 | 0.14122 | 0.12988 | 0.12558 | 0.12884 | 0.13315 | 0.13083 | 0.1308 | 0.15826 | 0.13679 | 0.14405 | 0.16524 | 0.143 | 0.14492 | 0.14031 | 0.16901
24346.375 | 0.19994 | 0.14122 | 0.13265 | 0.13259 | 0.14279 | 0.13443 | 0.15528 | 0.15148 | 0.14045 | 0.13562 | 0.14014 | 0.14361 | 0.14185 | 0.14089 | 0.17128 | 0.14799 | 0.15522 | 0.17813 | 0.15656 | 0.1564 | 0.15239 | 0.18362
24346.875 | 0.21742 | 0.15255 | 0.14336 | 0.14363 | 0.15508 | 0.14568 | 0.16874 | 0.16303 | 0.15243 | 0.14689 | 0.15264 | 0.1553 | 0.15425 | 0.15153 | 0.18626 | 0.16089 | 0.16742 | 0.19046 | 0.16942 | 0.16869 | 0.16551 | 0.20008
24347.375 | 0.23573 | 0.16491 | 0.1556 | 0.15602 | 0.16876 | 0.15822 | 0.18403 | 0.17762 | 0.16623 | 0.15897 | 0.16619 | 0.16792 | 0.1673 | 0.16398 | 0.20248 | 0.17612 | 0.18146 | 0.20475 | 0.18136 | 0.18166 | 0.17896 | 0.21881
24347.875 | 0.25491 | 0.17835 | 0.16917 | 0.16949 | 0.18391 | 0.17213 | 0.20103 | 0.19471 | 0.18156 | 0.17291 | 0.18096 | 0.18134 | 0.18063 | 0.1779 | 0.22026 | 0.19208 | 0.19706 | 0.22299 | 0.19598 | 0.19532 | 0.19365 | 0.23806
24348.375 | 0.27483 | 0.19297 | 0.18375 | 0.18444 | 0.20052 | 0.18772 | 0.21915 | 0.21219 | 0.19743 | 0.18854 | 0.19738 | 0.19642 | 0.19497 | 0.19234 | 0.23939 | 0.20867 | 0.21373 | 0.24419 | 0.21325 | 0.21046 | 0.21066 | 0.2581
24348.875 | 0.29524 | 0.20888 | 0.20001 | 0.20101 | 0.21875 | 0.20445 | 0.23788 | 0.23016 | 0.2144 | 0.2055 | 0.21528 | 0.21351 | 0.21088 | 0.20838 | 0.25909 | 0.22699 | 0.23099 | 0.26334 | 0.23083 | 0.22812 | 0.22928 | 0.28011
24349.375 | 0.31592 | 0.22612 | 0.21832 | 0.21949 | 0.2382 | 0.22242 | 0.25756 | 0.24922 | 0.23319 | 0.22416 | 0.23508 | 0.23189 | 0.2294 | 0.22694 | 0.28019 | 0.24671 | 0.24968 | 0.28091 | 0.2489 | 0.24841 | 0.24871 | 0.30326
24349.875 | 0.33668 | 0.24458 | 0.2388 | 0.24009 | 0.25835 | 0.24248 | 0.2789 | 0.26926 | 0.25364 | 0.24407 | 0.2562 | 0.2515 | 0.2499 | 0.24698 | 0.30261 | 0.26781 | 0.27018 | 0.30121 | 0.26883 | 0.26961 | 0.26842 | 0.32612
24350.375 | 0.35742 | 0.26413 | 0.26112 | 0.26238 | 0.27988 | 0.2639 | 0.30127 | 0.29117 | 0.27583 | 0.26495 | 0.27782 | 0.27271 | 0.27123 | 0.26739 | 0.32511 | 0.29084 | 0.2918 | 0.32319 | 0.29124 | 0.29088 | 0.28888 | 0.34936
24350.875 | 0.3782 | 0.28475 | 0.28541 | 0.28581 | 0.30259 | 0.28674 | 0.32371 | 0.31577 | 0.29902 | 0.2872 | 0.29981 | 0.29562 | 0.2933 | 0.28907 | 0.34815 | 0.31551 | 0.31384 | 0.34685 | 0.31552 | 0.31372 | 0.31143 | 0.37295
24351.375 | 0.39868 | 0.3063 | 0.31097 | 0.31038 | 0.32594 | 0.3108 | 0.34656 | 0.34221 | 0.3226 | 0.31075 | 0.32248 | 0.31967 | 0.31642 | 0.3131 | 0.37218 | 0.34059 | 0.33696 | 0.3707 | 0.34117 | 0.33875 | 0.33567 | 0.39668
24351.875 | 0.41893 | 0.32867 | 0.33741 | 0.33665 | 0.34949 | 0.33536 | 0.36981 | 0.36884 | 0.34675 | 0.33504 | 0.34545 | 0.34454 | 0.34077 | 0.33932 | 0.39538 | 0.36552 | 0.36098 | 0.39315 | 0.36762 | 0.36444 | 0.36047 | 0.41954
24352.375 | 0.43908 | 0.35159 | 0.36486 | 0.36392 | 0.37316 | 0.3602 | 0.3928 | 0.39594 | 0.37085 | 0.35907 | 0.36809 | 0.37024 | 0.36565 | 0.36552 | 0.41919 | 0.39064 | 0.38505 | 0.4178 | 0.39399 | 0.39071 | 0.38501 | 0.44208
24352.875 | 0.4591 | 0.37474 | 0.39292 | 0.39127 | 0.39684 | 0.38439 | 0.4151 | 0.42265 | 0.39434 | 0.3825 | 0.39032 | 0.39627 | 0.39076 | 0.39027 | 0.44366 | 0.41632 | 0.40775 | 0.44401 | 0.42046 | 0.41785 | 0.40933 | 0.4652
24353.375 | 0.47914 | 0.3979 | 0.42098 | 0.41873 | 0.42018 | 0.40795 | 0.43651 | 0.44821 | 0.41781 | 0.40606 | 0.41198 | 0.42238 | 0.41623 | 0.41448 | 0.46688 | 0.44234 | 0.42952 | 0.46658 | 0.44737 | 0.44457 | 0.43428 | 0.48782
24353.875 | 0.49933 | 0.42099 | 0.44867 | 0.44604 | 0.44308 | 0.43145 | 0.45777 | 0.47403 | 0.4407 | 0.42972 | 0.43308 | 0.44836 | 0.44218 | 0.43913 | 0.48987 | 0.46782 | 0.45171 | 0.48645 | 0.47233 | 0.47018 | 0.45908 | 0.50962
24354.375 | 0.51976 | 0.44413 | 0.47585 | 0.47299 | 0.46509 | 0.45476 | 0.47917 | 0.50073 | 0.46282 | 0.45312 | 0.45399 | 0.47376 | 0.46758 | 0.46369 | 0.51309 | 0.49221 | 0.47425 | 0.50662 | 0.49588 | 0.49602 | 0.4841 | 0.52993
24354.875 | 0.54082 | 0.46729 | 0.50282 | 0.4994 | 0.48674 | 0.47742 | 0.50029 | 0.52747 | 0.48544 | 0.47588 | 0.47446 | 0.49889 | 0.49133 | 0.48759 | 0.53615 | 0.51566 | 0.49656 | 0.52828 | 0.52109 | 0.52294 | 0.50921 | 0.54998
24355.375 | 0.56248 | 0.49045 | 0.52948 | 0.5251 | 0.50841 | 0.4997 | 0.5213 | 0.55268 | 0.50871 | 0.49818 | 0.49521 | 0.5248 | 0.51392 | 0.51102 | 0.55837 | 0.53852 | 0.51897 | 0.55161 | 0.54702 | 0.54905 | 0.53363 | 0.5713
24355.875 | 0.58498 | 0.51378 | 0.55524 | 0.55014 | 0.53008 | 0.5219 | 0.54244 | 0.57709 | 0.53178 | 0.52021 | 0.51612 | 0.55029 | 0.53615 | 0.53468 | 0.57978 | 0.56097 | 0.54057 | 0.57487 | 0.5715 | 0.57318 | 0.55749 | 0.59282
24356.375 | 0.60793 | 0.53756 | 0.58065 | 0.57484 | 0.55189 | 0.54405 | 0.56367 | 0.60158 | 0.55408 | 0.54145 | 0.53743 | 0.57377 | 0.55868 | 0.55777 | 0.6018 | 0.58376 | 0.56097 | 0.597 | 0.59502 | 0.59659 | 0.58142 | 0.61328
24356.875 | 0.63168 | 0.56214 | 0.60581 | 0.59948 | 0.57431 | 0.56587 | 0.58492 | 0.62713 | 0.57552 | 0.56265 | 0.55936 | 0.59616 | 0.58104 | 0.57938 | 0.62455 | 0.60668 | 0.5817 | 0.61891 | 0.61919 | 0.62051 | 0.60565 | 0.63366
24357.375 | 0.65603 | 0.58757 | 0.63091 | 0.62415 | 0.59695 | 0.58798 | 0.60697 | 0.65237 | 0.59685 | 0.58539 | 0.58138 | 0.61882 | 0.60394 | 0.60068 | 0.6473 | 0.62948 | 0.60337 | 0.64188 | 0.64381 | 0.6442 | 0.62895 | 0.6546
24357.875 | 0.6808 | 0.61387 | 0.65612 | 0.64865 | 0.62014 | 0.61112 | 0.63014 | 0.6757 | 0.6195 | 0.60946 | 0.60395 | 0.64201 | 0.62779 | 0.6235 | 0.66937 | 0.65263 | 0.62591 | 0.66529 | 0.66818 | 0.66694 | 0.6509 | 0.67587
24358.375 | 0.70607 | 0.64111 | 0.68097 | 0.67302 | 0.644 | 0.63517 | 0.65388 | 0.69782 | 0.64301 | 0.63352 | 0.62825 | 0.66516 | 0.65145 | 0.64771 | 0.69075 | 0.6756 | 0.64894 | 0.68678 | 0.69153 | 0.68938 | 0.67342 | 0.69732
24358.875 | 0.73113 | 0.66951 | 0.70537 | 0.69736 | 0.66836 | 0.66008 | 0.6781 | 0.72078 | 0.66664 | 0.65741 | 0.65419 | 0.6879 | 0.67442 | 0.67171 | 0.71245 | 0.69868 | 0.67265 | 0.70716 | 0.71395 | 0.71192 | 0.69729 | 0.71813
24359.375 | 0.75602 | 0.6993 | 0.72972 | 0.72176 | 0.69351 | 0.68582 | 0.70248 | 0.74475 | 0.6911 | 0.68258 | 0.6807 | 0.71023 | 0.69831 | 0.69578 | 0.73425 | 0.72195 | 0.6976 | 0.72948 | 0.73571 | 0.73485 | 0.72185 | 0.73937
24359.875 | 0.78047 | 0.73013 | 0.75395 | 0.74628 | 0.71855 | 0.71216 | 0.72692 | 0.76807 | 0.71596 | 0.7086 | 0.70723 | 0.73234 | 0.72346 | 0.72076 | 0.75729 | 0.74522 | 0.723 | 0.75224 | 0.75703 | 0.75823 | 0.7462 | 0.76041
24360.375 | 0.80402 | 0.76154 | 0.77795 | 0.77036 | 0.74385 | 0.73878 | 0.75161 | 0.78988 | 0.74066 | 0.73438 | 0.73329 | 0.75486 | 0.74867 | 0.74641 | 0.78141 | 0.76895 | 0.74693 | 0.77441 | 0.77822 | 0.78156 | 0.76963 | 0.7819
24360.875 | 0.82646 | 0.79342 | 0.80119 | 0.79368 | 0.76946 | 0.7653 | 0.77652 | 0.81033 | 0.76533 | 0.75942 | 0.75965 | 0.77821 | 0.77327 | 0.77169 | 0.80349 | 0.79264 | 0.76938 | 0.79624 | 0.79986 | 0.80446 | 0.79251 | 0.80422
24361.375 | 0.84759 | 0.82552 | 0.82352 | 0.81602 | 0.79483 | 0.79143 | 0.80144 | 0.83072 | 0.79019 | 0.78489 | 0.78672 | 0.80102 | 0.797 | 0.79639 | 0.82371 | 0.81555 | 0.79212 | 0.81633 | 0.82112 | 0.827 | 0.81526 | 0.82596
24361.875 | 0.86698 | 0.85734 | 0.84455 | 0.83756 | 0.82001 | 0.81733 | 0.82613 | 0.85071 | 0.81487 | 0.81039 | 0.81375 | 0.82269 | 0.82045 | 0.82165 | 0.84397 | 0.83783 | 0.8159 | 0.83571 | 0.84217 | 0.84938 | 0.83709 | 0.84708
24362.375 | 0.88436 | 0.8883 | 0.86486 | 0.85827 | 0.84445 | 0.84258 | 0.84981 | 0.86908 | 0.83916 | 0.83452 | 0.83995 | 0.84367 | 0.8434 | 0.84715 | 0.86421 | 0.85939 | 0.83999 | 0.85743 | 0.86359 | 0.87135 | 0.85896 | 0.86721
24362.875 | 0.8996 | 0.91775 | 0.88418 | 0.87781 | 0.86755 | 0.8665 | 0.87238 | 0.88601 | 0.86309 | 0.85776 | 0.86487 | 0.86442 | 0.86533 | 0.87141 | 0.88404 | 0.88026 | 0.86333 | 0.87924 | 0.88259 | 0.89225 | 0.88043 | 0.88599
24363.375 | 0.91292 | 0.94533 | 0.90181 | 0.8958 | 0.88918 | 0.8891 | 0.89432 | 0.90148 | 0.88547 | 0.88027 | 0.88898 | 0.88491 | 0.88671 | 0.89317 | 0.90349 | 0.90024 | 0.88535 | 0.89791 | 0.90099 | 0.91138 | 0.90001 | 0.90434
24363.875 | 0.92421 | 0.97068 | 0.9182 | 0.9124 | 0.90963 | 0.91057 | 0.91513 | 0.91545 | 0.90548 | 0.90162 | 0.91158 | 0.90409 | 0.90731 | 0.91265 | 0.92118 | 0.9185 | 0.9049 | 0.91421 | 0.92099 | 0.92843 | 0.91817 | 0.92222
24364.375 | 0.93371 | 0.99323 | 0.93351 | 0.92809 | 0.92881 | 0.93029 | 0.93396 | 0.92897 | 0.92415 | 0.92142 | 0.93211 | 0.92159 | 0.92693 | 0.93218 | 0.9366 | 0.93511 | 0.92325 | 0.92942 | 0.93923 | 0.94328 | 0.9351 | 0.93756
24364.875 | 0.94158 | 1.01258 | 0.94759 | 0.94258 | 0.94636 | 0.94826 | 0.9508 | 0.94223 | 0.94287 | 0.93987 | 0.95069 | 0.93851 | 0.94557 | 0.95146 | 0.95137 | 0.95115 | 0.94194 | 0.94463 | 0.9543 | 0.95679 | 0.95041 | 0.95059
24365.375 | 0.94778 | 1.02871 | 0.96019 | 0.95573 | 0.96213 | 0.96474 | 0.96604 | 0.95378 | 0.96063 | 0.95674 | 0.96746 | 0.95479 | 0.96198 | 0.96869 | 0.96575 | 0.96679 | 0.95935 | 0.95916 | 0.96884 | 0.97027 | 0.96327 | 0.9638
24365.875 | 0.9526 | 1.04178 | 0.97167 | 0.96768 | 0.97617 | 0.97957 | 0.97939 | 0.96427 | 0.97608 | 0.97196 | 0.98198 | 0.96976 | 0.9764 | 0.98386 | 0.9788 | 0.9812 | 0.97447 | 0.97212 | 0.98386 | 0.98313 | 0.97513 | 0.97617
24366.375 | 0.95616 | 1.05192 | 0.9825 | 0.97858 | 0.98855 | 0.99252 | 0.99066 | 0.97369 | 0.99014 | 0.9855 | 0.99426 | 0.98334 | 0.98996 | 0.99697 | 0.98987 | 0.99401 | 0.98785 | 0.98451 | 0.99669 | 0.9944 | 0.98723 | 0.98592
24366.875 | 0.95834 | 1.05949 | 0.99263 | 0.98896 | 0.99949 | 1.00395 | 1.00073 | 0.98117 | 1.00322 | 0.998 | 1.005 | 0.99568 | 1.00271 | 1.00873 | 0.99953 | 1.00536 | 1.00058 | 0.99588 | 1.00739 | 1.00476 | 0.99929 | 0.99439
24367.375 | 0.95929 | 1.06485 | 1.00183 | 0.99877 | 1.00896 | 1.01436 | 1.00982 | 0.98821 | 1.01524 | 1.00974 | 1.01399 | 1.00716 | 1.0143 | 1.01975 | 1.0095 | 1.01515 | 1.01262 | 1.00565 | 1.01726 | 1.01432 | 1.01036 | 1.00271
24367.875 | 0.95923 | 1.06834 | 1.01036 | 1.00754 | 1.01689 | 1.02387 | 1.01743 | 0.99679 | 1.02615 | 1.02035 | 1.02121 | 1.01804 | 1.02402 | 1.02952 | 1.01871 | 1.02393 | 1.02347 | 1.01447 | 1.02718 | 1.02238 | 1.01964 | 1.01013
24368.375 | 0.95822 | 1.07041 | 1.01824 | 1.01565 | 1.02367 | 1.0321 | 1.02361 | 1.00539 | 1.03529 | 1.03008 | 1.02709 | 1.0279 | 1.03267 | 1.03884 | 1.02594 | 1.03264 | 1.03373 | 1.02307 | 1.03717 | 1.02961 | 1.02727 | 1.01582
24368.875 | 0.95613 | 1.07138 | 1.0255 | 1.02326 | 1.02942 | 1.03906 | 1.02861 | 1.01209 | 1.04333 | 1.03876 | 1.03188 | 1.03602 | 1.04084 | 1.04767 | 1.03221 | 1.04092 | 1.04286 | 1.02917 | 1.0463 | 1.03678 | 1.03354 | 1.02154
24369.375 | 0.95312 | 1.07155 | 1.03258 | 1.03043 | 1.03416 | 1.04528 | 1.03241 | 1.01763 | 1.05142 | 1.04675 | 1.0354 | 1.0428 | 1.04796 | 1.0548 | 1.03806 | 1.04824 | 1.05029 | 1.03283 | 1.05364 | 1.04366 | 1.03964 | 1.02747
24369.875 | 0.94949 | 1.07124 | 1.03965 | 1.0374 | 1.03849 | 1.0515 | 1.03516 | 1.02263 | 1.05893 | 1.05416 | 1.03778 | 1.04937 | 1.05377 | 1.06093 | 1.04382 | 1.05421 | 1.0562 | 1.03746 | 1.05966 | 1.04964 | 1.04613 | 1.03242
24370.375 | 0.94549 | 1.07067 | 1.0464 | 1.04408 | 1.04269 | 1.05765 | 1.03749 | 1.02785 | 1.06488 | 1.06069 | 1.03967 | 1.05632 | 1.05944 | 1.06761 | 1.04866 | 1.05873 | 1.0614 | 1.0448 | 1.06496 | 1.05419 | 1.05252 | 1.03582
24370.875 | 0.94097 | 1.06997 | 1.05279 | 1.05064 | 1.04651 | 1.06295 | 1.03983 | 1.03437 | 1.07017 | 1.06704 | 1.0415 | 1.06294 | 1.06489 | 1.07326 | 1.05249 | 1.06334 | 1.06703 | 1.05246 | 1.06996 | 1.0584 | 1.05825 | 1.03802
24371.375 | 0.93615 | 1.06919 | 1.05889 | 1.05657 | 1.04975 | 1.06759 | 1.04197 | 1.04186 | 1.0756 | 1.07267 | 1.04357 | 1.06826 | 1.06915 | 1.07783 | 1.05588 | 1.0685 | 1.07189 | 1.05866 | 1.07509 | 1.0635 | 1.0638 | 1.03995
24371.875 | 0.93134 | 1.06833 | 1.06461 | 1.06201 | 1.05247 | 1.07198 | 1.04365 | 1.04741 | 1.08036 | 1.07716 | 1.0452 | 1.07261 | 1.07285 | 1.08269 | 1.05963 | 1.07312 | 1.07576 | 1.0627 | 1.07963 | 1.06856 | 1.06866 | 1.04165
24372.375 | 0.92673 | 1.06739 | 1.06975 | 1.06737 | 1.05497 | 1.07576 | 1.04499 | 1.05079 | 1.08423 | 1.08154 | 1.0464 | 1.07642 | 1.07682 | 1.0875 | 1.06365 | 1.07698 | 1.07919 | 1.06497 | 1.08296 | 1.07252 | 1.07245 | 1.04361
24372.875 | 0.92257 | 1.06635 | 1.07452 | 1.07243 | 1.05747 | 1.07908 | 1.04608 | 1.05452 | 1.08791 | 1.08603 | 1.04794 | 1.07993 | 1.08024 | 1.09116 | 1.0664 | 1.08009 | 1.08144 | 1.06753 | 1.08576 | 1.07553 | 1.07542 | 1.04565
24373.375 | 0.91904 | 1.06518 | 1.07874 | 1.07692 | 1.06019 | 1.08221 | 1.04744 | 1.059 | 1.09129 | 1.09036 | 1.04999 | 1.08316 | 1.08308 | 1.09324 | 1.06659 | 1.08242 | 1.0827 | 1.07003 | 1.08817 | 1.07779 | 1.07789 | 1.04741
24373.875 | 0.91599 | 1.06379 | 1.08237 | 1.08132 | 1.06285 | 1.08536 | 1.04916 | 1.06332 | 1.09382 | 1.0938 | 1.05177 | 1.08557 | 1.08548 | 1.09442 | 1.06587 | 1.08413 | 1.08423 | 1.07102 | 1.08984 | 1.07972 | 1.08069 | 1.04904
24374.375 | 0.91331 | 1.06209 | 1.08562 | 1.08541 | 1.06462 | 1.08842 | 1.05081 | 1.0671 | 1.09557 | 1.09611 | 1.05319 | 1.08695 | 1.08718 | 1.09546 | 1.06611 | 1.08528 | 1.08579 | 1.0709 | 1.09089 | 1.08187 | 1.08365 | 1.0499
24374.875 | 0.91134 | 1.06003 | 1.08833 | 1.08825 | 1.06538 | 1.09069 | 1.05199 | 1.07016 | 1.09662 | 1.09789 | 1.05483 | 1.08753 | 1.08798 | 1.0968 | 1.06648 | 1.08534 | 1.08609 | 1.07153 | 1.09043 | 1.08378 | 1.08574 | 1.0495
24375.375 | 0.91032 | 1.0576 | 1.09033 | 1.09009 | 1.06632 | 1.09171 | 1.05255 | 1.07273 | 1.0967 | 1.09882 | 1.05664 | 1.08751 | 1.08851 | 1.09707 | 1.06593 | 1.08446 | 1.08581 | 1.07247 | 1.08959 | 1.08468 | 1.08695 | 1.04885
24375.875 | 0.91007 | 1.05478 | 1.09179 | 1.09144 | 1.06718 | 1.09223 | 1.05285 | 1.07514 | 1.09583 | 1.0983 | 1.05812 | 1.08671 | 1.08808 | 1.09582 | 1.06552 | 1.08365 | 1.08579 | 1.07348 | 1.0888 | 1.08466 | 1.08706 | 1.04817
24376.375 | 0.91058 | 1.05165 | 1.09269 | 1.09194 | 1.06747 | 1.09239 | 1.05296 | 1.07579 | 1.09414 | 1.09754 | 1.05909 | 1.08533 | 1.0868 | 1.09453 | 1.06429 | 1.08311 | 1.08493 | 1.07459 | 1.08777 | 1.08393 | 1.08598 | 1.04709
24376.875 | 0.91184 | 1.04824 | 1.09262 | 1.09168 | 1.06784 | 1.09173 | 1.05261 | 1.07393 | 1.09193 | 1.09696 | 1.05972 | 1.0837 | 1.08543 | 1.09365 | 1.06234 | 1.0822 | 1.08219 | 1.07319 | 1.08746 | 1.08253 | 1.08447 | 1.04553
24377.375 | 0.9137 | 1.04453 | 1.09153 | 1.09089 | 1.06818 | 1.09017 | 1.05211 | 1.07206 | 1.08995 | 1.09571 | 1.06017 | 1.08148 | 1.0833 | 1.0919 | 1.05983 | 1.07977 | 1.07877 | 1.06946 | 1.08553 | 1.08063 | 1.08268 | 1.04432
24377.875 | 0.91624 | 1.04059 | 1.08965 | 1.08948 | 1.06774 | 1.08789 | 1.05164 | 1.07132 | 1.0876 | 1.09373 | 1.0607 | 1.07838 | 1.0807 | 1.08837 | 1.05624 | 1.076 | 1.07618 | 1.06634 | 1.08129 | 1.07807 | 1.0801 | 1.04305
24378.375 | 0.91965 | 1.03651 | 1.087 | 1.08725 | 1.0664 | 1.08542 | 1.05119 | 1.07062 | 1.08417 | 1.09093 | 1.06104 | 1.07473 | 1.07798 | 1.0835 | 1.05236 | 1.07219 | 1.07295 | 1.06317 | 1.077 | 1.07454 | 1.07642 | 1.04106
24378.875 | 0.92401 | 1.03229 | 1.08349 | 1.08364 | 1.06453 | 1.08306 | 1.0505 | 1.06873 | 1.07976 | 1.0874 | 1.06122 | 1.07053 | 1.0749 | 1.07931 | 1.04855 | 1.06811 | 1.06782 | 1.05862 | 1.07257 | 1.07025 | 1.07157 | 1.03819
24379.375 | 0.92887 | 1.02791 | 1.0791 | 1.07929 | 1.06249 | 1.07986 | 1.04928 | 1.06515 | 1.07467 | 1.08313 | 1.06137 | 1.06547 | 1.07051 | 1.076 | 1.04313 | 1.06349 | 1.063 | 1.05536 | 1.06738 | 1.06584 | 1.06633 | 1.03515
24379.875 | 0.9343 | 1.02344 | 1.0741 | 1.07479 | 1.0603 | 1.07561 | 1.04727 | 1.06066 | 1.06862 | 1.07789 | 1.06079 | 1.05975 | 1.06429 | 1.07167 | 1.03747 | 1.05841 | 1.05944 | 1.05291 | 1.0615 | 1.06147 | 1.06111 | 1.03189
24380.375 | 0.94037 | 1.01893 | 1.06862 | 1.06963 | 1.05747 | 1.07072 | 1.0446 | 1.05642 | 1.06206 | 1.07193 | 1.05897 | 1.05309 | 1.05723 | 1.06582 | 1.0321 | 1.05263 | 1.05529 | 1.04813 | 1.05447 | 1.05644 | 1.05558 | 1.02826
24380.875 | 0.94714 | 1.01435 | 1.06252 | 1.0642 | 1.05384 | 1.06484 | 1.04217 | 1.05254 | 1.05553 | 1.06593 | 1.05652 | 1.04599 | 1.05033 | 1.05902 | 1.02704 | 1.04629 | 1.04999 | 1.04237 | 1.04701 | 1.05015 | 1.04926 | 1.02399
24381.375 | 0.95465 | 1.00966 | 1.05605 | 1.05844 | 1.04988 | 1.05848 | 1.04013 | 1.04802 | 1.04906 | 1.05959 | 1.05419 | 1.03921 | 1.04352 | 1.05179 | 1.02207 | 1.04014 | 1.04336 | 1.03801 | 1.04049 | 1.04325 | 1.04255 | 1.01976
24381.875 | 0.96265 | 1.00478 | 1.04927 | 1.05175 | 1.04564 | 1.05231 | 1.03758 | 1.04243 | 1.04201 | 1.05268 | 1.05173 | 1.03238 | 1.03669 | 1.04458 | 1.01674 | 1.03411 | 1.03547 | 1.03374 | 1.0353 | 1.03694 | 1.03597 | 1.01617
24382.375 | 0.97114 | 0.99965 | 1.04182 | 1.0443 | 1.04103 | 1.04584 | 1.03409 | 1.03602 | 1.03454 | 1.04532 | 1.04865 | 1.02514 | 1.02963 | 1.03751 | 1.01116 | 1.02787 | 1.0277 | 1.02738 | 1.02927 | 1.03039 | 1.02942 | 1.01196
24382.875 | 0.9801 | 0.99434 | 1.03376 | 1.03664 | 1.0364 | 1.03877 | 1.02986 | 1.0291 | 1.02673 | 1.03757 | 1.04512 | 1.01741 | 1.02245 | 1.03046 | 1.00535 | 1.02098 | 1.02115 | 1.02031 | 1.0215 | 1.02257 | 1.02268 | 1.00712
24383.375 | 0.98941 | 0.98888 | 1.02578 | 1.02916 | 1.03137 | 1.03125 | 1.02549 | 1.02244 | 1.01857 | 1.02981 | 1.04155 | 1.00949 | 1.01548 | 1.02309 | 1.00004 | 1.01306 | 1.01507 | 1.01355 | 1.0119 | 1.01453 | 1.01563 | 1.00238
24383.875 | 0.99885 | 0.98328 | 1.01802 | 1.02159 | 1.02584 | 1.0234 | 1.02146 | 1.01658 | 1.01063 | 1.02216 | 1.0374 | 1.00132 | 1.00836 | 1.01471 | 0.99375 | 1.00505 | 1.00765 | 1.00591 | 1.00295 | 1.0075 | 1.00882 | 0.99798
24384.375 | 1.00848 | 0.97765 | 1.00983 | 1.01354 | 1.02054 | 1.0156 | 1.01746 | 1.01078 | 1.00305 | 1.01445 | 1.03271 | 0.99328 | 1.00083 | 1.00524 | 0.98592 | 0.99756 | 0.99907 | 0.9983 | 0.99584 | 1.00155 | 1.00153 | 0.99419
24384.875 | 1.01834 | 0.97207 | 1.00145 | 1.00517 | 1.01532 | 1.00765 | 1.01303 | 1.00429 | 0.99494 | 1.00621 | 1.02791 | 0.98593 | 0.99248 | 0.99596 | 0.97921 | 0.99035 | 0.99072 | 0.99308 | 0.98886 | 0.99597 | 0.99353 | 0.99025
24385.375 | 1.02824 | 0.96658 | 0.99326 | 0.99698 | 1.00968 | 0.99961 | 1.00853 | 0.99737 | 0.98661 | 0.99811 | 1.0232 | 0.97875 | 0.98444 | 0.98781 | 0.97394 | 0.9833 | 0.98329 | 0.98832 | 0.98186 | 0.99005 | 0.98633 | 0.98558
24385.875 | 1.03775 | 0.96123 | 0.98539 | 0.98945 | 1.00409 | 0.99182 | 1.00455 | 0.99017 | 0.97905 | 0.99051 | 1.01877 | 0.97174 | 0.97766 | 0.98051 | 0.96875 | 0.97623 | 0.97651 | 0.98169 | 0.97513 | 0.98316 | 0.97946 | 0.98023
24386.375 | 1.04673 | 0.95611 | 0.9779 | 0.98201 | 0.99862 | 0.98448 | 1.00085 | 0.98318 | 0.97194 | 0.98316 | 1.01454 | 0.96566 | 0.97123 | 0.97355 | 0.9626 | 0.96941 | 0.97021 | 0.97429 | 0.96836 | 0.9759 | 0.97185 | 0.9756
24386.875 | 1.05507 | 0.95125 | 0.97044 | 0.97438 | 0.99311 | 0.97741 | 0.99696 | 0.97586 | 0.96508 | 0.97596 | 1.01041 | 0.96009 | 0.96449 | 0.96716 | 0.95664 | 0.96317 | 0.964 | 0.96837 | 0.96293 | 0.96956 | 0.96462 | 0.97288
24387.375 | 1.0628 | 0.94662 | 0.96297 | 0.9669 | 0.98791 | 0.97055 | 0.99262 | 0.96868 | 0.95852 | 0.96877 | 1.00545 | 0.95435 | 0.95747 | 0.96121 | 0.95157 | 0.95734 | 0.95793 | 0.96344 | 0.95856 | 0.9639 | 0.95799 | 0.97016
24387.875 | 1.06987 | 0.94224 | 0.95592 | 0.96018 | 0.98297 | 0.9638 | 0.98769 | 0.96368 | 0.95205 | 0.962 | 0.99995 | 0.94862 | 0.95073 | 0.95508 | 0.9472 | 0.95208 | 0.95247 | 0.95804 | 0.95384 | 0.9581 | 0.95205 | 0.96626
24388.375 | 1.076 | 0.93815 | 0.94972 | 0.95411 | 0.97803 | 0.95734 | 0.983 | 0.96001 | 0.94581 | 0.95585 | 0.99482 | 0.94343 | 0.94454 | 0.94957 | 0.94391 | 0.94782 | 0.94695 | 0.95381 | 0.94956 | 0.95206 | 0.94757 | 0.96268
24388.875 | 1.08101 | 0.93433 | 0.9441 | 0.94826 | 0.97343 | 0.95152 | 0.97894 | 0.95586 | 0.94042 | 0.95 | 0.99011 | 0.93926 | 0.93886 | 0.94503 | 0.94108 | 0.94384 | 0.94146 | 0.95155 | 0.94538 | 0.94644 | 0.94458 | 0.95945
24389.375 | 1.08481 | 0.93077 | 0.93875 | 0.94285 | 0.96926 | 0.94618 | 0.97483 | 0.95066 | 0.93586 | 0.94454 | 0.9861 | 0.93589 | 0.93388 | 0.94014 | 0.9386 | 0.9404 | 0.93696 | 0.94863 | 0.94101 | 0.9424 | 0.94235 | 0.95648
24389.875 | 1.08718 | 0.92741 | 0.93382 | 0.93793 | 0.9652 | 0.94166 | 0.97105 | 0.94593 | 0.93203 | 0.93979 | 0.98247 | 0.93271 | 0.92992 | 0.935 | 0.93659 | 0.93813 | 0.9336 | 0.94429 | 0.93684 | 0.93978 | 0.93963 | 0.95457
24390.375 | 1.08802 | 0.92421 | 0.92972 | 0.93374 | 0.96136 | 0.93793 | 0.96777 | 0.94247 | 0.92868 | 0.93548 | 0.97847 | 0.92999 | 0.92754 | 0.93057 | 0.93466 | 0.93606 | 0.93052 | 0.94051 | 0.93293 | 0.93739 | 0.93659 | 0.95322
24390.875 | 1.0873 | 0.9212 | 0.92639 | 0.93036 | 0.95784 | 0.93439 | 0.96451 | 0.9395 | 0.92577 | 0.93223 | 0.97416 | 0.92809 | 0.92624 | 0.92654 | 0.93311 | 0.93348 | 0.92768 | 0.93833 | 0.93004 | 0.93537 | 0.9348 | 0.95206
24391.375 | 1.08492 | 0.91845 | 0.92354 | 0.92738 | 0.95471 | 0.93137 | 0.96165 | 0.9366 | 0.92353 | 0.93014 | 0.97028 | 0.92697 | 0.92428 | 0.92397 | 0.93135 | 0.93136 | 0.92604 | 0.93605 | 0.92894 | 0.93365 | 0.93356 | 0.95088
24391.875 | 1.0809 | 0.91593 | 0.92125 | 0.9251 | 0.95193 | 0.9296 | 0.95938 | 0.93471 | 0.92199 | 0.92802 | 0.9669 | 0.92619 | 0.92287 | 0.923 | 0.93013 | 0.93029 | 0.92568 | 0.93287 | 0.92847 | 0.93136 | 0.93208 | 0.94968
24392.375 | 1.0755 | 0.9136 | 0.91946 | 0.92333 | 0.94933 | 0.92794 | 0.95724 | 0.93344 | 0.92053 | 0.9262 | 0.96352 | 0.9254 | 0.92216 | 0.92225 | 0.93039 | 0.92983 | 0.92575 | 0.93262 | 0.92635 | 0.9295 | 0.9308 | 0.94883
24392.875 | 1.06873 | 0.91153 | 0.91806 | 0.92178 | 0.94723 | 0.9263 | 0.95523 | 0.93159 | 0.91929 | 0.92489 | 0.96086 | 0.92509 | 0.92127 | 0.92176 | 0.93147 | 0.92956 | 0.92603 | 0.93459 | 0.92436 | 0.9292 | 0.92989 | 0.94878
24393.375 | 1.06063 | 0.90982 | 0.91712 | 0.92084 | 0.94597 | 0.92529 | 0.95354 | 0.92983 | 0.91885 | 0.92416 | 0.95911 | 0.92504 | 0.92013 | 0.92167 | 0.93187 | 0.92961 | 0.92665 | 0.93546 | 0.92447 | 0.92963 | 0.93011 | 0.94827
24393.875 | 1.0512 | 0.9084 | 0.91693 | 0.92045 | 0.94502 | 0.92462 | 0.95222 | 0.92882 | 0.91931 | 0.92402 | 0.95769 | 0.92526 | 0.91937 | 0.92191 | 0.93225 | 0.92984 | 0.9271 | 0.93558 | 0.92621 | 0.93052 | 0.93094 | 0.94802
24394.375 | 1.04094 | 0.90719 | 0.91712 | 0.92065 | 0.94398 | 0.92456 | 0.9511 | 0.92761 | 0.92074 | 0.92422 | 0.95609 | 0.92634 | 0.91997 | 0.92271 | 0.93391 | 0.93068 | 0.92771 | 0.93523 | 0.92837 | 0.93171 | 0.93124 | 0.94903
24394.875 | 1.03025 | 0.9062 | 0.91731 | 0.92139 | 0.94289 | 0.92492 | 0.94987 | 0.92701 | 0.92235 | 0.92463 | 0.95412 | 0.92761 | 0.92176 | 0.92391 | 0.93535 | 0.93162 | 0.9288 | 0.93449 | 0.92905 | 0.93237 | 0.93142 | 0.94988
24395.375 | 1.01927 | 0.90549 | 0.91798 | 0.92232 | 0.94222 | 0.92539 | 0.94873 | 0.92722 | 0.92335 | 0.92531 | 0.95274 | 0.92807 | 0.92364 | 0.92489 | 0.93527 | 0.93185 | 0.93011 | 0.93497 | 0.93006 | 0.93279 | 0.93229 | 0.95045
24395.875 | 1.00796 | 0.90507 | 0.91928 | 0.92318 | 0.94205 | 0.92609 | 0.94805 | 0.92823 | 0.92428 | 0.92629 | 0.95164 | 0.9285 | 0.92561 | 0.92599 | 0.9357 | 0.93229 | 0.93104 | 0.93595 | 0.93239 | 0.93373 | 0.93445 | 0.9509
24396.375 | 0.9967 | 0.90487 | 0.92063 | 0.924 | 0.94214 | 0.92698 | 0.9477 | 0.92998 | 0.92606 | 0.9273 | 0.95004 | 0.93038 | 0.92765 | 0.92823 | 0.93727 | 0.93353 | 0.93194 | 0.93788 | 0.93512 | 0.93513 | 0.93689 | 0.95142
24396.875 | 0.98587 | 0.90486 | 0.92193 | 0.92513 | 0.94239 | 0.92836 | 0.94754 | 0.93253 | 0.92817 | 0.92863 | 0.94923 | 0.93311 | 0.92953 | 0.93023 | 0.93901 | 0.93552 | 0.9333 | 0.94021 | 0.93616 | 0.93641 | 0.93878 | 0.9525
24397.375 | 0.97564 | 0.90503 | 0.92353 | 0.92662 | 0.94293 | 0.93007 | 0.94809 | 0.93497 | 0.93022 | 0.93037 | 0.94925 | 0.93546 | 0.93108 | 0.9317 | 0.94067 | 0.93762 | 0.93522 | 0.94229 | 0.93766 | 0.93691 | 0.94 | 0.95378
24397.875 | 0.96604 | 0.90537 | 0.92553 | 0.92853 | 0.94358 | 0.932 | 0.949 | 0.93565 | 0.93274 | 0.93223 | 0.949 | 0.93772 | 0.93235 | 0.9339 | 0.94336 | 0.93924 | 0.93837 | 0.94378 | 0.94003 | 0.93763 | 0.94181 | 0.95498
24398.375 | 0.95702 | 0.90587 | 0.92761 | 0.93072 | 0.94406 | 0.9338 | 0.94959 | 0.93564 | 0.9351 | 0.93399 | 0.94829 | 0.93998 | 0.93439 | 0.93656 | 0.94601 | 0.94068 | 0.94124 | 0.94463 | 0.94103 | 0.93988 | 0.9438 | 0.95635
24398.875 | 0.94868 | 0.90654 | 0.92949 | 0.93295 | 0.94484 | 0.93561 | 0.94993 | 0.93651 | 0.93708 | 0.9362 | 0.94733 | 0.94173 | 0.93718 | 0.93881 | 0.94825 | 0.94277 | 0.94293 | 0.94601 | 0.94173 | 0.94215 | 0.94524 | 0.95841
24399.375 | 0.94133 | 0.90738 | 0.93138 | 0.93522 | 0.94607 | 0.93765 | 0.95052 | 0.9383 | 0.93934 | 0.93906 | 0.94739 | 0.94342 | 0.94002 | 0.94075 | 0.951 | 0.94495 | 0.94526 | 0.94808 | 0.94295 | 0.94312 | 0.94683 | 0.96057
24399.875 | 0.93508 | 0.90837 | 0.93359 | 0.93744 | 0.9474 | 0.9396 | 0.95119 | 0.94114 | 0.94158 | 0.94172 | 0.94845 | 0.94534 | 0.94238 | 0.94199 | 0.95321 | 0.9465 | 0.94771 | 0.94994 | 0.94418 | 0.94369 | 0.9485 | 0.96184
24400.375 | 0.92987 | 0.90947 | 0.93602 | 0.93949 | 0.94858 | 0.94138 | 0.95172 | 0.94337 | 0.94336 | 0.9435 | 0.94961 | 0.9475 | 0.94429 | 0.94258 | 0.95451 | 0.94785 | 0.9494 | 0.9512 | 0.94616 | 0.94471 | 0.95039 | 0.9633
24400.875 | 0.9258 | 0.91062 | 0.9383 | 0.94148 | 0.94967 | 0.94324 | 0.95239 | 0.94418 | 0.94516 | 0.94516 | 0.95071 | 0.94994 | 0.94656 | 0.94398 | 0.95548 | 0.95 | 0.95131 | 0.95228 | 0.94849 | 0.94639 | 0.95296 | 0.96474
24401.375 | 0.92278 | 0.91185 | 0.94068 | 0.94367 | 0.95091 | 0.94469 | 0.95296 | 0.94558 | 0.94743 | 0.94729 | 0.95183 | 0.95191 | 0.94862 | 0.94663 | 0.95636 | 0.95253 | 0.95328 | 0.95416 | 0.95047 | 0.94835 | 0.95507 | 0.96483
24401.875 | 0.9206 | 0.91318 | 0.94327 | 0.9457 | 0.95235 | 0.94629 | 0.9534 | 0.94793 | 0.94989 | 0.94937 | 0.95247 | 0.95346 | 0.95063 | 0.94866 | 0.95859 | 0.95415 | 0.95463 | 0.95645 | 0.95345 | 0.95042 | 0.95625 | 0.96512
24402.375 | 0.91932 | 0.91461 | 0.94574 | 0.94764 | 0.95352 | 0.94834 | 0.95434 | 0.94979 | 0.9526 | 0.95136 | 0.95337 | 0.95498 | 0.95282 | 0.94984 | 0.96113 | 0.95545 | 0.95623 | 0.95821 | 0.95606 | 0.95277 | 0.95765 | 0.96615
24402.875 | 0.91889 | 0.91616 | 0.94789 | 0.94987 | 0.95454 | 0.9506 | 0.95552 | 0.95112 | 0.95513 | 0.95293 | 0.95472 | 0.9566 | 0.95415 | 0.95138 | 0.9623 | 0.95646 | 0.95834 | 0.96031 | 0.95695 | 0.95507 | 0.95889 | 0.96711
24403.375 | 0.91924 | 0.91784 | 0.9496 | 0.95211 | 0.95584 | 0.95285 | 0.9566 | 0.95276 | 0.95707 | 0.95435 | 0.95578 | 0.95833 | 0.95499 | 0.95358 | 0.96337 | 0.95717 | 0.96085 | 0.96223 | 0.95736 | 0.9567 | 0.96022 | 0.96829
24403.875 | 0.92025 | 0.91966 | 0.95138 | 0.95428 | 0.95714 | 0.95491 | 0.95788 | 0.95412 | 0.95882 | 0.95638 | 0.95677 | 0.9599 | 0.95609 | 0.9565 | 0.96462 | 0.95817 | 0.96263 | 0.96359 | 0.96029 | 0.958 | 0.962 | 0.97008
24404.375 | 0.92181 | 0.92163 | 0.95333 | 0.95638 | 0.95828 | 0.95651 | 0.95916 | 0.95595 | 0.9606 | 0.95863 | 0.95752 | 0.96125 | 0.95742 | 0.95928 | 0.96537 | 0.9597 | 0.96353 | 0.96418 | 0.96433 | 0.95945 | 0.96362 | 0.97159
24404.875 | 0.92391 | 0.92376 | 0.9552 | 0.95814 | 0.95955 | 0.95808 | 0.96028 | 0.95804 | 0.96183 | 0.9604 | 0.95821 | 0.96257 | 0.95863 | 0.96106 | 0.96607 | 0.96143 | 0.96505 | 0.96364 | 0.96609 | 0.96126 | 0.96508 | 0.97308
24405.375 | 0.92654 | 0.9261 | 0.95712 | 0.95961 | 0.96062 | 0.95987 | 0.9614 | 0.96012 | 0.963 | 0.96174 | 0.95892 | 0.96391 | 0.96009 | 0.9627 | 0.96848 | 0.96269 | 0.96723 | 0.96359 | 0.96635 | 0.96344 | 0.96694 | 0.9746
24405.875 | 0.92949 | 0.92865 | 0.95904 | 0.96096 | 0.96163 | 0.96161 | 0.96255 | 0.96174 | 0.96463 | 0.96249 | 0.95974 | 0.96528 | 0.96169 | 0.96436 | 0.9713 | 0.96386 | 0.96889 | 0.9657 | 0.96638 | 0.9653 | 0.96905 | 0.97519
24406.375 | 0.93266 | 0.93139 | 0.96084 | 0.96251 | 0.96265 | 0.96329 | 0.96355 | 0.96255 | 0.96651 | 0.96326 | 0.96083 | 0.96643 | 0.96283 | 0.96511 | 0.97301 | 0.96492 | 0.97004 | 0.96751 | 0.96561 | 0.96642 | 0.97019 | 0.97556
24406.875 | 0.93598 | 0.9343 | 0.96245 | 0.96423 | 0.96379 | 0.96511 | 0.96453 | 0.96376 | 0.96813 | 0.96451 | 0.96251 | 0.96705 | 0.96412 | 0.96524 | 0.97341 | 0.96604 | 0.97123 | 0.96808 | 0.96503 | 0.96712 | 0.97057 | 0.97529
24407.375 | 0.93935 | 0.9374 | 0.96392 | 0.96585 | 0.96499 | 0.96649 | 0.9657 | 0.9646 | 0.96901 | 0.96579 | 0.9643 | 0.96769 | 0.96548 | 0.96607 | 0.97365 | 0.96732 | 0.97231 | 0.96888 | 0.96587 | 0.96807 | 0.97169 | 0.97498
24407.875 | 0.9428 | 0.94066 | 0.96501 | 0.96707 | 0.96608 | 0.96757 | 0.96687 | 0.96323 | 0.96955 | 0.96754 | 0.96544 | 0.96867 | 0.96652 | 0.96717 | 0.97434 | 0.96891 | 0.97326 | 0.96992 | 0.96774 | 0.96969 | 0.97201 | 0.97536
24408.375 | 0.94626 | 0.94404 | 0.96627 | 0.96821 | 0.96731 | 0.96875 | 0.96798 | 0.96284 | 0.97068 | 0.9693 | 0.96638 | 0.97003 | 0.96743 | 0.96791 | 0.97458 | 0.9709 | 0.97427 | 0.97119 | 0.96918 | 0.97167 | 0.97199 | 0.9759
24408.875 | 0.94968 | 0.94746 | 0.96775 | 0.96949 | 0.96858 | 0.96984 | 0.9689 | 0.96559 | 0.97202 | 0.97019 | 0.96713 | 0.97124 | 0.96801 | 0.96846 | 0.97446 | 0.97255 | 0.97515 | 0.97271 | 0.97025 | 0.97389 | 0.97318 | 0.97669
24409.375 | 0.95298 | 0.95095 | 0.96908 | 0.97091 | 0.96968 | 0.97098 | 0.96972 | 0.96846 | 0.9729 | 0.97092 | 0.96825 | 0.97203 | 0.96862 | 0.96941 | 0.97521 | 0.97315 | 0.97592 | 0.97337 | 0.97151 | 0.97574 | 0.97508 | 0.97725
24409.875 | 0.95606 | 0.95455 | 0.97039 | 0.97226 | 0.97095 | 0.97244 | 0.97079 | 0.96976 | 0.9736 | 0.97196 | 0.96991 | 0.97281 | 0.97018 | 0.97085 | 0.97709 | 0.97339 | 0.97692 | 0.97491 | 0.97354 | 0.97649 | 0.97678 | 0.97796
24410.375 | 0.95901 | 0.95826 | 0.97166 | 0.97358 | 0.97249 | 0.97401 | 0.97205 | 0.97001 | 0.97438 | 0.97291 | 0.97142 | 0.97349 | 0.97211 | 0.9724 | 0.97857 | 0.97435 | 0.9784 | 0.97718 | 0.9763 | 0.97663 | 0.97881 | 0.97956
24410.875 | 0.96182 | 0.96199 | 0.97276 | 0.97479 | 0.97362 | 0.97526 | 0.97346 | 0.97039 | 0.97536 | 0.97338 | 0.97209 | 0.97404 | 0.97311 | 0.97381 | 0.97867 | 0.97623 | 0.97946 | 0.9777 | 0.97794 | 0.97652 | 0.98046 | 0.98006
24411.375 | 0.96447 | 0.96567 | 0.97387 | 0.97574 | 0.97417 | 0.97641 | 0.97474 | 0.9719 | 0.97665 | 0.97384 | 0.97279 | 0.97477 | 0.97366 | 0.97477 | 0.97901 | 0.97771 | 0.98009 | 0.97724 | 0.97823 | 0.97627 | 0.98073 | 0.9798
24411.875 | 0.96694 | 0.96931 | 0.97508 | 0.97669 | 0.97502 | 0.9779 | 0.97562 | 0.97438 | 0.97785 | 0.97536 | 0.97454 | 0.97587 | 0.9745 | 0.97552 | 0.98014 | 0.97804 | 0.9809 | 0.97721 | 0.97951 | 0.97604 | 0.98078 | 0.98026
24412.375 | 0.96913 | 0.97294 | 0.97631 | 0.97772 | 0.9765 | 0.97898 | 0.97642 | 0.97639 | 0.97852 | 0.97702 | 0.97616 | 0.97699 | 0.97564 | 0.9767 | 0.98088 | 0.97808 | 0.98165 | 0.97757 | 0.98185 | 0.97624 | 0.98129 | 0.98112
24412.875 | 0.97107 | 0.97652 | 0.97768 | 0.97902 | 0.97806 | 0.9797 | 0.97765 | 0.97747 | 0.97929 | 0.97823 | 0.97701 | 0.97738 | 0.97664 | 0.97839 | 0.98128 | 0.97891 | 0.98206 | 0.97885 | 0.98348 | 0.97761 | 0.98206 | 0.98198
24413.375 | 0.97289 | 0.98008 | 0.97912 | 0.9805 | 0.97953 | 0.98081 | 0.9791 | 0.97863 | 0.9809 | 0.97933 | 0.9782 | 0.97779 | 0.97726 | 0.97933 | 0.98162 | 0.98026 | 0.9831 | 0.98154 | 0.98456 | 0.97992 | 0.98293 | 0.98324
24413.875 | 0.97463 | 0.98367 | 0.98026 | 0.98184 | 0.98103 | 0.98199 | 0.98027 | 0.98024 | 0.98255 | 0.98055 | 0.97988 | 0.97912 | 0.97804 | 0.97952 | 0.98273 | 0.9816 | 0.98491 | 0.98408 | 0.98611 | 0.98179 | 0.98375 | 0.98468
24414.375 | 0.97623 | 0.98729 | 0.98136 | 0.9829 | 0.98231 | 0.98322 | 0.98113 | 0.98166 | 0.98336 | 0.98164 | 0.98125 | 0.98036 | 0.97915 | 0.97994 | 0.98516 | 0.98308 | 0.98605 | 0.98556 | 0.98873 | 0.98313 | 0.98501 | 0.98515
24414.875 | 0.97769 | 0.99087 | 0.98252 | 0.98384 | 0.98295 | 0.98469 | 0.98223 | 0.98364 | 0.98393 | 0.98253 | 0.98257 | 0.98088 | 0.98001 | 0.98164 | 0.98802 | 0.98429 | 0.98634 | 0.98596 | 0.99017 | 0.98495 | 0.9868 | 0.98498
24415.375 | 0.97905 | 0.99438 | 0.98364 | 0.98513 | 0.98386 | 0.98584 | 0.98389 | 0.98614 | 0.98518 | 0.98385 | 0.98409 | 0.98177 | 0.98102 | 0.98472 | 0.98963 | 0.98487 | 0.98648 | 0.98633 | 0.99119 | 0.98708 | 0.98785 | 0.98527
24415.875 | 0.98052 | 0.99779 | 0.98478 | 0.98681 | 0.98526 | 0.98685 | 0.98545 | 0.98853 | 0.9869 | 0.98591 | 0.98575 | 0.98325 | 0.98271 | 0.98702 | 0.99055 | 0.98607 | 0.98697 | 0.9872 | 0.99321 | 0.98873 | 0.98814 | 0.98611
24416.375 | 0.98219 | 1.00112 | 0.98603 | 0.98817 | 0.98674 | 0.98837 | 0.98655 | 0.99114 | 0.98802 | 0.98753 | 0.98673 | 0.98489 | 0.9854 | 0.98733 | 0.99172 | 0.98776 | 0.98823 | 0.98861 | 0.99402 | 0.98959 | 0.98916 | 0.98756
24416.875 | 0.98401 | 1.0044 | 0.98759 | 0.98934 | 0.98847 | 0.98998 | 0.98767 | 0.99329 | 0.98915 | 0.98893 | 0.98771 | 0.98646 | 0.9883 | 0.9871 | 0.99234 | 0.98884 | 0.98952 | 0.99098 | 0.99379 | 0.99002 | 0.99083 | 0.98909
24417.375 | 0.98589 | 1.00767 | 0.98964 | 0.99077 | 0.99008 | 0.9911 | 0.98902 | 0.99423 | 0.99073 | 0.99053 | 0.98993 | 0.98784 | 0.99059 | 0.98864 | 0.99338 | 0.98975 | 0.98945 | 0.99418 | 0.99424 | 0.99119 | 0.99293 | 0.99052
24417.875 | 0.98795 | 1.01094 | 0.99144 | 0.99235 | 0.99128 | 0.9926 | 0.99045 | 0.99538 | 0.99227 | 0.99149 | 0.99244 | 0.98939 | 0.99181 | 0.99116 | 0.99521 | 0.99086 | 0.98908 | 0.99635 | 0.9952 | 0.99336 | 0.99548 | 0.99184
24418.375 | 0.99034 | 1.01418 | 0.99274 | 0.99394 | 0.99243 | 0.99469 | 0.99213 | 0.99718 | 0.99355 | 0.99215 | 0.994 | 0.99088 | 0.99206 | 0.99235 | 0.99659 | 0.99241 | 0.99023 | 0.99658 | 0.99647 | 0.99491 | 0.99713 | 0.9932
24418.875 | 0.99314 | 1.01737 | 0.99436 | 0.9954 | 0.994 | 0.99667 | 0.99408 | 0.99843 | 0.99534 | 0.9937 | 0.99469 | 0.99242 | 0.9924 | 0.9933 | 0.99763 | 0.99454 | 0.99154 | 0.99649 | 0.99832 | 0.99564 | 0.99733 | 0.99484
24419.375 | 0.99623 | 1.02048 | 0.99632 | 0.99702 | 0.99596 | 0.99842 | 0.99582 | 0.99957 | 0.99774 | 0.99581 | 0.99572 | 0.99478 | 0.99427 | 0.99528 | 0.9988 | 0.99675 | 0.99272 | 0.99777 | 0.99999 | 0.99706 | 0.99747 | 0.99656
24419.875 | 0.9995 | 1.02353 | 0.99814 | 0.99909 | 0.99799 | 0.99984 | 0.99731 | 1.00047 | 1.00009 | 0.99719 | 0.99738 | 0.99736 | 0.99707 | 0.99721 | 1.00005 | 0.99814 | 0.99479 | 0.9997 | 1.00127 | 0.99983 | 0.99881 | 0.99781
24420.375 | 1.00303 | 1.02652 | 0.99973 | 1.00115 | 0.99969 | 1.00115 | 0.99878 | 1.00191 | 1.00196 | 0.99909 | 0.99925 | 0.9993 | 0.99936 | 0.99905 | 1.00111 | 0.99906 | 0.99669 | 1.00035 | 1.00257 | 1.00302 | 1.00032 | 0.99872
24420.875 | 1.00706 | 1.02941 | 1.00129 | 1.00312 | 1.00117 | 1.00257 | 1.00039 | 1.00408 | 1.00321 | 1.00206 | 1.00112 | 1.00089 | 1.0009 | 1.00133 | 1.00163 | 1.00006 | 0.99834 | 1.00126 | 1.00437 | 1.00476 | 1.00152 | 0.99988
24421.375 | 1.01158 | 1.03214 | 1.00346 | 1.00517 | 1.00286 | 1.00396 | 1.00209 | 1.00559 | 1.00406 | 1.0043 | 1.00246 | 1.00228 | 1.00252 | 1.00382 | 1.00163 | 1.00187 | 1.00065 | 1.00313 | 1.00618 | 1.00535 | 1.00316 | 1.00129
24421.875 | 1.01644 | 1.0347 | 1.00595 | 1.00731 | 1.00469 | 1.00569 | 1.00399 | 1.00693 | 1.00533 | 1.00551 | 1.0033 | 1.00334 | 1.00438 | 1.00612 | 1.00255 | 1.00382 | 1.00246 | 1.00349 | 1.00675 | 1.00643 | 1.00533 | 1.00272
24422.375 | 1.02154 | 1.03707 | 1.00819 | 1.00915 | 1.00621 | 1.00736 | 1.00597 | 1.00947 | 1.0071 | 1.00735 | 1.00462 | 1.00425 | 1.00605 | 1.00811 | 1.00443 | 1.00529 | 1.00351 | 1.00385 | 1.00675 | 1.00785 | 1.00671 | 1.00478
24422.875 | 1.02685 | 1.03919 | 1.01019 | 1.01102 | 1.00751 | 1.00907 | 1.00757 | 1.01199 | 1.00906 | 1.00973 | 1.00705 | 1.0052 | 1.00774 | 1.01016 | 1.00625 | 1.00668 | 1.00524 | 1.00624 | 1.00777 | 1.0092 | 1.00765 | 1.00685
24423.375 | 1.03222 | 1.04103 | 1.01228 | 1.01283 | 1.00913 | 1.01108 | 1.00903 | 1.01422 | 1.01072 | 1.01113 | 1.00935 | 1.00663 | 1.00964 | 1.01277 | 1.00838 | 1.00809 | 1.00786 | 1.00772 | 1.00945 | 1.0107 | 1.00946 | 1.00843
24423.875 | 1.03769 | 1.04257 | 1.01449 | 1.01443 | 1.01119 | 1.01263 | 1.01087 | 1.01701 | 1.01223 | 1.01195 | 1.01117 | 1.00849 | 1.01155 | 1.01493 | 1.01083 | 1.00993 | 1.0104 | 1.00837 | 1.01118 | 1.01238 | 1.01085 | 1.00914
24424.375 | 1.04302 | 1.0438 | 1.0165 | 1.01655 | 1.01311 | 1.01397 | 1.01272 | 1.01939 | 1.01418 | 1.01266 | 1.01279 | 1.01044 | 1.01352 | 1.01524 | 1.01237 | 1.01223 | 1.01212 | 1.01107 | 1.01499 | 1.01409 | 1.01176 | 1.00906
24424.875 | 1.04808 | 1.04467 | 1.01827 | 1.01884 | 1.01499 | 1.01568 | 1.01433 | 1.02119 | 1.0162 | 1.01383 | 1.01442 | 1.01255 | 1.01583 | 1.01539 | 1.01393 | 1.01444 | 1.01363 | 1.01453 | 1.01915 | 1.01599 | 1.01333 | 1.01037
24425.375 | 1.0529 | 1.04522 | 1.0202 | 1.02041 | 1.01696 | 1.01756 | 1.01606 | 1.02317 | 1.01784 | 1.01565 | 1.01657 | 1.01459 | 1.01766 | 1.01741 | 1.0167 | 1.01616 | 1.01469 | 1.01764 | 1.02081 | 1.01753 | 1.01541 | 1.0125
24425.875 | 1.05741 | 1.04542 | 1.02257 | 1.02182 | 1.0187 | 1.01969 | 1.01816 | 1.02515 | 1.01948 | 1.01775 | 1.0189 | 1.01613 | 1.01901 | 1.01983 | 1.01897 | 1.01762 | 1.01583 | 1.02028 | 1.02091 | 1.0177 | 1.01726 | 1.01426
24426.375 | 1.06164 | 1.04521 | 1.02487 | 1.02376 | 1.02043 | 1.02205 | 1.02008 | 1.0269 | 1.02132 | 1.0196 | 1.02049 | 1.01786 | 1.02073 | 1.02137 | 1.01991 | 1.01903 | 1.01843 | 1.02273 | 1.0206 | 1.01821 | 1.01912 | 1.01616
24426.875 | 1.06541 | 1.04467 | 1.02676 | 1.02596 | 1.02207 | 1.0241 | 1.02147 | 1.02807 | 1.02307 | 1.02127 | 1.02176 | 1.02018 | 1.02261 | 1.02265 | 1.02037 | 1.02036 | 1.02119 | 1.02443 | 1.02063 | 1.02015 | 1.02039 | 1.01772
24427.375 | 1.06854 | 1.04386 | 1.02846 | 1.02817 | 1.02367 | 1.02532 | 1.02286 | 1.02765 | 1.02445 | 1.02356 | 1.02318 | 1.02208 | 1.02414 | 1.02445 | 1.02114 | 1.02164 | 1.02329 | 1.02461 | 1.02184 | 1.02178 | 1.02131 | 1.01842
24427.875 | 1.07095 | 1.04275 | 1.03005 | 1.03022 | 1.02525 | 1.02607 | 1.02455 | 1.02746 | 1.02588 | 1.02582 | 1.025 | 1.02322 | 1.02561 | 1.02719 | 1.02168 | 1.02299 | 1.02479 | 1.02487 | 1.02257 | 1.0229 | 1.02333 | 1.01913
24428.375 | 1.07272 | 1.04126 | 1.03183 | 1.03192 | 1.02677 | 1.02731 | 1.02649 | 1.02739 | 1.02694 | 1.02749 | 1.0272 | 1.02467 | 1.02717 | 1.02958 | 1.0221 | 1.02444 | 1.02555 | 1.02568 | 1.02247 | 1.02447 | 1.02551 | 1.02008
24428.875 | 1.07384 | 1.03949 | 1.03389 | 1.03339 | 1.0283 | 1.02867 | 1.02833 | 1.02843 | 1.02764 | 1.02902 | 1.02893 | 1.02714 | 1.02773 | 1.0306 | 1.02288 | 1.02591 | 1.02654 | 1.02646 | 1.02396 | 1.0264 | 1.02655 | 1.02077
24429.375 | 1.07423 | 1.03758 | 1.03567 | 1.03471 | 1.0295 | 1.02981 | 1.02951 | 1.0317 | 1.0293 | 1.03033 | 1.03009 | 1.02934 | 1.02792 | 1.03146 | 1.02402 | 1.0274 | 1.02866 | 1.02832 | 1.02607 | 1.02763 | 1.027 | 1.02156
24429.875 | 1.0738 | 1.03554 | 1.03716 | 1.03597 | 1.03039 | 1.03096 | 1.03051 | 1.03535 | 1.03125 | 1.03113 | 1.03132 | 1.03009 | 1.02896 | 1.03233 | 1.02496 | 1.02878 | 1.03063 | 1.03004 | 1.02747 | 1.02776 | 1.02813 | 1.02219
24430.393 | 1.0726 | 1.03324 | 1.03827 | 1.03714 | 1.03142 | 1.03222 | 1.03163 | 1.03759 | 1.03241 | 1.03253 | 1.0326 | 1.03066 | 1.03056 | 1.03337 | 1.02542 | 1.02965 | 1.03155 | 1.03019 | 1.02864 | 1.02803 | 1.02925 | 1.02354
24431.168 | 1.06915 | 1.02964 | 1.03933 | 1.03853 | 1.03327 | 1.03407 | 1.03269 | 1.03808 | 1.03375 | 1.0342 | 1.03433 | 1.03277 | 1.03359 | 1.03535 | 1.02615 | 1.03099 | 1.03277 | 1.03113 | 1.02921 | 1.02966 | 1.03037 | 1.02585
24432.759 | 1.05832 | 1.02235 | 1.04139 | 1.04052 | 1.03566 | 1.03692 | 1.03458 | 1.03959 | 1.03619 | 1.03677 | 1.03719 | 1.03554 | 1.03642 | 1.03761 | 1.02776 | 1.03271 | 1.03579 | 1.03613 | 1.02956 | 1.03138 | 1.03216 | 1.0262
24434.54 | 1.04247 | 1.01533 | 1.04229 | 1.0415 | 1.03701 | 1.03795 | 1.03616 | 1.04085 | 1.03818 | 1.03913 | 1.03906 | 1.03692 | 1.03734 | 1.03922 | 1.02854 | 1.03365 | 1.03612 | 1.03524 | 1.03078 | 1.03197 | 1.03307 | 1.02658
24436.341 | 1.02445 | 1.01058 | 1.04136 | 1.04093 | 1.03705 | 1.0381 | 1.03527 | 1.03867 | 1.03811 | 1.03941 | 1.03915 | 1.03681 | 1.03729 | 1.03889 | 1.02835 | 1.03458 | 1.03498 | 1.03415 | 1.03246 | 1.0334 | 1.03245 | 1.02682
24438.16 | 1.00689 | 1.00852 | 1.03869 | 1.03874 | 1.03558 | 1.0368 | 1.03335 | 1.03469 | 1.03605 | 1.03961 | 1.03765 | 1.03604 | 1.0356 | 1.03604 | 1.02616 | 1.03362 | 1.03261 | 1.03356 | 1.03171 | 1.03195 | 1.03152 | 1.02477
24439.998 | 0.99207 | 1.00918 | 1.0349 | 1.03553 | 1.03319 | 1.0343 | 1.03065 | 1.03168 | 1.03344 | 1.03751 | 1.03515 | 1.03344 | 1.03248 | 1.03217 | 1.02305 | 1.03092 | 1.0297 | 1.03062 | 1.02918 | 1.0273 | 1.03015 | 1.02226
24441.856 | 0.98063 | 1.01194 | 1.03031 | 1.03104 | 1.02955 | 1.03092 | 1.02806 | 1.02817 | 1.02999 | 1.03402 | 1.03157 | 1.0295 | 1.02917 | 1.02776 | 1.02064 | 1.02746 | 1.02646 | 1.02801 | 1.02643 | 1.02217 | 1.02674 | 1.02023
24443.732 | 0.97301 | 1.01549 | 1.02498 | 1.02581 | 1.02555 | 1.02697 | 1.02387 | 1.02281 | 1.02622 | 1.03026 | 1.02724 | 1.0245 | 1.02614 | 1.02286 | 1.01684 | 1.02276 | 1.02164 | 1.02296 | 1.02163 | 1.01763 | 1.02182 | 1.01715
24445.627 | 0.96951 | 1.01864 | 1.01981 | 1.021 | 1.02188 | 1.02299 | 1.02015 | 1.0176 | 1.02325 | 1.02589 | 1.02339 | 1.0202 | 1.02256 | 1.01981 | 1.01384 | 1.018 | 1.01562 | 1.01854 | 1.01739 | 1.01342 | 1.01775 | 1.01414
24447.542 | 0.96912 | 1.02015 | 1.01518 | 1.01653 | 1.01859 | 1.01893 | 1.01684 | 1.0149 | 1.01974 | 1.02149 | 1.0206 | 1.01759 | 1.01821 | 1.01563 | 1.01064 | 1.0152 | 1.01192 | 1.01245 | 1.01439 | 1.01115 | 1.01338 | 1.01158
24449.476 | 0.97125 | 1.01919 | 1.01085 | 1.0121 | 1.01526 | 1.01494 | 1.01314 | 1.01163 | 1.01544 | 1.01811 | 1.01842 | 1.01529 | 1.01383 | 1.01186 | 1.00818 | 1.01292 | 1.01023 | 1.00726 | 1.01253 | 1.00729 | 1.01023 | 1.00831
24451.428 | 0.97528 | 1.01573 | 1.00698 | 1.00827 | 1.01196 | 1.01179 | 1.00992 | 1.00879 | 1.01106 | 1.01437 | 1.01592 | 1.01216 | 1.01043 | 1.01069 | 1.00707 | 1.01043 | 1.00763 | 1.00808 | 1.00991 | 1.00511 | 1.00886 | 1.00667
24453.4 | 0.98043 | 1.0104 | 1.00349 | 1.00527 | 1.00933 | 1.00916 | 1.00756 | 1.00365 | 1.00814 | 1.01049 | 1.01327 | 1.00825 | 1.00853 | 1.00694 | 1.00555 | 1.00791 | 1.00439 | 1.00827 | 1.01023 | 1.00386 | 1.00733 | 1.00399
24455.391 | 0.98596 | 1.00415 | 1.00056 | 1.00286 | 1.0075 | 1.0066 | 1.00636 | 1.00013 | 1.00614 | 1.00878 | 1.01144 | 1.00747 | 1.00657 | 1.00359 | 1.00391 | 1.00525 | 1.00259 | 1.00563 | 1.00843 | 1.00395 | 1.00549 | 1.00165
24457.4 | 0.99198 | 0.99778 | 0.99842 | 1.0008 | 1.00605 | 1.00472 | 1.00562 | 0.99778 | 1.00418 | 1.00677 | 1.01011 | 1.00686 | 1.00485 | 1.00153 | 1.00381 | 1.00316 | 1.00045 | 1.00613 | 1.00461 | 1.00144 | 1.00484 | 1.00161
24459.429 | 0.99841 | 0.99226 | 0.9965 | 0.99886 | 1.0049 | 1.00352 | 1.00447 | 0.99681 | 1.00222 | 1.00455 | 1.0097 | 1.00513 | 1.00337 | 1.00126 | 1.00236 | 1.00168 | 0.99947 | 1.00338 | 1.00221 | 0.99945 | 1.00355 | 1.00074
24461.477 | 1.00498 | 0.98795 | 0.99481 | 0.99736 | 1.00418 | 1.00234 | 1.00344 | 0.99489 | 1.00093 | 1.00382 | 1.00989 | 1.00294 | 1.00232 | 1.00003 | 1.00147 | 0.99983 | 0.99832 | 1.00187 | 1.00103 | 0.99901 | 1.00286 | 1.00037
24463.544 | 1.01118 | 0.98483 | 0.99345 | 0.99605 | 1.00318 | 1.00098 | 1.00277 | 0.99541 | 1.0002 | 1.00264 | 1.00913 | 1.00205 | 1.00128 | 0.99833 | 0.99956 | 0.99775 | 0.99681 | 1.00156 | 0.99924 | 1.00124 | 1.00142 | 1.0002
24465.63 | 1.01725 | 0.9825 | 0.99243 | 0.99482 | 1.00262 | 1.00017 | 1.00247 | 0.99665 | 0.99852 | 1.00052 | 1.00761 | 1.0027 | 1.00009 | 0.9965 | 0.99752 | 0.9955 | 0.99585 | 1.00005 | 0.99796 | 1.00031 | 0.99912 | 0.99919
24467.735 | 1.02269 | 0.98045 | 0.99168 | 0.99396 | 1.00161 | 0.99901 | 1.00201 | 0.99352 | 0.99686 | 0.99964 | 1.00677 | 1.00166 | 0.99872 | 0.99432 | 0.9968 | 0.99388 | 0.99554 | 0.99795 | 0.99639 | 0.99996 | 0.99824 | 0.99915
24469.859 | 1.02811 | 0.97849 | 0.9914 | 0.99324 | 1.00129 | 0.99772 | 1.00189 | 0.99374 | 0.99633 | 0.99753 | 1.0064 | 0.99977 | 0.99767 | 0.99469 | 0.99538 | 0.99344 | 0.99501 | 0.9989 | 0.99328 | 0.99966 | 0.99864 | 0.99864
24472.002 | 1.03251 | 0.97647 | 0.99121 | 0.9925 | 1.00064 | 0.99682 | 1.00155 | 0.99355 | 0.99562 | 0.99557 | 1.00519 | 0.99676 | 0.99716 | 0.99397 | 0.99497 | 0.99279 | 0.99284 | 0.99789 | 0.99362 | 0.9975 | 0.99837 | 0.99842
24474.164 | 1.03466 | 0.97448 | 0.99101 | 0.99227 | 1.00024 | 0.99633 | 1.00129 | 0.99419 | 0.99487 | 0.99563 | 1.00398 | 0.99659 | 0.99596 | 0.99378 | 0.99494 | 0.99213 | 0.99245 | 0.99763 | 0.99451 | 0.99633 | 0.99678 | 0.99868
24476.345 | 1.03406 | 0.97298 | 0.99076 | 0.99242 | 0.99945 | 0.99611 | 1.00114 | 0.99215 | 0.99387 | 0.99471 | 1.00258 | 0.99556 | 0.99483 | 0.99349 | 0.99577 | 0.99262 | 0.99545 | 0.99841 | 0.99426 | 0.99586 | 0.99458 | 0.99798
24478.546 | 1.03038 | 0.9726 | 0.99095 | 0.99257 | 0.99905 | 0.99591 | 1.00085 | 0.99004 | 0.99326 | 0.99436 | 1.00194 | 0.99416 | 0.99403 | 0.99299 | 0.9965 | 0.99264 | 0.99654 | 0.99609 | 0.99417 | 0.99554 | 0.99427 | 0.99738
24480.765 | 1.02372 | 0.97393 | 0.99127 | 0.9925 | 0.99886 | 0.99563 | 1.00077 | 0.99088 | 0.99342 | 0.99358 | 1.00195 | 0.99315 | 0.99335 | 0.99192 | 0.99527 | 0.99192 | 0.99498 | 0.99633 | 0.9941 | 0.99368 | 0.99394 | 0.99733
24483.003 | 1.01501 | 0.97754 | 0.99159 | 0.99259 | 0.99767 | 0.99436 | 1.00047 | 0.99408 | 0.99299 | 0.9932 | 1.00095 | 0.99246 | 0.99345 | 0.99117 | 0.99582 | 0.99108 | 0.9927 | 0.99336 | 0.99086 | 0.99457 | 0.99393 | 0.99798
24485.261 | 1.00529 | 0.98304 | 0.99246 | 0.9932 | 0.99646 | 0.9935 | 0.99964 | 0.99628 | 0.99271 | 0.9922 | 0.99832 | 0.99211 | 0.99332 | 0.99157 | 0.99594 | 0.98977 | 0.98981 | 0.9902 | 0.98785 | 0.99477 | 0.99429 | 0.99798
24487.537 | 0.99605 | 0.9898 | 0.99391 | 0.99471 | 0.99681 | 0.99392 | 0.99932 | 0.99815 | 0.99355 | 0.99235 | 0.99721 | 0.99258 | 0.99394 | 0.99396 | 0.99746 | 0.9901 | 0.98964 | 0.99033 | 0.98807 | 0.99476 | 0.99614 | 0.99763
24489.833 | 0.9881 | 0.99682 | 0.99615 | 0.99689 | 0.99825 | 0.99481 | 0.99934 | 0.99982 | 0.99505 | 0.99346 | 0.99799 | 0.9946 | 0.99584 | 0.99523 | 0.99949 | 0.99335 | 0.99134 | 0.99229 | 0.99302 | 0.99649 | 0.99646 | 0.99861
24492.147 | 0.98263 | 1.00321 | 0.99864 | 0.99881 | 0.99934 | 0.99625 | 1.00059 | 1.00128 | 0.99647 | 0.99506 | 0.99888 | 0.99552 | 0.99717 | 0.99705 | 1.0012 | 0.9967 | 0.99335 | 0.99366 | 0.99641 | 0.99753 | 0.99825 | 0.99993
24494.481 | 0.98032 | 1.0082 | 1.00131 | 1.00128 | 0.99989 | 0.99749 | 1.00116 | 1.00361 | 0.99852 | 0.99695 | 0.99959 | 0.99902 | 0.99973 | 1.00014 | 1.00254 | 0.99895 | 0.9968 | 0.99551 | 0.99734 | 0.99858 | 1.00054 | 1.00112
24496.834 | 0.98061 | 1.01154 | 1.00416 | 1.00377 | 1.00068 | 0.99964 | 1.00209 | 1.00661 | 1.00104 | 0.99781 | 1.00023 | 1.00175 | 1.00206 | 1.00163 | 1.00471 | 1.00088 | 0.99903 | 0.99951 | 0.99798 | 1.00316 | 1.00312 | 1.00212
24499.205 | 0.98375 | 1.01345 | 1.00699 | 1.00641 | 1.00202 | 1.002 | 1.0034 | 1.01022 | 1.00299 | 1.00164 | 1.00134 | 1.00428 | 1.00381 | 1.00408 | 1.00558 | 1.00254 | 1.00189 | 1.00281 | 1.00109 | 1.0058 | 1.00652 | 1.00369
24501.596 | 0.98938 | 1.01414 | 1.00994 | 1.00965 | 1.00388 | 1.00406 | 1.00461 | 1.01152 | 1.00534 | 1.00425 | 1.00251 | 1.0056 | 1.00634 | 1.00713 | 1.00783 | 1.00507 | 1.00496 | 1.00754 | 1.00634 | 1.00676 | 1.00921 | 1.00614
24504.006 | 0.99653 | 1.0139 | 1.01283 | 1.01198 | 1.00576 | 1.00616 | 1.00654 | 1.01327 | 1.00746 | 1.00602 | 1.00391 | 1.00913 | 1.00916 | 1.01004 | 1.01011 | 1.00822 | 1.00744 | 1.0079 | 1.00911 | 1.00988 | 1.01121 | 1.00746
24506.435 | 1.00429 | 1.01305 | 1.01534 | 1.01421 | 1.00735 | 1.00911 | 1.00782 | 1.01421 | 1.00964 | 1.00872 | 1.00549 | 1.0121 | 1.01212 | 1.01194 | 1.01182 | 1.01151 | 1.00787 | 1.00879 | 1.01069 | 1.01206 | 1.01362 | 1.00819
24508.883 | 1.01141 | 1.0121 | 1.01744 | 1.01664 | 1.00926 | 1.01113 | 1.0084 | 1.0165 | 1.0122 | 1.01146 | 1.00732 | 1.01417 | 1.01457 | 1.01471 | 1.01324 | 1.01449 | 1.00926 | 1.01182 | 1.01376 | 1.01647 | 1.01448 | 1.00833
24511.35 | 1.01758 | 1.01136 | 1.0186 | 1.01805 | 1.01087 | 1.01272 | 1.00934 | 1.0185 | 1.01475 | 1.01406 | 1.00934 | 1.01526 | 1.01564 | 1.01603 | 1.01343 | 1.01657 | 1.01113 | 1.00948 | 1.01633 | 1.01921 | 1.01511 | 1.00931
24513.836 | 1.02191 | 1.01083 | 1.01913 | 1.01854 | 1.01174 | 1.01406 | 1.01002 | 1.01854 | 1.01513 | 1.01588 | 1.01162 | 1.01569 | 1.01605 | 1.01587 | 1.01488 | 1.01778 | 1.01267 | 1.01099 | 1.01866 | 1.0184 | 1.01534 | 1.01055
24516.341 | 1.02456 | 1.01027 | 1.01879 | 1.0183 | 1.01278 | 1.01467 | 1.0107 | 1.01984 | 1.0157 | 1.01711 | 1.01298 | 1.01588 | 1.01638 | 1.01498 | 1.01541 | 1.01773 | 1.01282 | 1.01436 | 1.02006 | 1.01792 | 1.01566 | 1.01003
24518.865 | 1.0259 | 1.0096 | 1.01801 | 1.01743 | 1.01378 | 1.01545 | 1.01128 | 1.01546 | 1.01664 | 1.01742 | 1.01413 | 1.01637 | 1.01722 | 1.01526 | 1.01458 | 1.01713 | 1.01505 | 1.01403 | 1.0186 | 1.0181 | 1.01446 | 1.01009
24521.408 | 1.02602 | 1.00891 | 1.01694 | 1.01624 | 1.01385 | 1.01558 | 1.01199 | 1.01633 | 1.01629 | 1.01733 | 1.015 | 1.01567 | 1.01732 | 1.01672 | 1.01247 | 1.01616 | 1.01706 | 1.01096 | 1.01658 | 1.0184 | 1.01371 | 1.01109
24523.97 | 1.02507 | 1.00835 | 1.01525 | 1.01504 | 1.01393 | 1.01494 | 1.01202 | 1.01579 | 1.01511 | 1.01604 | 1.01513 | 1.01431 | 1.01678 | 1.0169 | 1.01064 | 1.01484 | 1.01767 | 1.01099 | 1.01319 | 1.0176 | 1.01289 | 1.00981
24526.551 | 1.02298 | 1.00791 | 1.01331 | 1.01358 | 1.01388 | 1.01474 | 1.01206 | 1.01129 | 1.01418 | 1.01516 | 1.01576 | 1.01283 | 1.01626 | 1.01663 | 1.00867 | 1.01325 | 1.02125 | 1.0106 | 1.01315 | 1.01454 | 1.0116 | 1.00852
24529.152 | 1.02005 | 1.00758 | 1.0112 | 1.01149 | 1.01305 | 1.014 | 1.01142 | 1.01071 | 1.01364 | 1.0149 | 1.01499 | 1.01083 | 1.01475 | 1.01573 | 1.00726 | 1.01252 | 1.02404 | 1.01124 | 1.01517 | 1.01507 | 1.01045 | 1.00845
24531.771 | 1.01673 | 1.00725 | 1.00886 | 1.00895 | 1.01159 | 1.01341 | 1.01056 | 1.00969 | 1.01329 | 1.01482 | 1.01435 | 1.0094 | 1.01245 | 1.01322 | 1.00728 | 1.01221 | 1.02462 | 1.01227 | 1.01481 | 1.01353 | 1.00873 | 1.0078
24534.41 | 1.01318 | 1.00692 | 1.00707 | 1.00689 | 1.01061 | 1.01194 | 1.00956 | 1.0084 | 1.01178 | 1.013 | 1.01408 | 1.00861 | 1.01102 | 1.01088 | 1.00649 | 1.01117 | 1.0247 | 1.01011 | 1.01251 | 1.01048 | 1.00791 | 1.00671
24537.067 | 1.01018 | 1.00678 | 1.00561 | 1.00596 | 1.00974 | 1.01057 | 1.0088 | 1.00472 | 1.01002 | 1.01139 | 1.01326 | 1.00827 | 1.00969 | 1.01069 | 1.00724 | 1.00989 | 1.02476 | 1.00603 | 1.00534 | 1.00991 | 1.00724 | 1.00537
24539.744 | 1.00678 | 1.00696 | 1.00396 | 1.00509 | 1.00931 | 1.01012 | 1.00825 | 1.00238 | 1.00847 | 1.01084 | 1.01191 | 1.00761 | 1.00812 | 1.01018 | 1.00727 | 1.00999 | 1.02364 | 1.00598 | 1.00228 | 1.00921 | 1.00652 | 1.00475
24542.439 | 1.00276 | 1.00773 | 1.00251 | 1.00373 | 1.00858 | 1.00929 | 1.00799 | 1.00207 | 1.00736 | 1.00871 | 1.01042 | 1.00665 | 1.00578 | 1.00859 | 1.00699 | 1.01025 | 1.02187 | 1.0055 | 1.00088 | 1.00693 | 1.00445 | 1.00404
24545.154 | 0.99748 | 1.0093 | 1.00116 | 1.00226 | 1.00714 | 1.00768 | 1.0073 | 1.0001 | 1.00593 | 1.00824 | 1.00892 | 1.00587 | 1.00466 | 1.00651 | 1.00557 | 1.009 | 1.01868 | 1.00229 | 1.0026 | 1.0038 | 1.00314 | 1.0035
24547.887 | 0.99183 | 1.01123 | 1.00018 | 1.00125 | 1.00563 | 1.00557 | 1.00584 | 1.00016 | 1.00429 | 1.00614 | 1.00699 | 1.00588 | 1.00458 | 1.00461 | 1.00544 | 1.00791 | 1.01461 | 1.00179 | 1.00156 | 1.0029 | 1.00234 | 1.00299
24550.64 | 0.98656 | 1.01281 | 0.99917 | 1.00058 | 1.0046 | 1.00392 | 1.00466 | 0.99944 | 1.00236 | 1.0031 | 1.0051 | 1.00669 | 1.00372 | 1.00296 | 1.00351 | 1.00799 | 1.00938 | 0.9989 | 0.99955 | 0.99967 | 1.00202 | 1.00208
24553.412 | 0.98254 | 1.01326 | 0.99795 | 0.99941 | 1.00258 | 1.00227 | 1.00354 | 0.99869 | 1.00147 | 1.0028 | 1.00376 | 1.00449 | 1.00233 | 1.00221 | 1.00212 | 1.00732 | 1.00286 | 0.99774 | 0.99992 | 0.99826 | 1.00001 | 1.00191
24556.203 | 0.97942 | 1.01193 | 0.9969 | 0.99813 | 1.00094 | 1.00068 | 1.00152 | 0.99625 | 1.00035 | 1.00148 | 1.00227 | 1.00388 | 1.00054 | 0.99948 | 1.00149 | 1.00529 | 0.99637 | 0.99557 | 0.99727 | 0.99695 | 0.99697 | 1.00089
24559.013 | 0.97723 | 1.00894 | 0.99582 | 0.99668 | 0.99982 | 0.99872 | 0.99992 | 0.99665 | 0.99988 | 0.99969 | 1.00073 | 1.00277 | 0.99844 | 0.99886 | 1.00137 | 1.00314 | 0.9922 | 0.99532 | 0.99626 | 0.99554 | 0.99683 | 0.99968
24561.841 | 0.97639 | 1.00438 | 0.99495 | 0.99547 | 0.99829 | 0.9968 | 0.99906 | 0.99769 | 0.99873 | 0.99836 | 0.99889 | 1.00064 | 0.99803 | 0.99711 | 0.99818 | 1.0012 | 0.98772 | 0.99347 | 0.99481 | 0.994 | 0.99581 | 0.99933
24564.689 | 0.97672 | 0.99842 | 0.99422 | 0.99509 | 0.99694 | 0.99629 | 0.99829 | 0.9957 | 0.99703 | 0.99616 | 0.99716 | 0.99967 | 0.99785 | 0.99612 | 0.99784 | 0.99896 | 0.98344 | 0.99264 | 0.9918 | 0.99225 | 0.99534 | 0.99855
24567.556 | 0.97862 | 0.9913 | 0.99362 | 0.99461 | 0.99524 | 0.99513 | 0.9971 | 0.99596 | 0.99559 | 0.99539 | 0.99606 | 0.99748 | 0.9964 | 0.99479 | 0.99738 | 0.99672 | 0.98102 | 0.98962 | 0.98938 | 0.9918 | 0.99477 | 0.99764
24570.442 | 0.98256 | 0.98345 | 0.99364 | 0.99414 | 0.99405 | 0.99383 | 0.99633 | 0.99578 | 0.99476 | 0.99402 | 0.99411 | 0.99692 | 0.99482 | 0.99327 | 0.99823 | 0.99478 | 0.97847 | 0.99092 | 0.98937 | 0.99114 | 0.99395 | 0.99675
24573.348 | 0.98828 | 0.97616 | 0.99434 | 0.9938 | 0.9937 | 0.99348 | 0.99557 | 0.99463 | 0.99492 | 0.99289 | 0.99249 | 0.99423 | 0.99378 | 0.99286 | 0.99784 | 0.99304 | 0.97763 | 0.9941 | 0.99082 | 0.99127 | 0.99453 | 0.99667
24576.272 | 0.99479 | 0.97077 | 0.99493 | 0.99351 | 0.9932 | 0.99231 | 0.99587 | 0.99602 | 0.9946 | 0.9919 | 0.99178 | 0.99299 | 0.99336 | 0.9941 | 0.99677 | 0.99128 | 0.97676 | 0.99129 | 0.99034 | 0.9923 | 0.99424 | 0.99697
24579.215 | 1.00116 | 0.96828 | 0.99538 | 0.99353 | 0.99238 | 0.9917 | 0.9947 | 0.99462 | 0.99304 | 0.99075 | 0.9913 | 0.99365 | 0.9937 | 0.99219 | 0.99641 | 0.99083 | 0.97653 | 0.99252 | 0.99002 | 0.99152 | 0.99273 | 0.99698
24582.177 | 1.00679 | 0.96898 | 0.99568 | 0.99372 | 0.99175 | 0.99143 | 0.9944 | 0.99382 | 0.99344 | 0.99136 | 0.99047 | 0.99447 | 0.99338 | 0.99201 | 0.99597 | 0.99224 | 0.97916 | 0.99415 | 0.9914 | 0.99161 | 0.99221 | 0.99686
24585.159 | 1.01157 | 0.97262 | 0.99594 | 0.99414 | 0.99206 | 0.99141 | 0.99372 | 0.99413 | 0.99271 | 0.99159 | 0.98991 | 0.99562 | 0.99371 | 0.99313 | 0.99494 | 0.99411 | 0.98259 | 0.99289 | 0.99389 | 0.99202 | 0.99207 | 0.9967
24588.159 | 1.01558 | 0.97854 | 0.99658 | 0.99567 | 0.99309 | 0.99256 | 0.99428 | 0.99561 | 0.99289 | 0.9917 | 0.99125 | 0.99617 | 0.99359 | 0.99318 | 0.99376 | 0.9959 | 0.98625 | 0.99205 | 0.9934 | 0.99172 | 0.99277 | 0.99637
24591.178 | 1.01899 | 0.9856 | 0.99755 | 0.99693 | 0.99415 | 0.9938 | 0.9954 | 0.99502 | 0.99365 | 0.99318 | 0.99368 | 0.99728 | 0.9933 | 0.99284 | 0.99478 | 0.99774 | 0.99008 | 0.99213 | 0.99226 | 0.99368 | 0.99353 | 0.99662
24594.217 | 1.02158 | 0.99258 | 0.99846 | 0.99765 | 0.99478 | 0.99407 | 0.99574 | 0.99757 | 0.99455 | 0.9939 | 0.99553 | 0.99676 | 0.99347 | 0.99267 | 0.99645 | 0.99814 | 0.99421 | 0.99501 | 0.99565 | 0.99339 | 0.99412 | 0.99687
24597.274 | 1.02303 | 0.99874 | 0.99907 | 0.99847 | 0.99574 | 0.99506 | 0.99535 | 0.99853 | 0.99576 | 0.9951 | 0.99702 | 0.99775 | 0.99362 | 0.99432 | 0.99709 | 0.9968 | 0.99536 | 0.99567 | 0.99684 | 0.99319 | 0.99501 | 0.99649
24600.351 | 1.02288 | 1.00379 | 0.99974 | 0.99922 | 0.99646 | 0.9957 | 0.99586 | 0.99757 | 0.99581 | 0.99525 | 0.99791 | 0.99894 | 0.99449 | 0.99423 | 0.99615 | 0.99662 | 0.996 | 0.99476 | 0.99547 | 0.99387 | 0.99482 | 0.99683
24603.446 | 1.02142 | 1.00773 | 0.99994 | 0.99978 | 0.9966 | 0.99728 | 0.99605 | 0.99669 | 0.99621 | 0.99631 | 0.99773 | 0.99983 | 0.99516 | 0.99517 | 0.99787 | 0.99744 | 0.99784 | 0.99714 | 0.99535 | 0.99429 | 0.99496 | 0.99761
24606.561 | 1.01771 | 1.01087 | 0.99949 | 0.99975 | 0.99715 | 0.99752 | 0.99629 | 0.99599 | 0.99679 | 0.9968 | 0.99719 | 1.00059 | 0.99619 | 0.99512 | 0.99765 | 0.9981 | 0.99864 | 0.9984 | 0.99632 | 0.99495 | 0.99598 | 0.99742
24609.695 | 1.01179 | 1.01328 | 0.9991 | 0.99944 | 0.99736 | 0.99812 | 0.99654 | 0.99754 | 0.9975 | 0.99686 | 0.99758 | 1.00133 | 0.99662 | 0.99717 | 0.99673 | 0.99757 | 1.00119 | 0.99752 | 0.99707 | 0.99664 | 0.9967 | 0.99753
24612.848 | 1.00427 | 1.01481 | 0.99928 | 0.99929 | 0.99738 | 0.99854 | 0.99582 | 0.99909 | 0.99815 | 0.99766 | 0.99812 | 1.00216 | 0.99658 | 0.99738 | 0.99717 | 0.99724 | 1.00318 | 0.99923 | 0.99824 | 0.99813 | 0.99662 | 0.99787
24616.019 | 0.99601 | 1.01518 | 0.9993 | 0.99881 | 0.9971 | 0.99861 | 0.99566 | 0.99693 | 0.99758 | 0.99716 | 0.99755 | 1.00102 | 0.99709 | 0.99588 | 0.99898 | 0.99704 | 1.00269 | 0.99833 | 0.99777 | 0.99631 | 0.99636 | 0.99792
24619.21 | 0.9885 | 1.01418 | 0.99888 | 0.99801 | 0.99717 | 0.99826 | 0.99568 | 0.99824 | 0.99779 | 0.9975 | 0.99682 | 1.00017 | 0.99658 | 0.99632 | 0.99934 | 0.99737 | 1.00377 | 0.99806 | 0.99991 | 0.99729 | 0.9959 | 0.99757
24622.42 | 0.98266 | 1.01168 | 0.99842 | 0.99737 | 0.99689 | 0.99795 | 0.99564 | 0.99841 | 0.99787 | 0.99779 | 0.99653 | 0.99929 | 0.99604 | 0.99756 | 0.9984 | 0.9986 | 1.00405 | 0.99566 | 1.00117 | 0.99785 | 0.99627 | 0.99711
24625.649 | 0.97828 | 1.00803 | 0.99744 | 0.99716 | 0.99659 | 0.99814 | 0.99578 | 0.99715 | 0.99737 | 0.99694 | 0.9959 | 1.00025 | 0.99523 | 0.99841 | 0.99794 | 0.99966 | 1.00103 | 0.99569 | 1.00228 | 0.99931 | 0.99529 | 0.998
24628.897 | 0.97565 | 1.00382 | 0.99655 | 0.99682 | 0.99641 | 0.99853 | 0.99662 | 0.99584 | 0.99748 | 0.99719 | 0.99547 | 1.00142 | 0.99629 | 0.9994 | 0.99847 | 1.00066 | 0.99828 | 0.99534 | 1.00317 | 0.99944 | 0.99627 | 0.99853
24632.164 | 0.97455 | 0.99975 | 0.9963 | 0.99652 | 0.99649 | 0.99883 | 0.99614 | 0.99624 | 0.99731 | 0.99816 | 0.99471 | 1.00209 | 0.99694 | 1.00054 | 0.99693 | 1.00117 | 0.99834 | 0.99713 | 1.00268 | 0.99918 | 0.99618 | 0.99828
24635.45 | 0.97416 | 0.99616 | 0.99586 | 0.99645 | 0.99648 | 0.9984 | 0.99623 | 0.99378 | 0.99724 | 0.99823 | 0.99449 | 1.00116 | 0.99718 | 0.99882 | 0.99736 | 1.00146 | 0.99791 | 0.99789 | 1.00316 | 0.99791 | 0.99638 | 0.99786
24638.755 | 0.97414 | 0.99284 | 0.99553 | 0.99661 | 0.9962 | 0.99828 | 0.99608 | 0.9954 | 0.99671 | 0.99792 | 0.99536 | 1.00147 | 0.99628 | 0.99936 | 0.99797 | 1.00055 | 0.99805 | 0.99858 | 1.00083 | 0.99966 | 0.99634 | 0.99798
24642.08 | 0.97432 | 0.98935 | 0.99538 | 0.99606 | 0.99564 | 0.998 | 0.99642 | 0.99564 | 0.99656 | 0.99836 | 0.99517 | 1.0029 | 0.99556 | 1.00111 | 0.99707 | 1.00014 | 0.99886 | 0.9992 | 0.99897 | 0.9989 | 0.99617 | 0.99813
24645.423 | 0.97478 | 0.9863 | 0.9952 | 0.99592 | 0.99597 | 0.99742 | 0.99668 | 0.99406 | 0.99681 | 0.99785 | 0.99533 | 1.00119 | 0.99593 | 1.00131 | 0.99647 | 1.00093 | 0.99816 | 0.99641 | 0.998 | 0.99891 | 0.99564 | 0.99906
24648.785 | 0.9761 | 0.98446 | 0.99542 | 0.99572 | 0.99608 | 0.99741 | 0.99653 | 0.99572 | 0.99805 | 0.99793 | 0.99513 | 1.00041 | 0.99567 | 0.99884 | 0.99615 | 1.00174 | 0.99603 | 0.99838 | 0.99876 | 0.99805 | 0.99566 | 0.99954
24652.167 | 0.97892 | 0.98486 | 0.99513 | 0.9956 | 0.99588 | 0.99728 | 0.99663 | 0.99428 | 0.99816 | 0.99745 | 0.99481 | 1.00039 | 0.99495 | 0.99849 | 0.99589 | 1.00263 | 0.99534 | 0.9962 | 0.99805 | 0.9971 | 0.99506 | 0.99901
24655.567 | 0.98339 | 0.98746 | 0.99539 | 0.99556 | 0.99553 | 0.99643 | 0.99642 | 0.99269 | 0.99796 | 0.9972 | 0.9955 | 1.00134 | 0.99441 | 0.99866 | 0.9975 | 1.00264 | 0.9933 | 0.99429 | 0.9988 | 0.99659 | 0.99482 | 0.99891
24658.986 | 0.98897 | 0.99141 | 0.99534 | 0.99545 | 0.99562 | 0.99654 | 0.99621 | 0.99566 | 0.99714 | 0.9973 | 0.99569 | 1.00025 | 0.99396 | 0.99902 | 0.99828 | 1.00215 | 0.99229 | 0.99701 | 1.0006 | 0.99755 | 0.99545 | 0.99855
24662.425 | 0.99493 | 0.99535 | 0.99483 | 0.9951 | 0.9954 | 0.99626 | 0.99635 | 0.99557 | 0.99594 | 0.99725 | 0.99532 | 1.00061 | 0.99346 | 0.99911 | 0.99696 | 1.00105 | 0.99369 | 0.99841 | 1.0007 | 0.99687 | 0.99593 | 0.99843
24665.883 | 1.00064 | 0.99858 | 0.99468 | 0.99446 | 0.99533 | 0.99577 | 0.99596 | 0.99359 | 0.99593 | 0.99601 | 0.99484 | 1.00064 | 0.99297 | 0.99894 | 0.9954 | 1.00077 | 0.99454 | 0.99934 | 1.00375 | 0.99625 | 0.99585 | 0.99891
24669.359 | 1.00594 | 1.0006 | 0.99499 | 0.99417 | 0.99542 | 0.99493 | 0.99579 | 0.99313 | 0.9956 | 0.99586 | 0.99456 | 1.00051 | 0.99285 | 0.99836 | 0.995 | 0.99969 | 0.99463 | 1.00147 | 1.00127 | 0.99681 | 0.99473 | 0.99903
24672.855 | 1.01074 | 1.0018 | 0.99454 | 0.99391 | 0.99557 | 0.9942 | 0.99524 | 0.99406 | 0.99526 | 0.99505 | 0.99426 | 0.99957 | 0.99339 | 0.9987 | 0.99592 | 0.99786 | 0.99247 | 1.00117 | 0.99845 | 0.99609 | 0.99417 | 0.99837
24676.369 | 1.01467 | 1.00257 | 0.99407 | 0.99354 | 0.99517 | 0.99368 | 0.99475 | 0.99329 | 0.99571 | 0.99302 | 0.99335 | 0.99621 | 0.99356 | 0.9981 | 0.99618 | 0.99584 | 0.98929 | 0.9995 | 0.99631 | 0.99549 | 0.99495 | 0.99825
24679.903 | 1.01671 | 1.00321 | 0.99393 | 0.99401 | 0.99541 | 0.99273 | 0.9947 | 0.99508 | 0.99564 | 0.99333 | 0.99204 | 0.99285 | 0.99335 | 0.99748 | 0.99547 | 0.99045 | 0.98354 | 0.99765 | 0.99511 | 0.99547 | 0.99552 | 0.99783
24683.456 | 1.0172 | 1.00366 | 0.99354 | 0.99441 | 0.99498 | 0.99241 | 0.99462 | 0.99409 | 0.99421 | 0.99211 | 0.99098 | 0.9923 | 0.99285 | 0.99621 | 0.99461 | 0.98505 | 0.97682 | 0.99502 | 0.99251 | 0.99374 | 0.99598 | 0.99693
24687.028 | 1.01572 | 1.00382 | 0.99342 | 0.99418 | 0.99428 | 0.9926 | 0.99418 | 0.9942 | 0.99296 | 0.99225 | 0.99166 | 0.99076 | 0.99194 | 0.99624 | 0.99395 | 0.98385 | 0.97496 | 0.98942 | 0.99186 | 0.99376 | 0.99498 | 0.99652
24690.619 | 1.01241 | 1.00352 | 0.99388 | 0.99457 | 0.99385 | 0.99317 | 0.99327 | 0.99646 | 0.99275 | 0.99252 | 0.99227 | 0.99035 | 0.99093 | 0.99454 | 0.99271 | 0.98498 | 0.97552 | 0.98718 | 0.99165 | 0.9937 | 0.99465 | 0.99578
24694.229 | 1.00741 | 1.00236 | 0.99422 | 0.99458 | 0.99345 | 0.99281 | 0.99343 | 0.9992 | 0.99211 | 0.9922 | 0.99273 | 0.98824 | 0.99022 | 0.99397 | 0.99307 | 0.98764 | 0.97659 | 0.98876 | 0.99288 | 0.99297 | 0.99545 | 0.995
24697.858 | 1.00126 | 0.99998 | 0.99392 | 0.99455 | 0.99281 | 0.99243 | 0.99251 | 0.9967 | 0.99179 | 0.99136 | 0.9923 | 0.9893 | 0.99085 | 0.99504 | 0.99318 | 0.99058 | 0.97689 | 0.98975 | 0.99184 | 0.99384 | 0.99328 | 0.99393
24701.506 | 0.99451 | 0.99655 | 0.99385 | 0.99504 | 0.99249 | 0.99228 | 0.99216 | 0.99498 | 0.99059 | 0.99125 | 0.99172 | 0.9907 | 0.99081 | 0.99454 | 0.99318 | 0.99326 | 0.98115 | 0.99189 | 0.98941 | 0.99396 | 0.99317 | 0.99334
24705.173 | 0.9883 | 0.99267 | 0.99378 | 0.99516 | 0.99225 | 0.99276 | 0.99178 | 0.9951 | 0.99128 | 0.99147 | 0.99324 | 0.99084 | 0.99029 | 0.99589 | 0.99263 | 0.99443 | 0.99249 | 0.99321 | 0.99105 | 0.99367 | 0.99356 | 0.99384
24708.859 | 0.98376 | 0.98921 | 0.99343 | 0.99466 | 0.99144 | 0.99249 | 0.9919 | 0.99389 | 0.99148 | 0.99074 | 0.99315 | 0.99027 | 0.99008 | 0.99408 | 0.99265 | 0.99452 | 1.00252 | 0.99226 | 0.99324 | 0.99308 | 0.99322 | 0.99408
24712.564 | 0.981 | 0.98696 | 0.99355 | 0.9942 | 0.99185 | 0.99218 | 0.9917 | 0.99473 | 0.99249 | 0.99155 | 0.99226 | 0.98909 | 0.99066 | 0.99454 | 0.99137 | 0.99514 | 1.0075 | 0.99242 | 0.99207 | 0.99287 | 0.99266 | 0.99342
24716.289 | 0.98007 | 0.98605 | 0.99366 | 0.99401 | 0.99174 | 0.99208 | 0.99175 | 0.99503 | 0.99208 | 0.99208 | 0.992 | 0.98866 | 0.9924 | 0.99414 | 0.99248 | 0.99522 | 1.00944 | 0.99207 | 0.99076 | 0.99488 | 0.99168 | 0.99276
24720.032 | 0.98045 | 0.98593 | 0.99355 | 0.99343 | 0.99135 | 0.99259 | 0.9913 | 0.9937 | 0.9915 | 0.99096 | 0.99172 | 0.98712 | 0.9918 | 0.99467 | 0.99254 | 0.99455 | 1.00986 | 0.99437 | 0.99231 | 0.99419 | 0.99237 | 0.99248
24723.794 | 0.98178 | 0.98625 | 0.99337 | 0.99329 | 0.99113 | 0.99277 | 0.99172 | 0.99431 | 0.99252 | 0.99006 | 0.99109 | 0.98646 | 0.99196 | 0.99278 | 0.99026 | 0.99436 | 1.00974 | 0.9973 | 0.99334 | 0.99354 | 0.99291 | 0.99275
24727.576 | 0.98364 | 0.98689 | 0.99404 | 0.99383 | 0.99155 | 0.99307 | 0.9921 | 0.99361 | 0.99286 | 0.99158 | 0.99153 | 0.98669 | 0.99348 | 0.99417 | 0.9913 | 0.99458 | 1.00453 | 0.99707 | 0.99687 | 0.99602 | 0.99283 | 0.9928
24731.376 | 0.98498 | 0.98803 | 0.99459 | 0.99449 | 0.99238 | 0.99361 | 0.99295 | 0.99499 | 0.9937 | 0.994 | 0.99223 | 0.98862 | 0.99379 | 0.99637 | 0.99395 | 0.9937 | 1.00133 | 0.9969 | 1.00001 | 0.99524 | 0.99291 | 0.99364
24735.196 | 0.98565 | 0.98999 | 0.99518 | 0.99469 | 0.99328 | 0.99406 | 0.9927 | 0.99561 | 0.99388 | 0.99562 | 0.99309 | 0.98949 | 0.99499 | 0.99633 | 0.99579 | 0.99313 | 0.99808 | 0.99672 | 0.99867 | 0.99503 | 0.99462 | 0.99391
24739.034 | 0.98508 | 0.9927 | 0.99561 | 0.99506 | 0.99349 | 0.99472 | 0.99306 | 0.99469 | 0.995 | 0.99553 | 0.9929 | 0.98975 | 0.99635 | 0.99589 | 0.99616 | 0.99173 | 0.9945 | 0.99887 | 0.9977 | 0.99465 | 0.99507 | 0.99433
24742.892 | 0.98486 | 0.99581 | 0.99518 | 0.99507 | 0.99364 | 0.99391 | 0.99447 | 0.99585 | 0.99617 | 0.99372 | 0.99287 | 0.99023 | 0.99726 | 0.99522 | 0.99549 | 0.98811 | 0.98876 | 0.99829 | 0.99534 | 0.99509 | 0.99384 | 0.99516
24746.768 | 0.98566 | 0.99925 | 0.99578 | 0.99468 | 0.99561 | 0.99427 | 0.9948 | 0.99646 | 0.99643 | 0.99542 | 0.99251 | 0.99014 | 0.99779 | 0.99424 | 0.99514 | 0.9885 | 0.99044 | 0.99836 | 0.99049 | 0.99693 | 0.99567 | 0.99598
24750.664 | 0.98785 | 1.00295 | 0.99603 | 0.9958 | 0.99688 | 0.9964 | 0.99612 | 0.9953 | 0.99685 | 0.99774 | 0.99564 | 0.99094 | 0.99894 | 0.99296 | 0.99765 | 0.99109 | 1.0002 | 1.0023 | 0.99712 | 0.99777 | 0.99687 | 0.99731
24754.579 | 0.99112 | 1.00645 | 0.99602 | 0.99637 | 0.99734 | 0.99678 | 0.99688 | 0.9953 | 0.99747 | 0.99697 | 0.99591 | 0.99093 | 0.99909 | 0.99313 | 1.00034 | 0.99081 | 1.0021 | 1.00594 | 0.99768 | 0.99763 | 0.99767 | 0.99795
24758.513 | 0.99473 | 1.00918 | 0.99649 | 0.99707 | 0.99829 | 0.9966 | 0.99718 | 0.99501 | 0.99888 | 0.99773 | 0.99595 | 0.99177 | 0.99974 | 0.99427 | 0.99915 | 0.98824 | 0.99627 | 1.00415 | 0.99621 | 0.9974 | 0.99874 | 0.99805
24762.466 | 0.99855 | 1.01062 | 0.99673 | 0.99796 | 0.9986 | 0.99735 | 0.99847 | 0.99903 | 0.99903 | 0.99903 | 0.99705 | 0.9933 | 0.99988 | 0.994 | 0.99859 | 0.98976 | 0.99499 | 1.00285 | 0.99347 | 0.99731 | 0.99958 | 0.99821
24766.437 | 1.00219 | 1.01053 | 0.99685 | 0.9978 | 0.99918 | 0.9984 | 0.99927 | 0.99896 | 0.9983 | 1.0008 | 0.99794 | 0.99345 | 0.99988 | 0.99398 | 0.9997 | 0.99361 | 1.00425 | 1.00312 | 0.99578 | 0.99788 | 1.00015 | 0.99821
24770.428 | 1.00535 | 1.009 | 0.99748 | 0.99748 | 0.99921 | 0.99963 | 0.99986 | 0.99741 | 0.99831 | 0.99955 | 0.99789 | 0.9933 | 1.00043 | 0.99391 | 0.99889 | 0.99531 | 1.01406 | 1.00079 | 0.99906 | 1 | 1.00113 | 0.99769
24774.438 | 1.008 | 1.00645 | 0.99819 | 0.99784 | 0.9995 | 0.99917 | 0.99959 | 0.99734 | 0.99998 | 0.99944 | 0.99761 | 0.9956 | 1.00142 | 0.99399 | 0.99858 | 0.99639 | 1.0152 | 1.00304 | 1.0027 | 1.00003 | 1.00097 | 0.99748
24778.467 | 1.01031 | 1.00335 | 0.99852 | 0.99836 | 0.99968 | 0.99841 | 1.00053 | 0.9988 | 1.00027 | 0.99869 | 0.99826 | 0.99555 | 1.00274 | 0.99485 | 0.9985 | 0.99606 | 1.0119 | 1.00429 | 1.00388 | 1.00182 | 1.00268 | 0.99845
24782.516 | 1.01237 | 1.00066 | 0.99883 | 0.99863 | 1.00031 | 0.99915 | 0.9998 | 0.99767 | 1.00079 | 0.99893 | 0.99856 | 0.99644 | 1.00313 | 0.99495 | 0.99996 | 0.99641 | 1.00841 | 1.00374 | 1.00569 | 1.00182 | 1.0036 | 0.99861
24786.583 | 1.01352 | 0.9991 | 0.99913 | 0.99844 | 1.00046 | 0.99978 | 0.99921 | 1.00017 | 1.00159 | 0.99923 | 0.99932 | 0.99469 | 1.00155 | 0.9937 | 0.99949 | 0.99625 | 1.0074 | 1.00569 | 1.00466 | 1.00121 | 1.00428 | 0.99889
24790.669 | 1.01337 | 0.99863 | 0.99917 | 0.99868 | 1.00037 | 0.99941 | 0.99889 | 0.99868 | 1.00085 | 0.99963 | 0.99884 | 0.99471 | 1.00252 | 0.99517 | 0.99819 | 0.99751 | 1.00474 | 1.00226 | 0.99728 | 1.00188 | 1.00427 | 0.99991
24794.774 | 1.01162 | 0.99877 | 0.99952 | 0.99953 | 0.99976 | 0.99972 | 0.99963 | 1.00022 | 1.00017 | 1.00033 | 0.99934 | 0.9963 | 1.00253 | 0.99518 | 0.99828 | 0.99926 | 1.0071 | 1.00066 | 0.99572 | 1.00241 | 1.00496 | 1.00028
24798.899 | 1.00823 | 0.99877 | 0.99994 | 1.00004 | 0.99918 | 1.00007 | 1.00119 | 1.00124 | 1.00018 | 1.00078 | 0.99915 | 0.99871 | 1.00347 | 0.9958 | 0.99935 | 0.99989 | 1.00531 | 1.00094 | 0.9989 | 1.00261 | 1.00584 | 0.99911
24803.042 | 1.00343 | 0.99815 | 1.0006 | 1.00049 | 0.99915 | 1.00039 | 1.00082 | 1.00105 | 0.99905 | 1.00162 | 0.99855 | 0.99758 | 1.00416 | 0.99609 | 0.99935 | 0.99991 | 1.0044 | 1.00098 | 0.99946 | 1.00324 | 1.00623 | 0.99821
24807.204 | 0.99796 | 0.99717 | 1.00108 | 1.00064 | 0.9994 | 1.00141 | 0.99973 | 0.99788 | 0.99951 | 1.00026 | 0.99938 | 0.99718 | 1.00345 | 0.9965 | 0.99999 | 1.00017 | 1.00682 | 1.00183 | 1.00067 | 1.00247 | 1.00568 | 0.99863
24811.386 | 0.99285 | 0.99657 | 1.00141 | 1.00068 | 1.00019 | 1.00138 | 0.99973 | 0.99983 | 0.99952 | 0.99994 | 1.00058 | 0.99832 | 1.00306 | 0.99707 | 1.0004 | 1.00112 | 1.00693 | 1.00163 | 1.00237 | 1.00088 | 1.00683 | 0.99791
24815.586 | 0.98954 | 0.99672 | 1.00186 | 1.0012 | 1.00069 | 1.00108 | 0.9997 | 0.9987 | 0.99957 | 1.00044 | 1.00193 | 0.99792 | 1.0019 | 0.99816 | 1.00091 | 1.00205 | 1.0075 | 1.00357 | 1.00669 | 1.00168 | 1.00776 | 0.99828
24819.806 | 0.98858 | 0.99763 | 1.00177 | 1.00129 | 1.00083 | 1.00081 | 1.00011 | 1.001 | 0.99971 | 1.00018 | 1.00179 | 0.99929 | 1.00155 | 0.99869 | 1.00114 | 1.00169 | 1.00823 | 1.00334 | 1.00787 | 1.00203 | 1.00779 | 0.99816
24824.044 | 0.98951 | 0.99909 | 1.00157 | 1.00187 | 1.00138 | 1.00088 | 1.00029 | 1.00431 | 1.00041 | 1.00023 | 1.00245 | 1.00018 | 1.00212 | 0.99917 | 0.99984 | 1.00162 | 1.01234 | 1.00284 | 1.00381 | 1.00102 | 1.00778 | 0.99811
24828.302 | 0.9911 | 1.0007 | 1.00123 | 1.00236 | 1.00155 | 1.00178 | 1.00094 | 1.00129 | 1.00077 | 1.00121 | 1.00298 | 1.00056 | 1.00225 | 1.00081 | 1.00064 | 1.0007 | 1.01137 | 1.00581 | 1.002 | 0.99948 | 1.00828 | 0.99863
24832.579 | 0.99274 | 1.00203 | 1.00137 | 1.00244 | 1.00189 | 1.00228 | 1.00049 | 1.00206 | 1.00078 | 1.00096 | 1.00391 | 1.00119 | 1.0023 | 0.9997 | 1.00102 | 1.00038 | 1.01241 | 1.00294 | 1.00259 | 0.9992 | 1.00789 | 0.99977
24836.875 | 0.99404 | 1.00281 | 1.00198 | 1.00229 | 1.00232 | 1.00273 | 1.00156 | 1.00185 | 1.00138 | 1.00126 | 1.0035 | 1.00062 | 1.00288 | 0.99993 | 0.99999 | 1.00086 | 1.01403 | 1.00207 | 1.00366 | 0.99882 | 1.00834 | 0.9994
24841.189 | 0.99532 | 1.00307 | 1.0019 | 1.00173 | 1.00174 | 1.00191 | 1.0018 | 1.00077 | 1.0017 | 1.00174 | 1.00185 | 1.00104 | 1.00207 | 0.99904 | 1.00026 | 0.99957 | 1.01144 | 1.00358 | 1.00005 | 0.99611 | 1.00753 | 0.99826
24845.523 | 0.9966 | 1.00295 | 1.00185 | 1.00087 | 1.00102 | 1.00173 | 1.00161 | 0.99931 | 1.00148 | 1.00064 | 0.99977 | 0.99915 | 1.00189 | 1.00125 | 0.998 | 1.00111 | 1.01863 | 1.00603 | 0.99707 | 0.99847 | 1.00361 | 0.99874
24849.876 | 0.99798 | 1.0028 | 1.00209 | 1.00161 | 1.00029 | 1.00226 | 1.0018 | 1.00197 | 1.00178 | 1.00116 | 1.00209 | 0.99879 | 1.00078 | 1.0027 | 0.99829 | 1.00644 | 1.04548 | 1.00389 | 1.0018 | 0.99846 | 0.99931 | 0.9999
24854.248 | 0.99949 | 1.00248 | 1.00291 | 1.00288 | 1.00167 | 1.00337 | 1.00303 | 1.00464 | 1.00279 | 1.00409 | 1.00495 | 1.00372 | 1.00086 | 1.00246 | 1.00025 | 1.00891 | 1.03799 | 0.99685 | 0.99459 | 1.00077 | 0.99731 | 1.00056
24858.639 | 1.00137 | 1.00209 | 1.00332 | 1.00419 | 1.00341 | 1.00427 | 1.00447 | 1.00593 | 1.00369 | 1.00414 | 1.00582 | 1.0084 | 1.00197 | 1.00279 | 1.00181 | 1.00848 | 1.00292 | 0.99256 | 0.98608 | 1.0004 | 0.99606 | 1.00141
24863.049 | 1.00407 | 1.002 | 1.00395 | 1.0047 | 1.00488 | 1.00421 | 1.0051 | 1.008 | 1.00405 | 1.00587 | 1.00415 | 1.00957 | 1.00336 | 1.00394 | 1.00301 | 1.00192 | 0.96728 | 0.99072 | 0.98364 | 1.00283 | 0.99521 | 1.0028
24867.478 | 1.00672 | 1.00196 | 1.00477 | 1.00401 | 1.0056 | 1.00344 | 1.0052 | 1.00842 | 1.00504 | 1.00592 | 1.00147 | 1.00737 | 1.00414 | 1.00555 | 1.00601 | 0.99253 | 0.94787 | 0.99438 | 0.98976 | 1.00468 | 0.9967 | 1.00449
24871.926 | 1.00862 | 1.00209 | 1.00446 | 1.00294 | 1.00472 | 1.00269 | 1.00518 | 1.0034 | 1.00482 | 1.00312 | 0.99885 | 1.00483 | 1.00487 | 1.00724 | 1.0083 | 0.99027 | 0.95435 | 1.00296 | 1.00295 | 1.00441 | 0.99947 | 1.00685
24876.394 | 1.01025 | 1.00247 | 1.00436 | 1.00217 | 1.00437 | 1.00288 | 1.00537 | 1.00388 | 1.00465 | 1.0038 | 0.99897 | 1.00574 | 1.00528 | 1.00771 | 1.00783 | 1.0006 | 0.97948 | 1.00609 | 1.01264 | 1.0033 | 1.00154 | 1.00686
24880.88 | 1.0117 | 1.00287 | 1.00459 | 1.00316 | 1.00465 | 1.0046 | 1.00555 | 1.00463 | 1.0051 | 1.0049 | 1.00254 | 1.00804 | 1.00434 | 1.00691 | 1.00705 | 1.00628 | 0.99156 | 1.00434 | 1.01064 | 1.0028 | 1.00133 | 1.00613
24885.385 | 1.01291 | 1.00319 | 1.00551 | 1.00391 | 1.00587 | 1.00496 | 1.00662 | 1.00442 | 1.00578 | 1.0063 | 1.00413 | 1.01092 | 1.00488 | 1.00951 | 1.00728 | 1.00458 | 0.97989 | 1.00189 | 1.00847 | 1.00494 | 1.00124 | 1.00615
24889.909 | 1.01399 | 1.00358 | 1.00646 | 1.00594 | 1.00734 | 1.00719 | 1.00745 | 1.006 | 1.00659 | 1.00734 | 1.00793 | 1.01478 | 1.00364 | 1.01059 | 1.00622 | 1.0126 | 0.98413 | 1.00119 | 1.00586 | 1.00729 | 1.00084 | 1.00745
24894.453 | 1.01427 | 1.00387 | 1.00657 | 1.00625 | 1.00801 | 1.0086 | 1.00809 | 1.00553 | 1.00773 | 1.00847 | 1.01069 | 1.01587 | 1.00311 | 1.01088 | 1.00571 | 1.01779 | 1.00983 | 0.99944 | 1.006 | 1.00805 | 1.00164 | 1.00816
24899.015 | 1.0142 | 1.00395 | 1.00677 | 1.00618 | 1.00872 | 1.00877 | 1.0078 | 1.00658 | 1.00768 | 1.00882 | 1.01275 | 1.01505 | 1.00321 | 1.01216 | 1.00687 | 1.0181 | 1.02361 | 1.00497 | 1.01119 | 1.00814 | 1.00188 | 1.00859
24903.597 | 1.0137 | 1.00396 | 1.00732 | 1.00732 | 1.00954 | 1.00938 | 1.00767 | 1.0053 | 1.00818 | 1.00857 | 1.01362 | 1.01499 | 1.00547 | 1.01488 | 1.00765 | 1.01829 | 1.01728 | 1.00594 | 1.02 | 1.00806 | 1.00263 | 1.00962
24908.197 | 1.0129 | 1.00424 | 1.00774 | 1.00821 | 1.0103 | 1.01 | 1.00964 | 1.00433 | 1.00865 | 1.00956 | 1.01271 | 1.01558 | 1.00648 | 1.01396 | 1.00805 | 1.01845 | 1.01253 | 1.00264 | 1.02186 | 1.00976 | 1.0035 | 1.01076
24912.817 | 1.01185 | 1.00515 | 1.0083 | 1.00843 | 1.01067 | 1.01104 | 1.00981 | 1.00535 | 1.00901 | 1.01011 | 1.01363 | 1.0165 | 1.0066 | 1.01291 | 1.00938 | 1.01846 | 1.01136 | 1.00188 | 1.02116 | 1.00872 | 1.00425 | 1.0111
24917.456 | 1.01073 | 1.00643 | 1.00874 | 1.00887 | 1.01132 | 1.01137 | 1.00955 | 1.00684 | 1.00914 | 1.01042 | 1.0142 | 1.01855 | 1.00644 | 1.01337 | 1.01166 | 1.02083 | 1.01055 | 0.99702 | 1.02648 | 1.00673 | 1.00414 | 1.01133
24922.113 | 1.00924 | 1.00756 | 1.00945 | 1.01011 | 1.01166 | 1.01209 | 1.01046 | 1.00798 | 1.01007 | 1.01117 | 1.01387 | 1.01863 | 1.00642 | 1.01507 | 1.01143 | 1.02225 | 1.0095 | 0.99622 | 1.02666 | 1.00542 | 1.00504 | 1.01166
24926.79 | 1.00798 | 1.00835 | 1.00997 | 1.01102 | 1.01246 | 1.01218 | 1.01151 | 1.00886 | 1.01023 | 1.01124 | 1.01388 | 1.01988 | 1.00658 | 1.01859 | 1.01145 | 1.02339 | 1.01033 | 0.99616 | 1.02801 | 1.00692 | 1.00757 | 1.01205
24931.486 | 1.00694 | 1.00845 | 1.01047 | 1.01153 | 1.01292 | 1.01236 | 1.01166 | 1.00901 | 1.01066 | 1.01257 | 1.01451 | 1.02137 | 1.00665 | 1.02086 | 1.01014 | 1.02472 | 1.00793 | 0.99181 | 1.02864 | 1.00778 | 1.00923 | 1.01317
24936.201 | 1.00639 | 1.008 | 1.01085 | 1.01187 | 1.0139 | 1.01359 | 1.0123 | 1.00771 | 1.01092 | 1.01362 | 1.01616 | 1.02214 | 1.00577 | 1.02137 | 1.00928 | 1.0243 | 1.00473 | 0.99065 | 1.03082 | 1.00779 | 1.01111 | 1.01292
24940.935 | 1.00647 | 1.00725 | 1.01153 | 1.0128 | 1.01414 | 1.01368 | 1.01319 | 1.00926 | 1.01126 | 1.01353 | 1.01732 | 1.02285 | 1.00516 | 1.02276 | 1.00889 | 1.02524 | 1.00338 | 0.9938 | 1.03168 | 1.00912 | 1.01254 | 1.01291
24945.688 | 1.00696 | 1.00643 | 1.01232 | 1.01328 | 1.01472 | 1.01313 | 1.01412 | 1.01128 | 1.01245 | 1.01419 | 1.01844 | 1.02396 | 1.00601 | 1.024 | 1.00953 | 1.02746 | 1.0041 | 0.99267 | 1.03213 | 1.00731 | 1.0135 | 1.01435
24950.46 | 1.00763 | 1.0058 | 1.013 | 1.01394 | 1.01464 | 1.01487 | 1.01545 | 1.01275 | 1.01229 | 1.01501 | 1.01891 | 1.0256 | 1.00635 | 1.02618 | 1.00852 | 1.03156 | 1.00457 | 0.99046 | 1.03536 | 1.00435 | 1.01389 | 1.01627
24955.251 | 1.00826 | 1.00551 | 1.01351 | 1.01478 | 1.01507 | 1.01648 | 1.01541 | 1.01201 | 1.01258 | 1.01559 | 1.0204 | 1.02655 | 1.00596 | 1.02801 | 1.00917 | 1.03385 | 1.00391 | 0.99524 | 1.03955 | 1.00277 | 1.01414 | 1.01719
24960.061 | 1.00915 | 1.00592 | 1.01436 | 1.0152 | 1.0158 | 1.01698 | 1.01506 | 1.01113 | 1.01297 | 1.01552 | 1.02252 | 1.0271 | 1.00568 | 1.02594 | 1.00959 | 1.03511 | 1.00519 | 0.99744 | 1.04097 | 0.99993 | 1.01728 | 1.01737
24964.89 | 1.01028 | 1.00668 | 1.01501 | 1.01559 | 1.01691 | 1.0176 | 1.01614 | 1.01061 | 1.01363 | 1.01715 | 1.02208 | 1.02679 | 1.00613 | 1.02687 | 1.00981 | 1.03503 | 1.00547 | 0.99406 | 1.03985 | 0.99692 | 1.01829 | 1.01837
24969.738 | 1.01168 | 1.00749 | 1.01496 | 1.01631 | 1.01787 | 1.01749 | 1.01731 | 1.01259 | 1.01445 | 1.01717 | 1.02219 | 1.02707 | 1.00623 | 1.02774 | 1.01011 | 1.03161 | 0.99692 | 0.99717 | 1.03709 | 0.99381 | 1.01854 | 1.01943
24974.605 | 1.01304 | 1.00802 | 1.01492 | 1.01669 | 1.01902 | 1.01794 | 1.01735 | 1.01084 | 1.01475 | 1.01748 | 1.02298 | 1.0263 | 1.00729 | 1.03036 | 1.01052 | 1.0317 | 0.99457 | 0.99685 | 1.03764 | 0.99152 | 1.01967 | 1.01989
24979.492 | 1.01475 | 1.00828 | 1.01543 | 1.01705 | 1.01982 | 1.01915 | 1.01747 | 1.00947 | 1.01577 | 1.01771 | 1.02361 | 1.0269 | 1.00777 | 1.03074 | 1.00961 | 1.03318 | 1.00084 | 1.00229 | 1.04343 | 0.99121 | 1.02117 | 1.02017
24984.397 | 1.01672 | 1.00816 | 1.01681 | 1.01838 | 1.02064 | 1.01936 | 1.01836 | 1.01314 | 1.0158 | 1.01938 | 1.02502 | 1.02745 | 1.0079 | 1.03014 | 1.00904 | 1.03453 | 1.00371 | 1.00464 | 1.04731 | 0.9895 | 1.02197 | 1.02105
24989.321 | 1.01882 | 1.00769 | 1.01774 | 1.01906 | 1.02104 | 1.01999 | 1.01897 | 1.01287 | 1.01619 | 1.01968 | 1.02632 | 1.02768 | 1.00861 | 1.03152 | 1.01013 | 1.03644 | 1.00198 | 1.00616 | 1.0494 | 0.98893 | 1.02268 | 1.02141
24994.265 | 1.02076 | 1.00734 | 1.01801 | 1.01986 | 1.02139 | 1.02134 | 1.02032 | 1.01388 | 1.01607 | 1.0201 | 1.02816 | 1.02799 | 1.00826 | 1.03396 | 1.01034 | 1.03983 | 0.99899 | 1.00355 | 1.04983 | 0.98945 | 1.02348 | 1.02165
24999.227 | 1.02232 | 1.00737 | 1.0181 | 1.02029 | 1.02173 | 1.02186 | 1.02022 | 1.01503 | 1.01644 | 1.02112 | 1.02935 | 1.0298 | 1.00861 | 1.03593 | 1.01158 | 1.04156 | 0.99966 | 1.00333 | 1.05092 | 0.9911 | 1.0261 | 1.02263
25004.209 | 1.02359 | 1.00789 | 1.01839 | 1.02084 | 1.02225 | 1.02251 | 1.02113 | 1.01577 | 1.01698 | 1.02095 | 1.03 | 1.03176 | 1.01043 | 1.03702 | 1.01348 | 1.0447 | 1.00075 | 1.00401 | 1.05256 | 0.99263 | 1.02776 | 1.02315
25009.21 | 1.02406 | 1.00867 | 1.01897 | 1.02129 | 1.02252 | 1.02381 | 1.02207 | 1.01717 | 1.01756 | 1.02086 | 1.03059 | 1.03171 | 1.01068 | 1.03593 | 1.01354 | 1.04801 | 1.00268 | 1.00876 | 1.05399 | 0.99396 | 1.02989 | 1.02506
25014.229 | 1.02421 | 1.00935 | 1.02001 | 1.02255 | 1.0234 | 1.02435 | 1.02344 | 1.01922 | 1.01801 | 1.02141 | 1.03184 | 1.03177 | 1.01107 | 1.03563 | 1.01443 | 1.0497 | 0.99992 | 1.01322 | 1.05956 | 0.9942 | 1.03218 | 1.02684
25019.268 | 1.02416 | 1.00977 | 1.0207 | 1.0235 | 1.02465 | 1.02444 | 1.02372 | 1.01845 | 1.0185 | 1.02274 | 1.03371 | 1.03309 | 1.01151 | 1.03798 | 1.01506 | 1.05155 | 0.99717 | 1.01236 | 1.06513 | 0.99621 | 1.03334 | 1.02638
25024.326 | 1.02425 | 1.00996 | 1.02119 | 1.02385 | 1.02604 | 1.02491 | 1.02379 | 1.01744 | 1.01958 | 1.02378 | 1.03489 | 1.03336 | 1.01023 | 1.03795 | 1.01556 | 1.05343 | 0.99643 | 1.0119 | 1.06534 | 0.99484 | 1.0351 | 1.02471
25029.402 | 1.02441 | 1.01001 | 1.02109 | 1.02397 | 1.02672 | 1.02579 | 1.02443 | 1.01864 | 1.01883 | 1.02425 | 1.03544 | 1.03305 | 1.01091 | 1.03755 | 1.01505 | 1.05409 | 0.99609 | 1.01209 | 1.06662 | 0.99501 | 1.03682 | 1.02454
25034.498 | 1.02489 | 1.00987 | 1.02057 | 1.02338 | 1.02519 | 1.02594 | 1.0244 | 1.01811 | 1.01879 | 1.02408 | 1.03572 | 1.03253 | 1.00996 | 1.03808 | 1.01017 | 1.05368 | 1.00205 | 1.01294 | 1.06166 | 0.99639 | 1.03861 | 1.02226
25039.613 | 1.02536 | 1.00956 | 1.01893 | 1.02176 | 1.02122 | 1.02555 | 1.02492 | 1.01939 | 1.01909 | 1.02387 | 1.03311 | 1.02996 | 1.00776 | 1.03635 | 1.00234 | 1.04938 | 1.01756 | 1.00648 | 1.03498 | 0.99835 | 1.0367 | 1.01619
25044.747 | 1.02595 | 1.00864 | 1.01939 | 1.02201 | 1.02257 | 1.02561 | 1.0255 | 1.025 | 1.01983 | 1.02485 | 1.0277 | 1.04237 | 1.00666 | 1.03704 | 0.99899 | 1.03505 | 0.9535 | 0.98727 | 0.98831 | 0.99983 | 1.03033 | 1.01663
25049.9 | 1.02711 | 1.00845 | 1.02338 | 1.02667 | 1.03181 | 1.02443 | 1.02954 | 1.02708 | 1.02376 | 1.02417 | 1.0212 | 1.04682 | 1.01719 | 1.03952 | 1.02171 | 1.01267 | 0.81013 | 0.99543 | 1.00644 | 1.00359 | 1.03852 | 1.02473
25055.072 | 1.02649 | 1.00863 | 1.02573 | 1.02968 | 1.03405 | 1.0293 | 1.03049 | 1.01824 | 1.02483 | 1.02817 | 1.02812 | 1.04364 | 1.01756 | 1.04118 | 1.02351 | 1.03667 | 0.91052 | 1.01792 | 1.0754 | 1.0021 | 1.04716 | 1.02781
25060.263 | 1.02556 | 1.00864 | 1.02596 | 1.02972 | 1.03287 | 1.03132 | 1.03026 | 1.01873 | 1.02446 | 1.02856 | 1.03994 | 1.04302 | 1.01542 | 1.04421 | 1.02116 | 1.05624 | 0.97019 | 1.01781 | 1.08098 | 1.00049 | 1.04807 | 1.02703
25065.473 | 1.02508 | 1.00867 | 1.02625 | 1.03026 | 1.03302 | 1.03297 | 1.03117 | 1.02019 | 1.02466 | 1.0298 | 1.04364 | 1.04447 | 1.01428 | 1.04481 | 1.0204 | 1.06236 | 0.97586 | 1.01852 | 1.07821 | 1.00104 | 1.04894 | 1.02677
25070.703 | 1.02522 | 1.00887 | 1.02699 | 1.03131 | 1.03331 | 1.03338 | 1.03164 | 1.02027 | 1.02463 | 1.03057 | 1.04549 | 1.04533 | 1.01428 | 1.04558 | 1.0199 | 1.06462 | 0.97307 | 1.01879 | 1.07804 | 1.00105 | 1.05044 | 1.02715
25075.951 | 1.02559 | 1.00928 | 1.02825 | 1.03237 | 1.03429 | 1.03454 | 1.03293 | 1.02375 | 1.02602 | 1.03097 | 1.04644 | 1.04748 | 1.01469 | 1.047 | 1.01916 | 1.06708 | 0.97089 | 1.02162 | 1.08218 | 1.00091 | 1.05273 | 1.0271
25081.218 | 1.02628 | 1.01005 | 1.02886 | 1.03324 | 1.03544 | 1.03592 | 1.03331 | 1.02289 | 1.02674 | 1.03312 | 1.04838 | 1.04898 | 1.01601 | 1.04685 | 1.01921 | 1.06833 | 0.96717 | 1.02449 | 1.08571 | 1.00078 | 1.0525 | 1.02706
25086.505 | 1.02726 | 1.01098 | 1.02962 | 1.03413 | 1.03712 | 1.03668 | 1.03422 | 1.02271 | 1.02641 | 1.03385 | 1.04965 | 1.05265 | 1.01607 | 1.04748 | 1.01992 | 1.06874 | 0.96588 | 1.02666 | 1.08839 | 1.00321 | 1.05254 | 1.028
25091.81 | 1.02835 | 1.01211 | 1.03035 | 1.03509 | 1.03846 | 1.03736 | 1.03468 | 1.02352 | 1.02757 | 1.03364 | 1.05043 | 1.05349 | 1.01698 | 1.05027 | 1.02088 | 1.06755 | 0.96258 | 1.02877 | 1.08953 | 1.00571 | 1.05398 | 1.02914
25097.134 | 1.02974 | 1.01308 | 1.03116 | 1.03593 | 1.03955 | 1.03835 | 1.03606 | 1.02599 | 1.02914 | 1.03477 | 1.05095 | 1.05376 | 1.01865 | 1.0523 | 1.01929 | 1.06626 | 0.95652 | 1.03014 | 1.08933 | 1.006 | 1.0551 | 1.02898
25102.478 | 1.03142 | 1.01369 | 1.03223 | 1.03701 | 1.04045 | 1.03942 | 1.03679 | 1.02765 | 1.03048 | 1.03637 | 1.05247 | 1.05423 | 1.01847 | 1.0531 | 1.01876 | 1.0671 | 0.95601 | 1.03062 | 1.09427 | 1.00791 | 1.05762 | 1.02978
25107.84 | 1.033 | 1.01413 | 1.03326 | 1.038 | 1.04088 | 1.04016 | 1.03796 | 1.02729 | 1.03067 | 1.03713 | 1.05345 | 1.05437 | 1.0179 | 1.05404 | 1.02167 | 1.06817 | 0.95221 | 1.03465 | 1.09498 | 1.00755 | 1.05885 | 1.03048
25113.222 | 1.03469 | 1.01444 | 1.03363 | 1.03884 | 1.04206 | 1.041 | 1.03899 | 1.02865 | 1.0309 | 1.03789 | 1.05479 | 1.05565 | 1.01828 | 1.05519 | 1.02097 | 1.06905 | 0.94545 | 1.0328 | 1.09518 | 1.00835 | 1.0599 | 1.03009
25118.623 | 1.03637 | 1.01474 | 1.03484 | 1.03957 | 1.04303 | 1.04213 | 1.03984 | 1.02913 | 1.03179 | 1.03926 | 1.05686 | 1.05951 | 1.01864 | 1.05729 | 1.02171 | 1.0728 | 0.94232 | 1.03184 | 1.10287 | 1.00903 | 1.0619 | 1.03085
25124.042 | 1.03804 | 1.01479 | 1.03587 | 1.04088 | 1.04402 | 1.04312 | 1.04101 | 1.0269 | 1.03186 | 1.03928 | 1.05909 | 1.05986 | 1.01901 | 1.06073 | 1.02199 | 1.07508 | 0.93845 | 1.03154 | 1.10608 | 1.01031 | 1.06226 | 1.03159
25129.481 | 1.0393 | 1.01469 | 1.03684 | 1.04206 | 1.04492 | 1.04427 | 1.04212 | 1.02736 | 1.03281 | 1.04075 | 1.06068 | 1.06161 | 1.01908 | 1.06081 | 1.02105 | 1.07653 | 0.9317 | 1.03261 | 1.10599 | 1.01157 | 1.0625 | 1.03161
25134.939 | 1.04026 | 1.01433 | 1.03787 | 1.04244 | 1.04553 | 1.04543 | 1.04323 | 1.02802 | 1.03362 | 1.0412 | 1.06222 | 1.06252 | 1.01931 | 1.0629 | 1.02215 | 1.07884 | 0.93013 | 1.03213 | 1.10766 | 1.01498 | 1.06235 | 1.03295
25140.416 | 1.04097 | 1.0138 | 1.03807 | 1.04321 | 1.04721 | 1.04673 | 1.04407 | 1.02824 | 1.03487 | 1.04219 | 1.06484 | 1.06404 | 1.01856 | 1.06568 | 1.02397 | 1.08125 | 0.92749 | 1.03301 | 1.11187 | 1.01601 | 1.0632 | 1.03387
25145.912 | 1.04158 | 1.01321 | 1.03875 | 1.044 | 1.04866 | 1.04854 | 1.04464 | 1.03019 | 1.03598 | 1.04327 | 1.0663 | 1.06665 | 1.01935 | 1.06526 | 1.02577 | 1.08128 | 0.92139 | 1.03279 | 1.11574 | 1.01586 | 1.06279 | 1.03526
25151.427 | 1.04211 | 1.01286 | 1.0396 | 1.04546 | 1.04947 | 1.04868 | 1.04597 | 1.02909 | 1.03629 | 1.04442 | 1.06735 | 1.06882 | 1.01874 | 1.06695 | 1.02714 | 1.0802 | 0.91819 | 1.03432 | 1.11888 | 1.01636 | 1.06479 | 1.03697
25156.961 | 1.04251 | 1.01256 | 1.04089 | 1.04672 | 1.0506 | 1.04934 | 1.04807 | 1.02684 | 1.03745 | 1.04581 | 1.06797 | 1.07094 | 1.01864 | 1.07106 | 1.02721 | 1.07906 | 0.91668 | 1.03466 | 1.12141 | 1.0174 | 1.06696 | 1.03853
25162.514 | 1.04332 | 1.01233 | 1.04124 | 1.04801 | 1.05222 | 1.05093 | 1.04799 | 1.03256 | 1.03803 | 1.04709 | 1.07 | 1.0722 | 1.01792 | 1.07066 | 1.02968 | 1.08006 | 0.9125 | 1.03489 | 1.12809 | 1.01632 | 1.06852 | 1.04048
25168.086 | 1.04382 | 1.012 | 1.04171 | 1.04859 | 1.05265 | 1.05209 | 1.04945 | 1.03225 | 1.03791 | 1.04732 | 1.0724 | 1.07563 | 1.01683 | 1.07264 | 1.03096 | 1.08188 | 0.90605 | 1.03379 | 1.13287 | 1.01579 | 1.07062 | 1.04071
25173.677 | 1.04439 | 1.01168 | 1.0427 | 1.05006 | 1.05333 | 1.0534 | 1.05056 | 1.03151 | 1.03826 | 1.04815 | 1.07394 | 1.07792 | 1.01607 | 1.07374 | 1.03148 | 1.08308 | 0.89809 | 1.03215 | 1.13373 | 1.01631 | 1.07161 | 1.04021
25179.287 | 1.04518 | 1.01147 | 1.04386 | 1.0509 | 1.05489 | 1.05443 | 1.05124 | 1.03323 | 1.0389 | 1.04921 | 1.07563 | 1.07936 | 1.01674 | 1.07516 | 1.03205 | 1.08332 | 0.89245 | 1.02891 | 1.13244 | 1.01686 | 1.07255 | 1.04084
25184.916 | 1.04606 | 1.01142 | 1.04471 | 1.05155 | 1.0566 | 1.05564 | 1.05219 | 1.03215 | 1.0398 | 1.05063 | 1.07784 | 1.07916 | 1.01621 | 1.07705 | 1.03183 | 1.08506 | 0.8885 | 1.02822 | 1.13678 | 1.01591 | 1.07432 | 1.04085
25190.565 | 1.04687 | 1.01165 | 1.04504 | 1.05294 | 1.058 | 1.05691 | 1.05324 | 1.03259 | 1.04147 | 1.05207 | 1.08001 | 1.07953 | 1.01472 | 1.07888 | 1.03232 | 1.08626 | 0.88362 | 1.0312 | 1.14102 | 1.01527 | 1.07778 | 1.04212
25196.232 | 1.04767 | 1.01207 | 1.04595 | 1.05416 | 1.059 | 1.05791 | 1.05412 | 1.03334 | 1.04235 | 1.05304 | 1.08158 | 1.08038 | 1.01434 | 1.08067 | 1.03284 | 1.08479 | 0.88026 | 1.03575 | 1.14568 | 1.01475 | 1.08065 | 1.04314
25201.918 | 1.0482 | 1.01274 | 1.04712 | 1.05501 | 1.06019 | 1.05873 | 1.05504 | 1.03427 | 1.0427 | 1.05401 | 1.08353 | 1.08132 | 1.0146 | 1.08317 | 1.03509 | 1.08324 | 0.87681 | 1.03631 | 1.14616 | 1.0135 | 1.08312 | 1.04368
25207.624 | 1.04878 | 1.01368 | 1.04785 | 1.0558 | 1.06104 | 1.06017 | 1.05629 | 1.03596 | 1.04338 | 1.05509 | 1.08525 | 1.08305 | 1.01485 | 1.08543 | 1.03469 | 1.08243 | 0.87284 | 1.03764 | 1.14766 | 1.01126 | 1.0856 | 1.04525
25213.348 | 1.0496 | 1.0146 | 1.049 | 1.05718 | 1.06187 | 1.06155 | 1.05784 | 1.03737 | 1.04328 | 1.05565 | 1.08671 | 1.08412 | 1.0139 | 1.08768 | 1.03709 | 1.08309 | 0.86692 | 1.03672 | 1.15428 | 1.00962 | 1.08833 | 1.04598
25219.092 | 1.05032 | 1.01535 | 1.05044 | 1.05812 | 1.06374 | 1.06264 | 1.0585 | 1.03742 | 1.04411 | 1.05633 | 1.08927 | 1.08468 | 1.01347 | 1.0888 | 1.03894 | 1.08619 | 0.85979 | 1.03795 | 1.15746 | 1.00965 | 1.09029 | 1.04639
25224.855 | 1.05117 | 1.01586 | 1.05135 | 1.05914 | 1.06559 | 1.06347 | 1.05899 | 1.03665 | 1.04575 | 1.05785 | 1.09099 | 1.08579 | 1.01369 | 1.09169 | 1.0394 | 1.08836 | 0.85336 | 1.04033 | 1.15845 | 1.01042 | 1.09145 | 1.04792
25230.636 | 1.05229 | 1.01608 | 1.05227 | 1.0603 | 1.06653 | 1.06438 | 1.05978 | 1.03704 | 1.047 | 1.05921 | 1.0924 | 1.08601 | 1.01471 | 1.09283 | 1.04088 | 1.08934 | 0.8443 | 1.04416 | 1.16147 | 1.01128 | 1.09374 | 1.04898
25236.437 | 1.05347 | 1.01602 | 1.05312 | 1.06189 | 1.06759 | 1.06527 | 1.06163 | 1.03958 | 1.04687 | 1.0605 | 1.09392 | 1.0867 | 1.01482 | 1.093 | 1.04078 | 1.08797 | 0.84069 | 1.04454 | 1.16692 | 1.01233 | 1.09525 | 1.05055
25242.257 | 1.05468 | 1.01579 | 1.05458 | 1.063 | 1.06891 | 1.06733 | 1.06289 | 1.04083 | 1.04801 | 1.06132 | 1.09625 | 1.08694 | 1.01561 | 1.09456 | 1.04081 | 1.0867 | 0.83674 | 1.04755 | 1.16966 | 1.01113 | 1.0989 | 1.05164
25248.095 | 1.05607 | 1.01551 | 1.05617 | 1.06411 | 1.07026 | 1.0694 | 1.06413 | 1.04208 | 1.04916 | 1.06215 | 1.09859 | 1.08633 | 1.01631 | 1.09573 | 1.0416 | 1.08589 | 0.83242 | 1.04915 | 1.17554 | 1.01161 | 1.09936 | 1.05348
25253.953 | 1.0576 | 1.01517 | 1.05776 | 1.06522 | 1.07161 | 1.07147 | 1.06536 | 1.04334 | 1.05032 | 1.06298 | 1.10093 | 1.08612 | 1.01624 | 1.09806 | 1.04332 | 1.08744 | 0.82352 | 1.04914 | 1.18063 | 1.01359 | 1.10162 | 1.05468
25259.83 | 1.05895 | 1.01484 | 1.05936 | 1.06634 | 1.07296 | 1.07355 | 1.06661 | 1.0446 | 1.05148 | 1.06381 | 1.10328 | 1.08662 | 1.01664 | 1.0989 | 1.04477 | 1.09061 | 0.81647 | 1.04808 | 1.18072 | 1.01561 | 1.10452 | 1.05663
25265.726 | 1.0605 | 1.01452 | 1.06097 | 1.06746 | 1.07432 | 1.07564 | 1.06785 | 1.04586 | 1.05264 | 1.06464 | 1.10564 | 1.08795 | 1.01678 | 1.09955 | 1.04519 | 1.09137 | 0.81221 | 1.04949 | 1.18761 | 1.01861 | 1.10678 | 1.05761
25271.641 | 1.06187 | 1.0143 | 1.06258 | 1.06858 | 1.07569 | 1.07773 | 1.0691 | 1.04713 | 1.0538 | 1.06548 | 1.10801 | 1.08905 | 1.01731 | 1.09925 | 1.04588 | 1.09132 | 0.8073 | 1.05293 | 1.19173 | 1.01923 | 1.10974 | 1.05838
25277.575 | 1.06319 | 1.01402 | 1.06419 | 1.06971 | 1.07706 | 1.07983 | 1.07036 | 1.0484 | 1.05497 | 1.06632 | 1.11038 | 1.09077 | 1.01782 | 1.09917 | 1.04658 | 1.09153 | 0.80209 | 1.0536 | 1.19672 | 1.01976 | 1.11156 | 1.05976
25283.528 | 1.06444 | 1.0139 | 1.06581 | 1.07084 | 1.07843 | 1.08193 | 1.07162 | 1.04968 | 1.05614 | 1.06716 | 1.11277 | 1.0912 | 1.01711 | 1.09907 | 1.0477 | 1.09234 | 0.79151 | 1.05366 | 1.1993 | 1.01893 | 1.11465 | 1.0603
25288.43 | 1.06538 | 1.01384 | 1.06714 | 1.07178 | 1.07956 | 1.08367 | 1.07265 | 1.05073 | 1.05711 | 1.06785 | 1.11473 | 1.09294 | 1.01619 | 1.0998 | 1.04927 | 1.09468 | 0.78442 | 1.05356 | 1.20103 | 1.02055 | 1.11809 | 1.061

## XANES derivative raw data
E / eV
| BH-1 | BH-2 | BH-3 | BH-4 | BH-5 | BH-6 | BH-7 | BH-8 | BH-9 | BH-10 | BH-11 | BH-12 | BH-13 | BH-14 | BH-15 | BH-16 | BH-17 | BH-18 | BH-19 | BH-20
24300.28 | 0.000379128 | -0.000449293 | 2.86526e-05 | 0.00107 | 0.00115 | -0.000468585 | 0.00107 | -0.000498606 | 0.000618204 | 0.000117937 | 0.00165 | 0.00104 | -0.000197025 | 0.000676515 | 0.000781823 | -0.000742362 | 0.000608173 | 0.0014 | 0.00213 | -0.000511649
24300.78 | 0.000437662 | -3.67092e-05 | 0.000245831 | 0.000552532 | 0.0012 | -0.00369 | 0.00153 | -0.000926 | 0.00093793 | 0.000811236 | 0.000471233 | 0.00192 | -1.98159e-05 | -7.53519e-05 | 0.00108 | 0.00189 | 0.000634324 | -0.00034066 | 0.00139 | -1.15691e-05
24301.28 | 0.000460882 | 0.000408227 | 0.000445269 | -0.000241541 | 0.000865504 | -0.0011 | 0.000896244 | -0.000552021 | 0.000918889 | 0.00154 | -0.00116 | 0.000470415 | 3.38468e-05 | -0.000704043 | 0.000382751 | 0.00247 | 0.000406556 | -0.000759519 | -0.000139315 | -9.44077e-05
24301.78 | -2.18866e-05 | 0.000473917 | 0.000518253 | -0.000488027 | 0.000668676 | 0.00329 | 0.000173397 | 8.94574e-05 | 0.000777383 | 0.000336719 | -0.00149 | -0.00182 | -0.000215945 | 0.000102541 | -9.68693e-05 | 0.000366782 | -6.19869e-05 | -3.85126e-05 | 0.000162629 | -0.000281792
24302.28 | -0.000462428 | 0.000344973 | 0.000322383 | -0.00014432 | 0.000484037 | 0.00247 | -0.000723637 | 0.000506763 | 0.000700293 | -0.000977248 | -0.000405151 | -0.000973423 | -0.000427909 | 0.00151 | 0.000520518 | -0.00106 | -0.00145 | -0.000596456 | 0.000863507 | -0.00039847
24302.78 | -1.3033e-05 | 0.000168895 | 0.000187725 | 0.000394473 | 0.000250539 | -0.000101436 | -0.000872194 | 0.000583904 | -6.52941e-05 | 8.54488e-05 | 0.00159 | 0.00117 | -0.000670791 | 0.00133 | 0.000960977 | -0.000698281 | -0.00224 | -0.000187589 | -0.00066179 | 2.74143e-05
24303.28 | 0.00053848 | -7.9526e-07 | 0.000353859 | 0.000548319 | 0.000486812 | 0.000586897 | 7.16281e-05 | 0.000918197 | -0.000898483 | 0.00158 | 0.00184 | 0.000646329 | -0.000659153 | 0.000202692 | 0.000667318 | -0.00158 | -0.000158619 | 0.00212 | -0.00116 | 0.00103
24303.78 | 0.000381858 | 0.000173192 | 0.000316266 | 0.00030597 | 0.000634607 | 0.00249 | 0.000170942 | 0.00103 | -0.000347701 | 0.000771825 | 0.000195781 | -0.000202933 | 3.87192e-05 | 1.79757e-05 | -0.000277973 | -0.00143 | 0.000690437 | 0.0032 | 0.000424134 | 0.00133
24304.28 | 0.000104611 | 0.000466375 | 2.12353e-05 | -0.000100416 | 0.000134321 | 0.00122 | 8.92315e-05 | 0.000473155 | 0.000685988 | -0.000782007 | 0.000153819 | 0.000792465 | 0.000993667 | 0.000437179 | -0.00165 | 0.000220547 | 0.000189933 | 0.00191 | 0.000418791 | 0.00105
24304.78 | 2.67253e-06 | 0.000230663 | -2.35389e-05 | -0.000132249 | -0.000568474 | -0.0022 | 0.000434805 | 0.000226792 | 0.00108 | -0.000806188 | 0.00184 | 0.00128 | 0.001 | 0.000623546 | -0.0017 | 0.00119 | 0.00173 | -0.000415269 | 0.00015562 | 0.000861499
24305.28 | 0.000259047 | -0.000115081 | 7.59155e-05 | -3.01088e-06 | -0.000384715 | -0.00226 | 0.000468716 | 0.000196871 | 0.00126 | 6.0643e-05 | 0.00231 | 0.000164608 | 0.00069991 | 0.000828792 | -0.000589275 | 0.00152 | 0.00301 | -0.00129 | 0.000577416 | 0.000357802
24305.78 | 0.000570231 | -5.06309e-06 | 0.000331208 | 9.37803e-05 | 0.000777363 | 0.000184712 | 0.000826764 | -6.99018e-05 | 0.00102 | 0.000878302 | 0.000893367 | -0.000937963 | 0.00144 | 0.00097369 | 6.15306e-05 | 0.0015 | 0.00183 | -0.000138517 | -0.000367699 | 3.26146e-05
24306.28 | 0.000622289 | 0.000184597 | 0.00056224 | 0.000173925 | 0.00106 | 0.00134 | 0.00115 | 3.26941e-06 | 0.000199479 | 0.000920482 | -0.000610024 | -0.000327239 | 0.00252 | 0.000503462 | 0.000743794 | 0.00208 | -0.00197 | 0.000580181 | -0.000746146 | 0.00068663
24306.78 | 0.000560578 | 0.000152796 | 0.000158247 | -8.20681e-05 | 0.000742474 | 0.00055405 | 0.000730087 | 0.00016248 | -0.000405167 | 0.000820445 | -0.00121 | 0.000459461 | 0.00186 | -2.78351e-05 | 0.00127 | 0.00168 | -0.00483 | -0.000423915 | 0.000584794 | 0.00129
24307.28 | 0.000470834 | 0.000262675 | -0.000221519 | 2.1421e-05 | 0.000871043 | 0.00025107 | -3.98078e-05 | -1.19021e-06 | -0.000724549 | 0.00127 | -0.000635067 | 0.000643742 | -0.000737093 | -0.000141091 | 0.000283411 | -0.000628641 | -0.00345 | -0.000597386 | 0.000966301 | 0.000718418
24307.78 | 0.000286931 | 0.00057342 | 0.000174055 | 0.000391946 | 0.000388164 | 0.00152 | -0.000108593 | 0.000196088 | -0.00119 | 0.000942951 | 0.000640605 | 0.000538733 | -0.00189 | -0.000507087 | -0.00192 | -0.00127 | -0.000442868 | 0.00089011 | 0.000161772 | 0.000397539
24308.28 | 0.000222167 | 0.00068377 | 0.000788653 | 0.000853726 | -0.00023196 | 0.00198 | 6.81855e-05 | 0.000838166 | -0.000915353 | 3.44496e-05 | 0.00139 | -0.000698041 | -0.000232907 | -0.00106 | -0.0026 | 0.000508422 | -0.000370335 | 0.00147 | 0.000313586 | 0.000858869
24308.78 | 0.000443492 | 0.000746476 | 0.000871588 | 0.000918759 | -0.00013177 | 0.00133 | 0.000169228 | 0.00141 | 0.000372804 | -0.00105 | 0.00128 | -0.000672422 | 0.00129 | -0.000947901 | -0.000948042 | -0.000705572 | -0.000972986 | 0.00148 | 0.000965801 | 0.000232946
24309.28 | 0.000600171 | 0.00081266 | 0.000745597 | -4.42814e-06 | -6.81444e-05 | 0.000415378 | 0.00147 | 0.000922382 | 0.00104 | -0.0018 | 0.000615831 | 0.00151 | 0.000966071 | -0.000413893 | 7.60639e-05 | -0.00229 | 0.000917299 | 0.00152 | 0.000573982 | -0.000896152
24309.78 | 0.000423036 | 0.000503815 | 0.000867767 | -6.50885e-05 | -7.02462e-06 | 0.000811203 | 0.00222 | -0.000224872 | 0.00102 | -0.000414113 | 0.00056943 | 0.00264 | 0.00021793 | -0.000125034 | -0.000370687 | -0.000810198 | 0.00147 | 0.000412006 | 0.000104692 | -0.000383684
24310.28 | 0.000344691 | 0.000281122 | 0.000788757 | 0.00114 | 0.00045855 | 0.00201 | 0.00107 | -0.000198255 | 0.00115 | 0.00137 | 0.00111 | 0.00127 | 0.000477732 | 4.28679e-05 | -0.000899114 | 0.00122 | 0.00114 | -0.000919972 | 0.000794105 | 0.000720433
24310.78 | 0.000570582 | 0.000562315 | 0.000494223 | 0.00123 | 0.000877374 | 0.0021 | -3.75519e-05 | 0.000598224 | 0.00121 | 0.0018 | 0.000990106 | 2.67823e-05 | 0.00157 | 9.74813e-05 | -0.000877143 | 0.00215 | 0.00255 | -0.00135 | 0.00174 | 0.000706461
24311.28 | 0.000682485 | 0.000865375 | 0.00056372 | 0.00014666 | 0.000736761 | 0.000389368 | -0.000465548 | 0.000775026 | 0.0013 | 0.00128 | 0.000793439 | 0.00124 | 0.00158 | 0.000586581 | 0.000121203 | 0.00152 | 0.0032 | -0.000803823 | 0.00205 | 0.00105
24311.78 | 0.000930381 | 0.000932067 | 0.000807692 | 2.59514e-06 | 0.000252591 | -0.00159 | -0.0003698 | 0.000359565 | 0.0014 | 0.000172926 | 0.000732014 | 0.00158 | -1.4295e-05 | 0.00199 | 0.000594769 | 0.00119 | 0.00148 | 0.000664327 | 0.00152 | 0.00214
24312.28 | 0.00104 | 0.00081227 | 0.000805017 | 0.000538538 | 0.000215682 | -0.00127 | 0.000358736 | 0.000409333 | 0.000984427 | -3.02217e-05 | 0.000236369 | -0.000225612 | -0.000644317 | 0.00247 | -0.00039561 | 0.000730177 | -0.000314398 | 0.00202 | 0.000212955 | 0.00168
24312.78 | 0.000678295 | 0.000499921 | 0.000737011 | 0.000749646 | 0.000454371 | 0.000779789 | 0.000678424 | 0.00107 | 0.000376321 | -3.16107e-06 | -0.000176727 | -0.000101679 | 0.000215913 | 0.00126 | 0.000173598 | 0.00068089 | -0.000422284 | 0.00215 | -0.000507834 | -0.000325706
24313.28 | 0.000484388 | 0.000186059 | 0.000774891 | 0.00118 | 0.00072024 | 0.00192 | 9.47071e-05 | 0.000948095 | 0.000248543 | -8.02272e-05 | 0.000838004 | 0.00192 | 0.000259405 | 0.000311377 | 0.0022 | 0.00094141 | -0.00114 | 0.00167 | 0.000210712 | -0.00118
24313.78 | 0.000528556 | 9.23555e-05 | 0.000709609 | 0.00123 | 0.00105 | 0.000692 | 0.00039296 | 0.000707465 | 0.000689178 | 0.00105 | 0.00222 | 0.0016 | -0.000266182 | 0.0004935 | 0.00222 | 0.00030776 | -0.00233 | 0.0011 | 0.00112 | 0.00012037
24314.28 | 0.000389495 | 0.000374021 | 0.000826715 | 0.000318334 | 0.0011 | -0.000526457 | 0.0017 | 0.00108 | 0.00121 | 0.00229 | 0.00143 | -0.000236144 | 0.000372242 | 0.000937707 | 0.000993501 | -0.000349018 | -0.000407405 | 0.000535302 | 0.00161 | 0.00122
24314.78 | 0.000270729 | 0.000813715 | 0.000974213 | -0.000324287 | 0.000682687 | 0.000633894 | 0.00171 | 0.00105 | 0.00136 | 0.00156 | -0.000384295 | -1.96652e-05 | 0.00198 | 0.00115 | 0.000887419 | 0.000660463 | 0.00213 | 0.00077712 | 0.00205 | 0.000459761
24315.28 | 0.000428901 | 0.00101 | 0.000562071 | 0.000203033 | 8.96273e-05 | 0.000882935 | 0.000759442 | 0.0011 | 0.00156 | -0.000474738 | -0.00131 | 0.00167 | 0.00312 | 0.00125 | 0.001 | 0.00255 | 0.00187 | 0.000914456 | 0.00191 | -0.000688216
24315.78 | 0.000570228 | 0.000852862 | 0.00037117 | 0.00109 | -2.5349e-05 | -0.000889565 | 0.000779649 | 0.00126 | 0.00185 | -0.000400709 | -0.000793669 | 0.00081325 | 0.00221 | 0.00124 | -5.61625e-06 | 0.00163 | 0.000695868 | 0.000394842 | 0.000642732 | -0.000538443
24316.28 | 0.000715514 | 0.000429469 | 0.000902552 | 0.000956867 | 0.000225666 | -0.0015 | 0.00129 | 0.000914386 | 0.00126 | 0.00152 | 0.000637793 | -0.00214 | 0.000220028 | 0.00144 | -0.000106538 | 0.00035177 | -0.000215867 | 0.000452145 | -0.000851087 | 0.000270335
24316.78 | 0.000882708 | 0.000312034 | 0.00127 | 0.000560686 | 0.000828313 | 0.00109 | 0.000431923 | 0.000190202 | 0.000113699 | 0.00205 | 0.0012 | -0.0022 | -0.000380365 | 0.00215 | 0.00116 | 0.00177 | 0.000366147 | 0.001 | -0.000673776 | 0.00126
24317.28 | 0.000761738 | 0.000884971 | 0.00099522 | 0.000927753 | 0.00155 | 0.00419 | -0.000595722 | -4.58478e-05 | -8.8166e-05 | 0.00172 | 0.00155 | 0.000154866 | 6.04233e-05 | 0.00258 | 0.00175 | 0.000587729 | 0.00202 | 0.000696687 | 6.9569e-05 | 0.00245
24317.78 | 0.000792473 | 0.00139 | 0.000556947 | 0.00131 | 0.00137 | 0.00304 | -0.000108382 | 0.000468479 | 0.00031058 | 0.00135 | 0.00171 | 0.00201 | 0.000362823 | 0.00167 | 0.00167 | -0.00237 | 0.00233 | 6.32764e-05 | 0.000155543 | 0.002
24318.28 | 0.000956886 | 0.00104 | 0.000277211 | 0.00133 | 0.000494303 | 0.00078098 | 0.000778931 | 0.00114 | 0.00031456 | 0.000699754 | -0.000304271 | 0.00241 | 0.000955581 | 0.000645942 | 0.00189 | -0.0013 | 0.00193 | 0.000774117 | 0.000292391 | 0.000239486
24318.78 | 0.000554753 | 0.000453191 | 0.000359969 | 0.0014 | 0.000189406 | 0.00126 | 0.00128 | 0.00154 | 0.000540468 | 0.000812554 | -0.00173 | 0.00201 | 0.00102 | 0.0012 | 0.00281 | 0.00121 | 0.00256 | 0.00156 | 0.000771311 | 8.18705e-05
24319.28 | 5.21017e-05 | 0.000597606 | 0.000557411 | 0.00157 | 0.00082473 | 0.000606376 | 0.00119 | 0.00128 | 0.000819087 | 0.0013 | -8.33337e-05 | 0.00144 | 0.000120871 | 0.00231 | 0.00391 | 0.00235 | 0.00334 | 0.000879606 | 0.00178 | 0.000769245
24319.78 | 0.000265275 | 0.000861657 | 0.000777457 | 0.00137 | 0.00133 | -0.0015 | 0.00111 | 0.000624558 | 0.000703629 | 0.0014 | 0.00138 | 0.000297042 | -0.000409857 | 0.00239 | 0.00445 | 0.00173 | 0.00169 | 1.33056e-05 | 0.00181 | 0.000813115
24320.28 | 0.000935116 | 0.000598577 | 0.00127 | 0.000381283 | 0.00114 | -0.000726921 | 0.00105 | 0.000133512 | 0.00064849 | 0.00128 | 0.0015 | -0.000264258 | 0.000244809 | 0.00148 | 0.00419 | 0.000449502 | -0.00117 | -0.000436569 | 0.00118 | 0.00138
24320.78 | 0.00118 | 0.000507856 | 0.00139 | -0.000708254 | 0.000928838 | 0.0004418 | 0.00062206 | 0.000186397 | 0.000666541 | 0.00113 | 0.00214 | 0.000540241 | 0.00162 | 0.000520881 | 0.00321 | 0.000792764 | -0.000489595 | 0.000232241 | 0.00153 | 0.00177
24321.28 | 0.000984588 | 0.00073072 | 0.000930625 | -0.000575178 | 0.000816807 | -0.000456678 | 0.000502707 | 0.000641135 | 0.000909409 | 0.000823413 | 0.00316 | 0.00119 | 0.00214 | 0.00014779 | 0.0028 | 0.00137 | 0.00315 | 0.00239 | 0.000976331 | 0.000855691
24321.78 | 0.000855385 | 0.000909835 | 0.000575439 | 0.000388264 | 0.000532919 | 0.000495619 | 0.000759471 | 0.000830843 | 0.00137 | -0.000103966 | 0.00276 | 0.00117 | 0.0019 | 0.0003281 | 0.00385 | 0.000958645 | 0.00508 | 0.0035 | -0.00033007 | -0.000184438
24322.28 | 0.000538811 | 0.00105 | 0.00065601 | 0.000906095 | 0.000645758 | 0.0037 | 0.00125 | 0.000871115 | 0.00167 | -0.00058278 | 0.000963514 | 0.0005903 | 0.00146 | 0.00114 | 0.0036 | 0.000648809 | 0.00402 | 0.00279 | -0.0003575 | -6.24313e-05
24322.78 | 0.000267852 | 0.00103 | 0.000848253 | 0.00142 | 0.00129 | 0.00414 | 0.00159 | 0.00119 | 0.00162 | 0.000438879 | -1.87967e-05 | 0.00040621 | 0.000618277 | 0.00217 | 0.00207 | -0.000345117 | 0.000467582 | 0.00161 | 0.00127 | 0.000889816
24323.28 | 0.000572419 | 0.00101 | 0.00094796 | 0.00205 | 0.00176 | 0.00119 | 0.000879278 | 0.00132 | 0.00112 | 0.00178 | 0.000497636 | 0.002 | 0.000413054 | 0.00188 | 0.00183 | -0.000970857 | -0.00211 | 0.000734482 | 0.00339 | 0.00126
24323.78 | 0.00119 | 0.00104 | 0.000809464 | 0.00169 | 0.00178 | -0.000473693 | 0.000475659 | 0.000797157 | 0.00067432 | 0.00223 | 0.00132 | 0.00293 | 0.000464969 | 0.000441605 | 0.00239 | 0.000365378 | -0.000510815 | 0.00142 | 0.00392 | 0.000808148
24324.28 | 0.0015 | 0.000817879 | 0.000725031 | 0.00101 | 0.00134 | 0.00118 | 0.00153 | 0.000239032 | 0.000668272 | 0.00172 | 0.00156 | 0.00132 | -0.000394348 | -0.000369947 | 0.00301 | 0.00213 | 0.00222 | 0.00216 | 0.00193 | 0.000727182
24324.78 | 0.0011 | 0.000521133 | 0.00115 | 0.00108 | 0.000999204 | 0.00224 | 0.00188 | 0.000516278 | 0.000493846 | 0.00147 | 0.00106 | -6.45965e-05 | -0.000821021 | -0.000396003 | 0.00335 | 0.00236 | 0.00182 | 0.000846837 | 0.000730748 | 0.00102
24325.28 | 0.00065692 | 0.000674466 | 0.00138 | 0.00129 | 0.00109 | 0.000575106 | 0.00138 | 0.00126 | 0.000379198 | 0.00182 | 0.00121 | 0.000206759 | 0.000875304 | 3.02508e-06 | 0.00279 | 0.000715175 | -0.00143 | 6.69178e-05 | 0.00203 | 0.00152
24325.78 | 0.000950081 | 0.00124 | 0.00132 | 0.000977793 | 0.000886009 | 0.000244446 | 0.00145 | 0.00109 | 0.000901808 | 0.00116 | 0.00191 | 0.000158363 | 0.0031 | 0.001 | 0.00131 | 0.0008222 | -0.00162 | 0.00121 | 0.00211 | 0.00232
24326.28 | 0.00148 | 0.00188 | 0.00161 | 0.000244619 | 0.000360299 | 0.00145 | 0.00143 | 0.00054806 | 0.00161 | 0.000151331 | 0.00138 | 0.000132539 | 0.0024 | 0.002 | 9.27984e-05 | 0.00354 | 0.00254 | 0.0013 | 0.000769856 | 0.00273
24326.78 | 0.00168 | 0.00238 | 0.0019 | 0.000549127 | 0.000586174 | 0.00122 | 0.000571298 | 0.00147 | 0.00185 | 0.00033057 | 0.000947693 | 0.00105 | 2.81561e-05 | 0.00227 | 0.000267592 | 0.00436 | 0.00472 | -0.000577341 | -0.000294963 | 0.00249
24327.28 | 0.00136 | 0.00212 | 0.00177 | 0.00225 | 0.00175 | 0.000845406 | -0.000259201 | 0.00229 | 0.00161 | 0.000834004 | 0.000750053 | 0.00181 | 2.95328e-05 | 0.00169 | 0.000235046 | 0.00315 | 0.00318 | -0.00126 | -0.000923939 | 0.00213
24327.78 | 0.00090551 | 0.00122 | 0.00145 | 0.00293 | 0.00247 | 0.00194 | 0.000356512 | 0.00127 | 0.00161 | 0.00126 | 0.000807068 | 0.00278 | 0.00189 | 0.000583232 | -0.000429211 | 0.00206 | 0.00281 | 0.00048887 | 0.000251355 | 0.00199
24328.28 | 0.000985624 | 0.000654547 | 0.0015 | 0.0021 | 0.00215 | 0.00187 | 0.00185 | 0.000951147 | 0.00188 | 0.00176 | 0.00177 | 0.00315 | 0.00305 | -0.000242506 | 0.000219044 | 0.00149 | 0.0037 | 0.00317 | 0.00226 | 0.00175
24328.78 | 0.00147 | 0.000881881 | 0.00165 | 0.00135 | 0.00167 | 0.00103 | 0.00264 | 0.00189 | 0.00181 | 0.00173 | 0.00216 | 0.00239 | 0.00316 | 3.89571e-05 | 0.00147 | 0.000908366 | 0.00137 | 0.00494 | 0.00185 | 0.00121
24329.28 | 0.00183 | 0.00148 | 0.00153 | 0.00123 | 0.00144 | 0.00215 | 0.00245 | 0.00195 | 0.00175 | 0.00149 | 0.0014 | 0.00254 | 0.00285 | 0.00106 | 0.00185 | 0.002 | -0.00145 | 0.00406 | 0.0015 | 0.00158
24329.78 | 0.00163 | 0.00168 | 0.00175 | 0.00124 | 0.00159 | 0.00312 | 0.00148 | 0.00146 | 0.00187 | 0.00179 | 0.000226124 | 0.00266 | 0.00218 | 0.0013 | 0.000817059 | 0.00557 | -0.00109 | 0.00211 | 0.00273 | 0.00238
24330.28 | 0.00142 | 0.00158 | 0.00215 | 0.00122 | 0.00194 | 0.00283 | 0.000899799 | 0.00136 | 0.00183 | 0.00224 | 0.000806673 | 0.000911772 | 0.00148 | 0.000885719 | 9.0236e-05 | 0.00732 | 0.000590253 | 0.00185 | 0.00228 | 0.00205
24330.78 | 0.00186 | 0.00185 | 0.00241 | 0.00178 | 0.00212 | 0.0025 | 0.00213 | 0.00214 | 0.00184 | 0.00274 | 0.00332 | 0.000159074 | 0.00203 | 0.00149 | 0.0012 | 0.00463 | 0.00288 | 0.00187 | 0.00139 | 0.00137
24331.28 | 0.00228 | 0.00226 | 0.00216 | 0.00222 | 0.00218 | 0.00304 | 0.0034 | 0.00301 | 0.00215 | 0.00289 | 0.00386 | 0.00103 | 0.00364 | 0.00241 | 0.0027 | 0.00126 | 0.00586 | 0.000692216 | 0.00124 | 0.00103
24331.78 | 0.00226 | 0.00242 | 0.00163 | 0.00213 | 0.00203 | 0.00255 | 0.00308 | 0.00273 | 0.00229 | 0.00245 | 0.00216 | 0.00206 | 0.00423 | 0.00224 | 0.0038 | 0.000945161 | 0.00632 | 0.000543166 | 0.0017 | 0.00124
24332.28 | 0.00217 | 0.00225 | 0.00177 | 0.00225 | 0.00169 | 0.0012 | 0.00226 | 0.00222 | 0.00203 | 0.00246 | 0.00154 | 0.00378 | 0.00355 | 0.00196 | 0.00379 | 0.000744375 | 0.00264 | 0.00243 | 0.00292 | 0.00231
24332.78 | 0.00243 | 0.00207 | 0.00232 | 0.00239 | 0.00185 | 0.00132 | 0.00195 | 0.00253 | 0.00217 | 0.0031 | 0.00297 | 0.00477 | 0.00266 | 0.00223 | 0.00231 | -0.000370122 | 2.91744e-05 | 0.00376 | 0.00444 | 0.00335
24333.28 | 0.00268 | 0.00232 | 0.00262 | 0.00203 | 0.00279 | 0.00203 | 0.00225 | 0.00279 | 0.00249 | 0.00377 | 0.00373 | 0.00416 | 0.00218 | 0.00212 | 0.00103 | 0.000369248 | 0.00169 | 0.00262 | 0.00469 | 0.00299
24333.78 | 0.00261 | 0.00264 | 0.00251 | 0.00195 | 0.0033 | 0.00368 | 0.00276 | 0.00256 | 0.00215 | 0.00348 | 0.00259 | 0.00368 | 0.00263 | 0.00136 | 0.00126 | 0.0026 | 0.00378 | 0.00111 | 0.00265 | 0.00216
24334.28 | 0.00286 | 0.00277 | 0.00251 | 0.00287 | 0.00302 | 0.00531 | 0.0033 | 0.00259 | 0.00211 | 0.00254 | 0.00264 | 0.00297 | 0.00288 | 0.00104 | 0.00131 | 0.00187 | 0.00354 | 0.00243 | 0.0022 | 0.0029
24334.78 | 0.00344 | 0.00306 | 0.00292 | 0.00386 | 0.0032 | 0.00476 | 0.00319 | 0.00283 | 0.00278 | 0.00203 | 0.00287 | 0.0015 | 0.00216 | 0.00179 | 0.00117 | 0.000607466 | 0.00239 | 0.00475 | 0.00377 | 0.00472
24335.28 | 0.00369 | 0.00321 | 0.00308 | 0.00345 | 0.00343 | 0.00324 | 0.00208 | 0.00287 | 0.00279 | 0.00211 | 0.00179 | 0.00187 | 0.00269 | 0.00269 | 0.00346 | 0.00527 | 0.00311 | 0.00464 | 0.0038 | 0.00537
24335.78 | 0.00342 | 0.0029 | 0.003 | 0.00248 | 0.00315 | 0.00263 | 0.00205 | 0.00286 | 0.00218 | 0.00254 | 0.00176 | 0.00321 | 0.00447 | 0.00339 | 0.00521 | 0.01022 | 0.00383 | 0.00367 | 0.00315 | 0.00452
24336.28 | 0.00311 | 0.0029 | 0.0034 | 0.00283 | 0.00346 | 0.00293 | 0.00359 | 0.00276 | 0.00202 | 0.00305 | 0.00365 | 0.00375 | 0.00487 | 0.00408 | 0.00431 | 0.00899 | 0.00342 | 0.00387 | 0.00316 | 0.00397
24336.78 | 0.00322 | 0.00343 | 0.00403 | 0.00382 | 0.00441 | 0.00424 | 0.00446 | 0.00306 | 0.00257 | 0.00363 | 0.0059 | 0.00394 | 0.00435 | 0.00435 | 0.00329 | 0.00409 | 0.00393 | 0.00424 | 0.00336 | 0.00458
24337.28 | 0.00371 | 0.00399 | 0.00439 | 0.00421 | 0.00475 | 0.00546 | 0.00439 | 0.00431 | 0.0036 | 0.00389 | 0.00579 | 0.004 | 0.00467 | 0.0043 | 0.00324 | 0.000125535 | 0.00517 | 0.00398 | 0.00399 | 0.0051
24337.78 | 0.00436 | 0.0045 | 0.00468 | 0.00423 | 0.00459 | 0.00422 | 0.00473 | 0.00465 | 0.00455 | 0.00399 | 0.00393 | 0.00466 | 0.0058 | 0.00409 | 0.00441 | 0.00195 | 0.00512 | 0.0038 | 0.00442 | 0.00501
24338.28 | 0.00476 | 0.00456 | 0.00493 | 0.00408 | 0.00496 | 0.00395 | 0.00521 | 0.00342 | 0.00473 | 0.00499 | 0.00353 | 0.00441 | 0.00743 | 0.00373 | 0.00572 | 0.0078 | 0.00281 | 0.00466 | 0.00474 | 0.00598
24338.78 | 0.00482 | 0.00444 | 0.00509 | 0.0042 | 0.00566 | 0.0062 | 0.00441 | 0.00299 | 0.00455 | 0.00606 | 0.00472 | 0.00305 | 0.00818 | 0.00383 | 0.00538 | 0.01119 | 0.00313 | 0.00589 | 0.00551 | 0.00761
24339.28 | 0.00496 | 0.00504 | 0.00525 | 0.00475 | 0.00614 | 0.00695 | 0.00364 | 0.00487 | 0.00486 | 0.00601 | 0.00507 | 0.00409 | 0.00702 | 0.00497 | 0.00453 | 0.00976 | 0.00681 | 0.00555 | 0.006 | 0.00794
24339.78 | 0.00535 | 0.0058 | 0.00536 | 0.00541 | 0.0067 | 0.00666 | 0.00496 | 0.00716 | 0.00536 | 0.00595 | 0.00443 | 0.00739 | 0.00596 | 0.00677 | 0.00499 | 0.00525 | 0.00799 | 0.00503 | 0.00719 | 0.00781
24340.28 | 0.00586 | 0.00605 | 0.00586 | 0.00608 | 0.0072 | 0.00765 | 0.00673 | 0.00738 | 0.00626 | 0.00614 | 0.0048 | 0.00926 | 0.00659 | 0.00806 | 0.00624 | 0.00178 | 0.00705 | 0.00615 | 0.00792 | 0.00885
24340.78 | 0.00658 | 0.0065 | 0.00688 | 0.00684 | 0.00746 | 0.00707 | 0.00733 | 0.00653 | 0.0076 | 0.00644 | 0.00691 | 0.00794 | 0.00784 | 0.00848 | 0.00777 | 0.00454 | 0.00627 | 0.00756 | 0.00686 | 0.01064
24341.28 | 0.00745 | 0.00756 | 0.00802 | 0.00759 | 0.00831 | 0.0057 | 0.00704 | 0.00697 | 0.00851 | 0.00735 | 0.00914 | 0.00629 | 0.00912 | 0.00858 | 0.00956 | 0.01219 | 0.00553 | 0.00864 | 0.00697 | 0.01169
24341.78 | 0.00786 | 0.00839 | 0.00915 | 0.00761 | 0.00962 | 0.00764 | 0.00741 | 0.00815 | 0.00881 | 0.00837 | 0.00965 | 0.00737 | 0.01089 | 0.00891 | 0.01118 | 0.01494 | 0.00689 | 0.00941 | 0.00897 | 0.01144
24342.28 | 0.00823 | 0.00867 | 0.00994 | 0.00783 | 0.01049 | 0.01027 | 0.00992 | 0.0085 | 0.00873 | 0.0097 | 0.00934 | 0.00935 | 0.01236 | 0.0099 | 0.01226 | 0.01142 | 0.01089 | 0.00985 | 0.01085 | 0.01146
24342.78 | 0.00958 | 0.00909 | 0.01058 | 0.00947 | 0.01144 | 0.01175 | 0.01184 | 0.00894 | 0.0088 | 0.01069 | 0.01 | 0.01121 | 0.01377 | 0.01157 | 0.01184 | 0.01093 | 0.01347 | 0.01079 | 0.01126 | 0.01343
24343.28 | 0.01124 | 0.0102 | 0.01168 | 0.01133 | 0.01338 | 0.0124 | 0.01182 | 0.01025 | 0.01039 | 0.01049 | 0.01167 | 0.01334 | 0.01571 | 0.01315 | 0.01169 | 0.01391 | 0.01229 | 0.01188 | 0.01142 | 0.01601
24343.78 | 0.01216 | 0.01184 | 0.01318 | 0.01228 | 0.01567 | 0.01327 | 0.0128 | 0.01212 | 0.01334 | 0.01094 | 0.01285 | 0.01377 | 0.01669 | 0.0142 | 0.01348 | 0.01617 | 0.01199 | 0.01306 | 0.01304 | 0.01859
24344.28 | 0.01302 | 0.01339 | 0.01477 | 0.01346 | 0.01727 | 0.01488 | 0.01498 | 0.01452 | 0.01588 | 0.01342 | 0.01339 | 0.01256 | 0.01773 | 0.01538 | 0.01504 | 0.0199 | 0.01533 | 0.01461 | 0.01581 | 0.02175
24344.78 | 0.01476 | 0.01498 | 0.0162 | 0.0157 | 0.01874 | 0.01744 | 0.01648 | 0.01671 | 0.01743 | 0.01674 | 0.01502 | 0.01336 | 0.02081 | 0.01743 | 0.01589 | 0.02524 | 0.01832 | 0.01637 | 0.01776 | 0.02405
24345.28 | 0.01703 | 0.01697 | 0.01799 | 0.01774 | 0.02083 | 0.01999 | 0.01741 | 0.01774 | 0.01886 | 0.01856 | 0.01716 | 0.0172 | 0.02353 | 0.01979 | 0.01799 | 0.02909 | 0.01974 | 0.01919 | 0.01863 | 0.02564
24345.78 | 0.01872 | 0.01878 | 0.0205 | 0.01924 | 0.02322 | 0.02047 | 0.01926 | 0.01879 | 0.0209 | 0.01963 | 0.0197 | 0.01986 | 0.0249 | 0.02149 | 0.02084 | 0.02828 | 0.0235 | 0.02187 | 0.02138 | 0.02769
24346.28 | 0.02004 | 0.02055 | 0.023 | 0.02103 | 0.02533 | 0.02111 | 0.02195 | 0.02091 | 0.02333 | 0.02168 | 0.02295 | 0.02038 | 0.02738 | 0.0236 | 0.02287 | 0.02523 | 0.02634 | 0.02347 | 0.02491 | 0.03051
24346.78 | 0.02239 | 0.02293 | 0.02548 | 0.02332 | 0.02805 | 0.02504 | 0.02508 | 0.02291 | 0.02564 | 0.02398 | 0.02528 | 0.0224 | 0.03059 | 0.0273 | 0.02556 | 0.02569 | 0.02486 | 0.02499 | 0.02637 | 0.0344
24347.28 | 0.02537 | 0.0254 | 0.02828 | 0.02591 | 0.03165 | 0.031 | 0.0287 | 0.02543 | 0.02788 | 0.02572 | 0.0262 | 0.02595 | 0.03348 | 0.03068 | 0.02907 | 0.03093 | 0.02591 | 0.02637 | 0.02751 | 0.03745
24347.78 | 0.02767 | 0.02794 | 0.0312 | 0.02894 | 0.03473 | 0.03439 | 0.03095 | 0.02895 | 0.03062 | 0.02782 | 0.02727 | 0.02808 | 0.03635 | 0.03236 | 0.03196 | 0.03881 | 0.03105 | 0.02824 | 0.03089 | 0.03905
24348.28 | 0.03016 | 0.03092 | 0.03427 | 0.03183 | 0.03663 | 0.03517 | 0.03231 | 0.03202 | 0.03372 | 0.03144 | 0.0295 | 0.02974 | 0.03851 | 0.03439 | 0.03363 | 0.04129 | 0.03448 | 0.03184 | 0.0351 | 0.04152
24348.78 | 0.03376 | 0.03437 | 0.03717 | 0.03415 | 0.038 | 0.03666 | 0.03509 | 0.03504 | 0.03705 | 0.035 | 0.03347 | 0.0337 | 0.04042 | 0.03742 | 0.03534 | 0.03679 | 0.03539 | 0.03695 | 0.03782 | 0.04457
24349.28 | 0.03801 | 0.0383 | 0.03923 | 0.03738 | 0.04038 | 0.03863 | 0.03859 | 0.03807 | 0.04032 | 0.03751 | 0.03841 | 0.03819 | 0.04297 | 0.04032 | 0.03855 | 0.03696 | 0.0374 | 0.04115 | 0.03903 | 0.04586
24349.78 | 0.04207 | 0.04217 | 0.04127 | 0.04089 | 0.04339 | 0.04113 | 0.04206 | 0.04036 | 0.04244 | 0.0402 | 0.04153 | 0.04025 | 0.04471 | 0.04346 | 0.04181 | 0.04163 | 0.04151 | 0.04244 | 0.03971 | 0.04608
24350.28 | 0.04595 | 0.04521 | 0.04377 | 0.04374 | 0.04477 | 0.04557 | 0.04509 | 0.04266 | 0.04347 | 0.04348 | 0.04309 | 0.0415 | 0.04545 | 0.04701 | 0.04341 | 0.04504 | 0.04595 | 0.04351 | 0.04223 | 0.04668
24350.78 | 0.04942 | 0.04758 | 0.04573 | 0.04648 | 0.04511 | 0.05056 | 0.04658 | 0.04533 | 0.04445 | 0.04655 | 0.04474 | 0.04475 | 0.04674 | 0.04944 | 0.04476 | 0.04775 | 0.0494 | 0.04704 | 0.04627 | 0.04722
24351.28 | 0.05164 | 0.05029 | 0.04676 | 0.04838 | 0.04598 | 0.05291 | 0.04756 | 0.04758 | 0.04546 | 0.04859 | 0.04708 | 0.04962 | 0.04726 | 0.05003 | 0.04685 | 0.0465 | 0.0518 | 0.05046 | 0.04892 | 0.04673
24351.78 | 0.05355 | 0.05303 | 0.04717 | 0.04936 | 0.04635 | 0.05365 | 0.04838 | 0.04836 | 0.04566 | 0.05028 | 0.04907 | 0.05262 | 0.04706 | 0.05003 | 0.04825 | 0.04611 | 0.05274 | 0.05175 | 0.04947 | 0.04563
24352.28 | 0.05535 | 0.05445 | 0.04734 | 0.0492 | 0.04558 | 0.05409 | 0.04773 | 0.0476 | 0.04503 | 0.05162 | 0.0499 | 0.05143 | 0.04798 | 0.05062 | 0.04728 | 0.05084 | 0.05278 | 0.05308 | 0.0488 | 0.04561
24352.78 | 0.05617 | 0.05479 | 0.04709 | 0.04794 | 0.04402 | 0.05252 | 0.04702 | 0.04701 | 0.04408 | 0.05211 | 0.0504 | 0.04903 | 0.04789 | 0.05153 | 0.04466 | 0.05018 | 0.05343 | 0.05401 | 0.04915 | 0.04573
24353.28 | 0.05593 | 0.05478 | 0.04641 | 0.04713 | 0.04269 | 0.0512 | 0.04665 | 0.0472 | 0.04298 | 0.05216 | 0.05131 | 0.04873 | 0.04651 | 0.0516 | 0.04378 | 0.04318 | 0.05234 | 0.05275 | 0.04976 | 0.04467
24353.78 | 0.05502 | 0.05437 | 0.04515 | 0.04691 | 0.04263 | 0.05225 | 0.04514 | 0.04716 | 0.04213 | 0.05162 | 0.05171 | 0.04931 | 0.04615 | 0.05024 | 0.0447 | 0.03982 | 0.04887 | 0.05137 | 0.04973 | 0.04255
24354.28 | 0.05427 | 0.05355 | 0.04388 | 0.04619 | 0.04262 | 0.05368 | 0.04454 | 0.04637 | 0.0415 | 0.05056 | 0.04973 | 0.04872 | 0.04628 | 0.04823 | 0.04487 | 0.04118 | 0.0485 | 0.05234 | 0.05021 | 0.04071
24354.78 | 0.05379 | 0.0523 | 0.04334 | 0.04503 | 0.04212 | 0.05239 | 0.04569 | 0.04518 | 0.0412 | 0.05071 | 0.04665 | 0.0474 | 0.04546 | 0.04653 | 0.04478 | 0.04448 | 0.05093 | 0.05331 | 0.04976 | 0.04113
24355.28 | 0.05246 | 0.05085 | 0.04321 | 0.04437 | 0.04198 | 0.04972 | 0.04633 | 0.04436 | 0.04145 | 0.05155 | 0.04468 | 0.04704 | 0.04381 | 0.04536 | 0.04452 | 0.04673 | 0.05073 | 0.05093 | 0.04833 | 0.04243
24355.78 | 0.05107 | 0.04974 | 0.04329 | 0.04424 | 0.0422 | 0.0486 | 0.04552 | 0.04333 | 0.04198 | 0.04956 | 0.0445 | 0.04706 | 0.04322 | 0.04506 | 0.04242 | 0.04573 | 0.04833 | 0.04773 | 0.04759 | 0.042
24356.28 | 0.05043 | 0.04922 | 0.04394 | 0.04386 | 0.0423 | 0.04967 | 0.04385 | 0.04224 | 0.04289 | 0.04607 | 0.04465 | 0.04516 | 0.04428 | 0.04545 | 0.04105 | 0.04395 | 0.04764 | 0.04705 | 0.04808 | 0.0409
24356.78 | 0.05002 | 0.04912 | 0.04477 | 0.04364 | 0.04281 | 0.05098 | 0.04246 | 0.04336 | 0.04369 | 0.04477 | 0.04475 | 0.04281 | 0.04521 | 0.0456 | 0.04217 | 0.0444 | 0.04866 | 0.04762 | 0.0479 | 0.04108
24357.28 | 0.0501 | 0.04901 | 0.04553 | 0.04476 | 0.04467 | 0.04911 | 0.04334 | 0.04624 | 0.04433 | 0.04551 | 0.04626 | 0.04346 | 0.04481 | 0.04574 | 0.04405 | 0.0464 | 0.04909 | 0.04671 | 0.04545 | 0.04188
24357.78 | 0.05 | 0.04874 | 0.04667 | 0.04667 | 0.04654 | 0.04553 | 0.0458 | 0.04788 | 0.04625 | 0.04621 | 0.04747 | 0.04666 | 0.04355 | 0.04595 | 0.04551 | 0.04566 | 0.04805 | 0.04521 | 0.04403 | 0.04247
24358.28 | 0.04914 | 0.04855 | 0.04785 | 0.04846 | 0.04764 | 0.04459 | 0.04683 | 0.04773 | 0.04944 | 0.0459 | 0.04649 | 0.04827 | 0.04292 | 0.04592 | 0.04654 | 0.04187 | 0.04613 | 0.04487 | 0.04583 | 0.0422
24358.78 | 0.04855 | 0.04855 | 0.04914 | 0.05018 | 0.0484 | 0.04663 | 0.04765 | 0.04859 | 0.05194 | 0.04505 | 0.04619 | 0.04791 | 0.04321 | 0.04612 | 0.04834 | 0.04203 | 0.04446 | 0.04525 | 0.04816 | 0.04194
24359.28 | 0.0484 | 0.0487 | 0.04993 | 0.05168 | 0.04863 | 0.0475 | 0.04908 | 0.05075 | 0.05285 | 0.04437 | 0.04846 | 0.04867 | 0.04437 | 0.04637 | 0.05053 | 0.04502 | 0.04328 | 0.04606 | 0.04899 | 0.04209
24359.78 | 0.04817 | 0.04849 | 0.05016 | 0.05269 | 0.04887 | 0.04558 | 0.04945 | 0.05168 | 0.05258 | 0.04426 | 0.05018 | 0.05044 | 0.0465 | 0.04675 | 0.05008 | 0.04502 | 0.04257 | 0.04665 | 0.04801 | 0.04233
24360.28 | 0.04731 | 0.04746 | 0.05067 | 0.05301 | 0.04939 | 0.04247 | 0.04918 | 0.05081 | 0.0523 | 0.04545 | 0.04987 | 0.05111 | 0.04633 | 0.0472 | 0.04689 | 0.04423 | 0.0428 | 0.04631 | 0.04632 | 0.04341
24360.78 | 0.04576 | 0.04581 | 0.05083 | 0.05258 | 0.04967 | 0.04077 | 0.04933 | 0.05033 | 0.05306 | 0.04625 | 0.04836 | 0.05005 | 0.04294 | 0.04667 | 0.04511 | 0.04258 | 0.04297 | 0.0455 | 0.04571 | 0.04387
24361.28 | 0.04355 | 0.04403 | 0.0505 | 0.05199 | 0.04957 | 0.04058 | 0.04949 | 0.05089 | 0.05386 | 0.04474 | 0.04705 | 0.0497 | 0.04054 | 0.04533 | 0.04631 | 0.03932 | 0.04236 | 0.0449 | 0.0447 | 0.04294
24361.78 | 0.04141 | 0.04237 | 0.04968 | 0.05126 | 0.04861 | 0.0388 | 0.04891 | 0.04983 | 0.05331 | 0.04274 | 0.04644 | 0.05077 | 0.04026 | 0.04395 | 0.04801 | 0.04028 | 0.04263 | 0.04443 | 0.04358 | 0.0414
24362.28 | 0.03989 | 0.04046 | 0.04781 | 0.04945 | 0.04649 | 0.03572 | 0.04832 | 0.04759 | 0.05142 | 0.04165 | 0.04498 | 0.05033 | 0.03999 | 0.04256 | 0.04787 | 0.04385 | 0.04095 | 0.0432 | 0.0436 | 0.0392
24362.78 | 0.03731 | 0.03788 | 0.04512 | 0.04683 | 0.04461 | 0.03286 | 0.04688 | 0.04592 | 0.04929 | 0.04121 | 0.04331 | 0.04701 | 0.03926 | 0.04101 | 0.04617 | 0.04158 | 0.03766 | 0.04063 | 0.04162 | 0.03732
24363.28 | 0.03424 | 0.03497 | 0.04244 | 0.04441 | 0.04306 | 0.02977 | 0.04305 | 0.04414 | 0.04703 | 0.04006 | 0.04209 | 0.04181 | 0.03742 | 0.03864 | 0.04257 | 0.03573 | 0.03829 | 0.03689 | 0.03816 | 0.03625
24363.78 | 0.0319 | 0.03253 | 0.03997 | 0.04164 | 0.04025 | 0.02749 | 0.03881 | 0.04153 | 0.04372 | 0.03711 | 0.04031 | 0.03892 | 0.03375 | 0.03539 | 0.03825 | 0.03176 | 0.03868 | 0.03266 | 0.03546 | 0.03364
24364.28 | 0.02968 | 0.03039 | 0.03715 | 0.03816 | 0.03625 | 0.02697 | 0.03729 | 0.03865 | 0.03975 | 0.03446 | 0.03854 | 0.0391 | 0.0305 | 0.03286 | 0.03721 | 0.0304 | 0.03419 | 0.02879 | 0.03291 | 0.02914
24364.78 | 0.02698 | 0.02795 | 0.03382 | 0.03488 | 0.03252 | 0.02523 | 0.03689 | 0.03575 | 0.03591 | 0.03333 | 0.03569 | 0.03725 | 0.0291 | 0.03167 | 0.03687 | 0.0301 | 0.03002 | 0.02693 | 0.02886 | 0.02649
24365.28 | 0.02421 | 0.02539 | 0.03033 | 0.03178 | 0.0292 | 0.02231 | 0.03382 | 0.03257 | 0.03194 | 0.03161 | 0.03123 | 0.03317 | 0.02761 | 0.03026 | 0.03351 | 0.02793 | 0.0297 | 0.02649 | 0.02482 | 0.02555
24365.78 | 0.02233 | 0.02308 | 0.02691 | 0.02828 | 0.02522 | 0.02033 | 0.02982 | 0.02919 | 0.02754 | 0.02892 | 0.02807 | 0.02899 | 0.02462 | 0.02767 | 0.02918 | 0.02555 | 0.02843 | 0.02466 | 0.02378 | 0.02263
24366.28 | 0.02104 | 0.02138 | 0.02376 | 0.02478 | 0.02161 | 0.01735 | 0.02737 | 0.02632 | 0.02357 | 0.02622 | 0.02639 | 0.02525 | 0.02118 | 0.0246 | 0.02648 | 0.02418 | 0.02427 | 0.0219 | 0.02417 | 0.01882
24366.78 | 0.01942 | 0.02021 | 0.02082 | 0.02209 | 0.01941 | 0.01429 | 0.02531 | 0.02444 | 0.02021 | 0.02398 | 0.02467 | 0.02313 | 0.01957 | 0.02157 | 0.02528 | 0.02171 | 0.02098 | 0.02015 | 0.02352 | 0.01691
24367.28 | 0.01776 | 0.01872 | 0.01781 | 0.02014 | 0.01712 | 0.0151 | 0.02328 | 0.02257 | 0.01676 | 0.02243 | 0.02172 | 0.02115 | 0.01907 | 0.01889 | 0.0234 | 0.01874 | 0.01988 | 0.01812 | 0.02091 | 0.01579
24367.78 | 0.01644 | 0.01702 | 0.01506 | 0.01803 | 0.01417 | 0.01731 | 0.02052 | 0.02056 | 0.01354 | 0.02102 | 0.01846 | 0.01918 | 0.01687 | 0.01749 | 0.02151 | 0.01769 | 0.01997 | 0.01552 | 0.01743 | 0.01346
24368.28 | 0.01509 | 0.01575 | 0.0128 | 0.01546 | 0.01147 | 0.01578 | 0.01728 | 0.01862 | 0.01098 | 0.01849 | 0.01682 | 0.01845 | 0.01387 | 0.01693 | 0.02005 | 0.01572 | 0.01943 | 0.01435 | 0.01418 | 0.01158
24368.78 | 0.01415 | 0.01477 | 0.01072 | 0.01327 | 0.00911 | 0.0125 | 0.01598 | 0.01681 | 0.00863 | 0.01521 | 0.01554 | 0.01658 | 0.01215 | 0.01577 | 0.01735 | 0.01038 | 0.01703 | 0.01409 | 0.01224 | 0.01146
24369.28 | 0.01397 | 0.01407 | 0.00917 | 0.01234 | 0.00678 | 0.01055 | 0.01581 | 0.01551 | 0.00622 | 0.01323 | 0.01307 | 0.01336 | 0.0115 | 0.01362 | 0.01402 | 0.00761 | 0.0139 | 0.01313 | 0.01237 | 0.01088
24369.78 | 0.01373 | 0.01355 | 0.00849 | 0.01229 | 0.00506 | 0.00989 | 0.01381 | 0.01403 | 0.00442 | 0.01323 | 0.01127 | 0.01274 | 0.01063 | 0.0109 | 0.01134 | 0.0111 | 0.01165 | 0.01099 | 0.01292 | 0.00868
24370.28 | 0.01305 | 0.01313 | 0.00798 | 0.01152 | 0.00451 | 0.01111 | 0.0112 | 0.0129 | 0.00366 | 0.0136 | 0.01112 | 0.01275 | 0.00888 | 0.00917 | 0.01095 | 0.01502 | 0.01043 | 0.00881 | 0.01219 | 0.00597
24370.78 | 0.01238 | 0.01246 | 0.0071 | 0.01 | 0.00442 | 0.01389 | 0.0106 | 0.01209 | 0.00371 | 0.01227 | 0.0099 | 0.01044 | 0.00729 | 0.00942 | 0.011 | 0.01444 | 0.01019 | 0.0089 | 0.0113 | 0.00425
24371.28 | 0.01177 | 0.01141 | 0.00601 | 0.00903 | 0.00382 | 0.01371 | 0.01034 | 0.01028 | 0.00362 | 0.00987 | 0.00781 | 0.00929 | 0.00692 | 0.00969 | 0.00916 | 0.01107 | 0.00989 | 0.0101 | 0.01064 | 0.00358
24371.78 | 0.01082 | 0.01071 | 0.0052 | 0.00819 | 0.00301 | 0.0093 | 0.00871 | 0.00885 | 0.00288 | 0.00821 | 0.00745 | 0.00976 | 0.00745 | 0.00864 | 0.00771 | 0.00673 | 0.00824 | 0.00937 | 0.00892 | 0.00351
24372.28 | 0.00985 | 0.01031 | 0.00489 | 0.0071 | 0.00236 | 0.00683 | 0.00745 | 0.00872 | 0.00259 | 0.00727 | 0.00739 | 0.00895 | 0.00685 | 0.00712 | 0.00632 | 0.00466 | 0.00641 | 0.00726 | 0.00696 | 0.00378
24372.78 | 0.00899 | 0.00954 | 0.00504 | 0.00636 | 0.00217 | 0.00793 | 0.0071 | 0.00876 | 0.00327 | 0.00671 | 0.00623 | 0.00626 | 0.00357 | 0.0056 | 0.0039 | 0.00519 | 0.00541 | 0.00549 | 0.00542 | 0.00369
24373.28 | 0.00782 | 0.00882 | 0.00523 | 0.00612 | 0.0028 | 0.00876 | 0.00607 | 0.00791 | 0.00368 | 0.0058 | 0.00519 | 0.00351 | -8.69811e-05 | 0.00416 | 0.00281 | 0.00408 | 0.00432 | 0.00424 | 0.00502 | 0.00332
24373.78 | 0.00682 | 0.00837 | 0.00449 | 0.00611 | 0.00326 | 0.00821 | 0.00439 | 0.00596 | 0.00321 | 0.00404 | 0.0042 | 0.00214 | -0.000797647 | 0.00294 | 0.0034 | 0.00104 | 0.00306 | 0.00392 | 0.00574 | 0.00251
24374.28 | 0.00597 | 0.00707 | 0.00271 | 0.00545 | 0.00287 | 0.00698 | 0.00294 | 0.00422 | 0.00293 | 0.00209 | 0.00251 | 0.00237 | 0.000204785 | 0.00142 | 0.00247 | 0.000214078 | 0.001 | 0.00408 | 0.00527 | 0.000702069
24374.78 | 0.00473 | 0.00493 | 0.00169 | 0.00349 | 0.00182 | 0.00561 | 0.00133 | 0.00291 | 0.00323 | 0.000640481 | 0.00129 | 0.00209 | -0.000138917 | -0.000557688 | 0.000276613 | 0.0015 | -0.00105 | 0.00312 | 0.00355 | -0.000915078
24375.28 | 0.00343 | 0.00327 | 0.00166 | 0.0016 | 0.000782355 | 0.00511 | -0.000600965 | 0.000661803 | 0.0032 | -0.000659684 | 0.000266134 | -0.000580632 | -0.00101 | -0.00173 | -0.000160558 | 0.00179 | -0.00155 | 0.00116 | 0.00168 | -0.00143
24375.78 | 0.00241 | 0.00192 | 0.00113 | 0.000703068 | 0.000354434 | 0.00375 | -0.00241 | -0.00126 | 0.0025 | -0.00214 | -0.00174 | -0.00265 | -0.0017 | -0.0016 | -0.000243581 | 0.0023 | -0.00183 | -0.00055425 | -0.000711067 | -0.00183
24376.28 | 0.000983631 | 0.000371734 | 0.000595616 | -0.000390279 | -0.000237474 | -0.000692291 | -0.00398 | -0.00145 | 0.00163 | -0.00307 | -0.00274 | -0.00224 | -0.00304 | -0.00153 | -0.00279 | 0.000740075 | -0.00133 | -0.00194 | -0.00256 | -0.00262
24376.78 | -0.00103 | -0.000997694 | 0.000577447 | -0.00206 | -0.000951485 | -0.00398 | -0.00438 | -0.00181 | 0.00104 | -0.00376 | -0.00345 | -0.00223 | -0.00441 | -0.00303 | -0.00596 | -0.0046 | -0.00179 | -0.00319 | -0.00324 | -0.00289
24377.28 | -0.0029 | -0.00217 | -7.00001e-05 | -0.00376 | -0.00113 | -0.00302 | -0.00426 | -0.0031 | 0.000850472 | -0.00513 | -0.00482 | -0.0046 | -0.00595 | -0.00577 | -0.00605 | -0.00714 | -0.00552 | -0.00428 | -0.00414 | -0.00269
24377.78 | -0.00446 | -0.00355 | -0.00162 | -0.00484 | -0.00108 | -0.00144 | -0.00553 | -0.00463 | 0.000753982 | -0.00671 | -0.0055 | -0.00813 | -0.00741 | -0.00754 | -0.00518 | -0.00605 | -0.00824 | -0.00579 | -0.0059 | -0.00326
24378.28 | -0.00605 | -0.00559 | -0.0031 | -0.00494 | -0.00119 | -0.00218 | -0.00768 | -0.0062 | 0.000459477 | -0.00776 | -0.0058 | -0.00944 | -0.00788 | -0.008 | -0.00768 | -0.00749 | -0.00861 | -0.0076 | -0.00827 | -0.0047
24378.78 | -0.00782 | -0.00775 | -0.00393 | -0.00547 | -0.00185 | -0.00503 | -0.00935 | -0.00765 | 0.000231055 | -0.00911 | -0.0071 | -0.00766 | -0.00906 | -0.00864 | -0.01009 | -0.00843 | -0.0094 | -0.00872 | -0.01011 | -0.00586
24379.28 | -0.00941 | -0.0089 | -0.00431 | -0.00727 | -0.00308 | -0.00798 | -0.01099 | -0.00933 | -0.00040074 | -0.01068 | -0.01021 | -0.00721 | -0.0109 | -0.00964 | -0.00847 | -0.00568 | -0.01075 | -0.00887 | -0.01055 | -0.00638
24379.78 | -0.0105 | -0.00969 | -0.005 | -0.00899 | -0.00461 | -0.00897 | -0.01264 | -0.01111 | -0.00212 | -0.01216 | -0.01331 | -0.00968 | -0.0113 | -0.01077 | -0.00725 | -0.00641 | -0.01255 | -0.00923 | -0.01066 | -0.00693
24380.28 | -0.0116 | -0.0106 | -0.00634 | -0.01063 | -0.00537 | -0.00826 | -0.01329 | -0.01201 | -0.00406 | -0.01379 | -0.01424 | -0.01237 | -0.01074 | -0.01201 | -0.00883 | -0.01048 | -0.01432 | -0.01091 | -0.01169 | -0.00786
24380.78 | -0.01267 | -0.01127 | -0.00754 | -0.01224 | -0.00474 | -0.00822 | -0.0131 | -0.01237 | -0.00487 | -0.01414 | -0.01396 | -0.01395 | -0.01028 | -0.0126 | -0.01121 | -0.01065 | -0.01422 | -0.01303 | -0.01305 | -0.00853
24381.28 | -0.01331 | -0.01238 | -0.00823 | -0.01268 | -0.00453 | -0.00985 | -0.01347 | -0.01321 | -0.00493 | -0.01373 | -0.01383 | -0.01449 | -0.0104 | -0.0124 | -0.01399 | -0.00842 | -0.01201 | -0.0135 | -0.01343 | -0.00809
24381.78 | -0.01419 | -0.01399 | -0.00887 | -0.01271 | -0.00584 | -0.01182 | -0.01454 | -0.01424 | -0.0055 | -0.01405 | -0.01402 | -0.01435 | -0.01097 | -0.01236 | -0.01568 | -0.00995 | -0.01106 | -0.01284 | -0.01323 | -0.00795
24382.28 | -0.01559 | -0.01513 | -0.0093 | -0.01352 | -0.00762 | -0.01333 | -0.01529 | -0.01514 | -0.00653 | -0.01496 | -0.01447 | -0.01414 | -0.01149 | -0.01307 | -0.0146 | -0.01335 | -0.01319 | -0.01397 | -0.01328 | -0.00896
24382.78 | -0.01634 | -0.01534 | -0.00971 | -0.01458 | -0.00872 | -0.01387 | -0.01606 | -0.01563 | -0.00717 | -0.01573 | -0.0144 | -0.01426 | -0.01138 | -0.01459 | -0.0124 | -0.01386 | -0.01684 | -0.01584 | -0.01387 | -0.00963
24383.28 | -0.01595 | -0.01525 | -0.01056 | -0.01544 | -0.00868 | -0.01286 | -0.0164 | -0.01558 | -0.00773 | -0.01614 | -0.01426 | -0.01535 | -0.01166 | -0.01589 | -0.01278 | -0.01406 | -0.01862 | -0.01552 | -0.01398 | -0.00938
24383.78 | -0.01603 | -0.01569 | -0.01094 | -0.01578 | -0.00817 | -0.0117 | -0.01569 | -0.01546 | -0.00874 | -0.01645 | -0.01463 | -0.01757 | -0.01376 | -0.01578 | -0.01552 | -0.0156 | -0.01649 | -0.01346 | -0.01393 | -0.00852
24384.28 | -0.01678 | -0.01645 | -0.0107 | -0.01589 | -0.00841 | -0.01219 | -0.01565 | -0.01599 | -0.00952 | -0.0158 | -0.01587 | -0.01896 | -0.01473 | -0.01498 | -0.01693 | -0.01366 | -0.01429 | -0.01174 | -0.01533 | -0.00796
24384.78 | -0.01687 | -0.01673 | -0.01094 | -0.01615 | -0.00909 | -0.01336 | -0.01666 | -0.01651 | -0.00966 | -0.01472 | -0.01688 | -0.01789 | -0.01274 | -0.01445 | -0.01592 | -0.0099 | -0.014 | -0.01144 | -0.0156 | -0.00859
24385.28 | -0.01643 | -0.01609 | -0.01132 | -0.01609 | -0.00884 | -0.0142 | -0.01631 | -0.01598 | -0.00936 | -0.01445 | -0.01543 | -0.01573 | -0.01087 | -0.01427 | -0.01427 | -0.01073 | -0.01376 | -0.01251 | -0.01411 | -0.0099
24385.78 | -0.01569 | -0.0153 | -0.01123 | -0.01544 | -0.00792 | -0.01431 | -0.01497 | -0.01521 | -0.00889 | -0.01359 | -0.01349 | -0.01445 | -0.01128 | -0.01407 | -0.01303 | -0.01401 | -0.01361 | -0.01408 | -0.01445 | -0.01014
24386.28 | -0.01516 | -0.01522 | -0.01115 | -0.0147 | -0.00767 | -0.01431 | -0.01424 | -0.01476 | -0.00855 | -0.01195 | -0.01326 | -0.01362 | -0.01217 | -0.01338 | -0.01233 | -0.01395 | -0.01253 | -0.01402 | -0.01512 | -0.008
24386.78 | -0.01519 | -0.01529 | -0.01092 | -0.01417 | -0.00819 | -0.01494 | -0.01367 | -0.01459 | -0.00904 | -0.0114 | -0.01393 | -0.01244 | -0.01148 | -0.01239 | -0.01223 | -0.01105 | -0.0101 | -0.01232 | -0.01417 | -0.00595
24387.28 | -0.01498 | -0.01458 | -0.01038 | -0.01383 | -0.00921 | -0.01303 | -0.01322 | -0.01424 | -0.01031 | -0.01164 | -0.01412 | -0.0121 | -0.00992 | -0.0114 | -0.0115 | -0.01029 | -0.00916 | -0.01147 | -0.01304 | -0.00654
24387.78 | -0.01377 | -0.01325 | -0.01008 | -0.01351 | -0.00992 | -0.00908 | -0.01304 | -0.01326 | -0.01078 | -0.0113 | -0.01335 | -0.01199 | -0.00819 | -0.00997 | -0.01075 | -0.01029 | -0.00905 | -0.01182 | -0.0111 | -0.00747
24388.28 | -0.01221 | -0.01226 | -0.00977 | -0.01265 | -0.0091 | -0.00766 | -0.01211 | -0.0123 | -0.01015 | -0.0099 | -0.01231 | -0.01031 | -0.00659 | -0.00859 | -0.01093 | -0.00703 | -0.0085 | -0.01188 | -0.00808 | -0.00709
24388.78 | -0.0113 | -0.01157 | -0.00906 | -0.01155 | -0.0083 | -0.00926 | -0.01042 | -0.01163 | -0.00908 | -0.00796 | -0.01116 | -0.00928 | -0.00562 | -0.00769 | -0.01023 | -0.00481 | -0.00852 | -0.01033 | -0.00546 | -0.00646
24389.28 | -0.01073 | -0.0107 | -0.00847 | -0.01032 | -0.0082 | -0.01033 | -0.00879 | -0.01057 | -0.00798 | -0.00677 | -0.00961 | -0.0101 | -0.00483 | -0.00621 | -0.008 | -0.0069 | -0.00856 | -0.00726 | -0.00482 | -0.00528
24389.78 | -0.00958 | -0.00953 | -0.00811 | -0.00867 | -0.00738 | -0.00868 | -0.00751 | -0.00946 | -0.00773 | -0.00624 | -0.00718 | -0.0098 | -0.00421 | -0.0047 | -0.00631 | -0.00852 | -0.00821 | -0.00516 | -0.00597 | -0.00371
24390.28 | -0.0079 | -0.00805 | -0.00762 | -0.00758 | -0.00671 | -0.00666 | -0.00661 | -0.00808 | -0.0083 | -0.00508 | -0.00404 | -0.00874 | -0.00375 | -0.00465 | -0.00592 | -0.00652 | -0.00715 | -0.00462 | -0.00535 | -0.0028
24390.78 | -0.0066 | -0.00677 | -0.00694 | -0.00697 | -0.00645 | -0.00615 | -0.00559 | -0.00582 | -0.00838 | -0.00346 | -0.00336 | -0.00726 | -0.00351 | -0.00485 | -0.00478 | -0.00418 | -0.00451 | -0.00393 | -0.00322 | -0.00252
24391.28 | -0.00557 | -0.00566 | -0.00619 | -0.00527 | -0.00549 | -0.00526 | -0.00412 | -0.00449 | -0.00759 | -0.00215 | -0.00385 | -0.00402 | -0.00324 | -0.00367 | -0.0022 | -0.00555 | -0.00175 | -0.00386 | -0.00279 | -0.00252
24391.78 | -0.00449 | -0.00447 | -0.00563 | -0.00373 | -0.00461 | -0.00335 | -0.00318 | -0.00418 | -0.00696 | -0.00174 | -0.00251 | -0.00183 | -0.00159 | -0.00197 | -0.000211316 | -0.00465 | -0.00232 | -0.00438 | -0.00292 | -0.00227
24392.28 | -0.00356 | -0.00364 | -0.005 | -0.00354 | -0.00437 | -0.00309 | -0.00302 | -0.00345 | -0.00633 | -0.00143 | -0.00172 | -0.00139 | 0.00072608 | -0.000967044 | 0.000429846 | 0.00123 | -0.0041 | -0.00282 | -0.00255 | -0.00127
24392.78 | -0.00278 | -0.00284 | -0.00375 | -0.00297 | -0.00397 | -0.00387 | -0.00215 | -0.00241 | -0.00489 | -0.000585524 | -0.00219 | -0.000748466 | 0.00136 | -0.000433456 | 0.00104 | 0.00322 | -0.00242 | -0.000208133 | -0.0012 | -0.000764368
24393.28 | -0.00161 | -0.00174 | -0.00254 | -0.00203 | -0.00331 | -0.003 | -0.000518832 | -0.00123 | -0.00352 | -0.000115981 | -0.00238 | -2.82934e-05 | 0.000744885 | 5.26039e-05 | 0.0013 | 0.00118 | 0.00127 | 0.00109 | 0.000871481 | -0.000869805
24393.78 | -0.000303314 | -0.000586424 | -0.00217 | -0.0011 | -0.00265 | -0.00237 | 0.00144 | -0.000236729 | -0.00315 | 0.000825844 | -0.000913552 | 0.000796109 | 0.00153 | 0.000772882 | 0.00117 | 4.62964e-06 | 0.00378 | 0.0019 | 0.00119 | 0.00031509
24394.28 | 0.000101782 | 0.000536014 | -0.00227 | -1.39813e-05 | -0.00245 | -0.00217 | 0.00293 | 0.000370589 | -0.00358 | 0.00219 | 0.00185 | 0.00188 | 0.00274 | 0.00153 | 0.00173 | -0.00119 | 0.00308 | 0.00198 | 0.000356237 | 0.0015
24394.78 | 0.00042012 | 0.00135 | -0.002 | 0.000577411 | -0.00258 | -0.000812927 | 0.00265 | 0.000835991 | -0.00356 | 0.00189 | 0.00342 | 0.00225 | 0.00162 | 0.00123 | 0.00259 | -0.000646988 | 0.00169 | 0.0011 | 0.000577184 | 0.00136
24395.28 | 0.00158 | 0.00159 | -0.00116 | 0.00093544 | -0.00216 | 0.000827224 | 0.00166 | 0.00142 | -0.0028 | 0.000668207 | 0.00359 | 0.00184 | 0.000310925 | 0.000608547 | 0.00257 | 0.00118 | 0.003 | 0.0011 | 0.00254 | 0.000949107
24395.78 | 0.00243 | 0.00152 | -0.000362762 | 0.00131 | -0.00128 | 0.00234 | 0.00228 | 0.00178 | -0.00275 | 0.0016 | 0.00379 | 0.00302 | 0.00141 | 0.0013 | 0.00197 | 0.00256 | 0.00499 | 0.00209 | 0.00448 | 0.000830131
24396.28 | 0.0024 | 0.0017 | 0.000105848 | 0.00195 | -0.000772954 | 0.00396 | 0.00368 | 0.00209 | -0.00263 | 0.00422 | 0.00378 | 0.00439 | 0.00292 | 0.00281 | 0.00233 | 0.00415 | 0.00405 | 0.00266 | 0.0045 | 0.00134
24396.78 | 0.00254 | 0.00229 | 0.000562823 | 0.00279 | -3.21773e-05 | 0.00515 | 0.00393 | 0.00279 | -0.00128 | 0.00507 | 0.00338 | 0.00349 | 0.00324 | 0.00384 | 0.00315 | 0.0045 | 0.00256 | 0.00201 | 0.00308 | 0.00208
24397.28 | 0.00326 | 0.00306 | 0.000980913 | 0.00341 | 0.0012 | 0.00354 | 0.00431 | 0.0034 | -0.000425908 | 0.00446 | 0.00258 | 0.00335 | 0.00394 | 0.00371 | 0.00493 | 0.00381 | 0.00377 | 0.00107 | 0.00273 | 0.00231
24397.78 | 0.00386 | 0.00379 | 0.000982243 | 0.00357 | 0.00148 | 0.000624457 | 0.00484 | 0.00345 | -0.000914946 | 0.00442 | 0.00278 | 0.00476 | 0.00498 | 0.00306 | 0.00653 | 0.00246 | 0.00359 | 0.00232 | 0.00376 | 0.0024
24398.28 | 0.00379 | 0.00418 | 0.00107 | 0.00343 | 0.00084851 | 0.000451702 | 0.00422 | 0.00368 | -0.00167 | 0.00406 | 0.0044 | 0.00501 | 0.00485 | 0.00326 | 0.00498 | 0.00196 | 0.00187 | 0.00445 | 0.00343 | 0.00312
24398.78 | 0.0035 | 0.0043 | 0.00173 | 0.00364 | 0.000672567 | 0.00215 | 0.004 | 0.00476 | -0.00124 | 0.00328 | 0.00544 | 0.00431 | 0.00476 | 0.00401 | 0.004 | 0.00325 | 0.00186 | 0.00368 | 0.00287 | 0.00392
24399.28 | 0.00375 | 0.0043 | 0.00232 | 0.00383 | 0.0011 | 0.00431 | 0.00442 | 0.00543 | 0.000565626 | 0.00339 | 0.0052 | 0.00345 | 0.0048 | 0.00378 | 0.0051 | 0.00403 | 0.00235 | 0.00163 | 0.00314 | 0.00344
24399.78 | 0.00438 | 0.00413 | 0.00238 | 0.00358 | 0.00109 | 0.00533 | 0.00399 | 0.0045 | 0.00192 | 0.00382 | 0.00411 | 0.00192 | 0.00366 | 0.00294 | 0.00454 | 0.00332 | 0.00304 | 0.00135 | 0.00327 | 0.00272
24400.28 | 0.00451 | 0.0039 | 0.00216 | 0.00351 | 0.000990845 | 0.00321 | 0.00335 | 0.00336 | 0.00215 | 0.00438 | 0.0039 | 0.00152 | 0.00231 | 0.00319 | 0.00371 | 0.00228 | 0.00421 | 0.00239 | 0.00422 | 0.00272
24400.78 | 0.00437 | 0.00396 | 0.00216 | 0.00321 | 0.00115 | 0.00181 | 0.00377 | 0.00356 | 0.00209 | 0.00445 | 0.0042 | 0.00374 | 0.00173 | 0.00432 | 0.00419 | 0.00261 | 0.00427 | 0.00347 | 0.00487 | 0.00165
24401.28 | 0.00471 | 0.00403 | 0.00248 | 0.00285 | 0.000866689 | 0.00348 | 0.00448 | 0.00403 | 0.00173 | 0.00351 | 0.0038 | 0.00497 | 0.00263 | 0.00421 | 0.00367 | 0.00414 | 0.00482 | 0.00393 | 0.00336 | 0.000453875
24401.78 | 0.0049 | 0.00383 | 0.00248 | 0.00335 | 0.00103 | 0.0043 | 0.00496 | 0.00398 | 0.00144 | 0.00293 | 0.00405 | 0.00337 | 0.00427 | 0.00304 | 0.00305 | 0.00411 | 0.0057 | 0.00425 | 0.00245 | 0.00099412
24402.28 | 0.00455 | 0.00393 | 0.00211 | 0.00405 | 0.00191 | 0.00314 | 0.00522 | 0.00352 | 0.00195 | 0.00295 | 0.00362 | 0.00253 | 0.00384 | 0.00227 | 0.00372 | 0.00375 | 0.00396 | 0.00461 | 0.00259 | 0.00172
24402.78 | 0.00373 | 0.00423 | 0.00214 | 0.00434 | 0.00213 | 0.00286 | 0.00449 | 0.00286 | 0.00227 | 0.00316 | 0.00206 | 0.00344 | 0.00234 | 0.00172 | 0.0048 | 0.00411 | 0.0014 | 0.00412 | 0.00236 | 0.00197
24403.28 | 0.00322 | 0.00424 | 0.00241 | 0.00423 | 0.00213 | 0.00288 | 0.00354 | 0.00317 | 0.002 | 0.00322 | 0.00161 | 0.00487 | 0.00207 | 0.00156 | 0.00487 | 0.00347 | 0.00279 | 0.003 | 0.00291 | 0.00267
24403.78 | 0.00348 | 0.00411 | 0.00232 | 0.0036 | 0.00241 | 0.00295 | 0.00345 | 0.00407 | 0.00167 | 0.00285 | 0.00217 | 0.00585 | 0.00191 | 0.00222 | 0.00306 | 0.0023 | 0.00666 | 0.00263 | 0.00337 | 0.00309
24404.28 | 0.0036 | 0.00375 | 0.00227 | 0.00302 | 0.00231 | 0.00374 | 0.00301 | 0.00397 | 0.00136 | 0.00253 | 0.00233 | 0.00483 | 0.00137 | 0.00301 | 0.00235 | 0.000385809 | 0.00626 | 0.00306 | 0.00296 | 0.00291
24404.78 | 0.00355 | 0.00317 | 0.00221 | 0.00315 | 0.00207 | 0.0041 | 0.0022 | 0.00314 | 0.00126 | 0.00252 | 0.00235 | 0.00338 | 0.00253 | 0.00297 | 0.00382 | -0.00107 | 0.00259 | 0.00379 | 0.00304 | 0.00286
24405.28 | 0.00363 | 0.00271 | 0.00197 | 0.00335 | 0.00211 | 0.00384 | 0.00249 | 0.0021 | 0.00136 | 0.00255 | 0.0029 | 0.00336 | 0.00466 | 0.00242 | 0.00429 | 0.00142 | 0.000569485 | 0.0041 | 0.00392 | 0.00214
24405.78 | 0.00355 | 0.00269 | 0.00188 | 0.00324 | 0.00206 | 0.00246 | 0.00331 | 0.00139 | 0.0017 | 0.00249 | 0.00263 | 0.00275 | 0.00459 | 0.00213 | 0.00315 | 0.00418 | -0.000556347 | 0.0032 | 0.00356 | 0.00103
24406.28 | 0.00323 | 0.003 | 0.00199 | 0.00335 | 0.00182 | 0.00182 | 0.00351 | 0.00178 | 0.00246 | 0.0018 | 0.00214 | 0.000917603 | 0.00243 | 0.00207 | 0.00257 | 0.00267 | -0.0014 | 0.00192 | 0.00144 | 0.000118515
24406.78 | 0.00297 | 0.00314 | 0.00217 | 0.00314 | 0.00193 | 0.00239 | 0.0026 | 0.00228 | 0.00321 | 0.00109 | 0.00247 | 0.00069627 | 0.000694654 | 0.00223 | 0.00256 | 0.00125 | -0.000120233 | 0.00149 | 0.00133 | -0.000600857
24407.28 | 0.00241 | 0.00276 | 0.00215 | 0.00238 | 0.00219 | -0.000172738 | 0.00126 | 0.00278 | 0.00294 | 0.00133 | 0.00227 | 0.00187 | 0.000637563 | 0.00265 | 0.00228 | 0.00176 | 0.00239 | 0.00226 | 0.00163 | -0.000205299
24407.78 | 0.00203 | 0.00227 | 0.00216 | 0.0021 | 0.00215 | -0.00256 | 0.00131 | 0.00339 | 0.00212 | 0.00206 | 0.00181 | 0.00194 | 0.000777638 | 0.00332 | 0.00219 | 0.00212 | 0.00332 | 0.0034 | 0.000106121 | 0.000616083
24408.28 | 0.00249 | 0.00221 | 0.00232 | 0.00211 | 0.00195 | 0.00145 | 0.00233 | 0.00269 | 0.00161 | 0.00251 | 0.0014 | 0.00128 | 0.000127676 | 0.00355 | 0.00217 | 0.00287 | 0.00263 | 0.00405 | 0.00062993 | 0.00111
24408.78 | 0.00262 | 0.00246 | 0.00224 | 0.00203 | 0.0016 | 0.00566 | 0.00221 | 0.00156 | 0.00168 | 0.00199 | 0.000840335 | 0.0013 | 0.000294698 | 0.00246 | 0.00191 | 0.00234 | 0.00228 | 0.00414 | 0.00286 | 0.0012
24409.28 | 0.00242 | 0.00257 | 0.00221 | 0.00234 | 0.00165 | 0.00459 | 0.00146 | 0.00158 | 0.00245 | 0.00143 | 0.00162 | 0.00221 | 0.00202 | 0.000970696 | 0.00185 | 0.00175 | 0.00305 | 0.00296 | 0.00349 | 0.00114
24409.78 | 0.00239 | 0.0025 | 0.0026 | 0.00284 | 0.00209 | 0.00172 | 0.00128 | 0.00188 | 0.00299 | 0.00137 | 0.00331 | 0.00293 | 0.0031 | 0.000931308 | 0.00263 | 0.0038 | 0.00465 | 0.00106 | 0.00354 | 0.00197
24410.28 | 0.00218 | 0.00237 | 0.00257 | 0.00272 | 0.00247 | 0.000360196 | 0.00151 | 0.00139 | 0.00228 | 0.00112 | 0.00304 | 0.00303 | 0.00182 | 0.00238 | 0.00296 | 0.00341 | 0.00467 | 7.28034e-05 | 0.00389 | 0.002
24410.78 | 0.00197 | 0.00204 | 0.00169 | 0.00224 | 0.0026 | 0.00135 | 0.00203 | 0.000738373 | 0.00137 | 0.00106 | 0.00142 | 0.00249 | 0.00044095 | 0.00321 | 0.00202 | 0.000255959 | 0.00225 | -0.000362973 | 0.00221 | 0.000452432
24411.28 | 0.00208 | 0.00176 | 0.00127 | 0.00245 | 0.00216 | 0.00369 | 0.00244 | 0.0016 | 0.00204 | 0.00153 | 0.00106 | 0.0017 | 0.00103 | 0.00207 | 0.00162 | -0.000659844 | 0.00144 | -0.000553593 | 0.000191462 | 5.66242e-05
24411.78 | 0.00219 | 0.00177 | 0.00201 | 0.00249 | 0.00153 | 0.00463 | 0.00187 | 0.00294 | 0.00308 | 0.00212 | 0.0017 | 0.00168 | 0.00165 | 0.000494517 | 0.00189 | 0.000150966 | 0.00336 | -0.000240007 | 0.000311216 | 0.000954218
24412.28 | 0.00232 | 0.00207 | 0.00278 | 0.0017 | 0.00171 | 0.00321 | 0.00112 | 0.00281 | 0.00257 | 0.00164 | 0.00202 | 0.00279 | 0.00114 | 0.000568143 | 0.00143 | 0.00115 | 0.00404 | 0.00107 | 0.00108 | 0.0015
24412.78 | 0.00261 | 0.0025 | 0.00289 | 0.00161 | 0.00246 | 0.00204 | 0.00196 | 0.00222 | 0.00195 | 0.000583717 | 0.0015 | 0.0029 | 0.000624453 | 0.0018 | 0.00137 | 0.00356 | 0.00288 | 0.00326 | 0.00153 | 0.0019
24413.28 | 0.00243 | 0.00263 | 0.00284 | 0.00207 | 0.00258 | 0.00262 | 0.00323 | 0.00217 | 0.00254 | 0.00127 | 0.00108 | 0.0013 | 0.0011 | 0.00253 | 0.00297 | 0.00536 | 0.00251 | 0.00429 | 0.00155 | 0.00245
24413.78 | 0.00202 | 0.0023 | 0.00269 | 0.00219 | 0.00199 | 0.00289 | 0.00258 | 0.00219 | 0.00292 | 0.00253 | 0.00165 | 0.000397706 | 0.00292 | 0.00269 | 0.0035 | 0.00444 | 0.004 | 0.00335 | 0.00175 | 0.00192
24414.28 | 0.00203 | 0.00188 | 0.00191 | 0.0025 | 0.00168 | 0.00308 | 0.00119 | 0.00185 | 0.00264 | 0.00184 | 0.00183 | 0.00152 | 0.0048 | 0.00261 | 0.00191 | 0.00219 | 0.00423 | 0.00292 | 0.0029 | 0.000464928
24414.78 | 0.00206 | 0.00198 | 0.00143 | 0.00251 | 0.00241 | 0.00428 | 0.00139 | 0.00193 | 0.00265 | 0.00109 | 0.00155 | 0.00442 | 0.00454 | 0.00189 | 0.000691844 | 0.000698103 | 0.00259 | 0.00378 | 0.00308 | 9.29128e-06
24415.28 | 0.00203 | 0.00264 | 0.00203 | 0.002 | 0.00314 | 0.00475 | 0.0028 | 0.00308 | 0.00298 | 0.00203 | 0.00216 | 0.00582 | 0.00275 | 0.00162 | 0.000694659 | 0.00104 | 0.00298 | 0.0039 | 0.00132 | 0.0007919
24415.78 | 0.00211 | 0.00285 | 0.00263 | 0.00225 | 0.00266 | 0.00489 | 0.00285 | 0.00357 | 0.00265 | 0.00292 | 0.00386 | 0.00327 | 0.00194 | 0.00252 | 0.00173 | 0.00203 | 0.00305 | 0.00275 | 0.000926192 | 0.00192
24416.28 | 0.00242 | 0.00245 | 0.003 | 0.00296 | 0.00204 | 0.00496 | 0.00202 | 0.00294 | 0.00196 | 0.00311 | 0.00539 | -2.42468e-05 | 0.00167 | 0.00275 | 0.00297 | 0.00335 | 0.000871753 | 0.00139 | 0.00238 | 0.00271
24416.78 | 0.00329 | 0.00239 | 0.00318 | 0.00262 | 0.00224 | 0.00326 | 0.00243 | 0.00288 | 0.00275 | 0.00286 | 0.00526 | 0.000592405 | 0.0015 | 0.00204 | 0.00195 | 0.00539 | 0.000158834 | 0.00126 | 0.00345 | 0.00282
24417.28 | 0.00379 | 0.00274 | 0.00276 | 0.00235 | 0.0026 | 0.00183 | 0.00304 | 0.00255 | 0.00431 | 0.00272 | 0.00372 | 0.00396 | 0.00242 | 0.00186 | -0.000349129 | 0.00589 | 0.00121 | 0.00291 | 0.00452 | 0.00264
24417.78 | 0.00294 | 0.00296 | 0.00227 | 0.00327 | 0.00284 | 0.00278 | 0.00267 | 0.00152 | 0.00414 | 0.00294 | 0.00156 | 0.00413 | 0.00302 | 0.0024 | 0.000595584 | 0.00302 | 0.00207 | 0.00389 | 0.00454 | 0.00255
24418.28 | 0.00255 | 0.00289 | 0.00249 | 0.00389 | 0.00339 | 0.00307 | 0.00268 | 0.00186 | 0.00249 | 0.00282 | 0.000161467 | 0.002 | 0.00243 | 0.00336 | 0.00274 | 6.90508e-05 | 0.00299 | 0.00254 | 0.00217 | 0.0028
24418.78 | 0.0033 | 0.00289 | 0.00324 | 0.00365 | 0.00362 | 0.00238 | 0.00388 | 0.00338 | 0.00163 | 0.00345 | 0.00144 | 0.00262 | 0.00204 | 0.00413 | 0.00263 | 0.000631803 | 0.00353 | 0.00183 | 5.1051e-05 | 0.00315
24419.28 | 0.00363 | 0.00337 | 0.00377 | 0.0031 | 0.00317 | 0.00193 | 0.00466 | 0.0034 | 0.00233 | 0.00477 | 0.00426 | 0.00393 | 0.00219 | 0.00369 | 0.00328 | 0.0032 | 0.00305 | 0.00361 | 0.00103 | 0.0029
24419.78 | 0.00326 | 0.00386 | 0.00364 | 0.0026 | 0.0028 | 0.00198 | 0.00427 | 0.00299 | 0.00326 | 0.00461 | 0.00513 | 0.00371 | 0.00217 | 0.00245 | 0.00435 | 0.00296 | 0.00258 | 0.00575 | 0.00277 | 0.00218
24420.28 | 0.00283 | 0.00387 | 0.00313 | 0.00255 | 0.00287 | 0.00343 | 0.00321 | 0.00451 | 0.00359 | 0.0035 | 0.00382 | 0.00393 | 0.00157 | 0.00183 | 0.00376 | 0.00125 | 0.00299 | 0.00542 | 0.00264 | 0.00195
24420.78 | 0.00331 | 0.00383 | 0.003 | 0.0026 | 0.00313 | 0.00379 | 0.00198 | 0.0052 | 0.0032 | 0.00292 | 0.00289 | 0.0047 | 0.000552086 | 0.00248 | 0.00409 | 0.00269 | 0.00365 | 0.00271 | 0.00251 | 0.00233
24421.28 | 0.00439 | 0.00397 | 0.00332 | 0.00289 | 0.00336 | 0.0026 | 0.00179 | 0.00353 | 0.00225 | 0.00243 | 0.00323 | 0.00485 | 0.000609321 | 0.00348 | 0.00465 | 0.00277 | 0.00268 | 0.00144 | 0.00368 | 0.00264
24421.78 | 0.0046 | 0.00384 | 0.00325 | 0.0032 | 0.00371 | 0.00349 | 0.00272 | 0.00282 | 0.00199 | 0.00189 | 0.00338 | 0.00437 | 0.00222 | 0.00344 | 0.00325 | 0.000367245 | 0.000745038 | 0.00232 | 0.00377 | 0.00322
24422.28 | 0.00406 | 0.00357 | 0.00275 | 0.00317 | 0.00358 | 0.00501 | 0.00356 | 0.00398 | 0.00326 | 0.00168 | 0.00312 | 0.00391 | 0.0034 | 0.00285 | 0.00273 | 0.00224 | 0.000831635 | 0.00274 | 0.00215 | 0.00387
24422.78 | 0.00382 | 0.0035 | 0.00273 | 0.00353 | 0.00292 | 0.00462 | 0.00358 | 0.00383 | 0.00444 | 0.00205 | 0.00332 | 0.00446 | 0.00375 | 0.00267 | 0.00435 | 0.00434 | 0.00247 | 0.00274 | 0.00246 | 0.0036
24423.28 | 0.00408 | 0.00328 | 0.00339 | 0.00348 | 0.00301 | 0.00485 | 0.00298 | 0.0023 | 0.00415 | 0.00301 | 0.00361 | 0.00512 | 0.00427 | 0.00303 | 0.00557 | 0.00206 | 0.00316 | 0.00307 | 0.0033 | 0.00241
24423.78 | 0.00408 | 0.00346 | 0.00378 | 0.00277 | 0.00355 | 0.00525 | 0.00316 | 0.00143 | 0.00343 | 0.00364 | 0.00359 | 0.00304 | 0.00398 | 0.00385 | 0.00474 | 0.00266 | 0.00507 | 0.00332 | 0.00223 | 0.00080461
24424.28 | 0.0036 | 0.00408 | 0.00368 | 0.00281 | 0.0034 | 0.00419 | 0.00386 | 0.0016 | 0.00313 | 0.00385 | 0.00404 | 0.000209458 | 0.00309 | 0.00436 | 0.00361 | 0.00597 | 0.00787 | 0.00348 | 0.00211 | 0.000967063
24424.78 | 0.00337 | 0.0038 | 0.00369 | 0.00333 | 0.00311 | 0.00365 | 0.00362 | 0.00264 | 0.00352 | 0.00407 | 0.00415 | 0.00154 | 0.00384 | 0.00398 | 0.00302 | 0.00672 | 0.00641 | 0.00352 | 0.00346 | 0.00287
24425.28 | 0.00397 | 0.00296 | 0.00358 | 0.00375 | 0.00354 | 0.00389 | 0.00309 | 0.00367 | 0.00422 | 0.00362 | 0.00305 | 0.00442 | 0.00477 | 0.00321 | 0.00222 | 0.00589 | 0.00237 | 0.00218 | 0.00386 | 0.00367
24425.78 | 0.00452 | 0.00306 | 0.00336 | 0.00427 | 0.00397 | 0.00372 | 0.00327 | 0.00384 | 0.00394 | 0.00301 | 0.00272 | 0.0042 | 0.00348 | 0.0028 | 0.00358 | 0.00516 | 1.35247e-05 | 0.000497924 | 0.00367 | 0.00357
24426.28 | 0.00409 | 0.00379 | 0.00324 | 0.00436 | 0.00334 | 0.00322 | 0.00352 | 0.00338 | 0.00293 | 0.00372 | 0.00339 | 0.00283 | 0.00156 | 0.00266 | 0.00568 | 0.00456 | -0.000399921 | 0.00185 | 0.00328 | 0.00336
24426.78 | 0.00343 | 0.00418 | 0.00312 | 0.00335 | 0.0026 | 0.00097775 | 0.00304 | 0.00371 | 0.00255 | 0.00427 | 0.00333 | 0.00277 | 0.00102 | 0.00253 | 0.00536 | 0.0023 | 0.001 | 0.00363 | 0.002 | 0.00234
24427.28 | 0.00306 | 0.00411 | 0.00304 | 0.00192 | 0.00282 | -0.000731143 | 0.00268 | 0.0044 | 0.00298 | 0.00316 | 0.00276 | 0.00425 | 0.00112 | 0.00251 | 0.00413 | 0.000303747 | 0.00199 | 0.0029 | 0.00249 | 0.00143
24427.78 | 0.00304 | 0.00366 | 0.00296 | 0.00174 | 0.00338 | -0.000488916 | 0.00253 | 0.00391 | 0.00373 | 0.00228 | 0.00293 | 0.0054 | 0.000875748 | 0.00266 | 0.00275 | 0.000974945 | 0.000730585 | 0.00247 | 0.00421 | 0.00147
24428.28 | 0.0036 | 0.00309 | 0.00291 | 0.00238 | 0.00369 | 0.000276778 | 0.00155 | 0.00314 | 0.00384 | 0.00341 | 0.00227 | 0.00375 | 0.000956062 | 0.0028 | 0.00179 | 0.00145 | 0.00111 | 0.00331 | 0.00353 | 0.0015
24428.78 | 0.00372 | 0.00267 | 0.00265 | 0.00236 | 0.00311 | 0.00359 | 0.00189 | 0.0028 | 0.00298 | 0.00472 | 0.000515557 | 0.0019 | 0.0016 | 0.00285 | 0.00307 | 0.00225 | 0.00336 | 0.00338 | 0.00141 | 0.00136
24429.28 | 0.00316 | 0.00242 | 0.00205 | 0.00213 | 0.00207 | 0.00687 | 0.0035 | 0.00203 | 0.00236 | 0.00334 | 0.000747965 | 0.0017 | 0.00189 | 0.00278 | 0.00454 | 0.00386 | 0.00358 | 0.00172 | 0.00132 | 0.00128
24429.78 | 0.00253 | 0.00213 | 0.00174 | 0.00219 | 0.00191 | 0.00632 | 0.00291 | 0.00198 | 0.00223 | 0.00113 | 0.00219 | 0.00175 | 0.0013 | 0.00227 | 0.00353 | 0.00223 | 0.00262 | 0.000282952 | 0.0021 | 0.00169
24430.28 | 0.0016 | 0.00181 | 0.00205 | 0.00221 | 0.00183 | 0.0025 | 0.0021 | 0.00224 | 0.0022 | 0.00146 | 0.0031 | 0.00232 | 0.000897557 | 0.00162 | 0.00171 | 0.000539133 | 0.00155 | 0.000919218 | 0.00168 | 0.0027
24430.78 | 0.00114 | 0.00158 | 0.00213 | 0.00213 | 0.0012 | 0.00135 | 0.00161 | 0.00193 | 0.00204 | 0.00248 | 0.00365 | 0.00202 | 0.000836976 | 0.00166 | 0.00201 | 0.00191 | 0.000759384 | 0.00186 | 0.00138 | 0.0027
24431.298 | 0.00129 | 0.00135 | 0.00171 | 0.00183 | 0.00105 | 0.000746833 | 0.00151 | 0.00162 | 0.00187 | 0.00197 | 0.00286 | 0.00175 | 0.000779129 | 0.00159 | 0.00217 | 0.00237 | 0.00058223 | 0.0014 | 0.00122 | 0.00119
24432.073 | 0.000937906 | 0.00101 | 0.0012 | 0.00139 | 0.000946835 | 0.000764757 | 0.00137 | 0.00147 | 0.0016 | 0.00145 | 0.00106 | 0.00141 | 0.000692669 | 0.00070686 | 0.00182 | 0.00179 | 0.000317452 | 0.000954947 | 0.000987581 | -0.000186395
24433.664 | 0.000247326 | 0.000344995 | 0.00057559 | 0.000517656 | 0.000520735 | 0.000189474 | 0.000892851 | 0.000943537 | 0.000904191 | 0.000613678 | 0.000298136 | 0.000734183 | 0.000296635 | 0.000498256 | 0.000629408 | 0.000232911 | 0.000752314 | 0.000492315 | 0.000330144 | 6.05673e-05
24435.445 | -0.000752364 | -0.00050802 | -0.000146053 | -0.000140062 | -0.000452494 | -0.00111 | -0.00024702 | 0.000285763 | -8.68158e-05 | -0.000109613 | -0.000240013 | -0.000304672 | -0.000392954 | 0.000333955 | -0.00037344 | -0.000490686 | 0.000719328 | 0.000276987 | -0.000385926 | -0.000277985
24437.246 | -0.00169 | -0.00139 | -0.000904026 | -0.000873047 | -0.00122 | -0.00191 | -0.00118 | -0.000334486 | -0.000959295 | -0.000705585 | -0.00113 | -0.00141 | -0.00134 | -0.000649456 | -0.000931361 | -0.000719454 | -0.000453887 | -0.000800352 | -0.000588354 | -0.00109
24439.065 | -0.00228 | -0.00194 | -0.0015 | -0.0015 | -0.00152 | -0.00191 | -0.00158 | -0.00117 | -0.00149 | -0.00146 | -0.00189 | -0.00207 | -0.00163 | -0.00151 | -0.00128 | -0.00123 | -0.00116 | -0.00227 | -0.00092764 | -0.00137
24440.903 | -0.0027 | -0.0026 | -0.00201 | -0.00198 | -0.00175 | -0.00216 | -0.00203 | -0.00187 | -0.00206 | -0.00224 | -0.00199 | -0.00242 | -0.00174 | -0.00196 | -0.00156 | -0.00178 | -0.00171 | -0.00274 | -0.002 | -0.00141
24442.761 | -0.00306 | -0.00298 | -0.00226 | -0.00223 | -0.00212 | -0.0027 | -0.00205 | -0.00219 | -0.00243 | -0.00261 | -0.00182 | -0.00233 | -0.00195 | -0.00261 | -0.00218 | -0.00229 | -0.00235 | -0.00251 | -0.00251 | -0.00168
24444.637 | -0.00297 | -0.00273 | -0.0021 | -0.00227 | -0.00218 | -0.00254 | -0.00181 | -0.00238 | -0.00217 | -0.00235 | -0.00208 | -0.00202 | -0.00187 | -0.00251 | -0.00255 | -0.00263 | -0.00224 | -0.0021 | -0.00237 | -0.00164
24446.532 | -0.00264 | -0.00253 | -0.00191 | -0.0023 | -0.00196 | -0.00191 | -0.00199 | -0.00232 | -0.00161 | -0.00167 | -0.00246 | -0.00204 | -0.00178 | -0.00161 | -0.00177 | -0.00292 | -0.00148 | -0.00165 | -0.00232 | -0.00167
24448.447 | -0.00247 | -0.00249 | -0.00186 | -0.00218 | -0.00196 | -0.00164 | -0.00237 | -0.00208 | -0.00127 | -0.00141 | -0.00247 | -0.0017 | -0.00136 | -0.00131 | -0.000818158 | -0.00208 | -0.00129 | -0.00162 | -0.00168 | -0.00155
24450.381 | -0.00222 | -0.00216 | -0.00181 | -0.00181 | -0.0018 | -0.00188 | -0.00229 | -0.00204 | -0.00142 | -0.0017 | -0.00196 | -0.00128 | -0.000909412 | -0.00136 | -0.00090481 | -0.000399172 | -0.000933138 | -0.00133 | -0.000933704 | -0.00124
24452.333 | -0.002 | -0.00173 | -0.00151 | -0.00156 | -0.00135 | -0.00221 | -0.00168 | -0.00185 | -0.00146 | -0.00175 | -0.00121 | -0.00157 | -0.000965133 | -0.00137 | -0.00116 | -0.000179841 | -0.000244382 | -0.000634446 | -0.000965687 | -0.00144
24454.305 | -0.00172 | -0.00141 | -0.00112 | -0.00142 | -0.000851962 | -0.00195 | -0.00123 | -0.00133 | -0.00107 | -0.000941419 | -0.00114 | -0.00164 | -0.000774687 | -0.00142 | -0.000802011 | -0.000577956 | -0.00094177 | -0.000409954 | -0.000861169 | -0.00109
24456.296 | -0.00131 | -0.00124 | -0.000878243 | -0.00111 | -0.000596927 | -0.00125 | -0.00114 | -0.00114 | -0.000816539 | -0.000482697 | -0.00109 | -0.00102 | -0.000546836 | -0.00113 | -0.000547713 | -0.000525373 | -0.00163 | -0.000871371 | -0.000625883 | -0.000478955
24458.305 | -0.00117 | -0.00115 | -0.000723532 | -0.000812204 | -0.000651482 | -0.000861945 | -0.00109 | -0.00105 | -0.000341374 | -0.000887594 | -0.000899711 | -0.000499818 | -0.0006542 | -0.000850311 | -0.00033064 | -0.0008135 | -0.00119 | -0.00101 | -0.000626443 | -0.000460953
24460.334 | -0.00107 | -0.000939507 | -0.000570629 | -0.00078841 | -0.000653613 | -0.000640216 | -0.000764498 | -0.000749165 | -9.16028e-05 | -0.00106 | -0.000752217 | -0.000558779 | -0.000754482 | -0.000981662 | -0.000187934 | -0.000757775 | -0.000772367 | -0.000208047 | -0.000523453 | -0.000303953
24462.382 | -0.000891322 | -0.000835958 | -0.000563973 | -0.000754002 | -0.000491003 | -5.78361e-05 | -0.000623066 | -0.000761317 | -0.000473482 | -0.000616072 | -0.000665713 | -0.000803833 | -0.00103 | -0.00108 | -0.000310765 | -0.000419316 | -0.000787648 | 0.000436308 | -0.000842002 | -0.000351649
24464.449 | -0.00073116 | -0.000784753 | -0.000521346 | -0.000640636 | -0.00035246 | -4.96898e-05 | -0.000910385 | -0.000908643 | -0.000831318 | -0.000131143 | -0.000781748 | -0.000948126 | -0.000980647 | -0.00116 | -0.00014117 | -0.000650987 | -0.000619388 | 3.26199e-05 | -0.00106 | -0.000441163
24466.535 | -0.000585853 | -0.000610264 | -0.000517133 | -0.000708791 | -0.000319126 | -0.000651989 | -0.00083856 | -0.000857197 | -0.000516079 | -0.000441003 | -0.000818044 | -0.00075794 | -0.000744662 | -0.000861003 | 0.000123186 | -0.000595165 | -0.000964811 | -0.000341482 | -0.000542277 | -0.000286913
24468.64 | -0.000384962 | -0.000545253 | -0.000435587 | -0.000740699 | -0.000279846 | -0.000462211 | -0.000525179 | -0.00096663 | -0.000386365 | -0.00104 | -0.000720203 | -0.000299728 | -0.000666845 | -0.000331722 | 3.38194e-05 | -0.000137727 | -0.00104 | -0.00031949 | -7.39451e-05 | -0.000339071
24470.764 | -0.000302953 | -0.000528128 | -0.000374179 | -0.000605734 | -0.000270746 | -2.31006e-05 | -0.000459947 | -0.000882044 | -0.00063228 | -0.00118 | -0.000448106 | -0.000178031 | -0.000451426 | -0.000383216 | -0.000323475 | -0.000148616 | -0.000125454 | -0.000720039 | -0.000236753 | -0.000193677
24472.907 | -0.000329947 | -0.000321623 | -0.000417141 | -0.00041607 | -0.00028286 | -0.000149664 | -0.000514044 | -0.000484978 | -0.000713678 | -0.000667554 | -0.000688917 | -0.000199525 | -0.000152545 | -0.000377537 | 0.000146416 | -8.7888e-05 | 0.000250024 | -0.000685674 | -0.000832792 | -0.000136167
24475.069 | -0.000328881 | -0.000144957 | -0.00043528 | -0.000305986 | -0.0002467 | -0.000683153 | -0.000581795 | -0.000385233 | -0.000742941 | -0.000454118 | -0.000751522 | -0.00016949 | 0.000160988 | 0.000102128 | 0.00124 | -7.78934e-05 | -2.71243e-05 | -0.000309533 | -0.000903885 | -0.000366498
24477.25 | -0.000179599 | -0.000130121 | -0.00039555 | -0.000243591 | -0.000252626 | -0.00076395 | -0.000389091 | -0.000423132 | -0.000455297 | -0.000718542 | -0.000544489 | -0.000286925 | -3.4718e-05 | -5.41942e-05 | 0.00102 | -0.000390632 | 1.19288e-05 | -0.000305713 | -0.00045578 | -0.000403207
24479.451 | -6.46119e-05 | -0.000217449 | -0.00030531 | -0.000371556 | -0.000237452 | 0.000138048 | -0.000197701 | -0.000404753 | -0.000164056 | -0.000615579 | -0.000504485 | -0.000419145 | -0.00033048 | -0.000369807 | -9.59079e-05 | -0.000498507 | -0.00030194 | -0.00046208 | -0.000219999 | -0.000150787
24481.67 | -9.71566e-05 | -0.000148332 | -0.000567125 | -0.000636412 | -0.000292645 | 0.000959978 | -0.000296805 | -0.000427926 | -0.000595951 | -0.000444352 | -0.000195678 | -0.000318665 | -0.000181043 | -0.000442397 | -0.000636329 | -0.000944991 | -0.00116 | -7.18545e-05 | -0.00018427 | 7.90411e-05
24483.908 | 0.000126421 | 4.95088e-05 | -0.000646837 | -0.0005014 | -0.000425138 | 0.001 | -0.000222632 | -0.000409904 | -0.00117 | -0.000265494 | -0.000188162 | 0.000177422 | 4.64689e-05 | -0.000634269 | -0.000651953 | -0.00109 | -0.00124 | 0.000181357 | 0.000179883 | -0.000139452
24486.166 | 0.000390543 | 0.000448063 | -0.000132116 | -0.000103024 | -0.000349869 | 0.000774037 | 0.000164312 | -0.0001493 | -0.00064448 | 8.15024e-05 | -3.73762e-06 | 0.000662457 | 0.00039251 | -7.20274e-06 | 7.38125e-05 | -0.000186062 | 0.000132219 | 9.84034e-05 | 0.000399022 | -0.000183914
24488.442 | 0.000705465 | 0.000686226 | 0.000367122 | 0.000218999 | -9.73568e-05 | 0.000659776 | 0.000421998 | 0.000252612 | 6.8709e-05 | 0.000496756 | 0.000596451 | 0.000701241 | 0.000649001 | 0.00122 | 0.000993417 | 0.000583953 | 0.00157 | 0.000446958 | 0.000277405 | 0.000203569
24490.738 | 0.000857214 | 0.000669519 | 0.000351688 | 0.000358085 | 0.000188332 | 0.000657705 | 0.000501171 | 0.000507011 | 0.000247248 | 0.000609914 | 0.000472002 | 0.000798436 | 0.000561852 | 0.00139 | 0.00135 | 0.000710039 | 0.00144 | 0.000538324 | 0.000549572 | 0.000401729
24493.052 | 0.000898409 | 0.000837464 | 0.000135728 | 0.000443514 | 0.000221359 | 0.000870011 | 0.000720603 | 0.000533829 | 0.000163847 | 0.000969705 | 0.000765652 | 0.000995352 | 0.000546827 | 0.000941134 | 0.00164 | 0.000929782 | 0.000582684 | 0.000645612 | 0.000815466 | 0.000386241
24495.386 | 0.000983288 | 0.000838038 | 0.000159811 | 0.000665836 | 0.00020043 | 0.00118 | 0.000822213 | 0.000594471 | 0.000171566 | 0.00117 | 0.00091553 | 0.000877409 | 0.000543605 | 0.000774175 | 0.00159 | 0.00138 | 0.000407305 | 0.00134 | 0.00102 | 0.000291866
24497.739 | 0.000967845 | 0.000951985 | 0.000373469 | 0.000785215 | 0.000351905 | 0.00119 | 0.000766161 | 0.000989136 | 0.000292428 | 0.000873426 | 0.000541513 | 0.00092545 | 0.000457577 | 0.000646853 | 0.00152 | 0.00164 | 0.00123 | 0.00128 | 0.00121 | 0.000560567
24500.11 | 0.000999911 | 0.00109 | 0.000568105 | 0.000700482 | 0.000413009 | 0.00080818 | 0.000778615 | 0.00104 | 0.000362848 | 0.000716177 | 0.000820747 | 0.00116 | 0.00063574 | 0.000941012 | 0.00167 | 0.00147 | 0.0018 | 0.000693945 | 0.00101 | 0.000767836
24502.501 | 0.00098296 | 0.000821689 | 0.000615884 | 0.000771239 | 0.000511773 | 0.000535356 | 0.000759214 | 0.000768451 | 0.000428704 | 0.00101 | 0.000999552 | 0.00111 | 0.000740548 | 0.00123 | 0.00142 | 0.000745432 | 0.00128 | 0.000915165 | 0.000851085 | 0.000502309
24504.911 | 0.000829548 | 0.000756987 | 0.000540922 | 0.000894715 | 0.000426098 | 0.000527675 | 0.000756486 | 0.000849936 | 0.00051933 | 0.00116 | 0.00102 | 0.000947016 | 0.00061028 | 0.00128 | 0.000904376 | 0.000510809 | 0.000869603 | 0.00117 | 0.000731357 | 0.000185807
24507.34 | 0.000650159 | 0.000752875 | 0.000559531 | 0.000722987 | 0.000178507 | 0.00068461 | 0.0009075 | 0.000959891 | 0.000585143 | 0.000766367 | 0.000872073 | 0.000886839 | 0.000345072 | 0.00119 | 0.000868744 | 0.00057353 | 0.00104 | 0.00138 | 0.000396109 | -1.84773e-05

## EXAFS raw data
R - d / Å | EXAFS Signal
| Pd-foil | PdO | BH-1 | BH-2 | BH-3 | BH-4 | BH-5 | BH-6 | BH-7 | BH-8 | BH-9 | BH-10 | BH-11 | BH-12 | BH-13 | BH-14 | BH-15 | BH-16 | BH-17 | BH-18 | BH-19 | BH-20
0 | 0.02306 | 0.07326 | 0.04543 | 0.03756 | 0.03485 | 0.04172 | 0.02993 | 0.04162 | 0.06355 | 0.0526 | 0.01101 | 0.02004 | 0.054 | 0.05886 | 0.06515 | 0.02248 | 0.1083 | 0.04768 | 0.01805 | 0.06323 | 0.03684 | 0.04971
0.03068 | 0.0263 | 0.07351 | 0.04804 | 0.0413 | 0.03632 | 0.04491 | 0.03104 | 0.04322 | 0.06425 | 0.05414 | 0.01719 | 0.03043 | 0.05481 | 0.05972 | 0.06423 | 0.03284 | 0.11849 | 0.0482 | 0.03046 | 0.06208 | 0.0513 | 0.04909
0.06136 | 0.03348 | 0.07437 | 0.05476 | 0.05041 | 0.04032 | 0.05297 | 0.03407 | 0.04747 | 0.06628 | 0.05836 | 0.02837 | 0.04872 | 0.05728 | 0.06201 | 0.06173 | 0.05185 | 0.14347 | 0.0498 | 0.05165 | 0.05889 | 0.07893 | 0.04739
0.09204 | 0.04106 | 0.07604 | 0.06344 | 0.06148 | 0.04595 | 0.06314 | 0.03838 | 0.05312 | 0.06949 | 0.06438 | 0.04005 | 0.06631 | 0.06144 | 0.06508 | 0.05845 | 0.07092 | 0.17383 | 0.05244 | 0.07315 | 0.05457 | 0.10726 | 0.04511
0.12272 | 0.04701 | 0.07872 | 0.0722 | 0.07218 | 0.05229 | 0.07333 | 0.04329 | 0.05897 | 0.07359 | 0.07118 | 0.05112 | 0.08068 | 0.06717 | 0.06815 | 0.05572 | 0.08744 | 0.20302 | 0.05602 | 0.09299 | 0.05073 | 0.13223 | 0.0431
0.1534 | 0.05027 | 0.08235 | 0.07976 | 0.08112 | 0.05861 | 0.08217 | 0.04823 | 0.0641 | 0.07819 | 0.07785 | 0.06094 | 0.09049 | 0.07402 | 0.07058 | 0.05505 | 0.10007 | 0.22692 | 0.0602 | 0.11001 | 0.04955 | 0.15171 | 0.04235
0.18408 | 0.05038 | 0.08659 | 0.08528 | 0.08741 | 0.06427 | 0.08876 | 0.05271 | 0.06791 | 0.08284 | 0.08368 | 0.0689 | 0.09495 | 0.08127 | 0.07205 | 0.05745 | 0.10788 | 0.24279 | 0.06449 | 0.12318 | 0.0527 | 0.16422 | 0.04366
0.21476 | 0.04734 | 0.09083 | 0.08824 | 0.09051 | 0.06879 | 0.09251 | 0.05634 | 0.0701 | 0.08704 | 0.08809 | 0.07442 | 0.09369 | 0.08802 | 0.07263 | 0.06275 | 0.11022 | 0.24863 | 0.06827 | 0.13147 | 0.06002 | 0.16863 | 0.04715
0.24544 | 0.04167 | 0.09433 | 0.08844 | 0.09018 | 0.07175 | 0.0931 | 0.05884 | 0.0707 | 0.09035 | 0.09069 | 0.07693 | 0.08682 | 0.09332 | 0.07285 | 0.06973 | 0.10678 | 0.24302 | 0.0709 | 0.13393 | 0.06977 | 0.16416 | 0.05217
0.27612 | 0.03456 | 0.09644 | 0.08608 | 0.08655 | 0.0729 | 0.09057 | 0.06004 | 0.07006 | 0.09246 | 0.09131 | 0.07601 | 0.0751 | 0.09633 | 0.07363 | 0.07686 | 0.09759 | 0.22516 | 0.07184 | 0.12978 | 0.07992 | 0.15041 | 0.05778
0.3068 | 0.02837 | 0.09674 | 0.08187 | 0.08038 | 0.07226 | 0.08547 | 0.06 | 0.06899 | 0.0933 | 0.09016 | 0.07151 | 0.06028 | 0.09645 | 0.07612 | 0.08282 | 0.08328 | 0.19489 | 0.07081 | 0.11852 | 0.08882 | 0.12741 | 0.06305
0.33748 | 0.02672 | 0.09522 | 0.07722 | 0.07328 | 0.07031 | 0.07915 | 0.0591 | 0.06871 | 0.09316 | 0.08793 | 0.06382 | 0.04633 | 0.09358 | 0.0812 | 0.08673 | 0.06547 | 0.15294 | 0.06802 | 0.10024 | 0.09532 | 0.0957 | 0.06731
0.36816 | 0.03122 | 0.09244 | 0.07438 | 0.06819 | 0.06819 | 0.0741 | 0.05823 | 0.07065 | 0.09281 | 0.08599 | 0.05455 | 0.04135 | 0.08838 | 0.08904 | 0.08817 | 0.04852 | 0.10176 | 0.06442 | 0.07621 | 0.09885 | 0.05652 | 0.07018
0.39884 | 0.03901 | 0.08969 | 0.07592 | 0.06893 | 0.06782 | 0.07381 | 0.05876 | 0.07585 | 0.09347 | 0.08634 | 0.04791 | 0.05096 | 0.08278 | 0.099 | 0.08736 | 0.0433 | 0.05228 | 0.06206 | 0.0518 | 0.09957 | 0.0152 | 0.07164
0.42951 | 0.04674 | 0.08883 | 0.08337 | 0.07775 | 0.07153 | 0.08097 | 0.06221 | 0.08448 | 0.09664 | 0.09102 | 0.05086 | 0.06861 | 0.08029 | 0.10996 | 0.08519 | 0.05803 | 0.06387 | 0.06378 | 0.04686 | 0.09851 | 0.04315 | 0.07207
0.46019 | 0.0523 | 0.09175 | 0.0961 | 0.09337 | 0.08073 | 0.09533 | 0.06949 | 0.09581 | 0.10344 | 0.10103 | 0.06611 | 0.08688 | 0.08499 | 0.12064 | 0.08337 | 0.08344 | 0.12966 | 0.07165 | 0.07554 | 0.09779 | 0.0947 | 0.07227
0.49087 | 0.05445 | 0.09933 | 0.11205 | 0.11265 | 0.09502 | 0.11428 | 0.08035 | 0.10863 | 0.11407 | 0.11573 | 0.08938 | 0.10169 | 0.09859 | 0.12989 | 0.08405 | 0.11092 | 0.20367 | 0.08522 | 0.11843 | 0.1003 | 0.14624 | 0.07331
0.52155 | 0.05246 | 0.11076 | 0.12885 | 0.13258 | 0.11267 | 0.13479 | 0.09363 | 0.12166 | 0.12765 | 0.13335 | 0.11601 | 0.11063 | 0.11903 | 0.13689 | 0.08898 | 0.1362 | 0.27626 | 0.10221 | 0.16448 | 0.10846 | 0.19432 | 0.07622
0.55223 | 0.04612 | 0.12412 | 0.14443 | 0.15073 | 0.13157 | 0.15425 | 0.1078 | 0.13374 | 0.14258 | 0.15168 | 0.14274 | 0.11236 | 0.14265 | 0.14124 | 0.09835 | 0.15653 | 0.34237 | 0.11988 | 0.20871 | 0.12273 | 0.23587 | 0.08153
0.58291 | 0.03574 | 0.1371 | 0.15707 | 0.16519 | 0.14963 | 0.17049 | 0.12127 | 0.1439 | 0.15703 | 0.16859 | 0.16702 | 0.10683 | 0.1658 | 0.14308 | 0.11071 | 0.16983 | 0.39781 | 0.13571 | 0.2474 | 0.14136 | 0.26802 | 0.08894
0.61359 | 0.02284 | 0.14761 | 0.16546 | 0.17448 | 0.16492 | 0.18179 | 0.13258 | 0.15139 | 0.16917 | 0.18212 | 0.18664 | 0.09633 | 0.18531 | 0.14315 | 0.12378 | 0.17452 | 0.43906 | 0.14743 | 0.27726 | 0.16149 | 0.2882 | 0.0975
0.64427 | 0.01506 | 0.15404 | 0.16875 | 0.17758 | 0.17578 | 0.18686 | 0.14042 | 0.15573 | 0.17742 | 0.19067 | 0.19968 | 0.08789 | 0.19842 | 0.14275 | 0.13523 | 0.16969 | 0.46346 | 0.15311 | 0.29539 | 0.18012 | 0.29438 | 0.10594
0.67495 | 0.02651 | 0.15545 | 0.16669 | 0.17406 | 0.18084 | 0.18503 | 0.14376 | 0.15665 | 0.1806 | 0.19305 | 0.20459 | 0.09446 | 0.20281 | 0.14345 | 0.14306 | 0.15529 | 0.46954 | 0.15123 | 0.29943 | 0.1945 | 0.28519 | 0.11303
0.70563 | 0.04582 | 0.15193 | 0.15981 | 0.16427 | 0.17916 | 0.17644 | 0.14195 | 0.15418 | 0.17809 | 0.18871 | 0.20029 | 0.12382 | 0.1967 | 0.1466 | 0.14575 | 0.13263 | 0.45754 | 0.14083 | 0.28777 | 0.20233 | 0.26011 | 0.11776
0.73631 | 0.06585 | 0.14509 | 0.14979 | 0.14964 | 0.17042 | 0.16241 | 0.13487 | 0.14864 | 0.17012 | 0.178 | 0.18637 | 0.17063 | 0.17897 | 0.15259 | 0.14242 | 0.10588 | 0.42994 | 0.12184 | 0.25977 | 0.20184 | 0.21965 | 0.11951
0.76699 | 0.08416 | 0.13883 | 0.1399 | 0.13338 | 0.15517 | 0.14618 | 0.12327 | 0.14064 | 0.15821 | 0.16265 | 0.16331 | 0.22696 | 0.14937 | 0.16053 | 0.13307 | 0.086 | 0.39245 | 0.09586 | 0.21599 | 0.19185 | 0.16555 | 0.11821
0.79767 | 0.09913 | 0.13951 | 0.13508 | 0.12123 | 0.13544 | 0.13377 | 0.10933 | 0.13121 | 0.1458 | 0.14664 | 0.1331 | 0.28677 | 0.10911 | 0.16845 | 0.11906 | 0.0921 | 0.3552 | 0.06926 | 0.15876 | 0.1719 | 0.10183 | 0.11447
0.82835 | 0.10943 | 0.15349 | 0.14047 | 0.12078 | 0.11582 | 0.13345 | 0.09764 | 0.12191 | 0.13885 | 0.13702 | 0.10105 | 0.34519 | 0.06388 | 0.17391 | 0.10415 | 0.12678 | 0.33294 | 0.06264 | 0.09491 | 0.14226 | 0.04626 | 0.10982
0.85903 | 0.11409 | 0.18256 | 0.15807 | 0.13625 | 0.10505 | 0.15029 | 0.09538 | 0.11492 | 0.14429 | 0.1422 | 0.08106 | 0.39784 | 0.04936 | 0.17454 | 0.09593 | 0.1746 | 0.33976 | 0.09297 | 0.05974 | 0.10409 | 0.07909 | 0.10672
0.88971 | 0.11255 | 0.22342 | 0.18548 | 0.16455 | 0.11288 | 0.18153 | 0.10803 | 0.11301 | 0.16529 | 0.16539 | 0.09355 | 0.44067 | 0.10051 | 0.16854 | 0.10367 | 0.22456 | 0.37805 | 0.14242 | 0.11218 | 0.05997 | 0.15401 | 0.10813
0.92039 | 0.10471 | 0.27102 | 0.21839 | 0.19948 | 0.1396 | 0.22043 | 0.13374 | 0.11878 | 0.19895 | 0.20215 | 0.13315 | 0.47006 | 0.17007 | 0.15536 | 0.12902 | 0.27025 | 0.43646 | 0.19727 | 0.1915 | 0.02391 | 0.22894 | 0.11615
0.95107 | 0.0911 | 0.32073 | 0.25275 | 0.23585 | 0.17712 | 0.26095 | 0.16674 | 0.13346 | 0.23977 | 0.24566 | 0.18208 | 0.48296 | 0.2425 | 0.13695 | 0.16555 | 0.30717 | 0.4995 | 0.25114 | 0.26968 | 0.05563 | 0.29534 | 0.1307
0.98175 | 0.073 | 0.36872 | 0.28552 | 0.27015 | 0.21797 | 0.29871 | 0.20203 | 0.15666 | 0.28284 | 0.29038 | 0.23089 | 0.47705 | 0.31212 | 0.12076 | 0.20655 | 0.332 | 0.55392 | 0.29962 | 0.33786 | 0.10694 | 0.34777 | 0.1499
1.01243 | 0.05319 | 0.41208 | 0.31473 | 0.3003 | 0.2573 | 0.33071 | 0.23614 | 0.18716 | 0.32444 | 0.33236 | 0.27462 | 0.45104 | 0.37469 | 0.12299 | 0.24733 | 0.34267 | 0.58966 | 0.33913 | 0.3899 | 0.15726 | 0.38188 | 0.17132
1.04311 | 0.03846 | 0.44886 | 0.33951 | 0.32553 | 0.29203 | 0.35531 | 0.26675 | 0.22374 | 0.36202 | 0.36899 | 0.31023 | 0.4049 | 0.42671 | 0.15731 | 0.28462 | 0.3388 | 0.59949 | 0.36673 | 0.42091 | 0.20308 | 0.39446 | 0.19291
1.07379 | 0.0408 | 0.47838 | 0.36018 | 0.34643 | 0.32043 | 0.37235 | 0.29252 | 0.26537 | 0.39419 | 0.39902 | 0.33608 | 0.34044 | 0.46551 | 0.21921 | 0.31623 | 0.32267 | 0.57866 | 0.38045 | 0.4273 | 0.24279 | 0.38378 | 0.21332
1.10447 | 0.05782 | 0.50154 | 0.37838 | 0.36499 | 0.34215 | 0.38344 | 0.31312 | 0.31114 | 0.42077 | 0.42262 | 0.35208 | 0.26304 | 0.48961 | 0.29854 | 0.34102 | 0.30088 | 0.52501 | 0.37961 | 0.40722 | 0.27624 | 0.35026 | 0.23212
1.13515 | 0.07758 | 0.5211 | 0.39697 | 0.38448 | 0.35834 | 0.39222 | 0.3294 | 0.36016 | 0.44296 | 0.44163 | 0.35998 | 0.18825 | 0.49915 | 0.38815 | 0.35901 | 0.28645 | 0.43939 | 0.36551 | 0.36143 | 0.30503 | 0.29788 | 0.24981
1.16583 | 0.09409 | 0.54172 | 0.41959 | 0.40887 | 0.37182 | 0.40424 | 0.34347 | 0.41146 | 0.46335 | 0.45957 | 0.36384 | 0.16192 | 0.49643 | 0.48289 | 0.37156 | 0.29752 | 0.32748 | 0.34239 | 0.29543 | 0.33268 | 0.23837 | 0.26782
1.19651 | 0.10438 | 0.56939 | 0.44981 | 0.44173 | 0.38693 | 0.42586 | 0.35857 | 0.46398 | 0.48559 | 0.48125 | 0.36995 | 0.22592 | 0.48644 | 0.57847 | 0.38152 | 0.34608 | 0.20964 | 0.31899 | 0.22686 | 0.36423 | 0.20224 | 0.28823
1.22718 | 0.10661 | 0.60998 | 0.48999 | 0.48507 | 0.40868 | 0.46215 | 0.37848 | 0.51657 | 0.51368 | 0.51169 | 0.38573 | 0.33989 | 0.47725 | 0.67095 | 0.3929 | 0.42848 | 0.17244 | 0.30937 | 0.2042 | 0.40491 | 0.23394 | 0.3132
1.25786 | 0.09971 | 0.6673 | 0.54051 | 0.53866 | 0.44126 | 0.51478 | 0.40646 | 0.56803 | 0.55082 | 0.55453 | 0.41712 | 0.46907 | 0.4791 | 0.75672 | 0.41017 | 0.53263 | 0.29393 | 0.32851 | 0.27502 | 0.45829 | 0.32978 | 0.34431
1.28854 | 0.08334 | 0.74179 | 0.59971 | 0.60022 | 0.4864 | 0.58163 | 0.44411 | 0.61713 | 0.59832 | 0.61071 | 0.4658 | 0.59926 | 0.5013 | 0.83257 | 0.4368 | 0.6467 | 0.47521 | 0.38174 | 0.40752 | 0.52497 | 0.45539 | 0.38191
1.31922 | 0.05788 | 0.83056 | 0.66444 | 0.66613 | 0.54284 | 0.65791 | 0.49079 | 0.66269 | 0.65514 | 0.67822 | 0.52885 | 0.72242 | 0.5477 | 0.89581 | 0.47398 | 0.76105 | 0.66823 | 0.46179 | 0.56342 | 0.60256 | 0.58919 | 0.42496
1.3499 | 0.02468 | 0.92834 | 0.73076 | 0.73219 | 0.6069 | 0.73773 | 0.54389 | 0.7036 | 0.71818 | 0.75284 | 0.6005 | 0.83262 | 0.615 | 0.94437 | 0.52018 | 0.86778 | 0.85596 | 0.55685 | 0.72367 | 0.6866 | 0.71858 | 0.47129
1.38058 | 0.01734 | 1.02876 | 0.79455 | 0.79419 | 0.67366 | 0.81514 | 0.59959 | 0.7389 | 0.78306 | 0.82921 | 0.67414 | 0.92516 | 0.69517 | 0.97689 | 0.57177 | 0.96034 | 1.02754 | 0.65626 | 0.87641 | 0.7716 | 0.83454 | 0.51799
1.41126 | 0.06057 | 1.12518 | 0.85192 | 0.84829 | 0.73788 | 0.88462 | 0.6536 | 0.76779 | 0.84488 | 0.90171 | 0.74346 | 0.99638 | 0.77892 | 0.9928 | 0.62404 | 1.0334 | 1.17455 | 0.7515 | 1.01248 | 0.8518 | 0.92993 | 0.56182
1.44194 | 0.10577 | 1.21123 | 0.89947 | 0.89125 | 0.79458 | 0.94142 | 0.70166 | 0.78963 | 0.89879 | 0.96501 | 0.80297 | 1.0437 | 0.85765 | 0.99229 | 0.67211 | 1.08289 | 1.29049 | 0.83578 | 1.1244 | 0.92172 | 0.99919 | 0.59955
1.47262 | 0.14921 | 1.28122 | 0.9345 | 0.92065 | 0.83936 | 0.9817 | 0.73991 | 0.80402 | 0.94045 | 1.01444 | 0.84819 | 1.06562 | 0.92414 | 0.9763 | 0.71148 | 1.10612 | 1.37091 | 0.90372 | 1.20632 | 0.97644 | 1.03834 | 0.62821
1.5033 | 0.18759 | 1.33034 | 0.9551 | 0.9349 | 0.86866 | 1.00267 | 0.7651 | 0.81074 | 0.96626 | 1.0462 | 0.87579 | 1.06181 | 0.97272 | 0.94641 | 0.73836 | 1.10186 | 1.41354 | 0.95127 | 1.25412 | 1.01197 | 1.04511 | 0.64528
1.53398 | 0.2178 | 1.35487 | 0.96027 | 0.9334 | 0.87988 | 1.00263 | 0.77475 | 0.80978 | 0.97355 | 1.05756 | 0.88363 | 1.03301 | 0.99932 | 0.90468 | 0.74986 | 1.07033 | 1.41835 | 0.97568 | 1.26558 | 1.02538 | 1.01903 | 0.64886
1.56466 | 0.23707 | 1.35233 | 0.9499 | 0.91648 | 0.87146 | 0.98105 | 0.76724 | 0.80133 | 0.96072 | 1.04692 | 0.87083 | 0.98106 | 1.00147 | 0.85353 | 0.7441 | 1.01322 | 1.38753 | 0.97555 | 1.24045 | 1.01501 | 0.96141 | 0.63772
1.59534 | 0.24329 | 1.32158 | 0.92478 | 0.88536 | 0.84296 | 0.93855 | 0.74187 | 0.78574 | 0.92728 | 1.01389 | 0.83775 | 0.90871 | 0.97827 | 0.79547 | 0.7203 | 0.93355 | 1.32534 | 0.95079 | 1.1805 | 0.98049 | 0.87526 | 0.61144
1.62602 | 0.23538 | 1.26284 | 0.8865 | 0.84206 | 0.79502 | 0.87679 | 0.69891 | 0.76353 | 0.87389 | 0.95927 | 0.78588 | 0.81947 | 0.93034 | 0.73293 | 0.67874 | 0.83548 | 1.23774 | 0.90261 | 1.08931 | 0.92282 | 0.76516 | 0.57041
1.6567 | 0.21386 | 1.17769 | 0.83735 | 0.78922 | 0.7293 | 0.7984 | 0.63955 | 0.73534 | 0.80226 | 0.88499 | 0.71777 | 0.71746 | 0.85974 | 0.66803 | 0.62074 | 0.7241 | 1.132 | 0.83342 | 0.97212 | 0.84426 | 0.63693 | 0.51579
1.68738 | 0.18225 | 1.069 | 0.78011 | 0.72989 | 0.64843 | 0.70677 | 0.56582 | 0.70193 | 0.71505 | 0.79398 | 0.63687 | 0.60715 | 0.76974 | 0.60243 | 0.54854 | 0.6051 | 1.01616 | 0.74661 | 0.83547 | 0.7482 | 0.49741 | 0.44948
1.71806 | 0.15071 | 0.94075 | 0.71787 | 0.66728 | 0.55578 | 0.60586 | 0.48054 | 0.66413 | 0.61576 | 0.69003 | 0.54724 | 0.49315 | 0.66463 | 0.53726 | 0.46521 | 0.4845 | 0.89844 | 0.64644 | 0.68681 | 0.63899 | 0.35425 | 0.37399
1.74874 | 0.14197 | 0.79789 | 0.65367 | 0.60438 | 0.45534 | 0.49998 | 0.38714 | 0.62277 | 0.50849 | 0.57755 | 0.45343 | 0.38 | 0.54948 | 0.47309 | 0.37438 | 0.36838 | 0.78661 | 0.53773 | 0.53406 | 0.52162 | 0.21643 | 0.29236
1.77942 | 0.17687 | 0.64607 | 0.59026 | 0.54366 | 0.35151 | 0.39351 | 0.28959 | 0.57871 | 0.39771 | 0.46145 | 0.36017 | 0.27192 | 0.42975 | 0.41007 | 0.28009 | 0.26271 | 0.68735 | 0.42568 | 0.38524 | 0.40152 | 0.10112 | 0.20789
1.8101 | 0.24545 | 0.4914 | 0.52976 | 0.48676 | 0.24895 | 0.29064 | 0.1925 | 0.53272 | 0.28809 | 0.34695 | 0.27228 | 0.17266 | 0.31107 | 0.34807 | 0.18651 | 0.17363 | 0.60579 | 0.31567 | 0.24816 | 0.28417 | 0.08711 | 0.12406
1.84078 | 0.32912 | 0.34032 | 0.4734 | 0.43423 | 0.15284 | 0.19519 | 0.10281 | 0.48551 | 0.18433 | 0.23972 | 0.19463 | 0.08533 | 0.19899 | 0.28695 | 0.0977 | 0.10862 | 0.54531 | 0.21342 | 0.13132 | 0.17486 | 0.16328 | 0.04439
1.87146 | 0.41598 | 0.19984 | 0.42139 | 0.3856 | 0.07197 | 0.11038 | 0.05034 | 0.43764 | 0.0916 | 0.14725 | 0.13258 | 0.01227 | 0.09929 | 0.22674 | 0.01752 | 0.07703 | 0.50776 | 0.12652 | 0.05531 | 0.07869 | 0.2326 | 0.02912
1.90214 | 0.49809 | 0.08252 | 0.37304 | 0.33962 | 0.0499 | 0.03898 | 0.09332 | 0.38955 | 0.02854 | 0.08614 | 0.09242 | 0.04499 | 0.02956 | 0.16776 | 0.05144 | 0.07451 | 0.49394 | 0.07313 | 0.07353 | 0.01565 | 0.28014 | 0.09173
1.93282 | 0.56926 | 0.06982 | 0.32713 | 0.29476 | 0.09569 | 0.02173 | 0.1531 | 0.34158 | 0.06701 | 0.08619 | 0.07737 | 0.08579 | 0.06674 | 0.11078 | 0.10603 | 0.07668 | 0.50371 | 0.08155 | 0.11224 | 0.06659 | 0.30403 | 0.14271
1.9635 | 0.62446 | 0.14348 | 0.28242 | 0.24978 | 0.13829 | 0.06349 | 0.20197 | 0.29399 | 0.11287 | 0.11985 | 0.07756 | 0.11029 | 0.11296 | 0.0571 | 0.14505 | 0.06919 | 0.53543 | 0.11495 | 0.13058 | 0.10647 | 0.30591 | 0.18046
1.99418 | 0.65991 | 0.2027 | 0.23819 | 0.20429 | 0.16588 | 0.09237 | 0.23579 | 0.24705 | 0.14205 | 0.14866 | 0.07886 | 0.11943 | 0.14066 | 0.01342 | 0.1679 | 0.04938 | 0.5854 | 0.14045 | 0.12676 | 0.12559 | 0.29006 | 0.20444
2.02485 | 0.67328 | 0.23764 | 0.19487 | 0.15928 | 0.17702 | 0.10929 | 0.25347 | 0.2012 | 0.15332 | 0.16306 | 0.07617 | 0.11483 | 0.149 | 0.04081 | 0.17504 | 0.02036 | 0.64794 | 0.15148 | 0.10579 | 0.12445 | 0.26349 | 0.21498
2.05553 | 0.66428 | 0.24746 | 0.15475 | 0.1182 | 0.17229 | 0.11717 | 0.25521 | 0.15727 | 0.1475 | 0.16183 | 0.07278 | 0.0987 | 0.13949 | 0.07757 | 0.168 | 0.02435 | 0.71619 | 0.14762 | 0.08085 | 0.10497 | 0.23631 | 0.21334
2.08621 | 0.63533 | 0.23396 | 0.12321 | 0.0896 | 0.15338 | 0.12007 | 0.24211 | 0.11699 | 0.12649 | 0.14632 | 0.07738 | 0.07378 | 0.11496 | 0.10685 | 0.14949 | 0.06456 | 0.78299 | 0.13042 | 0.08153 | 0.07011 | 0.2208 | 0.20177
2.11689 | 0.59277 | 0.20145 | 0.10894 | 0.08645 | 0.12281 | 0.12253 | 0.21602 | 0.08438 | 0.09299 | 0.1194 | 0.09601 | 0.04368 | 0.07975 | 0.12727 | 0.12377 | 0.10517 | 0.84163 | 0.10238 | 0.12068 | 0.02363 | 0.22574 | 0.18354
2.14757 | 0.54862 | 0.15874 | 0.11661 | 0.10739 | 0.08398 | 0.12823 | 0.17936 | 0.06801 | 0.05056 | 0.08578 | 0.12578 | 0.01952 | 0.04299 | 0.13829 | 0.09784 | 0.14093 | 0.88644 | 0.06672 | 0.17491 | 0.03019 | 0.24907 | 0.1631
2.17825 | 0.52167 | 0.12612 | 0.13881 | 0.13689 | 0.04281 | 0.13838 | 0.13495 | 0.07457 | 0.01162 | 0.0555 | 0.16048 | 0.03796 | 0.04184 | 0.13989 | 0.08349 | 0.16817 | 0.91322 | 0.02896 | 0.2283 | 0.08684 | 0.28046 | 0.14594
2.20893 | 0.5333 | 0.13764 | 0.16495 | 0.16487 | 0.03047 | 0.15144 | 0.08589 | 0.09503 | 0.05179 | 0.05359 | 0.19504 | 0.0702 | 0.08164 | 0.13261 | 0.09117 | 0.18416 | 0.91957 | 0.02768 | 0.27271 | 0.14187 | 0.30937 | 0.13745
2.23961 | 0.59468 | 0.19466 | 0.18826 | 0.18672 | 0.06824 | 0.16442 | 0.03558 | 0.11806 | 0.10039 | 0.08325 | 0.22585 | 0.10031 | 0.12499 | 0.11756 | 0.1149 | 0.1873 | 0.90506 | 0.06629 | 0.30308 | 0.19117 | 0.32844 | 0.13983
2.27029 | 0.69903 | 0.26975 | 0.20513 | 0.20023 | 0.11034 | 0.17432 | 0.0167 | 0.13817 | 0.14446 | 0.11932 | 0.25036 | 0.12529 | 0.16265 | 0.09652 | 0.14225 | 0.17731 | 0.87133 | 0.10494 | 0.31631 | 0.23124 | 0.33335 | 0.15022
2.30097 | 0.8299 | 0.34639 | 0.21372 | 0.20443 | 0.14758 | 0.17884 | 0.06083 | 0.15281 | 0.1808 | 0.15139 | 0.26694 | 0.14366 | 0.19095 | 0.07223 | 0.16566 | 0.1556 | 0.82195 | 0.13899 | 0.31099 | 0.25942 | 0.32226 | 0.16317
2.33165 | 0.97105 | 0.41622 | 0.21331 | 0.19926 | 0.17719 | 0.17651 | 0.10006 | 0.16066 | 0.20708 | 0.17543 | 0.27477 | 0.15461 | 0.20781 | 0.0499 | 0.18123 | 0.1262 | 0.76212 | 0.1667 | 0.28732 | 0.27399 | 0.29532 | 0.17385
2.36233 | 1.10934 | 0.47427 | 0.20401 | 0.18534 | 0.19772 | 0.16675 | 0.13169 | 0.16104 | 0.22178 | 0.18943 | 0.27383 | 0.15793 | 0.21226 | 0.04111 | 0.18703 | 0.09863 | 0.69812 | 0.18717 | 0.24699 | 0.27433 | 0.25436 | 0.17911
2.39301 | 1.23456 | 0.51769 | 0.18665 | 0.16388 | 0.20863 | 0.14973 | 0.1547 | 0.15381 | 0.22417 | 0.19247 | 0.26478 | 0.1539 | 0.20434 | 0.0534 | 0.18239 | 0.09217 | 0.63626 | 0.20006 | 0.193 | 0.26091 | 0.20273 | 0.17743
2.42369 | 1.33882 | 0.54554 | 0.16263 | 0.1366 | 0.21025 | 0.12624 | 0.16887 | 0.13927 | 0.21432 | 0.18452 | 0.24887 | 0.14329 | 0.185 | 0.07416 | 0.16759 | 0.11827 | 0.58155 | 0.20552 | 0.12935 | 0.23527 | 0.14553 | 0.16859
2.45437 | 1.41617 | 0.559 | 0.1338 | 0.10565 | 0.20374 | 0.09762 | 0.17475 | 0.11817 | 0.19312 | 0.16631 | 0.2278 | 0.12724 | 0.15598 | 0.09381 | 0.14372 | 0.16204 | 0.53604 | 0.2041 | 0.06082 | 0.19999 | 0.09173 | 0.15354
2.48505 | 1.46252 | 0.56161 | 0.10245 | 0.07375 | 0.19113 | 0.06554 | 0.17363 | 0.09164 | 0.16217 | 0.13924 | 0.20356 | 0.10724 | 0.11968 | 0.10851 | 0.11247 | 0.20864 | 0.49795 | 0.19672 | 0.01037 | 0.15874 | 0.06452 | 0.13439
2.51573 | 1.47553 | 0.55947 | 0.07147 | 0.04539 | 0.17538 | 0.03197 | 0.16754 | 0.06114 | 0.12378 | 0.10524 | 0.17831 | 0.08518 | 0.079 | 0.11646 | 0.07601 | 0.25015 | 0.46225 | 0.18469 | 0.07227 | 0.11667 | 0.08647 | 0.11465
2.54641 | 1.45462 | 0.56101 | 0.04547 | 0.03232 | 0.16028 | 0.00612 | 0.15909 | 0.02848 | 0.08123 | 0.06676 | 0.15421 | 0.06356 | 0.03755 | 0.11679 | 0.03679 | 0.28191 | 0.42255 | 0.16982 | 0.12659 | 0.08212 | 0.12468 | 0.09938
2.57709 | 1.40082 | 0.57545 | 0.03432 | 0.04411 | 0.14998 | 0.0344 | 0.15118 | 0.00677 | 0.04164 | 0.02789 | 0.13327 | 0.04651 | 0.01397 | 0.10929 | 0.00269 | 0.30099 | 0.37323 | 0.15472 | 0.16806 | 0.06848 | 0.15694 | 0.094
2.60777 | 1.31673 | 0.61002 | 0.04319 | 0.0636 | 0.14758 | 0.06255 | 0.14635 | 0.03721 | 0.03731 | 0.02354 | 0.11719 | 0.04054 | 0.04487 | 0.09434 | 0.03998 | 0.30583 | 0.31083 | 0.14306 | 0.19422 | 0.07914 | 0.17664 | 0.1
2.63845 | 1.20624 | 0.66708 | 0.05827 | 0.08104 | 0.15331 | 0.08638 | 0.14579 | 0.06559 | 0.07219 | 0.05941 | 0.10709 | 0.04764 | 0.07488 | 0.07288 | 0.07292 | 0.29621 | 0.23477 | 0.13919 | 0.20415 | 0.09735 | 0.18144 | 0.11307
2.66913 | 1.07434 | 0.7438 | 0.07145 | 0.09422 | 0.16443 | 0.10515 | 0.14888 | 0.08904 | 0.1094 | 0.09386 | 0.1032 | 0.06076 | 0.09731 | 0.04667 | 0.09977 | 0.27335 | 0.14848 | 0.14621 | 0.19878 | 0.11054 | 0.17099 | 0.12735
2.69981 | 0.92683 | 0.83407 | 0.08112 | 0.10299 | 0.17707 | 0.11871 | 0.15354 | 0.10612 | 0.1411 | 0.12299 | 0.10482 | 0.07433 | 0.11088 | 0.02155 | 0.11927 | 0.24019 | 0.07092 | 0.16375 | 0.18157 | 0.11369 | 0.14636 | 0.1386
2.73049 | 0.76996 | 0.93087 | 0.08794 | 0.10807 | 0.18784 | 0.12741 | 0.15729 | 0.11579 | 0.1649 | 0.14544 | 0.11069 | 0.08624 | 0.11546 | 0.02957 | 0.13075 | 0.20217 | 0.09811 | 0.18845 | 0.15967 | 0.10509 | 0.10979 | 0.14441
2.76117 | 0.61017 | 1.02771 | 0.09363 | 0.11072 | 0.19439 | 0.13204 | 0.15798 | 0.11743 | 0.17971 | 0.16067 | 0.11935 | 0.09595 | 0.11198 | 0.06073 | 0.13417 | 0.16878 | 0.19321 | 0.21609 | 0.14547 | 0.08491 | 0.06463 | 0.14363
2.79185 | 0.45373 | 1.11916 | 0.1003 | 0.11241 | 0.19528 | 0.13375 | 0.1542 | 0.1109 | 0.18529 | 0.16874 | 0.12939 | 0.10355 | 0.10267 | 0.09323 | 0.13003 | 0.15421 | 0.29098 | 0.24291 | 0.15276 | 0.05503 | 0.01788 | 0.13614
2.82252 | 0.30659 | 1.20098 | 0.1095 | 0.11442 | 0.18991 | 0.13389 | 0.14529 | 0.0966 | 0.18216 | 0.17035 | 0.13939 | 0.10941 | 0.0915 | 0.12338 | 0.11938 | 0.16821 | 0.37896 | 0.26578 | 0.18318 | 0.0244 | 0.04159 | 0.12266
2.8532 | 0.17455 | 1.27011 | 0.12155 | 0.11753 | 0.17826 | 0.13371 | 0.13136 | 0.07547 | 0.17161 | 0.16677 | 0.14791 | 0.11398 | 0.08447 | 0.14931 | 0.10375 | 0.20374 | 0.45083 | 0.28212 | 0.22569 | 0.04297 | 0.0895 | 0.10481
2.88388 | 0.06788 | 1.32456 | 0.13547 | 0.12175 | 0.16084 | 0.13413 | 0.11327 | 0.04941 | 0.1558 | 0.15981 | 0.15359 | 0.11759 | 0.08752 | 0.1697 | 0.0851 | 0.24695 | 0.50227 | 0.28992 | 0.26882 | 0.08912 | 0.13135 | 0.08532
2.91456 | 0.06176 | 1.36326 | 0.14959 | 0.12657 | 0.1386 | 0.13559 | 0.09277 | 0.02484 | 0.13782 | 0.15161 | 0.15522 | 0.12042 | 0.10128 | 0.18366 | 0.06599 | 0.28793 | 0.53058 | 0.28772 | 0.3046 | 0.13732 | 0.16318 | 0.06884
2.94524 | 0.12623 | 1.38594 | 0.16213 | 0.13124 | 0.11293 | 0.13799 | 0.07303 | 0.03213 | 0.12192 | 0.14447 | 0.15189 | 0.1225 | 0.12099 | 0.19077 | 0.05011 | 0.3208 | 0.53483 | 0.27467 | 0.32779 | 0.18241 | 0.18237 | 0.06207
2.97592 | 0.17632 | 1.39294 | 0.1716 | 0.13523 | 0.08599 | 0.1409 | 0.05974 | 0.06382 | 0.113 | 0.14028 | 0.14306 | 0.12378 | 0.1415 | 0.19107 | 0.04295 | 0.34212 | 0.5158 | 0.25056 | 0.33508 | 0.22101 | 0.1873 | 0.06853
3.0066 | 0.20661 | 1.38505 | 0.17703 | 0.13841 | 0.06178 | 0.14387 | 0.05962 | 0.09801 | 0.11434 | 0.13999 | 0.1287 | 0.12433 | 0.15924 | 0.18515 | 0.04762 | 0.35002 | 0.47592 | 0.21586 | 0.32485 | 0.2504 | 0.17749 | 0.08332
3.03728 | 0.21823 | 1.3633 | 0.17808 | 0.14118 | 0.04923 | 0.14659 | 0.07197 | 0.13042 | 0.12489 | 0.14329 | 0.10942 | 0.12446 | 0.1722 | 0.17417 | 0.05995 | 0.34385 | 0.41909 | 0.1717 | 0.29699 | 0.2686 | 0.15369 | 0.0999
3.06796 | 0.21386 | 1.32885 | 0.17513 | 0.14438 | 0.05741 | 0.14904 | 0.08955 | 0.15905 | 0.14044 | 0.14896 | 0.08666 | 0.12484 | 0.17957 | 0.16001 | 0.07522 | 0.32394 | 0.35039 | 0.11985 | 0.25281 | 0.27439 | 0.11815 | 0.11438
3.09864 | 0.19704 | 1.28284 | 0.16938 | 0.14899 | 0.07881 | 0.15142 | 0.10698 | 0.18253 | 0.15677 | 0.15555 | 0.06364 | 0.12649 | 0.18159 | 0.14529 | 0.09164 | 0.29149 | 0.27568 | 0.06288 | 0.1951 | 0.26742 | 0.07612 | 0.12492
3.12932 | 0.17179 | 1.22635 | 0.16282 | 0.15578 | 0.10344 | 0.15407 | 0.12149 | 0.19997 | 0.17102 | 0.16186 | 0.04806 | 0.13062 | 0.17953 | 0.13341 | 0.10891 | 0.24847 | 0.20116 | 0.01345 | 0.12861 | 0.24825 | 0.04758 | 0.13089
3.16 | 0.1424 | 1.16038 | 0.15803 | 0.16495 | 0.12699 | 0.15727 | 0.13173 | 0.21096 | 0.18166 | 0.16724 | 0.05182 | 0.1382 | 0.17551 | 0.12789 | 0.12707 | 0.19767 | 0.13296 | 0.06163 | 0.06555 | 0.21838 | 0.07414 | 0.1325
3.19068 | 0.11305 | 1.08589 | 0.15757 | 0.17596 | 0.14756 | 0.16109 | 0.13717 | 0.21553 | 0.18813 | 0.1715 | 0.07173 | 0.14955 | 0.17225 | 0.13067 | 0.14593 | 0.14322 | 0.07669 | 0.11917 | 0.06457 | 0.1804 | 0.12645 | 0.13066
3.22136 | 0.08739 | 1.00386 | 0.16288 | 0.18777 | 0.16414 | 0.1653 | 0.13784 | 0.21419 | 0.19063 | 0.17483 | 0.09603 | 0.16425 | 0.17229 | 0.14082 | 0.16484 | 0.0935 | 0.03702 | 0.17184 | 0.12743 | 0.13845 | 0.18005 | 0.1268
3.25204 | 0.0677 | 0.91544 | 0.17359 | 0.19906 | 0.17613 | 0.16943 | 0.13421 | 0.20787 | 0.18987 | 0.17758 | 0.11883 | 0.1812 | 0.17704 | 0.15529 | 0.18271 | 0.07263 | 0.01763 | 0.21687 | 0.19454 | 0.10017 | 0.22784 | 0.12271
3.28272 | 0.0536 | 0.82195 | 0.18779 | 0.20853 | 0.18323 | 0.17286 | 0.12721 | 0.19785 | 0.18692 | 0.18006 | 0.13744 | 0.19904 | 0.18606 | 0.1707 | 0.19822 | 0.10159 | 0.02065 | 0.25222 | 0.25356 | 0.08118 | 0.26594 | 0.12006
3.3134 | 0.04212 | 0.72505 | 0.2029 | 0.21513 | 0.18538 | 0.17498 | 0.1181 | 0.18563 | 0.18295 | 0.18238 | 0.15045 | 0.21633 | 0.19738 | 0.18439 | 0.20996 | 0.15137 | 0.04556 | 0.27647 | 0.29993 | 0.09482 | 0.29172 | 0.11987
3.34408 | 0.03092 | 0.62674 | 0.21651 | 0.21813 | 0.18273 | 0.1753 | 0.10847 | 0.17281 | 0.17899 | 0.1844 | 0.15723 | 0.23173 | 0.20837 | 0.19449 | 0.21667 | 0.20293 | 0.0915 | 0.28887 | 0.3311 | 0.12707 | 0.30363 | 0.12209
3.37476 | 0.02597 | 0.52941 | 0.22668 | 0.2172 | 0.17565 | 0.17356 | 0.10003 | 0.16081 | 0.17565 | 0.18567 | 0.15779 | 0.24414 | 0.21653 | 0.19988 | 0.21734 | 0.25044 | 0.15596 | 0.28941 | 0.34582 | 0.16136 | 0.30107 | 0.12565
3.40544 | 0.04116 | 0.4359 | 0.23209 | 0.21243 | 0.16476 | 0.16974 | 0.09433 | 0.15061 | 0.17298 | 0.18563 | 0.15278 | 0.25268 | 0.21988 | 0.20002 | 0.21135 | 0.29145 | 0.23502 | 0.27873 | 0.34407 | 0.19027 | 0.28444 | 0.12898
3.43612 | 0.0707 | 0.3495 | 0.23198 | 0.20429 | 0.15087 | 0.16404 | 0.09217 | 0.1425 | 0.17052 | 0.18367 | 0.14345 | 0.25676 | 0.21715 | 0.19486 | 0.19854 | 0.32473 | 0.32383 | 0.25816 | 0.32694 | 0.21052 | 0.25501 | 0.13053
3.4668 | 0.10668 | 0.27417 | 0.22615 | 0.19358 | 0.13503 | 0.1569 | 0.09324 | 0.13607 | 0.16741 | 0.17926 | 0.1317 | 0.2561 | 0.20777 | 0.18475 | 0.17922 | 0.34962 | 0.417 | 0.22963 | 0.29653 | 0.22061 | 0.21485 | 0.12913
3.49748 | 0.14512 | 0.21448 | 0.21485 | 0.18133 | 0.11854 | 0.1488 | 0.09631 | 0.1304 | 0.16271 | 0.1721 | 0.12 | 0.25067 | 0.19178 | 0.17042 | 0.15417 | 0.36592 | 0.50902 | 0.19556 | 0.25579 | 0.22016 | 0.16663 | 0.12408
3.52816 | 0.18285 | 0.17485 | 0.19877 | 0.16868 | 0.10289 | 0.14027 | 0.09986 | 0.12442 | 0.15562 | 0.16211 | 0.11112 | 0.24074 | 0.16983 | 0.15287 | 0.12458 | 0.37375 | 0.59468 | 0.15885 | 0.20836 | 0.20961 | 0.11342 | 0.11516
3.55884 | 0.21696 | 0.156 | 0.17891 | 0.15668 | 0.08968 | 0.13165 | 0.10259 | 0.11727 | 0.14557 | 0.14945 | 0.10724 | 0.22678 | 0.14298 | 0.13339 | 0.09204 | 0.37359 | 0.6695 | 0.12292 | 0.15846 | 0.19006 | 0.05847 | 0.10262
3.58952 | 0.24482 | 0.15153 | 0.15652 | 0.14605 | 0.08029 | 0.12312 | 0.10361 | 0.10846 | 0.13235 | 0.13452 | 0.10879 | 0.2095 | 0.11269 | 0.11349 | 0.05859 | 0.36622 | 0.73006 | 0.09205 | 0.11106 | 0.16315 | 0.00541 | 0.08708
3.62019 | 0.2642 | 0.15126 | 0.13304 | 0.137 | 0.07527 | 0.11458 | 0.10246 | 0.09796 | 0.1161 | 0.1179 | 0.11416 | 0.18971 | 0.08066 | 0.09489 | 0.02788 | 0.35278 | 0.77433 | 0.07163 | 0.07316 | 0.13092 | 0.04433 | 0.06946
3.65087 | 0.27341 | 0.14738 | 0.10997 | 0.12919 | 0.0738 | 0.10573 | 0.099 | 0.08616 | 0.09725 | 0.1003 | 0.12074 | 0.16837 | 0.04883 | 0.07948 | 0.01982 | 0.33475 | 0.80182 | 0.06558 | 0.05563 | 0.09559 | 0.08665 | 0.05099
3.68155 | 0.27145 | 0.1359 | 0.08882 | 0.12186 | 0.07408 | 0.09617 | 0.09337 | 0.07377 | 0.07646 | 0.08248 | 0.12616 | 0.14647 | 0.02033 | 0.06892 | 0.04178 | 0.314 | 0.81367 | 0.07002 | 0.06097 | 0.05952 | 0.12037 | 0.03333
3.71223 | 0.25801 | 0.11567 | 0.07095 | 0.11408 | 0.07421 | 0.08554 | 0.08588 | 0.06177 | 0.05462 | 0.06514 | 0.12881 | 0.12506 | 0.01635 | 0.0638 | 0.06351 | 0.29268 | 0.81258 | 0.0767 | 0.07248 | 0.02527 | 0.14439 | 0.01974
3.74291 | 0.23354 | 0.08772 | 0.05733 | 0.10506 | 0.07281 | 0.07364 | 0.07696 | 0.05126 | 0.03277 | 0.0489 | 0.12791 | 0.10525 | 0.03661 | 0.06288 | 0.07995 | 0.27311 | 0.80253 | 0.08039 | 0.07867 | 0.01088 | 0.15848 | 0.01768
3.77359 | 0.19926 | 0.05633 | 0.04803 | 0.09437 | 0.06914 | 0.06051 | 0.06708 | 0.04318 | 0.01261 | 0.03416 | 0.12343 | 0.08821 | 0.05398 | 0.06377 | 0.09003 | 0.25741 | 0.78826 | 0.07921 | 0.07631 | 0.03548 | 0.16324 | 0.02544
3.80427 | 0.15715 | 0.03982 | 0.04189 | 0.08205 | 0.06303 | 0.04654 | 0.05672 | 0.03784 | 0.01108 | 0.0211 | 0.11601 | 0.07517 | 0.06582 | 0.06426 | 0.09352 | 0.24695 | 0.77452 | 0.07323 | 0.06566 | 0.0563 | 0.16013 | 0.03352
3.83495 | 0.11024 | 0.06534 | 0.03695 | 0.06878 | 0.05483 | 0.03272 | 0.04633 | 0.03457 | 0.02688 | 0.00964 | 0.10696 | 0.06715 | 0.07167 | 0.06299 | 0.09086 | 0.24185 | 0.76507 | 0.06376 | 0.04944 | 0.07097 | 0.15139 | 0.03883
3.86563 | 0.06451 | 0.1086 | 0.03146 | 0.05616 | 0.04542 | 0.02173 | 0.03629 | 0.03196 | 0.04062 | 0.00182 | 0.09814 | 0.06436 | 0.07167 | 0.05938 | 0.08311 | 0.24085 | 0.76192 | 0.05325 | 0.03539 | 0.07938 | 0.13995 | 0.04067
3.89631 | 0.04283 | 0.1544 | 0.02444 | 0.04709 | 0.03642 | 0.01988 | 0.02693 | 0.02868 | 0.05094 | 0.01066 | 0.09173 | 0.06578 | 0.06637 | 0.05336 | 0.07208 | 0.24177 | 0.76497 | 0.0454 | 0.0396 | 0.08216 | 0.12907 | 0.03908
3.92699 | 0.07136 | 0.19809 | 0.01569 | 0.04521 | 0.03052 | 0.02796 | 0.01855 | 0.02398 | 0.05749 | 0.02005 | 0.08955 | 0.06963 | 0.05668 | 0.04526 | 0.06068 | 0.24219 | 0.77237 | 0.04402 | 0.06086 | 0.08054 | 0.12162 | 0.03454
3.95767 | 0.11279 | 0.2371 | 0.00583 | 0.05122 | 0.03052 | 0.03865 | 0.01161 | 0.01779 | 0.06023 | 0.02947 | 0.0921 | 0.07424 | 0.04388 | 0.03563 | 0.0532 | 0.24002 | 0.78141 | 0.04922 | 0.08563 | 0.07638 | 0.11887 | 0.02799
3.98835 | 0.15057 | 0.26962 | 0.00671 | 0.06173 | 0.0359 | 0.04842 | 0.00743 | 0.01119 | 0.05933 | 0.03888 | 0.09823 | 0.07838 | 0.02986 | 0.02521 | 0.05373 | 0.23378 | 0.78953 | 0.05734 | 0.10761 | 0.07198 | 0.11982 | 0.02116
4.01903 | 0.18033 | 0.29441 | 0.01769 | 0.07313 | 0.04342 | 0.05595 | 0.0081 | 0.00902 | 0.05516 | 0.04798 | 0.10596 | 0.08126 | 0.01872 | 0.01503 | 0.06187 | 0.22275 | 0.79501 | 0.06502 | 0.12382 | 0.06963 | 0.12191 | 0.01741
4.04971 | 0.20003 | 0.31075 | 0.02831 | 0.08322 | 0.05057 | 0.06065 | 0.01143 | 0.01532 | 0.04826 | 0.05629 | 0.11346 | 0.08235 | 0.01957 | 0.00784 | 0.07336 | 0.20689 | 0.79731 | 0.07069 | 0.1326 | 0.07062 | 0.12242 | 0.02004
4.08039 | 0.20874 | 0.3184 | 0.03759 | 0.09076 | 0.05599 | 0.06227 | 0.01487 | 0.0241 | 0.03927 | 0.06326 | 0.11943 | 0.08135 | 0.0302 | 0.01045 | 0.08439 | 0.18683 | 0.79707 | 0.0743 | 0.13338 | 0.07447 | 0.11941 | 0.02683
4.11107 | 0.20643 | 0.31758 | 0.04485 | 0.09508 | 0.05902 | 0.06079 | 0.01767 | 0.0325 | 0.02892 | 0.06835 | 0.12315 | 0.07811 | 0.04169 | 0.01732 | 0.09266 | 0.16379 | 0.79572 | 0.07706 | 0.12672 | 0.07944 | 0.11198 | 0.0342
4.14175 | 0.19409 | 0.30891 | 0.04964 | 0.09595 | 0.05943 | 0.05641 | 0.01963 | 0.03942 | 0.01798 | 0.0711 | 0.12438 | 0.07267 | 0.05107 | 0.02347 | 0.09699 | 0.13958 | 0.79494 | 0.08112 | 0.1146 | 0.08355 | 0.10038 | 0.04036
4.17243 | 0.17397 | 0.29334 | 0.05168 | 0.09343 | 0.0573 | 0.0495 | 0.02069 | 0.04421 | 0.0073 | 0.07117 | 0.12329 | 0.06527 | 0.05732 | 0.02806 | 0.09696 | 0.11659 | 0.79606 | 0.08866 | 0.10105 | 0.08526 | 0.08595 | 0.04445
4.20311 | 0.15026 | 0.27211 | 0.05093 | 0.08788 | 0.05298 | 0.04057 | 0.02086 | 0.04652 | 0.00387 | 0.06844 | 0.1203 | 0.05639 | 0.06006 | 0.03097 | 0.09275 | 0.0978 | 0.79951 | 0.10074 | 0.09276 | 0.08367 | 0.07152 | 0.0461
4.23379 | 0.13029 | 0.24663 | 0.04753 | 0.0799 | 0.04707 | 0.03022 | 0.02021 | 0.04624 | 0.01215 | 0.063 | 0.11599 | 0.04687 | 0.05927 | 0.03233 | 0.08508 | 0.08621 | 0.80467 | 0.11673 | 0.09684 | 0.07842 | 0.0617 | 0.04524
4.26447 | 0.12452 | 0.2184 | 0.04187 | 0.07034 | 0.04039 | 0.01917 | 0.01889 | 0.0436 | 0.01907 | 0.0552 | 0.11097 | 0.03813 | 0.05526 | 0.03241 | 0.07523 | 0.08302 | 0.80994 | 0.13493 | 0.11422 | 0.06962 | 0.06126 | 0.04207
4.29515 | 0.13957 | 0.18897 | 0.03449 | 0.06031 | 0.03402 | 0.00838 | 0.01717 | 0.03927 | 0.02395 | 0.04571 | 0.10574 | 0.03236 | 0.04854 | 0.03155 | 0.06504 | 0.08614 | 0.8132 | 0.15334 | 0.13944 | 0.05779 | 0.07002 | 0.03703
4.32583 | 0.1708 | 0.15985 | 0.0262 | 0.05117 | 0.02915 | 0.00527 | 0.0154 | 0.03447 | 0.02663 | 0.03577 | 0.1006 | 0.03172 | 0.03985 | 0.03007 | 0.0569 | 0.09171 | 0.81231 | 0.17011 | 0.16666 | 0.04371 | 0.08294 | 0.03082
4.35651 | 0.20922 | 0.13245 | 0.01819 | 0.04447 | 0.02674 | 0.01394 | 0.01404 | 0.03119 | 0.0271 | 0.02772 | 0.0956 | 0.03586 | 0.03014 | 0.02819 | 0.05311 | 0.09654 | 0.80555 | 0.18377 | 0.19193 | 0.02837 | 0.09539 | 0.02448
4.38719 | 0.24798 | 0.1081 | 0.01283 | 0.04137 | 0.02666 | 0.02213 | 0.01348 | 0.03161 | 0.02556 | 0.0254 | 0.09056 | 0.04211 | 0.02086 | 0.02603 | 0.05434 | 0.09891 | 0.79194 | 0.19328 | 0.21294 | 0.01285 | 0.10454 | 0.01961
4.41786 | 0.2827 | 0.08793 | 0.01326 | 0.04173 | 0.02771 | 0.02866 | 0.0138 | 0.03619 | 0.02235 | 0.03022 | 0.08515 | 0.04809 | 0.01486 | 0.02351 | 0.05886 | 0.09825 | 0.77138 | 0.19808 | 0.22864 | 0.00243 | 0.10894 | 0.01809
4.44854 | 0.31046 | 0.07274 | 0.01759 | 0.04407 | 0.02846 | 0.03325 | 0.01467 | 0.0433 | 0.01806 | 0.03865 | 0.07903 | 0.05238 | 0.01592 | 0.02048 | 0.0641 | 0.09487 | 0.74456 | 0.1981 | 0.23901 | 0.01489 | 0.10808 | 0.02017
4.47922 | 0.32939 | 0.06264 | 0.02206 | 0.04661 | 0.02796 | 0.03579 | 0.0156 | 0.05099 | 0.01372 | 0.04734 | 0.07193 | 0.05418 | 0.02168 | 0.01676 | 0.06813 | 0.0897 | 0.7128 | 0.19378 | 0.24495 | 0.0251 | 0.10219 | 0.02385
4.5099 | 0.33832 | 0.05678 | 0.02506 | 0.04807 | 0.02573 | 0.03632 | 0.01614 | 0.05786 | 0.01134 | 0.05458 | 0.06375 | 0.05309 | 0.02796 | 0.01226 | 0.06998 | 0.08414 | 0.67779 | 0.18597 | 0.2481 | 0.03212 | 0.0922 | 0.0273
4.54058 | 0.33675 | 0.05353 | 0.02603 | 0.04774 | 0.02163 | 0.035 | 0.01599 | 0.06299 | 0.01291 | 0.05947 | 0.05454 | 0.04903 | 0.03313 | 0.00717 | 0.06949 | 0.07981 | 0.64121 | 0.17594 | 0.25054 | 0.03563 | 0.07985 | 0.02956
4.57126 | 0.32477 | 0.05128 | 0.02478 | 0.04533 | 0.01583 | 0.03207 | 0.01499 | 0.06587 | 0.01718 | 0.06156 | 0.04454 | 0.04223 | 0.03671 | 0.00376 | 0.06727 | 0.07809 | 0.60441 | 0.16516 | 0.25425 | 0.03567 | 0.06782 | 0.03023
4.60194 | 0.30295 | 0.04906 | 0.02139 | 0.04087 | 0.00873 | 0.02783 | 0.01308 | 0.06624 | 0.02199 | 0.06068 | 0.03413 | 0.03322 | 0.03863 | 0.00811 | 0.06457 | 0.07958 | 0.56813 | 0.15515 | 0.26055 | 0.03268 | 0.0598 | 0.02924
4.63262 | 0.27231 | 0.04672 | 0.01609 | 0.03459 | 0.0028 | 0.02266 | 0.01034 | 0.06409 | 0.02622 | 0.05689 | 0.02386 | 0.02325 | 0.03906 | 0.01486 | 0.06311 | 0.08387 | 0.5324 | 0.14707 | 0.26963 | 0.02771 | 0.05902 | 0.02674
4.6633 | 0.23423 | 0.04485 | 0.00925 | 0.02689 | 0.00921 | 0.01696 | 0.00698 | 0.05961 | 0.02931 | 0.05046 | 0.01463 | 0.01594 | 0.03828 | 0.02177 | 0.0645 | 0.08993 | 0.49663 | 0.14146 | 0.28055 | 0.02296 | 0.06507 | 0.02311
4.69398 | 0.1904 | 0.0446 | 0.00137 | 0.01837 | 0.01763 | 0.01132 | 0.0037 | 0.05315 | 0.03097 | 0.04183 | 0.00891 | 0.01879 | 0.03665 | 0.0282 | 0.06932 | 0.09671 | 0.45987 | 0.13798 | 0.29157 | 0.02228 | 0.07431 | 0.01893
4.72466 | 0.14269 | 0.04723 | 0.00716 | 0.01006 | 0.02555 | 0.00701 | 0.00388 | 0.0452 | 0.03108 | 0.03158 | 0.01071 | 0.02953 | 0.03451 | 0.03369 | 0.07675 | 0.10345 | 0.42115 | 0.13561 | 0.30073 | 0.0278 | 0.0832 | 0.01512
4.75534 | 0.09325 | 0.05333 | 0.01565 | 0.00636 | 0.03234 | 0.00704 | 0.00761 | 0.03632 | 0.02965 | 0.02049 | 0.01585 | 0.04196 | 0.03214 | 0.03784 | 0.08528 | 0.10975 | 0.37978 | 0.13307 | 0.30626 | 0.03706 | 0.08948 | 0.01303
4.78602 | 0.04524 | 0.0626 | 0.02366 | 0.01192 | 0.03759 | 0.01078 | 0.01173 | 0.02715 | 0.02682 | 0.01006 | 0.02045 | 0.05382 | 0.02973 | 0.04036 | 0.0933 | 0.11546 | 0.33563 | 0.12918 | 0.30689 | 0.04717 | 0.09205 | 0.0136
4.8167 | 0.02139 | 0.07429 | 0.03073 | 0.01898 | 0.04097 | 0.01506 | 0.01549 | 0.01834 | 0.02287 | 0.00804 | 0.02358 | 0.06412 | 0.02729 | 0.04103 | 0.09956 | 0.12056 | 0.28912 | 0.12317 | 0.30197 | 0.05644 | 0.09062 | 0.01611
4.84738 | 0.05743 | 0.08759 | 0.03649 | 0.0251 | 0.04233 | 0.01888 | 0.01857 | 0.01078 | 0.01824 | 0.0165 | 0.02505 | 0.07228 | 0.02476 | 0.03978 | 0.10315 | 0.12504 | 0.24128 | 0.11477 | 0.29151 | 0.06385 | 0.08562 | 0.0191
4.87806 | 0.09713 | 0.10187 | 0.04067 | 0.02972 | 0.04165 | 0.02193 | 0.02074 | 0.00647 | 0.01369 | 0.02531 | 0.02488 | 0.07797 | 0.02201 | 0.03669 | 0.10354 | 0.1288 | 0.19359 | 0.10423 | 0.27618 | 0.06877 | 0.07818 | 0.02166
4.90874 | 0.13208 | 0.11663 | 0.04314 | 0.03261 | 0.03907 | 0.02409 | 0.02183 | 0.00782 | 0.0108 | 0.03258 | 0.02323 | 0.08105 | 0.01893 | 0.03199 | 0.10052 | 0.1317 | 0.14783 | 0.0923 | 0.25723 | 0.07086 | 0.07024 | 0.02333
4.93942 | 0.1608 | 0.13151 | 0.04386 | 0.03371 | 0.0349 | 0.02532 | 0.02176 | 0.01099 | 0.01151 | 0.0378 | 0.02034 | 0.0816 | 0.01547 | 0.02616 | 0.09418 | 0.13349 | 0.10589 | 0.08027 | 0.23638 | 0.07003 | 0.06449 | 0.02397
4.9701 | 0.18264 | 0.14623 | 0.04295 | 0.03314 | 0.02965 | 0.02569 | 0.0205 | 0.01338 | 0.01518 | 0.04077 | 0.0165 | 0.07987 | 0.01167 | 0.0201 | 0.08483 | 0.13399 | 0.0696 | 0.06988 | 0.21566 | 0.06642 | 0.06363 | 0.02358
5.00078 | 0.19736 | 0.16055 | 0.04062 | 0.03112 | 0.02409 | 0.02527 | 0.01811 | 0.0146 | 0.01973 | 0.04146 | 0.01203 | 0.07626 | 0.00772 | 0.01572 | 0.073 | 0.13313 | 0.04087 | 0.06308 | 0.19715 | 0.06035 | 0.06856 | 0.0223
5.03146 | 0.20503 | 0.17427 | 0.03717 | 0.02801 | 0.01947 | 0.02424 | 0.01469 | 0.01481 | 0.02405 | 0.04 | 0.00723 | 0.0713 | 0.00414 | 0.0159 | 0.05937 | 0.13102 | 0.02308 | 0.06108 | 0.18253 | 0.05232 | 0.07763 | 0.02036
5.06214 | 0.20603 | 0.18723 | 0.03299 | 0.02434 | 0.01751 | 0.02283 | 0.01042 | 0.01437 | 0.02763 | 0.03662 | 0.00239 | 0.06562 | 0.0034 | 0.02069 | 0.04472 | 0.12803 | 0.02217 | 0.06332 | 0.17259 | 0.04299 | 0.08825 | 0.01806
5.09282 | 0.20096 | 0.19923 | 0.02848 | 0.02078 | 0.01907 | 0.02133 | 0.00558 | 0.01377 | 0.03022 | 0.0317 | 0.0023 | 0.05988 | 0.00623 | 0.02732 | 0.02999 | 0.12478 | 0.03251 | 0.06775 | 0.16689 | 0.0332 | 0.09827 | 0.01578
5.1235 | 0.19061 | 0.21007 | 0.02408 | 0.01816 | 0.02284 | 0.02008 | 0.00167 | 0.01349 | 0.03171 | 0.02567 | 0.00657 | 0.05469 | 0.00942 | 0.03393 | 0.01676 | 0.12209 | 0.04774 | 0.07221 | 0.16399 | 0.02413 | 0.10628 | 0.01392
5.15418 | 0.17593 | 0.21954 | 0.02017 | 0.01719 | 0.02708 | 0.01936 | 0.00587 | 0.01378 | 0.03211 | 0.01902 | 0.01034 | 0.05052 | 0.01215 | 0.03966 | 0.01075 | 0.12077 | 0.0685 | 0.07515 | 0.16206 | 0.01777 | 0.1115 | 0.01281
5.18486 | 0.15794 | 0.22737 | 0.017 | 0.01789 | 0.03071 | 0.01931 | 0.01123 | 0.01459 | 0.03148 | 0.01237 | 0.01354 | 0.04755 | 0.0142 | 0.04401 | 0.01764 | 0.12143 | 0.09551 | 0.07568 | 0.15951 | 0.01676 | 0.1136 | 0.0126
5.21553 | 0.13769 | 0.23331 | 0.0146 | 0.01953 | 0.03319 | 0.01986 | 0.01632 | 0.01569 | 0.02996 | 0.00686 | 0.01615 | 0.04562 | 0.01548 | 0.04674 | 0.02723 | 0.1242 | 0.12817 | 0.07346 | 0.15537 | 0.02045 | 0.11266 | 0.01312
5.24621 | 0.11624 | 0.23708 | 0.01274 | 0.02124 | 0.03428 | 0.02072 | 0.02088 | 0.0169 | 0.02775 | 0.00602 | 0.01819 | 0.04435 | 0.01597 | 0.04771 | 0.03571 | 0.12869 | 0.16499 | 0.06855 | 0.14943 | 0.02554 | 0.10901 | 0.01404
5.27689 | 0.09458 | 0.23842 | 0.01103 | 0.0224 | 0.03394 | 0.02159 | 0.0247 | 0.01819 | 0.02508 | 0.00982 | 0.0197 | 0.04329 | 0.01571 | 0.04694 | 0.04245 | 0.13413 | 0.20413 | 0.0614 | 0.14215 | 0.03017 | 0.10324 | 0.01508
5.30757 | 0.07363 | 0.23711 | 0.00914 | 0.0227 | 0.03226 | 0.02219 | 0.02763 | 0.01974 | 0.02217 | 0.01404 | 0.02077 | 0.04206 | 0.0148 | 0.04453 | 0.04739 | 0.13956 | 0.24369 | 0.05291 | 0.13461 | 0.03371 | 0.09605 | 0.01607
5.33825 | 0.05423 | 0.23298 | 0.00694 | 0.02202 | 0.02949 | 0.02235 | 0.02958 | 0.02177 | 0.01928 | 0.0176 | 0.02144 | 0.04043 | 0.01336 | 0.04066 | 0.05067 | 0.14411 | 0.28187 | 0.04461 | 0.12835 | 0.03603 | 0.08817 | 0.0169
5.36893 | 0.03716 | 0.22591 | 0.00477 | 0.0204 | 0.02594 | 0.02199 | 0.03049 | 0.0245 | 0.01659 | 0.02035 | 0.02181 | 0.03835 | 0.01155 | 0.03558 | 0.05251 | 0.14706 | 0.31709 | 0.03901 | 0.12501 | 0.03726 | 0.08032 | 0.01754
5.39961 | 0.02333 | 0.2159 | 0.00412 | 0.01802 | 0.02207 | 0.02113 | 0.03037 | 0.02794 | 0.01427 | 0.02236 | 0.02193 | 0.03591 | 0.00951 | 0.02958 | 0.05317 | 0.14795 | 0.34811 | 0.039 | 0.12582 | 0.03764 | 0.07305 | 0.01795
5.43029 | 0.01442 | 0.20301 | 0.00629 | 0.01516 | 0.01842 | 0.0199 | 0.02929 | 0.03194 | 0.01235 | 0.02381 | 0.02187 | 0.0333 | 0.00739 | 0.02297 | 0.05287 | 0.14657 | 0.37405 | 0.04519 | 0.13111 | 0.03741 | 0.06672 | 0.01811
5.46097 | 0.01275 | 0.18744 | 0.0097 | 0.01226 | 0.01565 | 0.01849 | 0.02735 | 0.03625 | 0.01079 | 0.02488 | 0.02169 | 0.03078 | 0.00534 | 0.01608 | 0.05175 | 0.14291 | 0.3944 | 0.05536 | 0.14022 | 0.03683 | 0.06142 | 0.018
5.49165 | 0.01551 | 0.16947 | 0.01332 | 0.00997 | 0.0143 | 0.01718 | 0.02473 | 0.04056 | 0.00951 | 0.02574 | 0.02146 | 0.02864 | 0.00349 | 0.00929 | 0.04988 | 0.13717 | 0.40909 | 0.0671 | 0.15196 | 0.03602 | 0.05712 | 0.0176
5.52233 | 0.01814 | 0.14948 | 0.01673 | 0.00903 | 0.01439 | 0.01619 | 0.02163 | 0.04462 | 0.00839 | 0.02642 | 0.02125 | 0.02719 | 0.00195 | 0.00368 | 0.04726 | 0.12967 | 0.41837 | 0.07884 | 0.16505 | 0.035 | 0.05371 | 0.01695
5.55301 | 0.01931 | 0.12794 | 0.01967 | 0.00961 | 0.01533 | 0.01568 | 0.01836 | 0.04822 | 0.00746 | 0.02689 | 0.02112 | 0.02662 | 0.00098737 | 0.00547 | 0.04385 | 0.12081 | 0.4228 | 0.08966 | 0.17841 | 0.03372 | 0.05116 | 0.01613
5.58369 | 0.01906 | 0.10539 | 0.02199 | 0.01101 | 0.01638 | 0.01558 | 0.01532 | 0.05121 | 0.00686 | 0.02701 | 0.02111 | 0.02704 | 0.00103 | 0.01077 | 0.03963 | 0.11099 | 0.42321 | 0.09898 | 0.19122 | 0.03203 | 0.04958 | 0.01529
5.61437 | 0.01804 | 0.08242 | 0.02363 | 0.01241 | 0.01706 | 0.01568 | 0.01302 | 0.05354 | 0.00686 | 0.02664 | 0.02126 | 0.02837 | 0.00139 | 0.01573 | 0.0346 | 0.10058 | 0.42054 | 0.10645 | 0.20289 | 0.02981 | 0.04917 | 0.01465
5.64505 | 0.01734 | 0.05968 | 0.02458 | 0.01333 | 0.01717 | 0.01567 | 0.01203 | 0.05522 | 0.00758 | 0.02561 | 0.02158 | 0.03043 | 0.00153 | 0.01998 | 0.02891 | 0.08985 | 0.4158 | 0.11192 | 0.21297 | 0.027 | 0.05005 | 0.01442
5.67573 | 0.0182 | 0.03783 | 0.02492 | 0.01355 | 0.01667 | 0.0153 | 0.01249 | 0.05632 | 0.00888 | 0.02382 | 0.02205 | 0.033 | 0.00158 | 0.02343 | 0.02285 | 0.07896 | 0.40993 | 0.11536 | 0.22111 | 0.02363 | 0.05211 | 0.01476
5.70641 | 0.02118 | 0.01768 | 0.0248 | 0.01303 | 0.01573 | 0.01436 | 0.01393 | 0.05693 | 0.01048 | 0.02125 | 0.02267 | 0.03581 | 0.00199 | 0.02606 | 0.01712 | 0.06799 | 0.40375 | 0.11694 | 0.22705 | 0.01986 | 0.05503 | 0.01564
5.73709 | 0.02581 | 0.00503 | 0.02439 | 0.01183 | 0.01461 | 0.01275 | 0.01571 | 0.05715 | 0.01211 | 0.01794 | 0.02344 | 0.03865 | 0.00315 | 0.02788 | 0.01328 | 0.05697 | 0.39786 | 0.11695 | 0.23054 | 0.01609 | 0.05831 | 0.01692
5.76777 | 0.03126 | 0.01803 | 0.0239 | 0.01016 | 0.01369 | 0.01048 | 0.01735 | 0.05705 | 0.0136 | 0.01407 | 0.02435 | 0.04132 | 0.005 | 0.02893 | 0.01363 | 0.04596 | 0.39263 | 0.11588 | 0.23143 | 0.01313 | 0.06141 | 0.01838
5.79845 | 0.03681 | 0.03068 | 0.02349 | 0.00839 | 0.01338 | 0.0076 | 0.01858 | 0.05667 | 0.01483 | 0.01001 | 0.02541 | 0.04369 | 0.00739 | 0.02926 | 0.01783 | 0.03523 | 0.38816 | 0.11438 | 0.22962 | 0.01217 | 0.0639 | 0.01983
5.82913 | 0.04197 | 0.0402 | 0.02322 | 0.00718 | 0.01392 | 0.00427 | 0.01925 | 0.05604 | 0.01573 | 0.00669 | 0.02664 | 0.04565 | 0.01021 | 0.02897 | 0.0235 | 0.02562 | 0.3844 | 0.11321 | 0.22511 | 0.0138 | 0.06548 | 0.02118
5.85981 | 0.04639 | 0.04625 | 0.02309 | 0.00726 | 0.01523 | 0.00108 | 0.01932 | 0.05516 | 0.0163 | 0.00639 | 0.02802 | 0.04722 | 0.01335 | 0.02818 | 0.02925 | 0.01951 | 0.38112 | 0.11314 | 0.21802 | 0.01708 | 0.06603 | 0.02242
5.89049 | 0.0498 | 0.04875 | 0.02297 | 0.00865 | 0.01706 | 0.00349 | 0.01881 | 0.05408 | 0.0166 | 0.00939 | 0.02955 | 0.04851 | 0.01671 | 0.02706 | 0.0345 | 0.0206 | 0.37805 | 0.1148 | 0.20861 | 0.02084 | 0.06559 | 0.02365
5.92117 | 0.05204 | 0.04782 | 0.02274 | 0.01066 | 0.01913 | 0.00711 | 0.01777 | 0.05289 | 0.01673 | 0.0133 | 0.03118 | 0.0497 | 0.02018 | 0.02583 | 0.03897 | 0.02784 | 0.37486 | 0.11852 | 0.19727 | 0.02439 | 0.06437 | 0.02504
5.95185 | 0.05302 | 0.04382 | 0.02225 | 0.0127 | 0.02125 | 0.01045 | 0.0163 | 0.05176 | 0.01684 | 0.01701 | 0.03288 | 0.0511 | 0.02364 | 0.02473 | 0.04259 | 0.03731 | 0.37128 | 0.12423 | 0.18452 | 0.02732 | 0.06273 | 0.02679
5.98253 | 0.05271 | 0.0375 | 0.02144 | 0.01443 | 0.02332 | 0.01329 | 0.01454 | 0.05089 | 0.01705 | 0.02012 | 0.03463 | 0.05301 | 0.02698 | 0.02408 | 0.04543 | 0.04705 | 0.36701 | 0.1315 | 0.17102 | 0.02945 | 0.06109 | 0.02905
6.0132 | 0.05116 | 0.03046 | 0.02033 | 0.01569 | 0.02534 | 0.01546 | 0.01261 | 0.05053 | 0.0175 | 0.02244 | 0.03638 | 0.05569 | 0.03014 | 0.02415 | 0.04762 | 0.05623 | 0.36181 | 0.1397 | 0.15746 | 0.03069 | 0.0599 | 0.03188
6.04388 | 0.04847 | 0.02618 | 0.01905 | 0.01643 | 0.02733 | 0.01685 | 0.01068 | 0.05085 | 0.01823 | 0.0239 | 0.03814 | 0.05927 | 0.03305 | 0.02509 | 0.04938 | 0.06452 | 0.35545 | 0.14809 | 0.14461 | 0.03111 | 0.05944 | 0.03523
6.07456 | 0.04482 | 0.02933 | 0.01785 | 0.01672 | 0.0293 | 0.01744 | 0.0089 | 0.05185 | 0.01922 | 0.02453 | 0.03989 | 0.06368 | 0.03569 | 0.02692 | 0.05092 | 0.07184 | 0.34768 | 0.15601 | 0.13317 | 0.03085 | 0.05982 | 0.03893
6.10524 | 0.04046 | 0.03973 | 0.0171 | 0.0167 | 0.03126 | 0.0173 | 0.00739 | 0.0534 | 0.0204 | 0.02442 | 0.04165 | 0.06874 | 0.03806 | 0.0295 | 0.05242 | 0.07833 | 0.3383 | 0.16284 | 0.1237 | 0.03023 | 0.06086 | 0.04278
6.13592 | 0.03574 | 0.05376 | 0.01715 | 0.01661 | 0.03316 | 0.01662 | 0.00625 | 0.05516 | 0.02166 | 0.0238 | 0.04341 | 0.07413 | 0.04019 | 0.03262 | 0.05394 | 0.08426 | 0.32714 | 0.16813 | 0.1165 | 0.02964 | 0.06219 | 0.04655
6.1666 | 0.03113 | 0.06895 | 0.01815 | 0.01672 | 0.03492 | 0.01574 | 0.00545 | 0.05673 | 0.0229 | 0.02294 | 0.04515 | 0.07951 | 0.04209 | 0.03608 | 0.05545 | 0.09003 | 0.31409 | 0.17151 | 0.11159 | 0.02951 | 0.06337 | 0.05002
6.19728 | 0.02719 | 0.08392 | 0.01996 | 0.01725 | 0.03641 | 0.01521 | 0.0049 | 0.05769 | 0.02403 | 0.02221 | 0.0468 | 0.08456 | 0.04379 | 0.03967 | 0.05679 | 0.096 | 0.2992 | 0.17277 | 0.10863 | 0.03021 | 0.06397 | 0.05301
6.22796 | 0.02457 | 0.09777 | 0.02225 | 0.01829 | 0.03749 | 0.01559 | 0.0045 | 0.05768 | 0.025 | 0.02192 | 0.04829 | 0.08898 | 0.04528 | 0.04326 | 0.05771 | 0.10248 | 0.2827 | 0.1718 | 0.10713 | 0.03182 | 0.06364 | 0.05537
6.25864 | 0.02366 | 0.10987 | 0.02465 | 0.01974 | 0.03804 | 0.01721 | 0.0042 | 0.05641 | 0.02578 | 0.02232 | 0.04947 | 0.09255 | 0.04651 | 0.04668 | 0.05795 | 0.10955 | 0.26508 | 0.16857 | 0.10653 | 0.03415 | 0.06215 | 0.05702
6.28932 | 0.02433 | 0.11974 | 0.02686 | 0.02138 | 0.03794 | 0.01991 | 0.00414 | 0.05373 | 0.0264 | 0.02339 | 0.0502 | 0.09513 | 0.04742 | 0.04983 | 0.05726 | 0.11708 | 0.24713 | 0.16316 | 0.10634 | 0.03681 | 0.05942 | 0.05794
6.32 | 0.02591 | 0.12709 | 0.02867 | 0.02296 | 0.03714 | 0.02326 | 0.00456 | 0.04959 | 0.02689 | 0.02495 | 0.05033 | 0.09664 | 0.04791 | 0.05258 | 0.05542 | 0.12476 | 0.23 | 0.15574 | 0.10623 | 0.03933 | 0.05551 | 0.05814
6.35068 | 0.02764 | 0.13178 | 0.0299 | 0.02424 | 0.03564 | 0.02681 | 0.00559 | 0.04412 | 0.02733 | 0.02672 | 0.0497 | 0.09708 | 0.04789 | 0.05482 | 0.05231 | 0.13211 | 0.21509 | 0.14652 | 0.10599 | 0.04129 | 0.05067 | 0.05771
6.38136 | 0.0289 | 0.13381 | 0.0305 | 0.02503 | 0.0335 | 0.0302 | 0.00716 | 0.03763 | 0.02784 | 0.02839 | 0.04819 | 0.09652 | 0.04728 | 0.05648 | 0.0479 | 0.13863 | 0.20388 | 0.13581 | 0.10556 | 0.04234 | 0.04533 | 0.05674
6.41204 | 0.02932 | 0.13337 | 0.03042 | 0.0252 | 0.0309 | 0.03315 | 0.0091 | 0.03069 | 0.02853 | 0.02974 | 0.04575 | 0.09509 | 0.046 | 0.05748 | 0.04222 | 0.14385 | 0.19757 | 0.12394 | 0.10495 | 0.04225 | 0.04015 | 0.05538
6.44272 | 0.02871 | 0.13076 | 0.02971 | 0.02468 | 0.02808 | 0.03548 | 0.01125 | 0.02433 | 0.02952 | 0.03061 | 0.04235 | 0.09299 | 0.04406 | 0.05776 | 0.03541 | 0.14737 | 0.19663 | 0.11129 | 0.10422 | 0.0409 | 0.03609 | 0.05377
6.4734 | 0.02709 | 0.12643 | 0.02843 | 0.02347 | 0.02543 | 0.03707 | 0.01349 | 0.02041 | 0.03088 | 0.03091 | 0.03806 | 0.09043 | 0.04148 | 0.05731 | 0.02769 | 0.14897 | 0.20057 | 0.09829 | 0.10345 | 0.03833 | 0.03419 | 0.05203
6.50408 | 0.02473 | 0.12091 | 0.02671 | 0.02162 | 0.02342 | 0.03787 | 0.01572 | 0.02086 | 0.03264 | 0.0306 | 0.03299 | 0.08764 | 0.03835 | 0.05616 | 0.01934 | 0.14858 | 0.20812 | 0.08538 | 0.10272 | 0.03476 | 0.03506 | 0.05026
6.53476 | 0.02226 | 0.11482 | 0.02468 | 0.01923 | 0.02249 | 0.03788 | 0.01785 | 0.02515 | 0.03478 | 0.02973 | 0.02739 | 0.08488 | 0.03479 | 0.05438 | 0.0107 | 0.14635 | 0.2177 | 0.07307 | 0.10211 | 0.03065 | 0.03838 | 0.0485
6.56544 | 0.02079 | 0.10878 | 0.02252 | 0.01646 | 0.02288 | 0.03719 | 0.01981 | 0.03102 | 0.03719 | 0.02835 | 0.02161 | 0.08234 | 0.03098 | 0.05209 | 0.00264 | 0.14262 | 0.22789 | 0.06185 | 0.10166 | 0.0268 | 0.04316 | 0.04675
6.59612 | 0.02171 | 0.10338 | 0.02041 | 0.01349 | 0.02441 | 0.03589 | 0.02155 | 0.0368 | 0.03974 | 0.02658 | 0.01623 | 0.08017 | 0.02709 | 0.04947 | 0.00685 | 0.13796 | 0.23767 | 0.05227 | 0.10138 | 0.02442 | 0.04842 | 0.04498
6.6268 | 0.02555 | 0.09906 | 0.01852 | 0.01057 | 0.02665 | 0.03414 | 0.02302 | 0.04158 | 0.04226 | 0.02456 | 0.01239 | 0.07841 | 0.02331 | 0.04671 | 0.01445 | 0.13306 | 0.24652 | 0.04484 | 0.10128 | 0.02466 | 0.05339 | 0.04315
6.65748 | 0.03165 | 0.09605 | 0.017 | 0.00798 | 0.02914 | 0.03212 | 0.02419 | 0.04487 | 0.04457 | 0.02245 | 0.01168 | 0.07703 | 0.01979 | 0.04406 | 0.02127 | 0.12871 | 0.25438 | 0.03991 | 0.10132 | 0.02761 | 0.05762 | 0.04122
6.68816 | 0.03899 | 0.09432 | 0.01591 | 0.00609 | 0.03153 | 0.02999 | 0.02506 | 0.04639 | 0.04653 | 0.02043 | 0.01406 | 0.07589 | 0.01662 | 0.04176 | 0.02701 | 0.12563 | 0.26161 | 0.03747 | 0.10148 | 0.03225 | 0.06082 | 0.03921
6.71884 | 0.04676 | 0.09364 | 0.01525 | 0.00526 | 0.0336 | 0.02793 | 0.02561 | 0.0461 | 0.04798 | 0.01867 | 0.01771 | 0.07481 | 0.01384 | 0.03999 | 0.03155 | 0.12432 | 0.26883 | 0.03706 | 0.10167 | 0.03733 | 0.06289 | 0.03719
6.74952 | 0.05435 | 0.09362 | 0.01489 | 0.00541 | 0.03523 | 0.02605 | 0.02586 | 0.04411 | 0.04881 | 0.01734 | 0.02136 | 0.07357 | 0.01137 | 0.03887 | 0.03484 | 0.12494 | 0.27676 | 0.03797 | 0.10186 | 0.04191 | 0.06387 | 0.03531
6.7802 | 0.06133 | 0.09389 | 0.01471 | 0.00598 | 0.03641 | 0.02441 | 0.02582 | 0.04073 | 0.04897 | 0.01653 | 0.02448 | 0.07196 | 0.00912 | 0.03837 | 0.03693 | 0.12724 | 0.28602 | 0.03962 | 0.102 | 0.04537 | 0.06386 | 0.03374
6.81087 | 0.06734 | 0.0941 | 0.01454 | 0.00657 | 0.03719 | 0.023 | 0.02552 | 0.03654 | 0.04843 | 0.01625 | 0.02689 | 0.06983 | 0.00705 | 0.03835 | 0.03794 | 0.1307 | 0.29702 | 0.04164 | 0.10205 | 0.04728 | 0.06306 | 0.0327
6.84155 | 0.07212 | 0.09405 | 0.0143 | 0.00709 | 0.03766 | 0.02178 | 0.02498 | 0.03247 | 0.04723 | 0.01643 | 0.02862 | 0.06707 | 0.00535 | 0.0386 | 0.03803 | 0.13465 | 0.30985 | 0.04394 | 0.10202 | 0.0474 | 0.06171 | 0.03231
6.87223 | 0.07552 | 0.09365 | 0.01391 | 0.00765 | 0.03792 | 0.02063 | 0.02423 | 0.02983 | 0.04546 | 0.0169 | 0.02981 | 0.06365 | 0.00472 | 0.03889 | 0.0374 | 0.13847 | 0.32426 | 0.04657 | 0.10193 | 0.0456 | 0.06005 | 0.03261
6.90291 | 0.07747 | 0.09292 | 0.01336 | 0.00842 | 0.03805 | 0.01945 | 0.0233 | 0.02994 | 0.04329 | 0.01755 | 0.03068 | 0.05962 | 0.0058 | 0.03902 | 0.03626 | 0.14162 | 0.33978 | 0.04964 | 0.10179 | 0.04193 | 0.05826 | 0.03346
6.93359 | 0.07799 | 0.09202 | 0.01267 | 0.00951 | 0.03809 | 0.01818 | 0.02221 | 0.0331 | 0.04089 | 0.01824 | 0.03146 | 0.05511 | 0.00801 | 0.03882 | 0.03474 | 0.14372 | 0.35579 | 0.05323 | 0.1016 | 0.03654 | 0.05651 | 0.03462
6.96427 | 0.07721 | 0.09114 | 0.01187 | 0.01087 | 0.03801 | 0.01676 | 0.02096 | 0.03841 | 0.0385 | 0.01892 | 0.03232 | 0.05029 | 0.01058 | 0.03819 | 0.03292 | 0.14454 | 0.37162 | 0.05735 | 0.1013 | 0.02967 | 0.05484 | 0.03581
6.99495 | 0.07536 | 0.09053 | 0.01101 | 0.01236 | 0.03775 | 0.01519 | 0.01957 | 0.04463 | 0.03634 | 0.0196 | 0.03334 | 0.04542 | 0.01307 | 0.03707 | 0.03082 | 0.14394 | 0.38664 | 0.06191 | 0.10074 | 0.0217 | 0.05325 | 0.03676
7.02563 | 0.07276 | 0.0904 | 0.01016 | 0.01377 | 0.03724 | 0.01353 | 0.01802 | 0.05076 | 0.03461 | 0.02031 | 0.03442 | 0.04076 | 0.01522 | 0.03545 | 0.02837 | 0.14186 | 0.40032 | 0.06674 | 0.09973 | 0.0131 | 0.0517 | 0.03728
7.05631 | 0.06982 | 0.0909 | 0.00936 | 0.0149 | 0.03637 | 0.01185 | 0.01631 | 0.05611 | 0.03342 | 0.02116 | 0.03538 | 0.03662 | 0.01684 | 0.03337 | 0.02549 | 0.13828 | 0.41217 | 0.0716 | 0.09797 | 0.00495 | 0.05011 | 0.03722
7.08699 | 0.067 | 0.09208 | 0.00868 | 0.0156 | 0.03507 | 0.0103 | 0.01443 | 0.06027 | 0.03273 | 0.02225 | 0.03596 | 0.0333 | 0.0178 | 0.03086 | 0.02208 | 0.13321 | 0.4218 | 0.07623 | 0.09513 | 0.00642 | 0.04846 | 0.03655
7.11767 | 0.06475 | 0.09387 | 0.00815 | 0.01579 | 0.03333 | 0.00907 | 0.01236 | 0.06298 | 0.03241 | 0.02367 | 0.03591 | 0.03101 | 0.01804 | 0.028 | 0.0181 | 0.12666 | 0.42889 | 0.08036 | 0.09087 | 0.01419 | 0.04674 | 0.03529
7.14835 | 0.06341 | 0.09608 | 0.00782 | 0.01544 | 0.03117 | 0.00838 | 0.01014 | 0.06414 | 0.03226 | 0.02549 | 0.03505 | 0.02987 | 0.01758 | 0.02488 | 0.0136 | 0.11862 | 0.43317 | 0.08369 | 0.0849 | 0.02141 | 0.045 | 0.03352
7.17903 | 0.06316 | 0.09847 | 0.0077 | 0.01464 | 0.0287 | 0.00838 | 0.00781 | 0.0638 | 0.03204 | 0.02768 | 0.03326 | 0.02983 | 0.01652 | 0.02162 | 0.0087 | 0.10913 | 0.43443 | 0.08599 | 0.07702 | 0.02741 | 0.04329 | 0.03142
7.20971 | 0.06391 | 0.10072 | 0.00781 | 0.01361 | 0.02608 | 0.00902 | 0.00554 | 0.06208 | 0.03157 | 0.03017 | 0.03058 | 0.03076 | 0.01509 | 0.01837 | 0.00376 | 0.09827 | 0.43253 | 0.08702 | 0.06717 | 0.03187 | 0.04167 | 0.02918
7.24039 | 0.06538 | 0.10254 | 0.00812 | 0.01269 | 0.02352 | 0.0101 | 0.00381 | 0.05925 | 0.03071 | 0.03282 | 0.02716 | 0.03246 | 0.01363 | 0.01537 | 0.00286 | 0.08617 | 0.42743 | 0.08661 | 0.0555 | 0.03464 | 0.04017 | 0.02703
7.27107 | 0.06715 | 0.10366 | 0.0086 | 0.01231 | 0.02129 | 0.01139 | 0.00377 | 0.05564 | 0.02941 | 0.03548 | 0.0234 | 0.03479 | 0.01263 | 0.01297 | 0.00745 | 0.07305 | 0.41921 | 0.08464 | 0.04258 | 0.03568 | 0.03878 | 0.0252
7.30175 | 0.06879 | 0.10389 | 0.0092 | 0.01279 | 0.01962 | 0.0127 | 0.00548 | 0.0517 | 0.02766 | 0.03798 | 0.02004 | 0.03759 | 0.01256 | 0.0117 | 0.01194 | 0.05924 | 0.40812 | 0.08107 | 0.03011 | 0.03506 | 0.03744 | 0.02383
7.33243 | 0.06992 | 0.10307 | 0.00986 | 0.01411 | 0.01862 | 0.01392 | 0.00778 | 0.04795 | 0.02552 | 0.04019 | 0.0182 | 0.04075 | 0.01354 | 0.01194 | 0.01572 | 0.0452 | 0.39456 | 0.07592 | 0.02333 | 0.03298 | 0.03607 | 0.02299
7.36311 | 0.07023 | 0.10117 | 0.01053 | 0.01592 | 0.01825 | 0.01497 | 0.0101 | 0.04494 | 0.02311 | 0.04196 | 0.01893 | 0.04411 | 0.01526 | 0.01352 | 0.0185 | 0.03158 | 0.37913 | 0.06932 | 0.02945 | 0.02978 | 0.03463 | 0.02263
7.39379 | 0.06953 | 0.09822 | 0.01114 | 0.01781 | 0.01828 | 0.0158 | 0.01224 | 0.04322 | 0.02059 | 0.04322 | 0.02212 | 0.04752 | 0.01726 | 0.0159 | 0.02007 | 0.01954 | 0.36258 | 0.06145 | 0.04409 | 0.02594 | 0.03312 | 0.02261
7.42447 | 0.06769 | 0.09437 | 0.01164 | 0.01945 | 0.01846 | 0.01639 | 0.01408 | 0.04313 | 0.01814 | 0.0439 | 0.02673 | 0.05079 | 0.01916 | 0.01857 | 0.02031 | 0.01247 | 0.3458 | 0.0526 | 0.06122 | 0.02216 | 0.03166 | 0.02275
7.45515 | 0.06471 | 0.08982 | 0.012 | 0.02063 | 0.01855 | 0.01673 | 0.01555 | 0.04472 | 0.01596 | 0.04399 | 0.03178 | 0.05374 | 0.02071 | 0.0212 | 0.01921 | 0.01519 | 0.32972 | 0.04315 | 0.07847 | 0.01938 | 0.03044 | 0.02292
7.48583 | 0.06063 | 0.08489 | 0.01218 | 0.02124 | 0.01845 | 0.01685 | 0.01662 | 0.04772 | 0.01423 | 0.04352 | 0.03664 | 0.05619 | 0.02181 | 0.02356 | 0.01685 | 0.02217 | 0.31525 | 0.03356 | 0.09467 | 0.01852 | 0.02971 | 0.02304
7.51651 | 0.05558 | 0.07991 | 0.01218 | 0.02132 | 0.01812 | 0.01676 | 0.01727 | 0.0517 | 0.01305 | 0.04253 | 0.04096 | 0.058 | 0.02245 | 0.02553 | 0.01352 | 0.02857 | 0.30312 | 0.02444 | 0.10905 | 0.01979 | 0.02968 | 0.02308
7.54719 | 0.04976 | 0.07524 | 0.01199 | 0.02103 | 0.01768 | 0.01651 | 0.01755 | 0.05623 | 0.01237 | 0.04111 | 0.04453 | 0.05905 | 0.02272 | 0.02699 | 0.00995 | 0.03321 | 0.29379 | 0.01678 | 0.12104 | 0.02243 | 0.03041 | 0.02302
7.57787 | 0.0434 | 0.07122 | 0.01163 | 0.02066 | 0.01727 | 0.01611 | 0.01753 | 0.06092 | 0.01206 | 0.03936 | 0.04729 | 0.05929 | 0.02282 | 0.0279 | 0.00814 | 0.03592 | 0.28739 | 0.01242 | 0.13024 | 0.02547 | 0.03174 | 0.02289
7.60854 | 0.03682 | 0.06806 | 0.01112 | 0.0206 | 0.01707 | 0.0156 | 0.01732 | 0.06545 | 0.01191 | 0.03737 | 0.04927 | 0.0587 | 0.02297 | 0.02825 | 0.01053 | 0.03696 | 0.28371 | 0.01298 | 0.13643 | 0.02821 | 0.03336 | 0.02268
7.63922 | 0.03038 | 0.06578 | 0.0105 | 0.02122 | 0.01723 | 0.01498 | 0.01704 | 0.06956 | 0.01175 | 0.03525 | 0.05056 | 0.05733 | 0.02339 | 0.02808 | 0.01566 | 0.03699 | 0.28231 | 0.0163 | 0.13953 | 0.03027 | 0.03489 | 0.02238
7.6699 | 0.02458 | 0.06426 | 0.00982 | 0.02267 | 0.01776 | 0.01422 | 0.01682 | 0.07305 | 0.01154 | 0.03312 | 0.05132 | 0.05526 | 0.02421 | 0.02746 | 0.02156 | 0.03701 | 0.28264 | 0.01975 | 0.13965 | 0.03147 | 0.03595 | 0.02196
7.70058 | 0.02002 | 0.06321 | 0.00912 | 0.02486 | 0.01856 | 0.0133 | 0.01679 | 0.07577 | 0.01133 | 0.03111 | 0.05174 | 0.05263 | 0.02544 | 0.02652 | 0.02736 | 0.03815 | 0.28415 | 0.02239 | 0.13705 | 0.03177 | 0.03626 | 0.0214
7.73126 | 0.01738 | 0.06227 | 0.00844 | 0.02746 | 0.01947 | 0.01218 | 0.01699 | 0.07763 | 0.01128 | 0.02939 | 0.05197 | 0.0496 | 0.02695 | 0.02546 | 0.0326 | 0.04126 | 0.28641 | 0.02416 | 0.13215 | 0.03124 | 0.0356 | 0.0207
7.76194 | 0.01691 | 0.06109 | 0.00783 | 0.0301 | 0.0203 | 0.01084 | 0.01739 | 0.07858 | 0.01162 | 0.02816 | 0.05217 | 0.04638 | 0.02854 | 0.02449 | 0.03699 | 0.04642 | 0.28911 | 0.02549 | 0.12553 | 0.03005 | 0.03387 | 0.01989
7.79262 | 0.018 | 0.0594 | 0.00733 | 0.03245 | 0.02089 | 0.00927 | 0.01791 | 0.07866 | 0.01255 | 0.02763 | 0.05243 | 0.04321 | 0.03002 | 0.02385 | 0.04034 | 0.05306 | 0.29207 | 0.02716 | 0.11788 | 0.02839 | 0.03108 | 0.01907
7.8233 | 0.01966 | 0.05702 | 0.00696 | 0.03424 | 0.02115 | 0.00751 | 0.01842 | 0.07794 | 0.0141 | 0.02799 | 0.05283 | 0.04037 | 0.03121 | 0.0237 | 0.04256 | 0.06035 | 0.29521 | 0.03007 | 0.11004 | 0.02648 | 0.02736 | 0.01843
7.85398 | 0.02115 | 0.05387 | 0.00674 | 0.0353 | 0.02105 | 0.00563 | 0.01879 | 0.07659 | 0.01616 | 0.02927 | 0.05337 | 0.03813 | 0.03201 | 0.02411 | 0.04367 | 0.06756 | 0.29846 | 0.03481 | 0.10294 | 0.02451 | 0.02296 | 0.01818
7.88466 | 0.02204 | 0.04999 | 0.00668 | 0.03557 | 0.0206 | 0.00382 | 0.0189 | 0.07479 | 0.01853 | 0.03137 | 0.05405 | 0.03678 | 0.03238 | 0.025 | 0.04373 | 0.07416 | 0.30177 | 0.0414 | 0.09752 | 0.02265 | 0.01838 | 0.01849
7.91534 | 0.0222 | 0.04549 | 0.00679 | 0.03507 | 0.01989 | 0.00259 | 0.01869 | 0.07275 | 0.02102 | 0.03404 | 0.05487 | 0.03648 | 0.03238 | 0.02617 | 0.04291 | 0.07984 | 0.30504 | 0.04946 | 0.09463 | 0.02096 | 0.01456 | 0.01946
7.94602 | 0.0216 | 0.04056 | 0.00707 | 0.0339 | 0.019 | 0.00281 | 0.01813 | 0.07064 | 0.02343 | 0.03695 | 0.05582 | 0.03729 | 0.03213 | 0.02738 | 0.04142 | 0.08451 | 0.30813 | 0.05846 | 0.09477 | 0.01942 | 0.0131 | 0.02097
7.9767 | 0.0204 | 0.03544 | 0.00752 | 0.03225 | 0.01806 | 0.004 | 0.01726 | 0.0686 | 0.02559 | 0.03979 | 0.05688 | 0.03907 | 0.03184 | 0.0284 | 0.03951 | 0.08826 | 0.31087 | 0.06787 | 0.09796 | 0.01797 | 0.01499 | 0.02283
8.00738 | 0.01884 | 0.03045 | 0.00812 | 0.0304 | 0.01713 | 0.00521 | 0.01619 | 0.06666 | 0.02738 | 0.04227 | 0.05802 | 0.04159 | 0.03172 | 0.02903 | 0.0374 | 0.09135 | 0.31309 | 0.07722 | 0.10377 | 0.0165 | 0.0191 | 0.02479
8.03806 | 0.0173 | 0.02594 | 0.00886 | 0.02862 | 0.01627 | 0.00608 | 0.01513 | 0.06476 | 0.0287 | 0.04414 | 0.05918 | 0.04459 | 0.032 | 0.02914 | 0.03529 | 0.09405 | 0.31458 | 0.08614 | 0.11152 | 0.01491 | 0.02396 | 0.0266
8.06874 | 0.01627 | 0.02233 | 0.00969 | 0.02719 | 0.01545 | 0.00644 | 0.01435 | 0.06276 | 0.02948 | 0.04522 | 0.06027 | 0.04779 | 0.03281 | 0.02867 | 0.0333 | 0.09665 | 0.31518 | 0.09433 | 0.12047 | 0.0132 | 0.02871 | 0.02807
8.09942 | 0.01618 | 0.02001 | 0.01057 | 0.02627 | 0.01462 | 0.0062 | 0.01418 | 0.06049 | 0.02968 | 0.04543 | 0.06115 | 0.05098 | 0.03419 | 0.02763 | 0.03145 | 0.09928 | 0.31473 | 0.10162 | 0.12997 | 0.0114 | 0.03294 | 0.02907
8.1301 | 0.01717 | 0.01921 | 0.01146 | 0.02588 | 0.01368 | 0.00536 | 0.01483 | 0.05778 | 0.02931 | 0.04473 | 0.06167 | 0.05399 | 0.03603 | 0.02614 | 0.02968 | 0.10191 | 0.31311 | 0.10793 | 0.13947 | 0.00966 | 0.03641 | 0.0295
8.16078 | 0.01899 | 0.01983 | 0.01229 | 0.02591 | 0.01254 | 0.00405 | 0.01627 | 0.05454 | 0.02839 | 0.04322 | 0.06164 | 0.05671 | 0.03817 | 0.02444 | 0.02787 | 0.10434 | 0.3102 | 0.11325 | 0.14852 | 0.00819 | 0.039 | 0.02936
8.19146 | 0.02122 | 0.02151 | 0.01302 | 0.02616 | 0.01116 | 0.00286 | 0.01829 | 0.05075 | 0.02698 | 0.04108 | 0.0609 | 0.05909 | 0.0404 | 0.02288 | 0.02591 | 0.10623 | 0.30591 | 0.11771 | 0.15677 | 0.00727 | 0.04066 | 0.02864
8.22214 | 0.02343 | 0.02387 | 0.0136 | 0.02644 | 0.00953 | 0.00346 | 0.02059 | 0.04655 | 0.02518 | 0.0386 | 0.0593 | 0.0611 | 0.04251 | 0.02195 | 0.0237 | 0.1072 | 0.30012 | 0.12146 | 0.16394 | 0.00704 | 0.04139 | 0.02744
8.25282 | 0.0253 | 0.02665 | 0.01398 | 0.02664 | 0.00772 | 0.00593 | 0.0229 | 0.04221 | 0.0231 | 0.03617 | 0.05675 | 0.06278 | 0.04432 | 0.02212 | 0.02122 | 0.10691 | 0.29276 | 0.12475 | 0.16984 | 0.00738 | 0.04123 | 0.02586
8.2835 | 0.02664 | 0.02972 | 0.01416 | 0.02676 | 0.0059 | 0.00907 | 0.02501 | 0.03819 | 0.02088 | 0.03424 | 0.0532 | 0.06419 | 0.0457 | 0.02363 | 0.01848 | 0.10516 | 0.28374 | 0.1278 | 0.17434 | 0.00797 | 0.04022 | 0.02404
8.31418 | 0.0273 | 0.03301 | 0.01412 | 0.02689 | 0.00448 | 0.0124 | 0.02678 | 0.03509 | 0.01866 | 0.03322 | 0.04867 | 0.06538 | 0.04653 | 0.02631 | 0.0156 | 0.10188 | 0.27302 | 0.13082 | 0.17735 | 0.00858 | 0.03846 | 0.02215
8.34486 | 0.02724 | 0.03646 | 0.01388 | 0.02719 | 0.00413 | 0.01565 | 0.0281 | 0.03358 | 0.01661 | 0.03333 | 0.04324 | 0.06642 | 0.04673 | 0.02978 | 0.01273 | 0.09724 | 0.26061 | 0.13394 | 0.17882 | 0.0091 | 0.03604 | 0.02034
8.37554 | 0.02647 | 0.03998 | 0.0135 | 0.02782 | 0.00502 | 0.01863 | 0.02891 | 0.03406 | 0.01488 | 0.0345 | 0.03709 | 0.06735 | 0.04625 | 0.03361 | 0.0101 | 0.09165 | 0.24662 | 0.1372 | 0.17873 | 0.00959 | 0.03308 | 0.01877
8.40621 | 0.02504 | 0.04348 | 0.01306 | 0.02885 | 0.00648 | 0.02116 | 0.0292 | 0.03646 | 0.01359 | 0.03644 | 0.0305 | 0.06817 | 0.04506 | 0.03743 | 0.00798 | 0.08572 | 0.23129 | 0.14052 | 0.17707 | 0.01021 | 0.02971 | 0.01751
8.43689 | 0.02308 | 0.04684 | 0.01265 | 0.03025 | 0.00792 | 0.02313 | 0.02899 | 0.0403 | 0.01277 | 0.03874 | 0.02395 | 0.06885 | 0.04313 | 0.04096 | 0.00668 | 0.08028 | 0.21503 | 0.14371 | 0.17382 | 0.01115 | 0.02612 | 0.01659
8.46757 | 0.02074 | 0.04993 | 0.0124 | 0.03189 | 0.00908 | 0.02445 | 0.02834 | 0.04502 | 0.01239 | 0.04105 | 0.01836 | 0.0693 | 0.04047 | 0.044 | 0.00627 | 0.07619 | 0.1985 | 0.1465 | 0.16896 | 0.01253 | 0.02256 | 0.01594
8.49825 | 0.0182 | 0.05264 | 0.01239 | 0.03355 | 0.00982 | 0.02508 | 0.02733 | 0.05019 | 0.01232 | 0.04314 | 0.01542 | 0.06945 | 0.03708 | 0.04641 | 0.00643 | 0.07412 | 0.18262 | 0.1486 | 0.1625 | 0.01431 | 0.01934 | 0.01546
8.52893 | 0.0157 | 0.05487 | 0.01266 | 0.03499 | 0.01007 | 0.02504 | 0.02608 | 0.05553 | 0.01243 | 0.04487 | 0.01662 | 0.06918 | 0.03301 | 0.04812 | 0.00674 | 0.07426 | 0.16861 | 0.14971 | 0.15451 | 0.01634 | 0.01683 | 0.01503
8.55961 | 0.01347 | 0.05655 | 0.01316 | 0.03602 | 0.00982 | 0.02441 | 0.02469 | 0.06087 | 0.01258 | 0.0462 | 0.02095 | 0.06842 | 0.02831 | 0.0491 | 0.0069 | 0.0762 | 0.15786 | 0.14957 | 0.14518 | 0.01839 | 0.01537 | 0.01455
8.59029 | 0.01174 | 0.05764 | 0.0138 | 0.03645 | 0.0091 | 0.0233 | 0.02328 | 0.06614 | 0.01272 | 0.04717 | 0.02641 | 0.06708 | 0.02309 | 0.04937 | 0.0068 | 0.07911 | 0.1517 | 0.148 | 0.1349 | 0.02023 | 0.015 | 0.01397
8.62097 | 0.01063 | 0.05812 | 0.01445 | 0.03621 | 0.008 | 0.02184 | 0.02195 | 0.07127 | 0.01281 | 0.04784 | 0.03185 | 0.06514 | 0.01753 | 0.04897 | 0.00649 | 0.08204 | 0.15084 | 0.14495 | 0.12435 | 0.02167 | 0.01539 | 0.01326
8.65165 | 0.01008 | 0.05801 | 0.01498 | 0.03524 | 0.00663 | 0.02018 | 0.02076 | 0.07615 | 0.01286 | 0.04828 | 0.03671 | 0.06261 | 0.01205 | 0.04796 | 0.00606 | 0.08418 | 0.15503 | 0.1405 | 0.11461 | 0.02252 | 0.01598 | 0.01243
8.68233 | 0.00988 | 0.05736 | 0.01529 | 0.03359 | 0.00525 | 0.01847 | 0.01975 | 0.08069 | 0.0129 | 0.04855 | 0.04071 | 0.05955 | 0.00792 | 0.04642 | 0.00564 | 0.0849 | 0.16312 | 0.13486 | 0.10714 | 0.02268 | 0.01627 | 0.01151
8.71301 | 0.00972 | 0.05625 | 0.01532 | 0.03133 | 0.00431 | 0.0168 | 0.01895 | 0.08471 | 0.01297 | 0.04864 | 0.04368 | 0.05604 | 0.00832 | 0.04441 | 0.00535 | 0.08384 | 0.17346 | 0.12842 | 0.10355 | 0.02209 | 0.01591 | 0.01053
8.74369 | 0.00938 | 0.05474 | 0.01503 | 0.02858 | 0.00445 | 0.0152 | 0.01836 | 0.08805 | 0.0131 | 0.04852 | 0.04558 | 0.05225 | 0.01284 | 0.04197 | 0.00524 | 0.08082 | 0.18443 | 0.12172 | 0.10495 | 0.02076 | 0.01471 | 0.00954
8.77437 | 0.00874 | 0.05294 | 0.01443 | 0.02552 | 0.00566 | 0.01363 | 0.01797 | 0.09052 | 0.01332 | 0.0481 | 0.04641 | 0.04833 | 0.01844 | 0.03914 | 0.00532 | 0.07584 | 0.19469 | 0.11541 | 0.11126 | 0.01884 | 0.01264 | 0.00855
8.80505 | 0.00776 | 0.05092 | 0.01355 | 0.02231 | 0.0074 | 0.01202 | 0.01779 | 0.09197 | 0.01363 | 0.0473 | 0.04625 | 0.04449 | 0.02402 | 0.0359 | 0.00561 | 0.06904 | 0.20328 | 0.11017 | 0.12125 | 0.01658 | 0.00994 | 0.00759
8.83573 | 0.0065 | 0.04876 | 0.01249 | 0.01914 | 0.00926 | 0.01028 | 0.01783 | 0.0923 | 0.014 | 0.04604 | 0.04522 | 0.04095 | 0.02914 | 0.03226 | 0.00624 | 0.06063 | 0.20964 | 0.10662 | 0.13313 | 0.01447 | 0.00747 | 0.00666
8.86641 | 0.00513 | 0.04654 | 0.01133 | 0.01617 | 0.01103 | 0.00838 | 0.01811 | 0.09148 | 0.01437 | 0.04426 | 0.04353 | 0.03791 | 0.03359 | 0.02818 | 0.00736 | 0.0509 | 0.21357 | 0.10509 | 0.14514 | 0.0133 | 0.00761 | 0.00576
8.89709 | 0.00401 | 0.04429 | 0.01019 | 0.01352 | 0.01261 | 0.00644 | 0.0186 | 0.08957 | 0.0147 | 0.04198 | 0.04139 | 0.03556 | 0.03722 | 0.02367 | 0.00911 | 0.04015 | 0.21527 | 0.10555 | 0.15584 | 0.0138 | 0.0114 | 0.0049
8.92777 | 0.00377 | 0.04204 | 0.00917 | 0.01126 | 0.01391 | 0.00492 | 0.01925 | 0.0867 | 0.01491 | 0.03924 | 0.03906 | 0.03402 | 0.03995 | 0.01871 | 0.0115 | 0.02865 | 0.21523 | 0.10757 | 0.16412 | 0.01605 | 0.01703 | 0.00408
8.95845 | 0.00465 | 0.03979 | 0.00834 | 0.00937 | 0.01488 | 0.00488 | 0.01999 | 0.08311 | 0.01495 | 0.03617 | 0.0368 | 0.03335 | 0.04179 | 0.01335 | 0.01444 | 0.01666 | 0.21423 | 0.11049 | 0.16923 | 0.01941 | 0.02336 | 0.00335
8.98913 | 0.0061 | 0.03755 | 0.00768 | 0.00778 | 0.01548 | 0.00662 | 0.02071 | 0.07909 | 0.01478 | 0.03293 | 0.03481 | 0.0335 | 0.04278 | 0.00765 | 0.01779 | 0.0044 | 0.2132 | 0.11359 | 0.17074 | 0.0232 | 0.02981 | 0.00276
9.01981 | 0.00764 | 0.03529 | 0.00712 | 0.00638 | 0.01568 | 0.00918 | 0.02132 | 0.07495 | 0.01439 | 0.0297 | 0.03322 | 0.03441 | 0.04306 | 0.00176 | 0.02139 | 0.00814 | 0.21312 | 0.11619 | 0.16854 | 0.02696 | 0.03604 | 0.00241
9.05049 | 0.00901 | 0.03302 | 0.00655 | 0.0051 | 0.01545 | 0.0119 | 0.02174 | 0.07102 | 0.01378 | 0.02669 | 0.03203 | 0.03593 | 0.04281 | 0.00444 | 0.02508 | 0.02059 | 0.21477 | 0.11779 | 0.16282 | 0.03038 | 0.04176 | 0.00237
9.08117 | 0.01008 | 0.03071 | 0.00585 | 0.00399 | 0.01481 | 0.01443 | 0.02191 | 0.06752 | 0.01305 | 0.02408 | 0.03115 | 0.03796 | 0.04229 | 0.01045 | 0.02873 | 0.03296 | 0.21859 | 0.11804 | 0.15405 | 0.03325 | 0.04673 | 0.00261
9.11185 | 0.01078 | 0.02836 | 0.00499 | 0.00333 | 0.01377 | 0.01654 | 0.02181 | 0.06457 | 0.01232 | 0.02196 | 0.03036 | 0.04033 | 0.04174 | 0.01627 | 0.03223 | 0.04513 | 0.22461 | 0.11675 | 0.143 | 0.03548 | 0.05079 | 0.00303
9.14253 | 0.01109 | 0.026 | 0.00406 | 0.00353 | 0.01244 | 0.01809 | 0.02147 | 0.06215 | 0.0118 | 0.02032 | 0.02944 | 0.04291 | 0.04139 | 0.02169 | 0.03553 | 0.05694 | 0.23242 | 0.11391 | 0.1307 | 0.03702 | 0.05381 | 0.00353
9.17321 | 0.011 | 0.02365 | 0.00339 | 0.00452 | 0.01096 | 0.01899 | 0.02095 | 0.06009 | 0.0117 | 0.01906 | 0.02818 | 0.04553 | 0.04138 | 0.02654 | 0.03863 | 0.06824 | 0.24136 | 0.10963 | 0.11838 | 0.03786 | 0.05576 | 0.00407
9.20388 | 0.01056 | 0.02135 | 0.0036 | 0.00588 | 0.00968 | 0.01922 | 0.02038 | 0.05817 | 0.0122 | 0.01799 | 0.02641 | 0.04799 | 0.04175 | 0.03067 | 0.04158 | 0.0788 | 0.25064 | 0.10411 | 0.10739 | 0.03807 | 0.05664 | 0.00461
9.23456 | 0.00983 | 0.01916 | 0.00483 | 0.00735 | 0.00907 | 0.01881 | 0.01985 | 0.05617 | 0.01326 | 0.01693 | 0.02406 | 0.05012 | 0.0424 | 0.03393 | 0.04447 | 0.08839 | 0.25954 | 0.09763 | 0.09896 | 0.03772 | 0.05652 | 0.00514
9.26524 | 0.00888 | 0.01717 | 0.00662 | 0.00879 | 0.00962 | 0.01789 | 0.01948 | 0.05393 | 0.01474 | 0.01574 | 0.02109 | 0.05173 | 0.04312 | 0.03623 | 0.04742 | 0.09681 | 0.2675 | 0.09055 | 0.09382 | 0.03691 | 0.05555 | 0.00564
9.29592 | 0.00782 | 0.01544 | 0.00857 | 0.01017 | 0.01135 | 0.01665 | 0.01935 | 0.05139 | 0.01639 | 0.01436 | 0.01752 | 0.05265 | 0.0437 | 0.03752 | 0.05052 | 0.10386 | 0.27412 | 0.08322 | 0.09187 | 0.03574 | 0.0539 | 0.00608
9.3266 | 0.00678 | 0.01406 | 0.01046 | 0.0115 | 0.01385 | 0.01535 | 0.01943 | 0.04864 | 0.01801 | 0.01277 | 0.01343 | 0.05277 | 0.04391 | 0.03778 | 0.05382 | 0.10942 | 0.27919 | 0.07598 | 0.0922 | 0.03433 | 0.05178 | 0.00643
9.35728 | 0.00589 | 0.01308 | 0.01214 | 0.01285 | 0.01673 | 0.01433 | 0.01966 | 0.04585 | 0.01939 | 0.01104 | 0.00892 | 0.05202 | 0.0436 | 0.03704 | 0.05728 | 0.11345 | 0.28268 | 0.06914 | 0.09348 | 0.03275 | 0.04941 | 0.00665
9.38796 | 0.00529 | 0.0125 | 0.01351 | 0.0143 | 0.01965 | 0.01389 | 0.01993 | 0.04331 | 0.0204 | 0.00924 | 0.00414 | 0.05044 | 0.04266 | 0.03537 | 0.06079 | 0.11604 | 0.28466 | 0.06293 | 0.09451 | 0.03112 | 0.04698 | 0.0067
9.41864 | 0.00507 | 0.01226 | 0.01449 | 0.01591 | 0.02242 | 0.01414 | 0.02011 | 0.04129 | 0.02094 | 0.00749 | 0.000939327 | 0.04813 | 0.04109 | 0.03291 | 0.06415 | 0.1174 | 0.2853 | 0.05746 | 0.09444 | 0.02952 | 0.04467 | 0.00655
9.44932 | 0.00519 | 0.01227 | 0.01505 | 0.01768 | 0.02485 | 0.01499 | 0.02009 | 0.04 | 0.02095 | 0.00593 | 0.00583 | 0.04533 | 0.03896 | 0.02978 | 0.06714 | 0.11786 | 0.28479 | 0.05273 | 0.09286 | 0.02809 | 0.04258 | 0.00618
9.48 | 0.00557 | 0.01242 | 0.01522 | 0.0196 | 0.02685 | 0.01615 | 0.01981 | 0.03946 | 0.02042 | 0.00477 | 0.01069 | 0.04238 | 0.03641 | 0.02617 | 0.0695 | 0.11783 | 0.28336 | 0.0486 | 0.0897 | 0.02698 | 0.04072 | 0.00559
9.51068 | 0.00607 | 0.01263 | 0.01506 | 0.02158 | 0.02832 | 0.01736 | 0.01928 | 0.0395 | 0.01939 | 0.00432 | 0.01534 | 0.03975 | 0.03368 | 0.02226 | 0.07098 | 0.11776 | 0.28127 | 0.04485 | 0.08523 | 0.02636 | 0.03907 | 0.00486
9.54136 | 0.00664 | 0.01283 | 0.01466 | 0.02352 | 0.02922 | 0.0184 | 0.01853 | 0.0398 | 0.01795 | 0.00476 | 0.01969 | 0.0379 | 0.03103 | 0.01823 | 0.07139 | 0.11806 | 0.27878 | 0.04123 | 0.07992 | 0.0264 | 0.03752 | 0.00413
9.57204 | 0.00724 | 0.01298 | 0.01417 | 0.02529 | 0.02954 | 0.01917 | 0.01768 | 0.03999 | 0.0162 | 0.00592 | 0.02366 | 0.03717 | 0.02875 | 0.01428 | 0.07058 | 0.11899 | 0.27622 | 0.03749 | 0.07437 | 0.0272 | 0.03597 | 0.00375
9.60272 | 0.00786 | 0.01308 | 0.01372 | 0.02679 | 0.02928 | 0.01964 | 0.01689 | 0.03973 | 0.0143 | 0.00751 | 0.02719 | 0.03763 | 0.02707 | 0.01055 | 0.06846 | 0.12061 | 0.27394 | 0.03345 | 0.06919 | 0.02874 | 0.03433 | 0.00413
9.6334 | 0.0085 | 0.01311 | 0.0134 | 0.02793 | 0.02848 | 0.01983 | 0.01631 | 0.03877 | 0.01246 | 0.00932 | 0.03024 | 0.03899 | 0.02607 | 0.0072 | 0.06505 | 0.12275 | 0.27233 | 0.02898 | 0.06484 | 0.03087 | 0.03257 | 0.00531
9.66408 | 0.00915 | 0.01308 | 0.01325 | 0.02865 | 0.02722 | 0.01981 | 0.01609 | 0.03696 | 0.01088 | 0.0112 | 0.03277 | 0.04075 | 0.02566 | 0.00432 | 0.06045 | 0.12505 | 0.27179 | 0.02408 | 0.06153 | 0.03336 | 0.03069 | 0.007
9.69476 | 0.00978 | 0.013 | 0.01322 | 0.02892 | 0.02556 | 0.01965 | 0.01625 | 0.03426 | 0.00973 | 0.01304 | 0.03476 | 0.04236 | 0.0256 | 0.00199 | 0.05484 | 0.12706 | 0.27259 | 0.01886 | 0.05913 | 0.03596 | 0.02875 | 0.00893
9.72544 | 0.01035 | 0.01285 | 0.01318 | 0.02875 | 0.0236 | 0.01941 | 0.01671 | 0.03071 | 0.00906 | 0.0147 | 0.03619 | 0.04338 | 0.02558 | 0.000281077 | 0.04851 | 0.12829 | 0.27489 | 0.01366 | 0.0573 | 0.03842 | 0.02689 | 0.01093
9.75612 | 0.01081 | 0.01262 | 0.01298 | 0.02821 | 0.02144 | 0.01908 | 0.01731 | 0.02641 | 0.00877 | 0.01606 | 0.03704 | 0.04349 | 0.02534 | 0.00104 | 0.04185 | 0.12831 | 0.27862 | 0.00949 | 0.05558 | 0.04051 | 0.02526 | 0.01288
9.7868 | 0.01111 | 0.01231 | 0.01248 | 0.02738 | 0.01921 | 0.01863 | 0.01788 | 0.02155 | 0.0086 | 0.01705 | 0.03732 | 0.04255 | 0.02469 | 0.00175 | 0.0354 | 0.12681 | 0.2835 | 0.00884 | 0.05362 | 0.04205 | 0.02401 | 0.0147
9.81748 | 0.01122 | 0.01192 | 0.01159 | 0.02638 | 0.01705 | 0.018 | 0.01824 | 0.01631 | 0.00834 | 0.01759 | 0.03705 | 0.04061 | 0.02352 | 0.00206 | 0.02981 | 0.1236 | 0.28903 | 0.01241 | 0.05121 | 0.04293 | 0.02324 | 0.0163
9.84816 | 0.0111 | 0.01145 | 0.01026 | 0.02532 | 0.01511 | 0.01711 | 0.01827 | 0.01094 | 0.00779 | 0.0177 | 0.03626 | 0.0379 | 0.02184 | 0.00205 | 0.02584 | 0.11864 | 0.29464 | 0.01763 | 0.04837 | 0.04306 | 0.02295 | 0.01763
9.87884 | 0.01073 | 0.01096 | 0.00849 | 0.02433 | 0.0136 | 0.01594 | 0.01792 | 0.00568 | 0.0069 | 0.01746 | 0.03503 | 0.03493 | 0.01972 | 0.00187 | 0.02406 | 0.11201 | 0.29974 | 0.02309 | 0.04529 | 0.04242 | 0.02303 | 0.01865
9.90952 | 0.01011 | 0.01051 | 0.00632 | 0.02348 | 0.01273 | 0.01451 | 0.01715 | 0.00127 | 0.00568 | 0.01706 | 0.03347 | 0.03244 | 0.0173 | 0.00162 | 0.02432 | 0.10395 | 0.30384 | 0.02827 | 0.04233 | 0.04104 | 0.0233 | 0.01933
9.9402 | 0.00926 | 0.01022 | 0.00386 | 0.02283 | 0.01266 | 0.01299 | 0.01603 | 0.00421 | 0.00432 | 0.01676 | 0.03173 | 0.03136 | 0.01481 | 0.0014 | 0.02575 | 0.09479 | 0.30663 | 0.03293 | 0.03989 | 0.03899 | 0.02355 | 0.01967
9.97088 | 0.00821 | 0.01023 | 0.00142 | 0.02238 | 0.0134 | 0.01172 | 0.01462 | 0.00809 | 0.00342 | 0.01689 | 0.03002 | 0.03239 | 0.01253 | 0.00124 | 0.02738 | 0.08496 | 0.30801 | 0.03698 | 0.03836 | 0.03639 | 0.0236 | 0.01968

## NMR raw data
31P NMR
Shift / ppm | Intensity / - | Shift / ppm | Intensity / - | Shift / ppm | Intensity / - | Shift / ppm | Intensity / - | Shift / ppm | Intensity / - | Shift / ppm | Intensity / -
RuPhos fresh |  | Ruphos blank |  | Ruphos used |  | TPP fresh |  | TPP used |  | TPPO used
-11.9947 | 0.74294 | -11.9947 | -0.75844 | -11.9947 | 1.17036 | -11.9947 | -5.26146 | -11.9947 | -0.9773 | -11.9947 | 1.17414
-11.9885 | 2.27569 | -11.9885 | -2.80886 | -11.9885 | -2.84248 | -11.9885 | -4.06914 | -11.9885 | -0.22634 | -11.9885 | -1.35047
-11.9824 | 1.05512 | -11.9824 | -0.21191 | -11.9824 | -3.17552 | -11.9824 | 0.94822 | -11.9824 | -0.00458 | -11.9824 | 0.34869
-11.9762 | -1.73355 | -11.9762 | 5.94909 | -11.9762 | 1.50487 | -11.9762 | 0.15617 | -11.9762 | 1.17729 | -11.9762 | 0.49154
-11.9701 | -4.06889 | -11.9701 | 0.92205 | -11.9701 | 1.62978 | -11.9701 | 0.30964 | -11.9701 | 2.06195 | -11.9701 | 2.56992
-11.9639 | -5.85096 | -11.9639 | -2.40912 | -11.9639 | 3.92113 | -11.9639 | -0.15618 | -11.9639 | -3.73738 | -11.9639 | 2.96435
-11.9577 | -4.10652 | -11.9577 | -0.15327 | -11.9577 | 6.85504 | -11.9577 | 1.63332 | -11.9577 | 0.90022 | -11.9577 | 1.62436
-11.9516 | -0.0621 | -11.9516 | -2.45316 | -11.9516 | 7.24326 | -11.9516 | -1.4069 | -11.9516 | -2.75755 | -11.9516 | 4.48478
-11.9454 | -6.00716 | -11.9454 | -6.47516 | -11.9454 | 5.10058 | -11.9454 | -1.12558 | -11.9454 | -7.33233 | -11.9454 | 1.54612
-11.9393 | -5.22982 | -11.9393 | 1.69425 | -11.9393 | 2.55164 | -11.9393 | 1.21532 | -11.9393 | -2.47874 | -11.9393 | 0.77183
-11.9331 | -6.47973 | -11.9331 | 2.94016 | -11.9331 | 1.17786 | -11.9331 | -2.96708 | -11.9331 | 1.57693 | -11.9331 | -2.46419
-11.927 | -5.88745 | -11.927 | -0.51344 | -11.927 | -0.68946 | -11.927 | -4.52835 | -11.927 | 1.66995 | -11.927 | 2.83193
-11.9208 | -5.17925 | -11.9208 | -1.20875 | -11.9208 | 4.2542 | -11.9208 | -0.74069 | -11.9208 | -0.73381 | -11.9208 | 1.79663
-11.9147 | -0.60274 | -11.9147 | 5.1428 | -11.9147 | 4.36866 | -11.9147 | -0.25037 | -11.9147 | 4.58525 | -11.9147 | -8.85977
-11.9085 | -1.93 | -11.9085 | 5.94668 | -11.9085 | 4.26254 | -11.9085 | 2.24703 | -11.9085 | 6.2647 | -11.9085 | -5.51932
-11.9024 | -1.02026 | -11.9024 | 6.39283 | -11.9024 | -1.15137 | -11.9024 | 0.46291 | -11.9024 | 4.279 | -11.9024 | 1.08258
-11.8962 | 6.36143 | -11.8962 | 3.95193 | -11.8962 | -3.58951 | -11.8962 | 2.75105 | -11.8962 | 2.28478 | -11.8962 | 6.70104
-11.8901 | 0.5477 | -11.8901 | 2.83594 | -11.8901 | 0.91104 | -11.8901 | 3.24747 | -11.8901 | -3.95097 | -11.8901 | -3.86798
-11.8839 | -0.20835 | -11.8839 | -1.73954 | -11.8839 | 6.18347 | -11.8839 | -0.50248 | -11.8839 | -4.98746 | -11.8839 | -6.88626
-11.8777 | 4.55329 | -11.8777 | -0.37383 | -11.8777 | -0.10926 | -11.8777 | -3.58241 | -11.8777 | 1.15429 | -11.8777 | -8.83945
-11.8716 | 4.90036 | -11.8716 | -0.55999 | -11.8716 | 0.30672 | -11.8716 | 0.25557 | -11.8716 | -0.90474 | -11.8716 | -9.58427
-11.8654 | 2.16642 | -11.8654 | 1.29825 | -11.8654 | -3.67237 | -11.8654 | 4.67575 | -11.8654 | 1.48777 | -11.8654 | -7.64134
-11.8593 | 3.38612 | -11.8593 | 5.27481 | -11.8593 | -8.22609 | -11.8593 | 3.86237 | -11.8593 | 0.34046 | -11.8593 | -4.05634
-11.8531 | 3.48216 | -11.8531 | 5.37637 | -11.8531 | -5.04891 | -11.8531 | 4.64961 | -11.8531 | -0.74205 | -11.8531 | -0.41869
-11.847 | 1.13989 | -11.847 | 7.96206 | -11.847 | -1.84798 | -11.847 | 1.27384 | -11.847 | -0.2358 | -11.847 | 0.37361
-11.8408 | -0.68818 | -11.8408 | 5.36841 | -11.8408 | -2.01035 | -11.8408 | 4.70599 | -11.8408 | 2.86232 | -11.8408 | 5.33983
-11.8347 | 0.55313 | -11.8347 | 3.33721 | -11.8347 | -0.14025 | -11.8347 | 1.34348 | -11.8347 | 5.27199 | -11.8347 | 4.98728
-11.8285 | -5.48968 | -11.8285 | 1.5266 | -11.8285 | 4.96175 | -11.8285 | -0.1242 | -11.8285 | 7.57871 | -11.8285 | -0.22442
-11.8224 | -4.54557 | -11.8224 | 10.3502 | -11.8224 | 1.03786 | -11.8224 | -0.32125 | -11.8224 | 9.22313 | -11.8224 | -4.86287
-11.8162 | 0.4585 | -11.8162 | 6.40761 | -11.8162 | -1.37337 | -11.8162 | -3.61741 | -11.8162 | 6.82079 | -11.8162 | -5.66843
-11.8101 | 1.27975 | -11.8101 | 5.39374 | -11.8101 | -0.3982 | -11.8101 | -3.24499 | -11.8101 | 5.34347 | -11.8101 | -0.1145
-11.8039 | 1.23145 | -11.8039 | -1.32655 | -11.8039 | 0.47524 | -11.8039 | -1.14351 | -11.8039 | 0.50404 | -11.8039 | 3.85529
-11.7977 | -2.94343 | -11.7977 | 0.27342 | -11.7977 | 1.54338 | -11.7977 | -1.61341 | -11.7977 | -1.51943 | -11.7977 | 6.95705
-11.7916 | 1.55879 | -11.7916 | 3.7164 | -11.7916 | 2.97274 | -11.7916 | -3.48188 | -11.7916 | -2.01303 | -11.7916 | 6.52067
-11.7854 | -0.77461 | -11.7854 | 0.62197 | -11.7854 | 4.26068 | -11.7854 | -1.4934 | -11.7854 | -0.09871 | -11.7854 | 5.63323
-11.7793 | -0.8595 | -11.7793 | -5.80827 | -11.7793 | 6.81892 | -11.7793 | -0.25929 | -11.7793 | 1.05316 | -11.7793 | 6.29511
-11.7731 | -4.65854 | -11.7731 | 1.16555 | -11.7731 | 2.48184 | -11.7731 | 4.76556 | -11.7731 | -2.54196 | -11.7731 | 9.87164
-11.767 | -4.28553 | -11.767 | 8.05825 | -11.767 | 4.52524 | -11.767 | 5.33619 | -11.767 | -0.39958 | -11.767 | 6.4488
-11.7608 | -4.59064 | -11.7608 | 6.00548 | -11.7608 | 4.13122 | -11.7608 | 0.05546 | -11.7608 | 1.54395 | -11.7608 | 0.75205
-11.7547 | 0.24119 | -11.7547 | 2.0135 | -11.7547 | 1.58584 | -11.7547 | -0.33899 | -11.7547 | -1.75294 | -11.7547 | 2.43431
-11.7485 | 3.9054 | -11.7485 | 2.52507 | -11.7485 | -4.52451 | -11.7485 | -3.82206 | -11.7485 | -3.59561 | -11.7485 | 6.60345
-11.7424 | 2.75591 | -11.7424 | -0.31345 | -11.7424 | -0.91432 | -11.7424 | -4.07732 | -11.7424 | -1.54247 | -11.7424 | 6.56716
-11.7362 | 1.59725 | -11.7362 | -2.39191 | -11.7362 | 1.39449 | -11.7362 | -3.3755 | -11.7362 | -4.25598 | -11.7362 | 9.78563
-11.7301 | 3.71934 | -11.7301 | 2.83178 | -11.7301 | -0.62188 | -11.7301 | -3.56182 | -11.7301 | -0.70533 | -11.7301 | 10.6494
-11.7239 | 6.82883 | -11.7239 | 3.56424 | -11.7239 | 3.59975 | -11.7239 | -3.24481 | -11.7239 | 3.6211 | -11.7239 | -0.56179
-11.7177 | 1.73884 | -11.7177 | 6.05961 | -11.7177 | 2.34972 | -11.7177 | -4.12354 | -11.7177 | 4.96105 | -11.7177 | 1.01887
-11.7116 | -2.73913 | -11.7116 | 4.83343 | -11.7116 | 1.16699 | -11.7116 | -6.68927 | -11.7116 | 3.82868 | -11.7116 | 1.06738
-11.7054 | -3.25498 | -11.7054 | 10.7289 | -11.7054 | -4.55664 | -11.7054 | -3.24873 | -11.7054 | 5.48991 | -11.7054 | -1.65313
-11.6993 | -4.49274 | -11.6993 | 11.2042 | -11.6993 | -3.81329 | -11.6993 | -4.35565 | -11.6993 | 5.96741 | -11.6993 | -4.83446
-11.6931 | -8.14862 | -11.6931 | 4.56559 | -11.6931 | -5.72819 | -11.6931 | -0.72676 | -11.6931 | 6.03191 | -11.6931 | -1.15001
-11.687 | -6.9831 | -11.687 | -2.52638 | -11.687 | -4.22427 | -11.687 | -0.71093 | -11.687 | 4.69389 | -11.687 | 2.5015
-11.6808 | -6.90512 | -11.6808 | -6.38258 | -11.6808 | -0.72531 | -11.6808 | -2.89452 | -11.6808 | 2.94875 | -11.6808 | 5.64475
-11.6747 | 0.73372 | -11.6747 | -5.7426 | -11.6747 | 1.47927 | -11.6747 | -3.27953 | -11.6747 | 1.11421 | -11.6747 | 6.11368
-11.6685 | -2.78583 | -11.6685 | -6.9852 | -11.6685 | 0.66805 | -11.6685 | -6.15697 | -11.6685 | -4.03969 | -11.6685 | 2.42129
-11.6624 | 0.91097 | -11.6624 | -7.89283 | -11.6624 | -1.80004 | -11.6624 | -7.07335 | -11.6624 | -3.22162 | -11.6624 | -0.63066
-11.6562 | 1.8757 | -11.6562 | -0.99622 | -11.6562 | -1.94936 | -11.6562 | -3.79296 | -11.6562 | -2.78062 | -11.6562 | -6.71065
-11.6501 | 3.27906 | -11.6501 | 5.11611 | -11.6501 | 2.21193 | -11.6501 | 0.58241 | -11.6501 | 1.60194 | -11.6501 | -9.39845
-11.6439 | 1.21915 | -11.6439 | 2.5741 | -11.6439 | 0.15714 | -11.6439 | -0.08004 | -11.6439 | 4.62612 | -11.6439 | -9.4796
-11.6377 | -2.25157 | -11.6377 | -2.314 | -11.6377 | 1.70887 | -11.6377 | 0.00698 | -11.6377 | 0.49918 | -11.6377 | -3.38433
-11.6316 | -5.83442 | -11.6316 | -4.49701 | -11.6316 | 5.73185 | -11.6316 | 7.51433 | -11.6316 | -1.58467 | -11.6316 | -4.41671
-11.6254 | -6.54376 | -11.6254 | 4.02854 | -11.6254 | 4.04028 | -11.6254 | 7.19037 | -11.6254 | -8.00608 | -11.6254 | -1.0627
-11.6193 | -5.25971 | -11.6193 | 8.94151 | -11.6193 | -2.5862 | -11.6193 | 3.7506 | -11.6193 | -8.86985 | -11.6193 | 0.32988
-11.6131 | -0.51856 | -11.6131 | 2.69842 | -11.6131 | -3.98111 | -11.6131 | 4.96981 | -11.6131 | -7.54832 | -11.6131 | 0.41187
-11.607 | -3.00103 | -11.607 | 2.85301 | -11.607 | -0.9464 | -11.607 | 4.74932 | -11.607 | -6.35728 | -11.607 | 0.89981
-11.6008 | -3.90878 | -11.6008 | 6.08597 | -11.6008 | 1.89637 | -11.6008 | 4.23638 | -11.6008 | -2.43332 | -11.6008 | 0.41272
-11.5947 | 2.26392 | -11.5947 | 10.4517 | -11.5947 | 3.93519 | -11.5947 | 3.16504 | -11.5947 | 1.29958 | -11.5947 | -0.8228
-11.5885 | 1.53252 | -11.5885 | 5.26326 | -11.5885 | 1.03114 | -11.5885 | 2.40425 | -11.5885 | -6.0875 | -11.5885 | 1.85465
-11.5824 | -2.44458 | -11.5824 | 3.31723 | -11.5824 | -0.32968 | -11.5824 | 7.51821 | -11.5824 | -9.68273 | -11.5824 | 5.30348
-11.5762 | -7.96656 | -11.5762 | -2.09715 | -11.5762 | -0.70058 | -11.5762 | 6.05348 | -11.5762 | -4.05973 | -11.5762 | 4.59972
-11.5701 | -0.41086 | -11.5701 | -0.2208 | -11.5701 | -3.9317 | -11.5701 | 4.40664 | -11.5701 | -5.8939 | -11.5701 | 0.27269
-11.5639 | 5.80153 | -11.5639 | 2.64868 | -11.5639 | -2.38998 | -11.5639 | 6.01955 | -11.5639 | -8.54775 | -11.5639 | -4.32593
-11.5577 | 2.97226 | -11.5577 | 3.31248 | -11.5577 | -0.50291 | -11.5577 | 9.54596 | -11.5577 | -6.11826 | -11.5577 | -5.36999
-11.5516 | -1.17667 | -11.5516 | 6.07669 | -11.5516 | -5.55042 | -11.5516 | 5.74685 | -11.5516 | -7.42433 | -11.5516 | -2.3787
-11.5454 | -1.61004 | -11.5454 | 6.77824 | -11.5454 | -7.33125 | -11.5454 | 2.0006 | -11.5454 | -3.86693 | -11.5454 | -1.25972
-11.5393 | 0.57895 | -11.5393 | 4.49794 | -11.5393 | -3.8189 | -11.5393 | 2.7914 | -11.5393 | -0.85672 | -11.5393 | 1.58949
-11.5331 | 2.30994 | -11.5331 | -1.11728 | -11.5331 | -2.45633 | -11.5331 | 4.90308 | -11.5331 | 0.86004 | -11.5331 | 1.59589
-11.527 | 3.27151 | -11.527 | -4.0588 | -11.527 | -3.41242 | -11.527 | 8.03807 | -11.527 | -0.37096 | -11.527 | -3.26076
-11.5208 | 1.28755 | -11.5208 | -5.54602 | -11.5208 | 1.01256 | -11.5208 | 5.05381 | -11.5208 | -5.41556 | -11.5208 | -1.05473
-11.5147 | 0.13494 | -11.5147 | -4.22703 | -11.5147 | -1.96053 | -11.5147 | -1.7167 | -11.5147 | -10.3237 | -11.5147 | 3.77093
-11.5085 | 4.36949 | -11.5085 | -5.16045 | -11.5085 | -0.87392 | -11.5085 | -3.51256 | -11.5085 | -5.53865 | -11.5085 | -2.92708
-11.5024 | 7.27822 | -11.5024 | -2.37092 | -11.5024 | -2.18301 | -11.5024 | -5.59902 | -11.5024 | -1.66575 | -11.5024 | -5.73304
-11.4962 | 5.04992 | -11.4962 | 2.69398 | -11.4962 | -6.09026 | -11.4962 | -3.77505 | -11.4962 | 0.78931 | -11.4962 | -7.58069
-11.4901 | -1.71169 | -11.4901 | 3.05821 | -11.4901 | -1.06009 | -11.4901 | -4.21356 | -11.4901 | 3.34314 | -11.4901 | -8.33915
-11.4839 | -1.05529 | -11.4839 | -0.04721 | -11.4839 | -4.30703 | -11.4839 | -2.47404 | -11.4839 | -0.74364 | -11.4839 | -8.99155
-11.4777 | -3.13872 | -11.4777 | -5.2282 | -11.4777 | -5.48884 | -11.4777 | -0.46567 | -11.4777 | -2.72118 | -11.4777 | -7.74748
-11.4716 | -1.43436 | -11.4716 | -4.67666 | -11.4716 | -3.07562 | -11.4716 | -1.76566 | -11.4716 | -2.68369 | -11.4716 | -1.36306
-11.4654 | 0.15152 | -11.4654 | -3.4414 | -11.4654 | -3.09826 | -11.4654 | -4.16438 | -11.4654 | -4.52973 | -11.4654 | 1.52087
-11.4593 | -2.7561 | -11.4593 | -4.57658 | -11.4593 | -8.48194 | -11.4593 | -2.19421 | -11.4593 | 1.56021 | -11.4593 | -0.1657
-11.4531 | -1.90792 | -11.4531 | -3.79585 | -11.4531 | -7.95079 | -11.4531 | -2.83134 | -11.4531 | 3.58849 | -11.4531 | 3.24722
-11.447 | 0.10482 | -11.447 | 0.67468 | -11.447 | -1.27873 | -11.447 | 0.36926 | -11.447 | 4.68799 | -11.447 | -0.53836
-11.4408 | -4.4899 | -11.4408 | 2.78992 | -11.4408 | -0.642 | -11.4408 | 4.62634 | -11.4408 | 2.13869 | -11.4408 | -1.45927
-11.4347 | -2.61253 | -11.4347 | -2.97249 | -11.4347 | 0.38425 | -11.4347 | 5.20594 | -11.4347 | 2.59639 | -11.4347 | -4.43241
-11.4285 | 4.0714 | -11.4285 | -1.58771 | -11.4285 | 1.36691 | -11.4285 | 1.26892 | -11.4285 | 1.5998 | -11.4285 | -8.87203
-11.4224 | 9.00868 | -11.4224 | -2.96296 | -11.4224 | -0.05875 | -11.4224 | -2.87044 | -11.4224 | 4.16289 | -11.4224 | -0.79581
-11.4162 | 5.25984 | -11.4162 | -6.1062 | -11.4162 | 1.19793 | -11.4162 | -2.49772 | -11.4162 | 1.24258 | -11.4162 | 3.98727
-11.4101 | 5.88068 | -11.4101 | -3.05971 | -11.4101 | -3.3731 | -11.4101 | 0.56447 | -11.4101 | -5.57587 | -11.4101 | -1.02971
-11.4039 | 3.59286 | -11.4039 | -4.7348 | -11.4039 | -2.64116 | -11.4039 | 2.27539 | -11.4039 | -6.94086 | -11.4039 | 0.18379
-11.3977 | 5.29226 | -11.3977 | 2.72 | -11.3977 | 1.94286 | -11.3977 | 5.08592 | -11.3977 | -2.16109 | -11.3977 | 0.46357
-11.3916 | 4.08789 | -11.3916 | 2.01328 | -11.3916 | 4.54517 | -11.3916 | 2.90725 | -11.3916 | -6.92111 | -11.3916 | -0.90221
-11.3854 | 2.46793 | -11.3854 | 0.50227 | -11.3854 | 4.32507 | -11.3854 | 2.17359 | -11.3854 | -8.88163 | -11.3854 | -1.95282
-11.3793 | 0.48578 | -11.3793 | 2.85405 | -11.3793 | -0.77363 | -11.3793 | 4.00125 | -11.3793 | -3.04304 | -11.3793 | 1.18756
-11.3731 | 0.70649 | -11.3731 | 1.76127 | -11.3731 | 1.45869 | -11.3731 | 0.61816 | -11.3731 | -1.093 | -11.3731 | 0.62297
-11.367 | 1.72241 | -11.367 | 3.77058 | -11.367 | 0.16979 | -11.367 | -2.31284 | -11.367 | 0.84005 | -11.367 | 1.90086
-11.3608 | 1.07411 | -11.3608 | 2.60447 | -11.3608 | 6.97679 | -11.3608 | 2.42857 | -11.3608 | 3.56766 | -11.3608 | -1.1541
-11.3547 | 4.62373 | -11.3547 | -0.69241 | -11.3547 | 8.4912 | -11.3547 | 4.63123 | -11.3547 | -1.69595 | -11.3547 | -2.06861
-11.3485 | 11.2204 | -11.3485 | -1.11353 | -11.3485 | 6.29233 | -11.3485 | 3.22353 | -11.3485 | 5.53817 | -11.3485 | -6.81206
-11.3424 | 5.55396 | -11.3424 | -0.66504 | -11.3424 | 1.38488 | -11.3424 | -1.45906 | -11.3424 | 8.47626 | -11.3424 | -3.86427
-11.3362 | 4.34319 | -11.3362 | -0.26184 | -11.3362 | 0.77274 | -11.3362 | 1.13533 | -11.3362 | 3.09241 | -11.3362 | -3.05884
-11.3301 | 1.40365 | -11.3301 | 3.93075 | -11.3301 | -0.02524 | -11.3301 | 0.79824 | -11.3301 | -1.6783 | -11.3301 | -3.67958
-11.3239 | 5.70251 | -11.3239 | 0.95439 | -11.3239 | 1.81364 | -11.3239 | -3.25126 | -11.3239 | 1.86799 | -11.3239 | -1.53952
-11.3177 | 5.48092 | -11.3177 | -4.31068 | -11.3177 | -0.37771 | -11.3177 | -2.86936 | -11.3177 | -2.8162 | -11.3177 | -3.69602
-11.3116 | -3.58192 | -11.3116 | 2.70028 | -11.3116 | 0.12789 | -11.3116 | -0.01598 | -11.3116 | -10.8905 | -11.3116 | -3.08245
-11.3054 | -6.04602 | -11.3054 | 1.46382 | -11.3054 | 0.9387 | -11.3054 | 0.28012 | -11.3054 | -8.54671 | -11.3054 | -3.92434
-11.2993 | -5.32027 | -11.2993 | -0.84619 | -11.2993 | 0.09475 | -11.2993 | 0.66652 | -11.2993 | -6.36216 | -11.2993 | -2.38881
-11.2931 | 0.37069 | -11.2931 | 3.52313 | -11.2931 | -6.12067 | -11.2931 | 2.04123 | -11.2931 | -0.6425 | -11.2931 | -1.52305
-11.287 | 5.96377 | -11.287 | 2.4682 | -11.287 | -6.45559 | -11.287 | 3.07737 | -11.287 | 2.64092 | -11.287 | -4.40751
-11.2808 | 6.06121 | -11.2808 | 3.43001 | -11.2808 | -4.21475 | -11.2808 | 5.2371 | -11.2808 | 3.80527 | -11.2808 | 1.89669
-11.2747 | 4.71223 | -11.2747 | 2.01374 | -11.2747 | -3.99303 | -11.2747 | 5.24921 | -11.2747 | 4.49248 | -11.2747 | 1.96195
-11.2685 | 7.2058 | -11.2685 | 0.5218 | -11.2685 | -3.14607 | -11.2685 | 2.78896 | -11.2685 | 6.28417 | -11.2685 | 4.66857
-11.2624 | -0.36779 | -11.2624 | 0.64599 | -11.2624 | -2.7886 | -11.2624 | 1.74268 | -11.2624 | 0.55457 | -11.2624 | 6.57339
-11.2562 | -6.40873 | -11.2562 | 2.21512 | -11.2562 | 1.89738 | -11.2562 | -0.73674 | -11.2562 | -4.51618 | -11.2562 | 7.71457
-11.2501 | 1.40028 | -11.2501 | 4.09839 | -11.2501 | 1.97284 | -11.2501 | -1.17224 | -11.2501 | -0.85609 | -11.2501 | 2.88558
-11.2439 | 0.21106 | -11.2439 | 8.36236 | -11.2439 | 2.83847 | -11.2439 | -0.39823 | -11.2439 | -5.29263 | -11.2439 | 1.82266
-11.2377 | 0.11862 | -11.2377 | 6.17716 | -11.2377 | 0.73313 | -11.2377 | -1.11253 | -11.2377 | -2.31216 | -11.2377 | 3.13477
-11.2316 | 0.08975 | -11.2316 | 8.74024 | -11.2316 | 0.54062 | -11.2316 | 0.53673 | -11.2316 | -3.42523 | -11.2316 | 2.65744
-11.2254 | 2.50965 | -11.2254 | 5.73375 | -11.2254 | 3.23967 | -11.2254 | 4.00725 | -11.2254 | -3.58659 | -11.2254 | 3.67594
-11.2193 | 0.44281 | -11.2193 | -0.377 | -11.2193 | 10.4887 | -11.2193 | 3.20427 | -11.2193 | 1.66796 | -11.2193 | 5.00069
-11.2131 | 4.39564 | -11.2131 | -1.05228 | -11.2131 | 12.5888 | -11.2131 | 2.91079 | -11.2131 | -0.5062 | -11.2131 | 4.04547
-11.207 | 4.49288 | -11.207 | 2.57505 | -11.207 | 13.7477 | -11.207 | -0.2277 | -11.207 | -2.90807 | -11.207 | 1.03871
-11.2008 | 6.38449 | -11.2008 | 3.63896 | -11.2008 | 4.72039 | -11.2008 | 0.43029 | -11.2008 | -4.29281 | -11.2008 | 3.22463
-11.1947 | 7.76816 | -11.1947 | -2.56166 | -11.1947 | -0.08716 | -11.1947 | -2.12307 | -11.1947 | 0.000354367 | -11.1947 | 1.00421
-11.1885 | 5.29924 | -11.1885 | -2.71456 | -11.1885 | -3.42428 | -11.1885 | -1.245 | -11.1885 | 0.19105 | -11.1885 | 3.93867
-11.1824 | 0.73095 | -11.1824 | -2.4826 | -11.1824 | -5.11445 | -11.1824 | 1.91068 | -11.1824 | -1.39824 | -11.1824 | 1.16224
-11.1762 | -2.89034 | -11.1762 | -2.76304 | -11.1762 | -4.52282 | -11.1762 | 2.07975 | -11.1762 | 0.25806 | -11.1762 | -1.46356
-11.1701 | -4.38107 | -11.1701 | -3.92508 | -11.1701 | -0.59601 | -11.1701 | 2.55212 | -11.1701 | -0.33156 | -11.1701 | 0.30266
-11.1639 | -2.79785 | -11.1639 | -2.83815 | -11.1639 | -1.69273 | -11.1639 | 3.76104 | -11.1639 | -0.84616 | -11.1639 | 1.36894
-11.1578 | -6.92704 | -11.1578 | -2.49978 | -11.1578 | -2.77681 | -11.1578 | 2.61553 | -11.1578 | -3.48066 | -11.1578 | 4.4131
-11.1516 | -4.10041 | -11.1516 | 2.3602 | -11.1516 | -2.79127 | -11.1516 | 2.46907 | -11.1516 | -6.44914 | -11.1516 | 5.50459
-11.1454 | -1.00763 | -11.1454 | -4.30114 | -11.1454 | -5.62153 | -11.1454 | -0.71543 | -11.1454 | -3.23475 | -11.1454 | 3.76759
-11.1393 | 4.11043 | -11.1393 | -8.63729 | -11.1393 | -1.09048 | -11.1393 | -6.16874 | -11.1393 | 0.64406 | -11.1393 | 3.44459
-11.1331 | 9.87838 | -11.1331 | -6.17755 | -11.1331 | -5.89335 | -11.1331 | -7.43529 | -11.1331 | 1.34718 | -11.1331 | 0.48769
-11.127 | 10.4886 | -11.127 | -4.44423 | -11.127 | -2.07011 | -11.127 | -8.08704 | -11.127 | -1.26027 | -11.127 | 1.76904
-11.1208 | 6.60114 | -11.1208 | -2.03305 | -11.1208 | -1.68242 | -11.1208 | -4.52468 | -11.1208 | -2.47188 | -11.1208 | 1.75186
-11.1147 | 5.83052 | -11.1147 | 0.74676 | -11.1147 | -6.66168 | -11.1147 | 1.03735 | -11.1147 | -5.74653 | -11.1147 | 2.91499
-11.1085 | 7.96561 | -11.1085 | -2.22035 | -11.1085 | -4.69512 | -11.1085 | -0.05948 | -11.1085 | -7.25138 | -11.1085 | 1.67749
-11.1024 | 6.29825 | -11.1024 | -2.57939 | -11.1024 | -2.57826 | -11.1024 | -3.74322 | -11.1024 | -3.23747 | -11.1024 | 2.25411
-11.0962 | 6.70176 | -11.0962 | -4.69553 | -11.0962 | 0.35185 | -11.0962 | -1.75247 | -11.0962 | -7.73861 | -11.0962 | 0.27927
-11.0901 | 2.10665 | -11.0901 | -1.55512 | -11.0901 | -4.44576 | -11.0901 | 2.61082 | -11.0901 | -3.83669 | -11.0901 | 0.33378
-11.0839 | -3.03847 | -11.0839 | 0.14375 | -11.0839 | -5.20509 | -11.0839 | -0.47936 | -11.0839 | 2.00085 | -11.0839 | 2.00307
-11.0778 | 2.09627 | -11.0778 | -2.18203 | -11.0778 | -1.25687 | -11.0778 | 0.44034 | -11.0778 | 0.0583 | -11.0778 | -0.70862
-11.0716 | 1.98505 | -11.0716 | -1.84333 | -11.0716 | -0.73183 | -11.0716 | -1.56008 | -11.0716 | 1.1807 | -11.0716 | -3.38415
-11.0654 | 3.99704 | -11.0654 | 8.48347 | -11.0654 | 1.97927 | -11.0654 | -4.13868 | -11.0654 | -7.22533 | -11.0654 | -4.25375
-11.0593 | 3.13446 | -11.0593 | 4.7252 | -11.0593 | 6.749 | -11.0593 | -1.95706 | -11.0593 | -6.26998 | -11.0593 | -4.16568
-11.0531 | 2.99975 | -11.0531 | -0.91035 | -11.0531 | 9.67073 | -11.0531 | 1.16363 | -11.0531 | -2.9534 | -11.0531 | -3.72103
-11.047 | 0.43092 | -11.047 | -0.06447 | -11.047 | 4.99408 | -11.047 | 5.03811 | -11.047 | -0.24079 | -11.047 | 1.02709
-11.0408 | 0.45027 | -11.0408 | 0.55107 | -11.0408 | 4.86676 | -11.0408 | 4.50015 | -11.0408 | 4.83571 | -11.0408 | -4.81249
-11.0347 | 3.54949 | -11.0347 | -1.45522 | -11.0347 | -2.90068 | -11.0347 | -0.47482 | -11.0347 | 8.34639 | -11.0347 | -7.8866
-11.0285 | 5.73617 | -11.0285 | -0.2403 | -11.0285 | -2.75364 | -11.0285 | -0.87974 | -11.0285 | 10.6116 | -11.0285 | -0.43973
-11.0224 | 3.34979 | -11.0224 | 1.63695 | -11.0224 | 1.53899 | -11.0224 | 0.81588 | -11.0224 | 6.17048 | -11.0224 | 3.41508
-11.0162 | -1.00766 | -11.0162 | -3.28247 | -11.0162 | 0.01061 | -11.0162 | 0.51662 | -11.0162 | -2.88343 | -11.0162 | 4.35047
-11.0101 | 2.43467 | -11.0101 | 0.37812 | -11.0101 | -2.66558 | -11.0101 | 3.13412 | -11.0101 | 1.61582 | -11.0101 | -1.41201
-11.0039 | 1.03968 | -11.0039 | 1.53603 | -11.0039 | -1.07475 | -11.0039 | 3.00413 | -11.0039 | 5.67124 | -11.0039 | -6.37675
-10.9978 | -1.49964 | -10.9978 | -1.15687 | -10.9978 | -0.05068 | -10.9978 | 0.34866 | -10.9978 | 2.45211 | -10.9978 | -2.91444
-10.9916 | -1.9433 | -10.9916 | -6.22111 | -10.9916 | 2.38241 | -10.9916 | -2.38302 | -10.9916 | 1.90192 | -10.9916 | -7.45571
-10.9854 | -3.20241 | -10.9854 | -2.1058 | -10.9854 | 9.52915 | -10.9854 | -1.49919 | -10.9854 | -1.79972 | -10.9854 | -9.87997
-10.9793 | -1.51623 | -10.9793 | 3.27942 | -10.9793 | 8.49822 | -10.9793 | 1.32531 | -10.9793 | -0.0642 | -10.9793 | -6.96578
-10.9731 | 1.42395 | -10.9731 | 0.20105 | -10.9731 | 5.21344 | -10.9731 | 4.9348 | -10.9731 | 2.49987 | -10.9731 | -8.6412
-10.967 | -0.78278 | -10.967 | -0.42748 | -10.967 | 0.72205 | -10.967 | 5.89595 | -10.967 | 4.41291 | -10.967 | -9.14454
-10.9608 | 1.48447 | -10.9608 | 1.32937 | -10.9608 | 3.11297 | -10.9608 | 2.21262 | -10.9608 | 8.79413 | -10.9608 | -6.41337
-10.9547 | -3.50078 | -10.9547 | 4.43416 | -10.9547 | 5.99968 | -10.9547 | -2.15768 | -10.9547 | 5.01064 | -10.9547 | -6.68661
-10.9485 | -7.66475 | -10.9485 | 3.7466 | -10.9485 | 4.09972 | -10.9485 | -1.30755 | -10.9485 | 3.3485 | -10.9485 | -6.03794
-10.9424 | -6.68171 | -10.9424 | 0.58166 | -10.9424 | 1.16712 | -10.9424 | 1.57405 | -10.9424 | 2.85948 | -10.9424 | -4.09107
-10.9362 | -5.0742 | -10.9362 | 2.41772 | -10.9362 | -4.58914 | -10.9362 | 1.46076 | -10.9362 | 4.56625 | -10.9362 | -3.00625
-10.9301 | -1.25589 | -10.9301 | 0.80715 | -10.9301 | -1.44868 | -10.9301 | 3.34726 | -10.9301 | 3.15678 | -10.9301 | -4.9821
-10.9239 | -2.87359 | -10.9239 | -0.8583 | -10.9239 | 3.41636 | -10.9239 | 3.99935 | -10.9239 | 2.77951 | -10.9239 | 0.40244
-10.9178 | -4.08448 | -10.9178 | -2.68192 | -10.9178 | 1.24798 | -10.9178 | 3.91316 | -10.9178 | 4.37891 | -10.9178 | 2.63583
-10.9116 | -1.71068 | -10.9116 | -3.92364 | -10.9116 | -0.00632 | -10.9116 | -0.66504 | -10.9116 | 1.52259 | -10.9116 | 0.69292
-10.9054 | 2.10326 | -10.9054 | -1.59298 | -10.9054 | 3.91868 | -10.9054 | 1.20436 | -10.9054 | 1.56252 | -10.9054 | 0.84248
-10.8993 | 1.39456 | -10.8993 | -3.46079 | -10.8993 | 2.15231 | -10.8993 | 1.79724 | -10.8993 | 0.25799 | -10.8993 | 1.10449
-10.8931 | 1.10093 | -10.8931 | -3.74536 | -10.8931 | -2.04666 | -10.8931 | 3.61029 | -10.8931 | -1.58034 | -10.8931 | 1.80357
-10.887 | -0.47223 | -10.887 | 1.42307 | -10.887 | -2.03217 | -10.887 | 3.05294 | -10.887 | -3.64199 | -10.887 | -4.71897
-10.8808 | -0.8099 | -10.8808 | 3.83093 | -10.8808 | 0.17576 | -10.8808 | 0.57483 | -10.8808 | -9.52799 | -10.8808 | -0.06479
-10.8747 | -6.15838 | -10.8747 | 5.99595 | -10.8747 | 0.36486 | -10.8747 | 3.76561 | -10.8747 | -9.67721 | -10.8747 | 2.06736
-10.8685 | -5.27944 | -10.8685 | 1.55501 | -10.8685 | -0.67358 | -10.8685 | 0.58282 | -10.8685 | -4.77082 | -10.8685 | 1.93643
-10.8624 | -2.33963 | -10.8624 | 0.00368 | -10.8624 | 1.02852 | -10.8624 | -3.1141 | -10.8624 | -4.47567 | -10.8624 | -1.71071
-10.8562 | -2.23495 | -10.8562 | -3.73788 | -10.8562 | -0.29912 | -10.8562 | -5.01436 | -10.8562 | -0.22688 | -10.8562 | -7.48385
-10.8501 | 6.22091 | -10.8501 | 0.71834 | -10.8501 | -4.3078 | -10.8501 | -3.83465 | -10.8501 | 2.96784 | -10.8501 | -2.5785
-10.8439 | 6.25796 | -10.8439 | 5.29648 | -10.8439 | 4.17261 | -10.8439 | -3.60815 | -10.8439 | 7.13001 | -10.8439 | -1.80708
-10.8378 | 9.51406 | -10.8378 | 4.40651 | -10.8378 | 2.2319 | -10.8378 | -4.60997 | -10.8378 | 4.08881 | -10.8378 | -5.5096
-10.8316 | 4.99134 | -10.8316 | 1.48037 | -10.8316 | -2.36104 | -10.8316 | -0.74605 | -10.8316 | 2.24857 | -10.8316 | -5.25984
-10.8254 | 1.97988 | -10.8254 | 1.64979 | -10.8254 | -3.19852 | -10.8254 | 2.44293 | -10.8254 | 4.56536 | -10.8254 | -5.00689
-10.8193 | 2.55661 | -10.8193 | 0.58785 | -10.8193 | -1.47455 | -10.8193 | 2.16691 | -10.8193 | 8.73915 | -10.8193 | -5.89382
-10.8131 | 4.34251 | -10.8131 | 2.65729 | -10.8131 | -2.67987 | -10.8131 | 0.86006 | -10.8131 | 8.15064 | -10.8131 | -6.61976
-10.807 | 3.21689 | -10.807 | 6.03588 | -10.807 | 3.55571 | -10.807 | 0.73387 | -10.807 | 3.36187 | -10.807 | -1.68613
-10.8008 | 0.17801 | -10.8008 | 0.78446 | -10.8008 | 2.5506 | -10.8008 | 1.19509 | -10.8008 | 0.94195 | -10.8008 | -0.19421
-10.7947 | -2.14938 | -10.7947 | 0.97804 | -10.7947 | -0.81584 | -10.7947 | -1.73951 | -10.7947 | -1.55383 | -10.7947 | 2.67099
-10.7885 | -1.91725 | -10.7885 | 4.60152 | -10.7885 | -0.48008 | -10.7885 | -0.91746 | -10.7885 | -1.6546 | -10.7885 | 2.14661
-10.7824 | -2.28862 | -10.7824 | 6.50864 | -10.7824 | -5.7715 | -10.7824 | 0.37888 | -10.7824 | -1.62941 | -10.7824 | 4.3603
-10.7762 | -3.77097 | -10.7762 | 10.5252 | -10.7762 | -8.43981 | -10.7762 | -2.53959 | -10.7762 | -2.82032 | -10.7762 | 0.10007
-10.7701 | -3.13451 | -10.7701 | 9.34921 | -10.7701 | -4.81593 | -10.7701 | 0.45702 | -10.7701 | -5.20139 | -10.7701 | -3.64964
-10.7639 | -5.08871 | -10.7639 | 4.42993 | -10.7639 | -3.5735 | -10.7639 | 4.95745 | -10.7639 | -4.11551 | -10.7639 | -0.58088
-10.7578 | 0.35854 | -10.7578 | 1.25162 | -10.7578 | -0.96949 | -10.7578 | 0.85737 | -10.7578 | -3.01784 | -10.7578 | -0.6829
-10.7516 | 1.83278 | -10.7516 | 1.41574 | -10.7516 | 0.27268 | -10.7516 | -1.57108 | -10.7516 | -1.20683 | -10.7516 | 4.164
-10.7454 | 0.61286 | -10.7454 | 2.08035 | -10.7454 | 4.30366 | -10.7454 | 1.13818 | -10.7454 | 4.64817 | -10.7454 | 5.52742
-10.7393 | -1.28951 | -10.7393 | 1.54175 | -10.7393 | 1.50754 | -10.7393 | 1.28531 | -10.7393 | 5.87324 | -10.7393 | 3.53478
-10.7331 | 4.03111 | -10.7331 | 1.07355 | -10.7331 | -3.08129 | -10.7331 | -0.35524 | -10.7331 | 0.47 | -10.7331 | -1.88141
-10.727 | -0.38903 | -10.727 | 1.08566 | -10.727 | -1.29251 | -10.727 | 1.68966 | -10.727 | -0.26292 | -10.727 | -6.07885
-10.7208 | -7.42489 | -10.7208 | 1.11862 | -10.7208 | 4.14879 | -10.7208 | 0.45305 | -10.7208 | -1.33281 | -10.7208 | -6.70776
-10.7147 | -3.79939 | -10.7147 | -2.78192 | -10.7147 | 4.70256 | -10.7147 | 2.25791 | -10.7147 | -1.61905 | -10.7147 | -1.88178
-10.7085 | 2.51879 | -10.7085 | -3.622 | -10.7085 | 6.662 | -10.7085 | -0.1363 | -10.7085 | -5.00984 | -10.7085 | -2.21976
-10.7024 | 0.86233 | -10.7024 | -0.60254 | -10.7024 | 5.50509 | -10.7024 | 0.20642 | -10.7024 | -5.42712 | -10.7024 | -0.91009
-10.6962 | -2.1944 | -10.6962 | 1.94789 | -10.6962 | 3.30158 | -10.6962 | 2.05938 | -10.6962 | -3.23197 | -10.6962 | -5.8797
-10.6901 | 1.02242 | -10.6901 | 6.63396 | -10.6901 | -3.1984 | -10.6901 | 0.55651 | -10.6901 | -2.94936 | -10.6901 | -10.0091
-10.6839 | 1.82379 | -10.6839 | 6.87765 | -10.6839 | -6.54502 | -10.6839 | -1.68523 | -10.6839 | -3.53797 | -10.6839 | -6.53155
-10.6778 | 5.40335 | -10.6778 | 3.71497 | -10.6778 | -8.59099 | -10.6778 | -3.94381 | -10.6778 | 1.31275 | -10.6778 | -4.44122
-10.6716 | 2.13253 | -10.6716 | 3.76235 | -10.6716 | -5.48734 | -10.6716 | -5.71577 | -10.6716 | 1.78422 | -10.6716 | -3.38693
-10.6654 | 1.21413 | -10.6654 | 3.97583 | -10.6654 | -6.66616 | -10.6654 | -3.95301 | -10.6654 | 6.61808 | -10.6654 | -0.81936
-10.6593 | 1.01388 | -10.6593 | 2.07645 | -10.6593 | -7.67396 | -10.6593 | -0.12345 | -10.6593 | 5.2637 | -10.6593 | -1.10716
-10.6531 | 3.52026 | -10.6531 | 0.68128 | -10.6531 | -6.02275 | -10.6531 | 2.16262 | -10.6531 | 1.68889 | -10.6531 | -6.78878
-10.647 | 2.44447 | -10.647 | -0.11113 | -10.647 | -1.4132 | -10.647 | -0.27984 | -10.647 | 6.47116 | -10.647 | -7.34622
-10.6408 | -0.78432 | -10.6408 | -0.53508 | -10.6408 | 5.60689 | -10.6408 | -2.46334 | -10.6408 | 7.76988 | -10.6408 | 1.55491
-10.6347 | -3.45983 | -10.6347 | 1.3967 | -10.6347 | 1.11282 | -10.6347 | -3.05458 | -10.6347 | 0.65813 | -10.6347 | 3.87909
-10.6285 | -6.79721 | -10.6285 | -0.53968 | -10.6285 | 2.94947 | -10.6285 | -3.22514 | -10.6285 | -4.31036 | -10.6285 | 4.94722
-10.6224 | 0.04433 | -10.6224 | -3.05199 | -10.6224 | 0.88646 | -10.6224 | 2.04573 | -10.6224 | -10.1178 | -10.6224 | 7.85909
-10.6162 | 2.56382 | -10.6162 | -1.44719 | -10.6162 | -2.12567 | -10.6162 | 2.33829 | -10.6162 | -8.44566 | -10.6162 | 8.04087
-10.6101 | 2.51497 | -10.6101 | 1.85371 | -10.6101 | 5.37169 | -10.6101 | 3.7339 | -10.6101 | -2.91776 | -10.6101 | 9.26642
-10.6039 | 1.09929 | -10.6039 | -6.30828 | -10.6039 | 8.04937 | -10.6039 | 1.46125 | -10.6039 | -5.98258 | -10.6039 | 5.70396
-10.5978 | 0.75231 | -10.5978 | -6.52745 | -10.5978 | 8.18691 | -10.5978 | -0.08231 | -10.5978 | -4.29931 | -10.5978 | 9.73791
-10.5916 | 7.28926 | -10.5916 | -7.53444 | -10.5916 | 1.85519 | -10.5916 | 2.5176 | -10.5916 | 0.55741 | -10.5916 | 13.6538
-10.5854 | 7.19081 | -10.5854 | -6.36468 | -10.5854 | -3.32874 | -10.5854 | -1.26314 | -10.5854 | -5.69285 | -10.5854 | 10.1564
-10.5793 | 0.34961 | -10.5793 | -2.00126 | -10.5793 | -2.67435 | -10.5793 | -4.02841 | -10.5793 | -7.21885 | -10.5793 | 0.73228
-10.5731 | -1.92641 | -10.5731 | -2.58138 | -10.5731 | -8.04082 | -10.5731 | 0.18641 | -10.5731 | -1.80164 | -10.5731 | 0.53302
-10.567 | 1.64253 | -10.567 | -1.15751 | -10.567 | -4.95892 | -10.567 | 3.35128 | -10.567 | -3.1833 | -10.567 | 2.59877
-10.5608 | 0.7565 | -10.5608 | -2.28532 | -10.5608 | -2.40997 | -10.5608 | 2.52366 | -10.5608 | 4.05699 | -10.5608 | 4.58484
-10.5547 | 4.17141 | -10.5547 | 1.50325 | -10.5547 | -7.0128 | -10.5547 | 0.02309 | -10.5547 | 8.3625 | -10.5547 | 2.45875
-10.5485 | 6.01479 | -10.5485 | 4.86269 | -10.5485 | -4.60997 | -10.5485 | -0.80028 | -10.5485 | 2.22089 | -10.5485 | 5.52233
-10.5424 | 5.59801 | -10.5424 | 3.01887 | -10.5424 | -1.49534 | -10.5424 | -2.51502 | -10.5424 | -0.37806 | -10.5424 | 1.1145
-10.5362 | 1.12911 | -10.5362 | -1.70413 | -10.5362 | -4.01675 | -10.5362 | -2.24403 | -10.5362 | -4.8298 | -10.5362 | 2.35069
-10.5301 | -1.83016 | -10.5301 | -2.0506 | -10.5301 | -2.34056 | -10.5301 | -3.26644 | -10.5301 | -3.47121 | -10.5301 | -1.85962
-10.5239 | -4.63702 | -10.5239 | -2.67255 | -10.5239 | -0.08654 | -10.5239 | -2.68986 | -10.5239 | -3.06183 | -10.5239 | -2.02531
-10.5178 | -7.72796 | -10.5178 | 0.08012 | -10.5178 | -0.49923 | -10.5178 | -3.46896 | -10.5178 | -3.40274 | -10.5178 | -3.11385
-10.5116 | -4.87107 | -10.5116 | 1.61265 | -10.5116 | 5.59477 | -10.5116 | -4.00242 | -10.5116 | -3.27416 | -10.5116 | -9.49272
-10.5054 | -0.24482 | -10.5054 | -0.34696 | -10.5054 | 6.39885 | -10.5054 | -0.93613 | -10.5054 | 0.58615 | -10.5054 | -5.32051
-10.4993 | 5.44766 | -10.4993 | -8.60479 | -10.4993 | 4.68105 | -10.4993 | -0.44332 | -10.4993 | 7.23838 | -10.4993 | -8.66427
-10.4931 | 6.23643 | -10.4931 | -10.0043 | -10.4931 | 3.26993 | -10.4931 | -0.84337 | -10.4931 | 0.52837 | -10.4931 | -6.67641
-10.487 | -0.22863 | -10.487 | -5.09153 | -10.487 | -4.54805 | -10.487 | 0.5707 | -10.487 | -4.86105 | -10.487 | -1.52279
-10.4808 | 0.8555 | -10.4808 | -5.22447 | -10.4808 | -3.10198 | -10.4808 | 1.33032 | -10.4808 | -5.50406 | -10.4808 | -1.26255
-10.4747 | 2.59624 | -10.4747 | -9.21103 | -10.4747 | -1.31695 | -10.4747 | 0.76514 | -10.4747 | -2.48008 | -10.4747 | -3.67572
-10.4685 | 2.94986 | -10.4685 | -6.0363 | -10.4685 | 2.56101 | -10.4685 | 1.5516 | -10.4685 | 2.30095 | -10.4685 | -1.87924
-10.4624 | 3.13762 | -10.4624 | -0.74328 | -10.4624 | 4.89328 | -10.4624 | 3.57348 | -10.4624 | 5.20728 | -10.4624 | 3.80138
-10.4562 | -2.81282 | -10.4562 | -3.37553 | -10.4562 | 7.01406 | -10.4562 | -0.15659 | -10.4562 | 5.1171 | -10.4562 | -2.07109
-10.4501 | -0.97973 | -10.4501 | -6.39007 | -10.4501 | 9.15157 | -10.4501 | -1.11279 | -10.4501 | 2.64883 | -10.4501 | 2.22853
-10.4439 | 3.55507 | -10.4439 | -6.64856 | -10.4439 | 5.46746 | -10.4439 | 2.32405 | -10.4439 | 5.14759 | -10.4439 | 11.2644
-10.4378 | 2.80955 | -10.4378 | -0.4297 | -10.4378 | -2.31195 | -10.4378 | 3.45013 | -10.4378 | 8.1366 | -10.4378 | 8.05617
-10.4316 | 0.93619 | -10.4316 | -3.21564 | -10.4316 | 0.79688 | -10.4316 | 3.9164 | -10.4316 | 3.76475 | -10.4316 | 8.35871
-10.4254 | -4.02803 | -10.4254 | -1.69256 | -10.4254 | -0.17494 | -10.4254 | 2.82531 | -10.4254 | 3.58549 | -10.4254 | -0.09051
-10.4193 | -3.39802 | -10.4193 | -0.62686 | -10.4193 | -0.09314 | -10.4193 | 1.57985 | -10.4193 | 4.0569 | -10.4193 | -6.35552
-10.4131 | -5.08888 | -10.4131 | 3.31913 | -10.4131 | 2.73524 | -10.4131 | 0.8659 | -10.4131 | 3.8302 | -10.4131 | -4.91102
-10.407 | -5.42395 | -10.407 | -4.26617 | -10.407 | 2.07763 | -10.407 | 1.69482 | -10.407 | 0.17916 | -10.407 | -2.39999
-10.4008 | -10.1596 | -10.4008 | -1.58348 | -10.4008 | 0.18411 | -10.4008 | 0.45656 | -10.4008 | -4.82004 | -10.4008 | 0.58742
-10.3947 | -8.08016 | -10.3947 | 6.50873 | -10.3947 | 1.19138 | -10.3947 | 0.93417 | -10.3947 | -2.778 | -10.3947 | 0.23713
-10.3885 | -2.20915 | -10.3885 | -0.73607 | -10.3885 | 1.06338 | -10.3885 | -1.63394 | -10.3885 | -3.10351 | -10.3885 | -4.66997
-10.3824 | -7.41771 | -10.3824 | 3.70258 | -10.3824 | 5.54057 | -10.3824 | -0.72513 | -10.3824 | 0.08991 | -10.3824 | -4.41517
-10.3762 | -13.9 | -10.3762 | 5.8448 | -10.3762 | 4.43213 | -10.3762 | 0.2213 | -10.3762 | 1.25802 | -10.3762 | -0.3281
-10.3701 | -8.74721 | -10.3701 | 1.61659 | -10.3701 | 0.34129 | -10.3701 | -2.16899 | -10.3701 | -1.23044 | -10.3701 | 2.20108
-10.3639 | -7.93001 | -10.3639 | 3.50525 | -10.3639 | 0.88074 | -10.3639 | -1.52464 | -10.3639 | -4.13019 | -10.3639 | 7.58248
-10.3578 | -3.34733 | -10.3578 | 2.87343 | -10.3578 | -1.82811 | -10.3578 | 0.19772 | -10.3578 | -2.21914 | -10.3578 | 2.89305
-10.3516 | -3.58098 | -10.3516 | -1.43675 | -10.3516 | 2.53896 | -10.3516 | -1.40601 | -10.3516 | -1.12211 | -10.3516 | 3.78935
-10.3454 | -5.59354 | -10.3454 | 1.50493 | -10.3454 | 2.41464 | -10.3454 | -3.06954 | -10.3454 | 1.81013 | -10.3454 | 7.73545
-10.3393 | -5.61692 | -10.3393 | 7.69741 | -10.3393 | 4.45118 | -10.3393 | -1.74922 | -10.3393 | -8.70642 | -10.3393 | 2.97246
-10.3331 | 1.06159 | -10.3331 | 10.1267 | -10.3331 | 8.10179 | -10.3331 | 0.02819 | -10.3331 | -6.67881 | -10.3331 | -1.44796
-10.327 | -2.75949 | -10.327 | 9.06787 | -10.327 | 1.22503 | -10.327 | 0.81131 | -10.327 | -2.1086 | -10.327 | -0.37341
-10.3208 | -5.85072 | -10.3208 | 5.18946 | -10.3208 | -3.52916 | -10.3208 | 1.53716 | -10.3208 | -2.95334 | -10.3208 | 1.25907
-10.3147 | -5.66771 | -10.3147 | 5.81985 | -10.3147 | -2.79522 | -10.3147 | 4.8115 | -10.3147 | -1.89278 | -10.3147 | -1.54497
-10.3085 | 0.01727 | -10.3085 | -0.07283 | -10.3085 | 4.46072 | -10.3085 | 1.78127 | -10.3085 | -1.09459 | -10.3085 | -1.30255
-10.3024 | 2.45892 | -10.3024 | 3.67517 | -10.3024 | 2.82863 | -10.3024 | 1.93429 | -10.3024 | -4.82331 | -10.3024 | -3.18964
-10.2962 | 5.10295 | -10.2962 | 2.86186 | -10.2962 | 0.0493 | -10.2962 | 2.89105 | -10.2962 | 0.34759 | -10.2962 | -0.11521
-10.2901 | 7.95431 | -10.2901 | -0.83449 | -10.2901 | -0.21407 | -10.2901 | 2.58747 | -10.2901 | 4.31706 | -10.2901 | -0.18364
-10.2839 | 4.43376 | -10.2839 | 3.88875 | -10.2839 | 0.78272 | -10.2839 | 1.02829 | -10.2839 | 2.55192 | -10.2839 | -0.47336
-10.2778 | -0.88382 | -10.2778 | 6.13565 | -10.2778 | 6.18629 | -10.2778 | -0.58896 | -10.2778 | 3.30458 | -10.2778 | 1.12811
-10.2716 | 2.79244 | -10.2716 | 4.15395 | -10.2716 | 4.88912 | -10.2716 | -0.03152 | -10.2716 | 5.80881 | -10.2716 | 3.6404
-10.2654 | 8.46337 | -10.2654 | 7.86926 | -10.2654 | 2.25503 | -10.2654 | 0.74305 | -10.2654 | 11.5901 | -10.2654 | 0.60354
-10.2593 | 3.4856 | -10.2593 | 2.67654 | -10.2593 | 0.45572 | -10.2593 | 0.79325 | -10.2593 | 6.86663 | -10.2593 | 1.01761
-10.2531 | 1.3282 | -10.2531 | 1.21405 | -10.2531 | 5.24033 | -10.2531 | 1.0911 | -10.2531 | 8.4034 | -10.2531 | 4.78618
-10.247 | 2.86201 | -10.247 | -2.58246 | -10.247 | 6.96184 | -10.247 | 0.03463 | -10.247 | 4.81498 | -10.247 | 5.55226
-10.2408 | 0.79406 | -10.2408 | -3.19124 | -10.2408 | 0.13362 | -10.2408 | 1.99619 | -10.2408 | 0.94726 | -10.2408 | 2.34021
-10.2347 | 0.20824 | -10.2347 | -1.58334 | -10.2347 | 0.52872 | -10.2347 | 1.01242 | -10.2347 | 6.79237 | -10.2347 | 2.0172
-10.2285 | -3.11715 | -10.2285 | 1.02756 | -10.2285 | -0.84352 | -10.2285 | 2.73577 | -10.2285 | 4.8325 | -10.2285 | -0.66348
-10.2224 | -4.25079 | -10.2224 | 7.36665 | -10.2224 | -2.27333 | -10.2224 | 3.46023 | -10.2224 | 3.33513 | -10.2224 | -1.41058
-10.2162 | -5.40333 | -10.2162 | 2.89779 | -10.2162 | -3.84062 | -10.2162 | 5.03516 | -10.2162 | 1.00378 | -10.2162 | 8.56802
-10.2101 | -2.39655 | -10.2101 | -0.13713 | -10.2101 | -7.54309 | -10.2101 | 5.01479 | -10.2101 | 2.62399 | -10.2101 | 6.42399
-10.2039 | 2.0871 | -10.2039 | 6.33765 | -10.2039 | -9.40206 | -10.2039 | 2.52211 | -10.2039 | -1.93969 | -10.2039 | 2.58261
-10.1978 | 4.81055 | -10.1978 | 9.47368 | -10.1978 | -3.54435 | -10.1978 | 4.76504 | -10.1978 | 0.03561 | -10.1978 | -3.80624
-10.1916 | 6.14896 | -10.1916 | 8.71208 | -10.1916 | -0.52249 | -10.1916 | 3.7162 | -10.1916 | 2.56392 | -10.1916 | -4.72256
-10.1854 | 7.9563 | -10.1854 | 7.47418 | -10.1854 | 2.81598 | -10.1854 | 1.82759 | -10.1854 | -0.36312 | -10.1854 | 0.22114
-10.1793 | 11.9333 | -10.1793 | 4.73955 | -10.1793 | 2.69898 | -10.1793 | 4.21294 | -10.1793 | 2.67055 | -10.1793 | -0.17328
-10.1731 | 10.6113 | -10.1731 | 0.35104 | -10.1731 | -1.2453 | -10.1731 | 2.83812 | -10.1731 | 2.51158 | -10.1731 | 1.6705
-10.167 | -3.78294 | -10.167 | 5.00412 | -10.167 | 0.63497 | -10.167 | 1.53359 | -10.167 | -3.60085 | -10.167 | 0.91251
-10.1608 | -10.6956 | -10.1608 | 7.82323 | -10.1608 | 4.64868 | -10.1608 | 1.94611 | -10.1608 | -2.60119 | -10.1608 | -2.63022
-10.1547 | -1.75535 | -10.1547 | 4.36933 | -10.1547 | 5.39741 | -10.1547 | 0.8239 | -10.1547 | -2.32425 | -10.1547 | -2.86057
-10.1485 | 2.87783 | -10.1485 | 5.69452 | -10.1485 | 4.64622 | -10.1485 | -0.3773 | -10.1485 | 0.24884 | -10.1485 | -0.00737
-10.1424 | -0.2345 | -10.1424 | 5.06175 | -10.1424 | -0.43779 | -10.1424 | -0.89277 | -10.1424 | -0.91364 | -10.1424 | 0.06717
-10.1362 | 2.6228 | -10.1362 | 3.81087 | -10.1362 | -7.98762 | -10.1362 | 1.16632 | -10.1362 | -3.91212 | -10.1362 | -4.8549
-10.1301 | 0.24172 | -10.1301 | -0.27711 | -10.1301 | -6.22291 | -10.1301 | -1.40571 | -10.1301 | -5.31996 | -10.1301 | -8.04237
-10.1239 | -2.56752 | -10.1239 | -0.78245 | -10.1239 | -4.67221 | -10.1239 | -3.69233 | -10.1239 | -3.1927 | -10.1239 | -4.66518
-10.1178 | -1.84835 | -10.1178 | 1.21369 | -10.1178 | -4.65249 | -10.1178 | 1.65388 | -10.1178 | 2.14173 | -10.1178 | -2.5776
-10.1116 | -2.0843 | -10.1116 | 2.56036 | -10.1116 | -4.63573 | -10.1116 | -1.24741 | -10.1116 | -1.94916 | -10.1116 | 1.88933
-10.1054 | -0.49616 | -10.1054 | -3.07673 | -10.1054 | 1.81441 | -10.1054 | -0.08849 | -10.1054 | -6.04802 | -10.1054 | -0.09793
-10.0993 | 3.40983 | -10.0993 | -0.51748 | -10.0993 | 2.4242 | -10.0993 | 2.57325 | -10.0993 | -4.03285 | -10.0993 | -7.33584
-10.0931 | 2.84703 | -10.0931 | 0.10661 | -10.0931 | 4.89736 | -10.0931 | 1.31914 | -10.0931 | 1.11582 | -10.0931 | -10.0303
-10.087 | 6.00798 | -10.087 | 2.7528 | -10.087 | 5.05668 | -10.087 | 3.48581 | -10.087 | 2.55032 | -10.087 | -7.95853
-10.0808 | 3.00281 | -10.0808 | -1.28614 | -10.0808 | 4.10267 | -10.0808 | 2.26562 | -10.0808 | -0.02512 | -10.0808 | -6.88098
-10.0747 | 2.17223 | -10.0747 | -3.61267 | -10.0747 | 1.452 | -10.0747 | 0.96228 | -10.0747 | 4.87603 | -10.0747 | -7.12739
-10.0685 | 0.24907 | -10.0685 | -1.11294 | -10.0685 | -7.09825 | -10.0685 | 1.61763 | -10.0685 | 3.31137 | -10.0685 | -3.48827
-10.0624 | -4.28805 | -10.0624 | 4.88503 | -10.0624 | -7.20957 | -10.0624 | 4.85321 | -10.0624 | 4.58997 | -10.0624 | -5.21009
-10.0562 | -6.09621 | -10.0562 | 7.78178 | -10.0562 | -6.6159 | -10.0562 | 4.42707 | -10.0562 | 0.91091 | -10.0562 | 2.29174
-10.0501 | -3.38216 | -10.0501 | 8.6236 | -10.0501 | -8.42971 | -10.0501 | 1.33691 | -10.0501 | 1.0457 | -10.0501 | -3.37864
-10.0439 | -5.97733 | -10.0439 | 6.6847 | -10.0439 | -2.11506 | -10.0439 | 2.2433 | -10.0439 | -5.33612 | -10.0439 | -2.97528
-10.0378 | 2.72822 | -10.0378 | 9.86055 | -10.0378 | 4.4256 | -10.0378 | 6.51031 | -10.0378 | -4.40348 | -10.0378 | 0.12308
-10.0316 | 4.67194 | -10.0316 | 3.28164 | -10.0316 | 8.57344 | -10.0316 | 8.45517 | -10.0316 | 3.84979 | -10.0316 | 0.66052
-10.0254 | 4.11812 | -10.0254 | -3.03034 | -10.0254 | 10.2153 | -10.0254 | 6.79125 | -10.0254 | 2.84064 | -10.0254 | -1.99201
-10.0193 | 3.02805 | -10.0193 | -9.07823 | -10.0193 | 3.15204 | -10.0193 | -1.74316 | -10.0193 | -2.12831 | -10.0193 | -4.44546
-10.0131 | 0.17364 | -10.0131 | -8.61227 | -10.0131 | 0.54391 | -10.0131 | -4.31133 | -10.0131 | -2.30089 | -10.0131 | -3.72177
-10.007 | 0.01361 | -10.007 | -6.00082 | -10.007 | 3.66121 | -10.007 | -5.58934 | -10.007 | 0.58366 | -10.007 | -3.77057
-10.0008 | 1.55401 | -10.0008 | -5.83729 | -10.0008 | -0.11056 | -10.0008 | -5.97765 | -10.0008 | 0.96462 | -10.0008 | -4.18318
-9.99468 | 4.31083 | -9.99468 | -3.00449 | -9.99468 | 0.13376 | -9.99468 | -4.34937 | -9.99468 | -0.66937 | -9.99468 | -4.5649
-9.98853 | 2.20501 | -9.98853 | -7.47328 | -9.98853 | -1.48189 | -9.98853 | -2.41525 | -9.98853 | -0.52275 | -9.98853 | -6.70304
-9.98237 | 3.69959 | -9.98237 | -7.17258 | -9.98237 | -7.16936 | -9.98237 | -1.80977 | -9.98237 | 3.80141 | -9.98237 | -3.78051
-9.97622 | -0.17548 | -9.97622 | 2.60109 | -9.97622 | -8.48543 | -9.97622 | -3.73279 | -9.97622 | 7.97484 | -9.97622 | 2.43022
-9.97007 | -0.63331 | -9.97007 | 4.73674 | -9.97007 | -6.88686 | -9.97007 | -0.54467 | -9.97007 | 7.55589 | -9.97007 | 5.93977
-9.96391 | 5.48805 | -9.96391 | 4.87209 | -9.96391 | -8.17007 | -9.96391 | 2.25313 | -9.96391 | 5.13439 | -9.96391 | 2.48948
-9.95776 | 4.83362 | -9.95776 | 5.59449 | -9.95776 | -7.88499 | -9.95776 | -2.74914 | -9.95776 | 2.53873 | -9.95776 | 1.47014
-9.9516 | 6.96541 | -9.9516 | 7.58696 | -9.9516 | -3.49307 | -9.9516 | -4.03727 | -9.9516 | -5.0361 | -9.9516 | 0.42927
-9.94545 | 8.69402 | -9.94545 | 2.10148 | -9.94545 | -3.36368 | -9.94545 | -1.84221 | -9.94545 | -1.38172 | -9.94545 | 1.14011
-9.9393 | 6.83161 | -9.9393 | -7.17534 | -9.9393 | 2.4062 | -9.9393 | -2.10049 | -9.9393 | 3.95831 | -9.9393 | 7.09185
-9.93314 | -1.7767 | -9.93314 | -7.60724 | -9.93314 | 9.17591 | -9.93314 | -2.67039 | -9.93314 | 4.56697 | -9.93314 | 3.51897
-9.92699 | -3.12496 | -9.92699 | -6.31712 | -9.92699 | 8.78541 | -9.92699 | -2.67665 | -9.92699 | 3.50333 | -9.92699 | 2.54159
-9.92083 | 3.64865 | -9.92083 | -4.4594 | -9.92083 | 0.29129 | -9.92083 | -0.33669 | -9.92083 | 6.01673 | -9.92083 | -0.90665
-9.91468 | 5.18833 | -9.91468 | -7.541 | -9.91468 | -0.96706 | -9.91468 | 4.74905 | -9.91468 | 8.96753 | -9.91468 | 3.05181
-9.90853 | -1.65236 | -9.90853 | -6.97944 | -9.90853 | -3.23509 | -9.90853 | 3.19275 | -9.90853 | 3.60131 | -9.90853 | 6.58434
-9.90237 | 2.03347 | -9.90237 | -3.40466 | -9.90237 | -3.4813 | -9.90237 | 4.18858 | -9.90237 | 2.86749 | -9.90237 | -0.73779
-9.89622 | 5.427 | -9.89622 | 0.51628 | -9.89622 | -1.32636 | -9.89622 | -0.43453 | -9.89622 | -3.07974 | -9.89622 | -3.71301
-9.89007 | 3.5556 | -9.89007 | -0.66071 | -9.89007 | -6.22251 | -9.89007 | -1.32698 | -9.89007 | -6.87797 | -9.89007 | 3.54744
-9.88391 | -3.28832 | -9.88391 | -2.36597 | -9.88391 | -3.85391 | -9.88391 | -3.02961 | -9.88391 | -4.34456 | -9.88391 | 10.6802
-9.87776 | -5.61767 | -9.87776 | -0.50335 | -9.87776 | -4.60643 | -9.87776 | -6.04828 | -9.87776 | 1.72585 | -9.87776 | 7.25382
-9.8716 | -10.9105 | -9.8716 | -4.64902 | -9.8716 | -2.02921 | -9.8716 | -3.28078 | -9.8716 | 0.07666 | -9.8716 | 3.22477
-9.86545 | -10.1509 | -9.86545 | -6.82719 | -9.86545 | 2.37999 | -9.86545 | 0.68496 | -9.86545 | 0.41866 | -9.86545 | 8.35251
-9.8593 | -5.49969 | -9.8593 | 2.30343 | -9.8593 | 5.69971 | -9.8593 | 1.54462 | -9.8593 | -5.05778 | -9.8593 | 6.38895
-9.85314 | -0.76834 | -9.85314 | 5.98115 | -9.85314 | 6.07174 | -9.85314 | -2.51216 | -9.85314 | -0.88237 | -9.85314 | -3.66652
-9.84699 | 0.90375 | -9.84699 | 0.47942 | -9.84699 | 5.10092 | -9.84699 | -0.9387 | -9.84699 | 1.40715 | -9.84699 | 0.38355
-9.84084 | -0.3304 | -9.84084 | 3.02745 | -9.84084 | 5.62844 | -9.84084 | 2.35052 | -9.84084 | -1.34615 | -9.84084 | 2.11632
-9.83468 | -2.31451 | -9.83468 | -2.64225 | -9.83468 | 2.15024 | -9.83468 | 3.74808 | -9.83468 | -2.75649 | -9.83468 | 2.55308
-9.82853 | 4.49934 | -9.82853 | -7.27251 | -9.82853 | 1.28411 | -9.82853 | 2.63299 | -9.82853 | 0.34398 | -9.82853 | -1.76987
-9.82237 | 7.8575 | -9.82237 | -2.70089 | -9.82237 | 1.5958 | -9.82237 | 2.41506 | -9.82237 | 2.80897 | -9.82237 | -0.06024
-9.81622 | 4.4205 | -9.81622 | 2.03172 | -9.81622 | -4.68961 | -9.81622 | 3.5873 | -9.81622 | 2.88655 | -9.81622 | 3.40434
-9.81007 | 1.3617 | -9.81007 | 3.91441 | -9.81007 | -3.95066 | -9.81007 | -2.40372 | -9.81007 | -0.58285 | -9.81007 | 4.96756
-9.80391 | 3.75525 | -9.80391 | 1.97435 | -9.80391 | 1.21565 | -9.80391 | -4.54305 | -9.80391 | 2.0085 | -9.80391 | 6.41495
-9.79776 | 7.01153 | -9.79776 | 0.14755 | -9.79776 | -0.013 | -9.79776 | -1.30252 | -9.79776 | 4.42067 | -9.79776 | 8.01503
-9.7916 | 6.72073 | -9.7916 | -4.43076 | -9.7916 | -1.50477 | -9.7916 | 0.80351 | -9.7916 | 1.7985 | -9.7916 | 9.43286
-9.78545 | 2.41594 | -9.78545 | -5.5886 | -9.78545 | -11.4007 | -9.78545 | 3.22094 | -9.78545 | 5.8272 | -9.78545 | 6.09044
-9.7793 | -0.21565 | -9.7793 | -4.15567 | -9.7793 | -9.18774 | -9.7793 | -0.04267 | -9.7793 | 3.343 | -9.7793 | 7.83215
-9.77314 | -0.57938 | -9.77314 | -2.95588 | -9.77314 | -2.30097 | -9.77314 | 2.4396 | -9.77314 | -5.77092 | -9.77314 | 5.34048
-9.76699 | 5.92632 | -9.76699 | -2.06264 | -9.76699 | 0.29086 | -9.76699 | 4.66166 | -9.76699 | -1.22945 | -9.76699 | -2.86987
-9.76084 | 0.75077 | -9.76084 | 2.65903 | -9.76084 | 1.20919 | -9.76084 | 3.95531 | -9.76084 | 0.20795 | -9.76084 | -2.52739
-9.75468 | -1.71029 | -9.75468 | 2.75659 | -9.75468 | 1.16663 | -9.75468 | 2.5658 | -9.75468 | 1.91965 | -9.75468 | 5.38055
-9.74853 | -5.3207 | -9.74853 | -0.76044 | -9.74853 | 0.21869 | -9.74853 | -0.76123 | -9.74853 | 6.05544 | -9.74853 | 5.86839
-9.74237 | -5.07826 | -9.74237 | -1.88102 | -9.74237 | 4.55302 | -9.74237 | 0.12714 | -9.74237 | 0.653 | -9.74237 | 1.65632
-9.73622 | 1.67863 | -9.73622 | -1.85836 | -9.73622 | 2.72305 | -9.73622 | -2.08259 | -9.73622 | 1.30297 | -9.73622 | -1.03945
-9.73007 | 5.46247 | -9.73007 | -3.50434 | -9.73007 | -2.80997 | -9.73007 | -2.76709 | -9.73007 | 4.21708 | -9.73007 | 1.54764
-9.72391 | 2.10329 | -9.72391 | -2.13675 | -9.72391 | -4.56202 | -9.72391 | -3.28505 | -9.72391 | 6.30173 | -9.72391 | 1.25872
-9.71776 | -3.25983 | -9.71776 | -2.65698 | -9.71776 | -5.57259 | -9.71776 | -0.40167 | -9.71776 | 3.31865 | -9.71776 | 0.92308
-9.71161 | -4.10017 | -9.71161 | -4.57775 | -9.71161 | -1.92557 | -9.71161 | -0.0614 | -9.71161 | 3.68408 | -9.71161 | -0.01858
-9.70545 | -3.12055 | -9.70545 | -6.15152 | -9.70545 | 2.86665 | -9.70545 | 0.00275 | -9.70545 | 0.32184 | -9.70545 | -2.45392
-9.6993 | 3.15556 | -9.6993 | -3.25513 | -9.6993 | -2.39021 | -9.6993 | 0.04643 | -9.6993 | -6.97794 | -9.6993 | -3.12388
-9.69314 | 1.30378 | -9.69314 | -1.48861 | -9.69314 | -5.58589 | -9.69314 | 2.75245 | -9.69314 | -4.47787 | -9.69314 | -3.16637
-9.68699 | 4.15318 | -9.68699 | -5.19095 | -9.68699 | -6.81619 | -9.68699 | 3.7646 | -9.68699 | -2.31157 | -9.68699 | 3.066
-9.68084 | 6.99271 | -9.68084 | -3.63712 | -9.68084 | -0.30212 | -9.68084 | 6.80679 | -9.68084 | 1.05549 | -9.68084 | 5.40812
-9.67468 | -3.22907 | -9.67468 | 1.54834 | -9.67468 | 0.69257 | -9.67468 | 4.90726 | -9.67468 | -1.83945 | -9.67468 | 1.94773
-9.66853 | -1.54704 | -9.66853 | 7.29577 | -9.66853 | -1.15943 | -9.66853 | 3.95044 | -9.66853 | 0.66837 | -9.66853 | -5.1759
-9.66237 | 1.45657 | -9.66237 | 7.97097 | -9.66237 | 0.68488 | -9.66237 | 3.32302 | -9.66237 | -3.56836 | -9.66237 | -2.42789
-9.65622 | 0.24466 | -9.65622 | 5.27559 | -9.65622 | -0.55402 | -9.65622 | 1.23736 | -9.65622 | -5.79249 | -9.65622 | -1.06875
-9.65007 | -3.74728 | -9.65007 | 6.61742 | -9.65007 | 2.9114 | -9.65007 | -0.72218 | -9.65007 | -4.68399 | -9.65007 | -0.28538
-9.64391 | 3.63712 | -9.64391 | 4.02345 | -9.64391 | 1.28831 | -9.64391 | 2.0425 | -9.64391 | -1.30965 | -9.64391 | -1.34985
-9.63776 | 0.25232 | -9.63776 | 2.51277 | -9.63776 | 3.24048 | -9.63776 | 1.98642 | -9.63776 | -1.8073 | -9.63776 | -8.28198
-9.63161 | -0.90102 | -9.63161 | 0.83266 | -9.63161 | -2.86475 | -9.63161 | -1.33358 | -9.63161 | -3.03184 | -9.63161 | -6.64294
-9.62545 | -3.06714 | -9.62545 | 1.3273 | -9.62545 | -6.18296 | -9.62545 | 2.68139 | -9.62545 | 0.80373 | -9.62545 | -1.80235
-9.6193 | -0.10894 | -9.6193 | 3.29371 | -9.6193 | -5.14933 | -9.6193 | -1.42333 | -9.6193 | 2.79239 | -9.6193 | -1.74188
-9.61314 | 1.90399 | -9.61314 | 1.09995 | -9.61314 | -1.13367 | -9.61314 | -0.99843 | -9.61314 | 1.91985 | -9.61314 | 2.07276
-9.60699 | 6.21242 | -9.60699 | -0.05981 | -9.60699 | -1.73642 | -9.60699 | 3.3394 | -9.60699 | 3.85508 | -9.60699 | 3.39123
-9.60084 | 4.07995 | -9.60084 | 1.9238 | -9.60084 | -0.72514 | -9.60084 | 4.40193 | -9.60084 | -1.80749 | -9.60084 | -2.08151
-9.59468 | -2.14389 | -9.59468 | 3.00236 | -9.59468 | 4.1075 | -9.59468 | 2.48097 | -9.59468 | -5.54281 | -9.59468 | -1.79392
-9.58853 | -2.14139 | -9.58853 | 1.0729 | -9.58853 | 11.3991 | -9.58853 | 2.68891 | -9.58853 | -2.59898 | -9.58853 | -3.17641
-9.58238 | -5.34269 | -9.58238 | -2.20175 | -9.58238 | 11.0927 | -9.58238 | 1.38389 | -9.58238 | 3.59897 | -9.58238 | -0.15211
-9.57622 | -9.27215 | -9.57622 | -0.28001 | -9.57622 | 7.20555 | -9.57622 | 2.17767 | -9.57622 | 1.05498 | -9.57622 | -3.41655
-9.57007 | -3.77621 | -9.57007 | 4.07595 | -9.57007 | 6.9473 | -9.57007 | 4.14798 | -9.57007 | -3.35508 | -9.57007 | -3.52609
-9.56391 | -5.22153 | -9.56391 | 1.99064 | -9.56391 | 3.86087 | -9.56391 | 6.81525 | -9.56391 | -1.346 | -9.56391 | 1.19286
-9.55776 | -2.76466 | -9.55776 | 3.02125 | -9.55776 | 5.68984 | -9.55776 | 8.68194 | -9.55776 | 0.35514 | -9.55776 | 1.21032
-9.55161 | 0.86445 | -9.55161 | 6.38103 | -9.55161 | 6.85286 | -9.55161 | 2.63217 | -9.55161 | 2.94891 | -9.55161 | 2.2557
-9.54545 | -1.70746 | -9.54545 | 0.63604 | -9.54545 | 0.45961 | -9.54545 | 1.69263 | -9.54545 | -0.74175 | -9.54545 | 4.67338
-9.5393 | -3.08752 | -9.5393 | 0.04591 | -9.5393 | -8.10501 | -9.5393 | 1.56319 | -9.5393 | -3.29318 | -9.5393 | 2.35045
-9.53314 | -3.85756 | -9.53314 | 0.81946 | -9.53314 | -6.55862 | -9.53314 | 0.31968 | -9.53314 | -1.94355 | -9.53314 | -0.03103
-9.52699 | -3.20181 | -9.52699 | -2.33282 | -9.52699 | 0.4943 | -9.52699 | 3.76781 | -9.52699 | -7.99401 | -9.52699 | -3.43017
-9.52084 | -0.73587 | -9.52084 | 5.81777 | -9.52084 | 8.19575 | -9.52084 | 1.13941 | -9.52084 | -10.0194 | -9.52084 | -5.80011
-9.51468 | 3.26848 | -9.51468 | 11.1967 | -9.51468 | 6.99019 | -9.51468 | -2.40358 | -9.51468 | -3.79408 | -9.51468 | -1.0127
-9.50853 | 4.2838 | -9.50853 | 8.15159 | -9.50853 | -3.46707 | -9.50853 | -0.39312 | -9.50853 | -0.93019 | -9.50853 | 0.44855
-9.50238 | 1.28323 | -9.50238 | 6.1373 | -9.50238 | -0.2297 | -9.50238 | 3.93769 | -9.50238 | -2.02419 | -9.50238 | -1.98222
-9.49622 | 4.90043 | -9.49622 | 0.39389 | -9.49622 | -0.12619 | -9.49622 | 2.25815 | -9.49622 | 2.12002 | -9.49622 | 0.48675
-9.49007 | 5.9297 | -9.49007 | -3.5354 | -9.49007 | -3.14255 | -9.49007 | 0.77945 | -9.49007 | 4.55406 | -9.49007 | 2.6986
-9.48391 | 3.80482 | -9.48391 | -4.28554 | -9.48391 | 1.7887 | -9.48391 | 3.18602 | -9.48391 | -0.29468 | -9.48391 | 1.6442
-9.47776 | 3.7003 | -9.47776 | -0.22929 | -9.47776 | -0.67453 | -9.47776 | -0.29463 | -9.47776 | -3.65008 | -9.47776 | -1.98831
-9.47161 | -0.93134 | -9.47161 | 1.65882 | -9.47161 | -0.05731 | -9.47161 | -0.12007 | -9.47161 | 1.39465 | -9.47161 | -7.0225
-9.46545 | -0.09289 | -9.46545 | 0.1277 | -9.46545 | -0.44994 | -9.46545 | -1.79753 | -9.46545 | 0.44651 | -9.46545 | -7.57966
-9.4593 | 2.11475 | -9.4593 | 2.65114 | -9.4593 | -2.06278 | -9.4593 | -1.38822 | -9.4593 | -3.13815 | -9.4593 | -0.04705
-9.45315 | -2.67724 | -9.45315 | 6.30576 | -9.45315 | -5.36428 | -9.45315 | -0.46058 | -9.45315 | -5.1638 | -9.45315 | 3.83109
-9.44699 | -1.97614 | -9.44699 | 6.09923 | -9.44699 | -7.78211 | -9.44699 | -2.35958 | -9.44699 | -11.9559 | -9.44699 | 4.03469
-9.44084 | -3.7474 | -9.44084 | 1.73641 | -9.44084 | -10.8966 | -9.44084 | -5.55198 | -9.44084 | -8.09853 | -9.44084 | 3.04698
-9.43468 | -1.84062 | -9.43468 | 5.04529 | -9.43468 | -6.13074 | -9.43468 | -1.64583 | -9.43468 | -3.42579 | -9.43468 | -0.11751
-9.42853 | 0.40318 | -9.42853 | 6.23478 | -9.42853 | -2.38676 | -9.42853 | -2.2874 | -9.42853 | -0.80288 | -9.42853 | -2.42279
-9.42238 | -1.25629 | -9.42238 | 1.30124 | -9.42238 | 3.37967 | -9.42238 | -3.2955 | -9.42238 | -1.01607 | -9.42238 | -3.21792
-9.41622 | -2.7638 | -9.41622 | 1.14971 | -9.41622 | 3.5452 | -9.41622 | -2.32048 | -9.41622 | -0.78486 | -9.41622 | 1.6861
-9.41007 | 1.34106 | -9.41007 | 3.22895 | -9.41007 | -0.07383 | -9.41007 | -1.24275 | -9.41007 | 3.49496 | -9.41007 | -0.32581
-9.40391 | 6.42695 | -9.40391 | 1.97455 | -9.40391 | -3.35966 | -9.40391 | -2.19401 | -9.40391 | -3.94195 | -9.40391 | -0.27326
-9.39776 | 3.49152 | -9.39776 | -2.12985 | -9.39776 | 1.88242 | -9.39776 | -0.97636 | -9.39776 | -6.34626 | -9.39776 | -1.25331
-9.39161 | 3.5103 | -9.39161 | -1.83475 | -9.39161 | 3.79957 | -9.39161 | -0.20181 | -9.39161 | -5.84553 | -9.39161 | -4.45289
-9.38545 | 2.48905 | -9.38545 | 3.23134 | -9.38545 | 10.9202 | -9.38545 | -0.44175 | -9.38545 | -4.94242 | -9.38545 | 2.21933
-9.3793 | 3.82431 | -9.3793 | 6.76515 | -9.3793 | 7.0508 | -9.3793 | -1.09577 | -9.3793 | -7.91441 | -9.3793 | 1.21373
-9.37315 | 3.5688 | -9.37315 | 4.80495 | -9.37315 | 5.00787 | -9.37315 | -0.70421 | -9.37315 | -7.42123 | -9.37315 | 1.72821
-9.36699 | -3.48434 | -9.36699 | 5.32497 | -9.36699 | 7.41172 | -9.36699 | 1.99692 | -9.36699 | -3.68877 | -9.36699 | 4.53103
-9.36084 | -4.80954 | -9.36084 | 0.9341 | -9.36084 | 2.38051 | -9.36084 | -0.17522 | -9.36084 | 0.88086 | -9.36084 | 3.53871
-9.35468 | -3.50547 | -9.35468 | -2.71048 | -9.35468 | 3.24438 | -9.35468 | -3.40597 | -9.35468 | -0.58777 | -9.35468 | -1.23099
-9.34853 | 1.06635 | -9.34853 | -5.11235 | -9.34853 | 8.42322 | -9.34853 | 1.80112 | -9.34853 | 0.39214 | -9.34853 | -4.01147
-9.34238 | -4.91555 | -9.34238 | -1.41548 | -9.34238 | 2.83167 | -9.34238 | -0.633 | -9.34238 | 3.64148 | -9.34238 | -3.82971
-9.33622 | -5.16989 | -9.33622 | 2.47314 | -9.33622 | 5.9099 | -9.33622 | -2.59224 | -9.33622 | 4.3898 | -9.33622 | -0.32321
-9.33007 | -0.34468 | -9.33007 | 1.79852 | -9.33007 | 8.48175 | -9.33007 | -2.95282 | -9.33007 | 2.05929 | -9.33007 | -3.31158
-9.32392 | 1.83952 | -9.32392 | 8.03074 | -9.32392 | 15.8572 | -9.32392 | -0.74126 | -9.32392 | 1.985 | -9.32392 | -3.72736
-9.31776 | 1.99293 | -9.31776 | 7.06822 | -9.31776 | 12.9206 | -9.31776 | 4.85563 | -9.31776 | 5.42459 | -9.31776 | -3.99351
-9.31161 | 2.74781 | -9.31161 | 5.90211 | -9.31161 | 7.44474 | -9.31161 | 7.3301 | -9.31161 | 4.22875 | -9.31161 | -6.39143
-9.30545 | 0.02091 | -9.30545 | 6.25447 | -9.30545 | 9.12088 | -9.30545 | 3.26626 | -9.30545 | 4.59422 | -9.30545 | -7.34016
-9.2993 | -1.53271 | -9.2993 | 3.36275 | -9.2993 | 12.2752 | -9.2993 | 2.22956 | -9.2993 | -0.94886 | -9.2993 | -3.77208
-9.29315 | -0.81319 | -9.29315 | 2.35962 | -9.29315 | 12.9426 | -9.29315 | 0.78452 | -9.29315 | -3.56755 | -9.29315 | -4.59978
-9.28699 | -5.98428 | -9.28699 | 4.45777 | -9.28699 | 11.1985 | -9.28699 | 1.22356 | -9.28699 | -4.73532 | -9.28699 | -5.63731
-9.28084 | -2.01889 | -9.28084 | 6.56672 | -9.28084 | 8.87267 | -9.28084 | 0.45846 | -9.28084 | -5.96655 | -9.28084 | -5.94898
-9.27468 | -1.88798 | -9.27468 | 16.9271 | -9.27468 | 19.9081 | -9.27468 | -3.20655 | -9.27468 | -0.0103 | -9.27468 | -4.67652
-9.26853 | -8.04869 | -9.26853 | 21.9818 | -9.26853 | 26.7111 | -9.26853 | -5.15477 | -9.26853 | -5.54684 | -9.26853 | -5.38666
-9.26238 | -2.62761 | -9.26238 | 21.9853 | -9.26238 | 28.0944 | -9.26238 | -2.02317 | -9.26238 | -5.07565 | -9.26238 | -2.34799
-9.25622 | -1.44255 | -9.25622 | 17.3789 | -9.25622 | 32.3059 | -9.25622 | 5.20294 | -9.25622 | -6.21833 | -9.25622 | -4.38944
-9.25007 | -0.48274 | -9.25007 | 13.2476 | -9.25007 | 36.6552 | -9.25007 | 5.6633 | -9.25007 | -1.57385 | -9.25007 | -2.47609
-9.24392 | 0.22496 | -9.24392 | 12.3612 | -9.24392 | 37.2573 | -9.24392 | 1.52857 | -9.24392 | -2.13788 | -9.24392 | -2.21121
-9.23776 | -0.71292 | -9.23776 | 19.8289 | -9.23776 | 39.3135 | -9.23776 | 2.05414 | -9.23776 | -3.58869 | -9.23776 | -2.20247
-9.23161 | 0.31441 | -9.23161 | 25.4109 | -9.23161 | 47.6122 | -9.23161 | -0.79027 | -9.23161 | -1.35819 | -9.23161 | -0.39622
-9.22545 | 2.41202 | -9.22545 | 31.1307 | -9.22545 | 52.6148 | -9.22545 | -0.28701 | -9.22545 | -3.53836 | -9.22545 | -1.88839
-9.2193 | -3.64429 | -9.2193 | 37.0093 | -9.2193 | 60.1431 | -9.2193 | 4.818 | -9.2193 | 2.25751 | -9.2193 | -0.75358
-9.21315 | -5.70407 | -9.21315 | 39.4798 | -9.21315 | 74.4264 | -9.21315 | 6.84044 | -9.21315 | 1.46546 | -9.21315 | -6.5447
-9.20699 | -2.42315 | -9.20699 | 45.0937 | -9.20699 | 92.9534 | -9.20699 | 1.00794 | -9.20699 | 0.93228 | -9.20699 | -3.39393
-9.20084 | 4.11316 | -9.20084 | 53.17 | -9.20084 | 107.955 | -9.20084 | 0.56585 | -9.20084 | 4.76774 | -9.20084 | -1.72535
-9.19469 | 1.18033 | -9.19469 | 60.7672 | -9.19469 | 127.417 | -9.19469 | -0.82832 | -9.19469 | 2.8613 | -9.19469 | -4.6426
-9.18853 | -0.15993 | -9.18853 | 64.1341 | -9.18853 | 164.928 | -9.18853 | -2.94493 | -9.18853 | -2.0887 | -9.18853 | 5.07101
-9.18238 | -1.77093 | -9.18238 | 70.804 | -9.18238 | 231.68 | -9.18238 | 2.31304 | -9.18238 | -3.17301 | -9.18238 | 5.8122
-9.17622 | -2.08142 | -9.17622 | 72.8406 | -9.17622 | 360.375 | -9.17622 | 2.29382 | -9.17622 | 1.09714 | -9.17622 | 1.39587
-9.17007 | 6.2526 | -9.17007 | 82.7157 | -9.17007 | 551.491 | -9.17007 | 0.63432 | -9.17007 | 5.01898 | -9.17007 | 2.31547
-9.16392 | 6.1888 | -9.16392 | 93.9574 | -9.16392 | 877.531 | -9.16392 | 0.76581 | -9.16392 | 4.23053 | -9.16392 | 0.16639
-9.15776 | 2.6292 | -9.15776 | 101.107 | -9.15776 | 1129.31 | -9.15776 | 2.32832 | -9.15776 | -1.05166 | -9.15776 | 0.73323
-9.15161 | -2.21754 | -9.15161 | 116.391 | -9.15161 | 1067.83 | -9.15161 | 2.97149 | -9.15161 | -5.64612 | -9.15161 | 0.62544
-9.14545 | 1.82137 | -9.14545 | 140.389 | -9.14545 | 901.79 | -9.14545 | 4.89028 | -9.14545 | -3.96417 | -9.14545 | -4.60749
-9.1393 | 0.95582 | -9.1393 | 174.392 | -9.1393 | 759.402 | -9.1393 | 0.39153 | -9.1393 | -3.4284 | -9.1393 | 1.36078
-9.13315 | 4.08338 | -9.13315 | 208.421 | -9.13315 | 674.628 | -9.13315 | -4.59455 | -9.13315 | -4.08182 | -9.13315 | -3.53968
-9.12699 | 7.57119 | -9.12699 | 256.181 | -9.12699 | 598.134 | -9.12699 | -3.83635 | -9.12699 | -4.31453 | -9.12699 | -10.2976
-9.12084 | 8.80668 | -9.12084 | 335.697 | -9.12084 | 513.167 | -9.12084 | -2.62961 | -9.12084 | 2.92969 | -9.12084 | -6.93974
-9.11469 | 8.10998 | -9.11469 | 496.328 | -9.11469 | 433.962 | -9.11469 | -5.2007 | -9.11469 | -3.96889 | -9.11469 | -1.28511
-9.10853 | 5.78695 | -9.10853 | 759.26 | -9.10853 | 368.354 | -9.10853 | -4.52131 | -9.10853 | -0.63853 | -9.10853 | 1.036
-9.10238 | 5.61783 | -9.10238 | 1173.46 | -9.10238 | 304.991 | -9.10238 | -5.59596 | -9.10238 | 5.52434 | -9.10238 | 2.7728
-9.09622 | 4.68047 | -9.09622 | 1596.54 | -9.09622 | 253.218 | -9.09622 | -3.88508 | -9.09622 | 1.70542 | -9.09622 | 2.07635
-9.09007 | 3.44058 | -9.09007 | 1607.49 | -9.09007 | 219.807 | -9.09007 | -3.9558 | -9.09007 | -3.00638 | -9.09007 | 3.32937
-9.08392 | 4.41656 | -9.08392 | 1333.1 | -9.08392 | 187.12 | -9.08392 | -3.10142 | -9.08392 | 0.92804 | -9.08392 | -1.28725
-9.07776 | 0.96566 | -9.07776 | 1097.57 | -9.07776 | 146.06 | -9.07776 | 2.93683 | -9.07776 | 2.816 | -9.07776 | -1.58701
-9.07161 | -1.09976 | -9.07161 | 879.12 | -9.07161 | 114.735 | -9.07161 | -2.03512 | -9.07161 | 0.61469 | -9.07161 | -0.12164
-9.06546 | -1.76777 | -9.06546 | 682.371 | -9.06546 | 93.9299 | -9.06546 | -0.93244 | -9.06546 | -1.68283 | -9.06546 | 2.23614
-9.0593 | -0.9578 | -9.0593 | 523.488 | -9.0593 | 74.7247 | -9.0593 | -0.64698 | -9.0593 | -4.66539 | -9.0593 | -0.60851
-9.05315 | 2.27385 | -9.05315 | 400.071 | -9.05315 | 57.0281 | -9.05315 | 1.67711 | -9.05315 | -9.79605 | -9.05315 | -0.05933
-9.04699 | 2.24155 | -9.04699 | 299.414 | -9.04699 | 50.177 | -9.04699 | 1.78531 | -9.04699 | -8.80579 | -9.04699 | -1.89038
-9.04084 | 8.61356 | -9.04084 | 221.676 | -9.04084 | 41.3923 | -9.04084 | 2.1581 | -9.04084 | -3.01713 | -9.04084 | -3.97798
-9.03469 | 11.5491 | -9.03469 | 157.476 | -9.03469 | 33.9015 | -9.03469 | 0.72647 | -9.03469 | -5.0007 | -9.03469 | -1.68599
-9.02853 | 1.63181 | -9.02853 | 116.65 | -9.02853 | 32.8129 | -9.02853 | 2.43644 | -9.02853 | -2.38908 | -9.02853 | -3.60197
-9.02238 | -1.66471 | -9.02238 | 92.2713 | -9.02238 | 25.1797 | -9.02238 | 5.91059 | -9.02238 | 3.16018 | -9.02238 | -1.29927
-9.01622 | 1.93462 | -9.01622 | 68.6365 | -9.01622 | 22.0023 | -9.01622 | 1.72996 | -9.01622 | -0.90584 | -9.01622 | -3.55874
-9.01007 | -0.89508 | -9.01007 | 53.5684 | -9.01007 | 14.5575 | -9.01007 | -0.03227 | -9.01007 | -2.30369 | -9.01007 | -6.54828
-9.00392 | -10.996 | -9.00392 | 38.5278 | -9.00392 | 9.9986 | -9.00392 | -1.05528 | -9.00392 | -0.56856 | -9.00392 | -5.82013
-8.99776 | -7.82671 | -8.99776 | 25.9215 | -8.99776 | 13.3073 | -8.99776 | -1.79338 | -8.99776 | 2.15123 | -8.99776 | -4.17287
-8.99161 | -0.74734 | -8.99161 | 20.9308 | -8.99161 | 12.2647 | -8.99161 | 0.94037 | -8.99161 | -0.80756 | -8.99161 | -7.82262
-8.98546 | 1.65509 | -8.98546 | 19.0972 | -8.98546 | 13.6976 | -8.98546 | 0.86391 | -8.98546 | -2.13329 | -8.98546 | -7.79316
-8.9793 | 3.84554 | -8.9793 | 19.4734 | -8.9793 | 14.2911 | -8.9793 | -0.20311 | -8.9793 | -4.26053 | -8.9793 | -1.64584
-8.97315 | 4.6647 | -8.97315 | 14.5626 | -8.97315 | 12.231 | -8.97315 | 1.79667 | -8.97315 | -0.73292 | -8.97315 | 2.74583
-8.96699 | 3.74991 | -8.96699 | 15.9513 | -8.96699 | 9.06362 | -8.96699 | 4.26839 | -8.96699 | -1.08102 | -8.96699 | 1.38692
-8.96084 | 1.92398 | -8.96084 | 16.0241 | -8.96084 | 8.30132 | -8.96084 | 4.15795 | -8.96084 | 0.24054 | -8.96084 | -1.95176
-8.95469 | 10.4442 | -8.95469 | 15.9478 | -8.95469 | 9.17306 | -8.95469 | 3.23573 | -8.95469 | -4.383 | -8.95469 | -0.52625
-8.94853 | 10.942 | -8.94853 | 16.111 | -8.94853 | 5.52814 | -8.94853 | 1.00947 | -8.94853 | -3.966 | -8.94853 | 2.23336
-8.94238 | 10.8895 | -8.94238 | 17.398 | -8.94238 | 2.02265 | -8.94238 | 4.77966 | -8.94238 | -1.16668 | -8.94238 | -3.04572
-8.93623 | 10.8862 | -8.93623 | 16.94 | -8.93623 | 1.59434 | -8.93623 | 6.87102 | -8.93623 | -0.89203 | -8.93623 | -0.0024
-8.93007 | 9.71686 | -8.93007 | 17.2499 | -8.93007 | -1.09856 | -8.93007 | 6.59642 | -8.93007 | 0.08333 | -8.93007 | 2.26521
-8.92392 | 11.1718 | -8.92392 | 15.9462 | -8.92392 | 0.06218 | -8.92392 | 5.55148 | -8.92392 | -0.92463 | -8.92392 | -0.2662
-8.91776 | 14.3183 | -8.91776 | 8.84091 | -8.91776 | -2.19401 | -8.91776 | 5.22921 | -8.91776 | -2.37883 | -8.91776 | -3.81242
-8.91161 | 12.7101 | -8.91161 | 8.97279 | -8.91161 | -0.13769 | -8.91161 | 6.02634 | -8.91161 | -2.92839 | -8.91161 | -8.09264
-8.90546 | 14.7628 | -8.90546 | 14.5973 | -8.90546 | 2.69612 | -8.90546 | 7.74864 | -8.90546 | 2.95101 | -8.90546 | -3.40736
-8.8993 | 18.093 | -8.8993 | 4.96822 | -8.8993 | 8.71907 | -8.8993 | 9.76317 | -8.8993 | 3.8679 | -8.8993 | 5.56195
-8.89315 | 17.581 | -8.89315 | 0.86327 | -8.89315 | 7.22552 | -8.89315 | 7.14333 | -8.89315 | 2.21908 | -8.89315 | 7.07482
-8.88699 | 13.0373 | -8.88699 | 6.16985 | -8.88699 | 7.77996 | -8.88699 | 4.66769 | -8.88699 | 0.59806 | -8.88699 | 0.46908
-8.88084 | 11.9812 | -8.88084 | 10.6968 | -8.88084 | 10.4725 | -8.88084 | 4.50006 | -8.88084 | 0.16056 | -8.88084 | -4.71313
-8.87469 | 12.1295 | -8.87469 | 4.09815 | -8.87469 | 6.6871 | -8.87469 | 3.14144 | -8.87469 | -1.16485 | -8.87469 | -3.95689
-8.86853 | 9.24492 | -8.86853 | -4.80546 | -8.86853 | 6.86605 | -8.86853 | -1.17231 | -8.86853 | 5.00793 | -8.86853 | -4.55289
-8.86238 | 10.0099 | -8.86238 | -3.19208 | -8.86238 | 3.25827 | -8.86238 | -0.26519 | -8.86238 | 4.34769 | -8.86238 | -5.13852
-8.85623 | 13.7955 | -8.85623 | 3.12615 | -8.85623 | 0.83057 | -8.85623 | -0.20609 | -8.85623 | 0.59147 | -8.85623 | -12.0161
-8.85007 | 13.7858 | -8.85007 | 6.55681 | -8.85007 | 0.50966 | -8.85007 | -2.95897 | -8.85007 | -0.79259 | -8.85007 | -6.5359
-8.84392 | 17.471 | -8.84392 | 7.71805 | -8.84392 | 2.90876 | -8.84392 | -3.962 | -8.84392 | -0.27596 | -8.84392 | -4.42715
-8.83776 | 19.6558 | -8.83776 | 3.65702 | -8.83776 | 5.04065 | -8.83776 | -2.18251 | -8.83776 | -0.49579 | -8.83776 | 0.77867
-8.83161 | 28.6738 | -8.83161 | 2.61099 | -8.83161 | 6.30443 | -8.83161 | 0.37507 | -8.83161 | -10.1011 | -8.83161 | 1.86606
-8.82546 | 37.7789 | -8.82546 | 3.96101 | -8.82546 | 5.19739 | -8.82546 | 1.19224 | -8.82546 | -8.63941 | -8.82546 | 1.23406
-8.8193 | 43.8663 | -8.8193 | 0.16207 | -8.8193 | 9.62654 | -8.8193 | 3.35533 | -8.8193 | -6.90282 | -8.8193 | 2.72096
-8.81315 | 39.7193 | -8.81315 | -0.39248 | -8.81315 | 5.09723 | -8.81315 | 1.45796 | -8.81315 | -6.71295 | -8.81315 | 3.22963
-8.807 | 40.5632 | -8.807 | -1.43674 | -8.807 | 1.02633 | -8.807 | 1.3171 | -8.807 | 0.75525 | -8.807 | 0.41327
-8.80084 | 44.7726 | -8.80084 | -0.35686 | -8.80084 | -3.97251 | -8.80084 | -0.51529 | -8.80084 | -0.00379 | -8.80084 | 0.06753
-8.79469 | 52.4968 | -8.79469 | 2.86343 | -8.79469 | -3.28572 | -8.79469 | -3.07364 | -8.79469 | -5.45183 | -8.79469 | -0.32201
-8.78853 | 68.4669 | -8.78853 | 6.12597 | -8.78853 | -1.36945 | -8.78853 | -2.70553 | -8.78853 | 0.66566 | -8.78853 | -1.56651
-8.78238 | 77.745 | -8.78238 | 6.61072 | -8.78238 | -3.23442 | -8.78238 | -1.83646 | -8.78238 | -3.23724 | -8.78238 | 0.76707
-8.77623 | 83.26 | -8.77623 | 3.14096 | -8.77623 | -2.06666 | -8.77623 | -7.23424 | -8.77623 | 0.2108 | -8.77623 | 1.88898
-8.77007 | 95.8791 | -8.77007 | 1.76244 | -8.77007 | 4.54849 | -8.77007 | -5.36575 | -8.77007 | 3.23272 | -8.77007 | 4.25039
-8.76392 | 108.313 | -8.76392 | -0.0443 | -8.76392 | 8.48476 | -8.76392 | -5.08676 | -8.76392 | -6.17887 | -8.76392 | 5.61849
-8.75776 | 115.073 | -8.75776 | -1.29518 | -8.75776 | 4.76874 | -8.75776 | -4.47854 | -8.75776 | -4.25219 | -8.75776 | 5.10338
-8.75161 | 125.415 | -8.75161 | 0.45887 | -8.75161 | 3.27571 | -8.75161 | -0.65691 | -8.75161 | -3.44489 | -8.75161 | 6.354
-8.74546 | 132.978 | -8.74546 | 0.48863 | -8.74546 | -0.24292 | -8.74546 | -0.25067 | -8.74546 | -1.43535 | -8.74546 | 8.99828
-8.7393 | 144.74 | -8.7393 | -0.19641 | -8.7393 | -2.39746 | -8.7393 | -0.96986 | -8.7393 | 3.86973 | -8.7393 | 8.13134
-8.73315 | 175.42 | -8.73315 | 0.634 | -8.73315 | -0.94557 | -8.73315 | -3.22492 | -8.73315 | -0.37686 | -8.73315 | 8.06718
-8.727 | 218.568 | -8.727 | 2.32426 | -8.727 | 3.09724 | -8.727 | -3.62711 | -8.727 | 0.75602 | -8.727 | 5.28614
-8.72084 | 254.583 | -8.72084 | 0.22258 | -8.72084 | 4.0667 | -8.72084 | 1.02935 | -8.72084 | 1.70844 | -8.72084 | 5.73128
-8.71469 | 305.055 | -8.71469 | -1.59633 | -8.71469 | 7.96164 | -8.71469 | 1.30818 | -8.71469 | 4.0434 | -8.71469 | 9.36512
-8.70853 | 389.436 | -8.70853 | -1.24617 | -8.70853 | 5.77148 | -8.70853 | -0.35633 | -8.70853 | 4.64413 | -8.70853 | 7.97458
-8.70238 | 540.617 | -8.70238 | 1.81279 | -8.70238 | -2.19694 | -8.70238 | 0.701 | -8.70238 | 4.34315 | -8.70238 | 1.40219
-8.69623 | 854.338 | -8.69623 | 0.23992 | -8.69623 | -5.00001 | -8.69623 | 1.32011 | -8.69623 | 1.57863 | -8.69623 | -1.5315
-8.69007 | 1376.13 | -8.69007 | 0.66456 | -8.69007 | -8.44363 | -8.69007 | 0.17324 | -8.69007 | 1.5977 | -8.69007 | -4.03838
-8.68392 | 2252.66 | -8.68392 | 3.66021 | -8.68392 | 0.84875 | -8.68392 | -2.04088 | -8.68392 | 1.30252 | -8.68392 | 3.2687
-8.67777 | 3036.38 | -8.67777 | 1.49503 | -8.67777 | 4.96753 | -8.67777 | -2.40031 | -8.67777 | 0.88544 | -8.67777 | 6.5404
-8.67161 | 2739.6 | -8.67161 | -3.58 | -8.67161 | 1.67474 | -8.67161 | -1.58299 | -8.67161 | -3.45166 | -8.67161 | 2.73728
-8.66546 | 2143.42 | -8.66546 | -1.84611 | -8.66546 | 2.19638 | -8.66546 | 1.13812 | -8.66546 | -2.26579 | -8.66546 | 3.42005
-8.6593 | 1647.77 | -8.6593 | -1.02609 | -8.6593 | 1.49631 | -8.6593 | -0.43611 | -8.6593 | -1.15044 | -8.6593 | -0.84297
-8.65315 | 1206.73 | -8.65315 | -2.42481 | -8.65315 | -1.34477 | -8.65315 | -5.20487 | -8.65315 | 3.04673 | -8.65315 | -2.76665
-8.647 | 888.634 | -8.647 | 2.58726 | -8.647 | -3.31287 | -8.647 | -4.26121 | -8.647 | 3.26163 | -8.647 | -1.97422
-8.64084 | 650.669 | -8.64084 | -0.94144 | -8.64084 | -0.03226 | -8.64084 | -1.87902 | -8.64084 | 3.38487 | -8.64084 | -2.26206
-8.63469 | 489.38 | -8.63469 | -1.66968 | -8.63469 | -1.44299 | -8.63469 | -2.61143 | -8.63469 | 4.29822 | -8.63469 | -1.4315
-8.62853 | 357.927 | -8.62853 | 0.00122 | -8.62853 | 0.34275 | -8.62853 | -1.96511 | -8.62853 | 3.53867 | -8.62853 | -4.11823
-8.62238 | 258.437 | -8.62238 | -2.67817 | -8.62238 | 1.74709 | -8.62238 | -3.66275 | -8.62238 | -5.51629 | -8.62238 | -6.10471
-8.61623 | 196.708 | -8.61623 | -3.72329 | -8.61623 | 4.89155 | -8.61623 | -6.26893 | -8.61623 | -10.0252 | -8.61623 | -0.30842
-8.61007 | 161.084 | -8.61007 | -3.01456 | -8.61007 | 8.20746 | -8.61007 | -4.47754 | -8.61007 | -11.2917 | -8.61007 | 2.23249
-8.60392 | 132.176 | -8.60392 | 2.94684 | -8.60392 | 2.13346 | -8.60392 | -0.39778 | -8.60392 | -7.2907 | -8.60392 | 0.98575
-8.59777 | 100.645 | -8.59777 | -1.31919 | -8.59777 | 2.38011 | -8.59777 | 2.69971 | -8.59777 | -3.24997 | -8.59777 | -2.1694
-8.59161 | 78.8687 | -8.59161 | -1.45753 | -8.59161 | 5.45916 | -8.59161 | 1.51498 | -8.59161 | 5.05066 | -8.59161 | -3.70371
-8.58546 | 64.7728 | -8.58546 | -0.5594 | -8.58546 | 5.54386 | -8.58546 | 2.17508 | -8.58546 | -0.69426 | -8.58546 | 2.04391
-8.5793 | 50.9145 | -8.5793 | 2.76333 | -8.5793 | 4.10714 | -8.5793 | -4.2809 | -8.5793 | -2.99996 | -8.5793 | -2.69002
-8.57315 | 41.8749 | -8.57315 | -1.69537 | -8.57315 | 0.1626 | -8.57315 | -1.9147 | -8.57315 | -5.56079 | -8.57315 | -0.71914
-8.567 | 39.0466 | -8.567 | -2.51679 | -8.567 | -3.29588 | -8.567 | 2.53016 | -8.567 | -5.60926 | -8.567 | 1.95955
-8.56084 | 37.6299 | -8.56084 | 0.70584 | -8.56084 | 1.29156 | -8.56084 | 1.67345 | -8.56084 | -2.31369 | -8.56084 | 3.68597
-8.55469 | 35.2939 | -8.55469 | -0.96634 | -8.55469 | 2.22915 | -8.55469 | 3.3016 | -8.55469 | 3.31728 | -8.55469 | 7.38342
-8.54854 | 37.8079 | -8.54854 | 0.57261 | -8.54854 | -2.61021 | -8.54854 | 2.06382 | -8.54854 | 1.80239 | -8.54854 | 5.92632
-8.54238 | 33.2591 | -8.54238 | -6.22523 | -8.54238 | 0.61412 | -8.54238 | 1.38895 | -8.54238 | -4.34153 | -8.54238 | 5.56063
-8.53623 | 24.462 | -8.53623 | -6.69868 | -8.53623 | -1.79316 | -8.53623 | 1.01362 | -8.53623 | -3.69578 | -8.53623 | 8.87728
-8.53007 | 18.1811 | -8.53007 | 2.05054 | -8.53007 | -0.45854 | -8.53007 | -1.73115 | -8.53007 | -5.41899 | -8.53007 | 6.43454
-8.52392 | 8.97547 | -8.52392 | 4.71564 | -8.52392 | 2.09609 | -8.52392 | -3.17948 | -8.52392 | -3.08604 | -8.52392 | 0.02391
-8.51777 | 10.5905 | -8.51777 | -6.61027 | -8.51777 | 0.38336 | -8.51777 | -0.7022 | -8.51777 | -1.76661 | -8.51777 | -2.06346
-8.51161 | 12.2052 | -8.51161 | -2.69057 | -8.51161 | -1.48473 | -8.51161 | 0.84937 | -8.51161 | -2.79767 | -8.51161 | -1.04851
-8.50546 | 9.55915 | -8.50546 | 6.25486 | -8.50546 | -1.36694 | -8.50546 | -1.8892 | -8.50546 | -2.66942 | -8.50546 | 1.73333
-8.4993 | 6.32682 | -8.4993 | 5.07514 | -8.4993 | 1.46608 | -8.4993 | -3.06491 | -8.4993 | -6.15863 | -8.4993 | 0.6979
-8.49315 | 9.68031 | -8.49315 | 3.91888 | -8.49315 | 1.44912 | -8.49315 | -3.35735 | -8.49315 | -6.40905 | -8.49315 | -2.06586
-8.487 | 12.884 | -8.487 | 2.13451 | -8.487 | 1.71489 | -8.487 | -1.62859 | -8.487 | -3.01686 | -8.487 | -2.22884
-8.48084 | 10.0496 | -8.48084 | -0.30147 | -8.48084 | -0.08253 | -8.48084 | -0.89629 | -8.48084 | -5.91037 | -8.48084 | -6.28677
-8.47469 | 9.72685 | -8.47469 | -5.55077 | -8.47469 | -3.26473 | -8.47469 | -1.96204 | -8.47469 | -6.53602 | -8.47469 | -1.68503
-8.46854 | 5.64466 | -8.46854 | -4.71256 | -8.46854 | -0.42839 | -8.46854 | -2.32087 | -8.46854 | -7.51436 | -8.46854 | -5.9989
-8.46238 | 7.42408 | -8.46238 | -0.82043 | -8.46238 | -1.60583 | -8.46238 | 1.7511 | -8.46238 | -7.77939 | -8.46238 | -5.00766
-8.45623 | 0.31189 | -8.45623 | -0.71754 | -8.45623 | 4.6836 | -8.45623 | 0.09893 | -8.45623 | -4.53068 | -8.45623 | -0.29333
-8.45007 | -3.19211 | -8.45007 | -0.09082 | -8.45007 | 7.72331 | -8.45007 | -4.84691 | -8.45007 | -0.6936 | -8.45007 | -7.31587
-8.44392 | 0.20456 | -8.44392 | 2.03114 | -8.44392 | 6.68534 | -8.44392 | -5.353 | -8.44392 | -4.30947 | -8.44392 | -12.2182
-8.43777 | 2.24207 | -8.43777 | 3.74779 | -8.43777 | 0.76045 | -8.43777 | -2.95429 | -8.43777 | -5.13066 | -8.43777 | -5.39261
-8.43161 | -3.18057 | -8.43161 | 3.22 | -8.43161 | -3.61223 | -8.43161 | -3.63154 | -8.43161 | -5.77319 | -8.43161 | 3.32698
-8.42546 | -6.04315 | -8.42546 | -0.60147 | -8.42546 | 1.03536 | -8.42546 | -1.94383 | -8.42546 | -1.10693 | -8.42546 | 4.61835
-8.41931 | -2.98503 | -8.41931 | 0.10565 | -8.41931 | -3.19919 | -8.41931 | -0.51839 | -8.41931 | 2.49457 | -8.41931 | -1.82028
-8.41315 | 4.82309 | -8.41315 | 2.39895 | -8.41315 | -7.80804 | -8.41315 | 0.06707 | -8.41315 | -4.01468 | -8.41315 | 1.79396
-8.407 | -3.1499 | -8.407 | -2.34984 | -8.407 | -4.18168 | -8.407 | -2.67267 | -8.407 | -5.11789 | -8.407 | -1.85997
-8.40084 | -1.00205 | -8.40084 | -7.41888 | -8.40084 | -0.46926 | -8.40084 | -4.2854 | -8.40084 | -6.11443 | -8.40084 | -1.68103
-8.39469 | -1.18172 | -8.39469 | -5.75936 | -8.39469 | -1.99545 | -8.39469 | -3.62376 | -8.39469 | -2.16436 | -8.39469 | -2.1648
-8.38854 | 0.78986 | -8.38854 | -0.6896 | -8.38854 | -0.20681 | -8.38854 | 0.42848 | -8.38854 | 2.33987 | -8.38854 | 2.26723
-8.38238 | 0.79107 | -8.38238 | -0.82125 | -8.38238 | 0.48963 | -8.38238 | -2.44973 | -8.38238 | 3.00929 | -8.38238 | 6.90691
-8.37623 | 1.40121 | -8.37623 | -3.48156 | -8.37623 | -3.74722 | -8.37623 | -3.50054 | -8.37623 | 0.30876 | -8.37623 | 7.10815
-8.37007 | 1.27747 | -8.37007 | -3.46122 | -8.37007 | -4.52676 | -8.37007 | 1.01724 | -8.37007 | -0.00395 | -8.37007 | 3.09681
-8.36392 | 5.19283 | -8.36392 | 2.16746 | -8.36392 | 1.30962 | -8.36392 | 1.37835 | -8.36392 | -3.09578 | -8.36392 | -0.98749
-8.35777 | 4.07709 | -8.35777 | 4.42279 | -8.35777 | 2.14552 | -8.35777 | 2.65479 | -8.35777 | -3.30827 | -8.35777 | 0.07099
-8.35161 | 9.31719 | -8.35161 | 3.12411 | -8.35161 | 4.13823 | -8.35161 | 4.66336 | -8.35161 | -3.52947 | -8.35161 | -2.54387
-8.34546 | 7.12793 | -8.34546 | 4.65599 | -8.34546 | 3.03495 | -8.34546 | 4.56163 | -8.34546 | 3.45059 | -8.34546 | -1.20169
-8.33931 | 2.72816 | -8.33931 | 2.39741 | -8.33931 | 1.05456 | -8.33931 | 6.49173 | -8.33931 | -0.87661 | -8.33931 | -7.69096
-8.33315 | 1.18173 | -8.33315 | 0.86342 | -8.33315 | -5.559 | -8.33315 | 3.96323 | -8.33315 | -0.02717 | -8.33315 | -8.56198
-8.327 | 4.05372 | -8.327 | -2.24554 | -8.327 | -3.02952 | -8.327 | 4.16873 | -8.327 | -1.09669 | -8.327 | -6.81388
-8.32084 | -3.72292 | -8.32084 | -1.79083 | -8.32084 | 4.75422 | -8.32084 | 6.78122 | -8.32084 | -4.87878 | -8.32084 | 1.81722
-8.31469 | -4.20662 | -8.31469 | -1.23348 | -8.31469 | 2.448 | -8.31469 | 6.51219 | -8.31469 | -4.80038 | -8.31469 | 5.56715
-8.30854 | 1.08889 | -8.30854 | 4.96494 | -8.30854 | 3.08613 | -8.30854 | 4.02686 | -8.30854 | -5.10782 | -8.30854 | 6.21926
-8.30238 | -0.15441 | -8.30238 | 1.80695 | -8.30238 | 1.32698 | -8.30238 | 4.34861 | -8.30238 | -0.78434 | -8.30238 | -3.07461
-8.29623 | -1.25045 | -8.29623 | 2.07307 | -8.29623 | -2.91093 | -8.29623 | 5.19976 | -8.29623 | -0.77216 | -8.29623 | -8.66806
-8.29008 | 3.55028 | -8.29008 | -0.37275 | -8.29008 | -0.4153 | -8.29008 | 3.55728 | -8.29008 | -2.09598 | -8.29008 | -1.06093
-8.28392 | 5.40295 | -8.28392 | 2.27078 | -8.28392 | -2.60938 | -8.28392 | -0.25018 | -8.28392 | 2.95907 | -8.28392 | -2.24629
-8.27777 | 3.58956 | -8.27777 | -1.22945 | -8.27777 | -3.09844 | -8.27777 | -0.47136 | -8.27777 | 7.16101 | -8.27777 | -4.58055
-8.27161 | 4.63079 | -8.27161 | -0.08006 | -8.27161 | 1.96582 | -8.27161 | 1.68296 | -8.27161 | 4.72127 | -8.27161 | -4.49505
-8.26546 | 8.23443 | -8.26546 | 2.76172 | -8.26546 | 9.03432 | -8.26546 | 2.8213 | -8.26546 | 5.5291 | -8.26546 | -5.80725
-8.25931 | 0.72167 | -8.25931 | 0.30649 | -8.25931 | 9.32624 | -8.25931 | 3.05051 | -8.25931 | 5.17453 | -8.25931 | -1.31697
-8.25315 | -6.07936 | -8.25315 | -3.5455 | -8.25315 | 10.1068 | -8.25315 | 4.93223 | -8.25315 | 6.49807 | -8.25315 | -1.4147
-8.247 | -3.54466 | -8.247 | 3.63383 | -8.247 | 3.46059 | -8.247 | 6.88951 | -8.247 | 8.56314 | -8.247 | 0.02669
-8.24084 | 2.20892 | -8.24084 | 2.59772 | -8.24084 | 1.87008 | -8.24084 | 5.3204 | -8.24084 | 6.11603 | -8.24084 | 4.39414
-8.23469 | 8.67294 | -8.23469 | 0.76165 | -8.23469 | 8.06136 | -8.23469 | 1.70255 | -8.23469 | 8.09881 | -8.23469 | 4.90636
-8.22854 | 10.3627 | -8.22854 | -0.07964 | -8.22854 | 12.3315 | -8.22854 | -0.04357 | -8.22854 | 2.44649 | -8.22854 | 5.52296
-8.22238 | 4.5865 | -8.22238 | 0.68511 | -8.22238 | 5.39648 | -8.22238 | 2.02154 | -8.22238 | -0.20112 | -8.22238 | 5.36662
-8.21623 | -0.50894 | -8.21623 | 4.70171 | -8.21623 | -3.16459 | -8.21623 | 4.86005 | -8.21623 | -3.06025 | -8.21623 | 6.84681
-8.21008 | -5.75918 | -8.21008 | 0.891 | -8.21008 | -2.95211 | -8.21008 | 0.35595 | -8.21008 | -0.67657 | -8.21008 | 5.3193
-8.20392 | -2.99445 | -8.20392 | -2.3654 | -8.20392 | 0.04776 | -8.20392 | -0.35872 | -8.20392 | -0.5909 | -8.20392 | 3.10638
-8.19777 | -4.77484 | -8.19777 | 1.82402 | -8.19777 | -1.45933 | -8.19777 | 1.45246 | -8.19777 | -1.39936 | -8.19777 | 6.92433
-8.19161 | -4.29673 | -8.19161 | 3.6188 | -8.19161 | -5.11072 | -8.19161 | -0.40851 | -8.19161 | -5.02142 | -8.19161 | 2.98733
-8.18546 | 1.41812 | -8.18546 | 2.78664 | -8.18546 | -0.30252 | -8.18546 | -1.94973 | -8.18546 | -2.45549 | -8.18546 | 2.12905
-8.17931 | -0.71759 | -8.17931 | 7.40758 | -8.17931 | 4.90174 | -8.17931 | -1.00739 | -8.17931 | 2.38625 | -8.17931 | 3.01156
-8.17315 | -2.48855 | -8.17315 | 3.6378 | -8.17315 | 3.12528 | -8.17315 | 2.20379 | -8.17315 | 1.67993 | -8.17315 | -1.95672
-8.167 | -1.99406 | -8.167 | 0.79258 | -8.167 | 5.44431 | -8.167 | 0.43179 | -8.167 | 1.47028 | -8.167 | -8.3107
-8.16085 | -6.8928 | -8.16085 | 7.49552 | -8.16085 | 1.13873 | -8.16085 | -0.43455 | -8.16085 | -1.13484 | -8.16085 | -7.88165
-8.15469 | -10.2644 | -8.15469 | 0.91958 | -8.15469 | -4.41222 | -8.15469 | 0.16034 | -8.15469 | -1.00773 | -8.15469 | -2.04641
-8.14854 | -1.26469 | -8.14854 | 1.05514 | -8.14854 | -5.99973 | -8.14854 | -2.71168 | -8.14854 | -8.48385 | -8.14854 | -2.87639
-8.14238 | 3.40012 | -8.14238 | 4.3417 | -8.14238 | -5.17753 | -8.14238 | -4.18252 | -8.14238 | -4.87395 | -8.14238 | -4.37915
-8.13623 | -0.44418 | -8.13623 | 4.77676 | -8.13623 | -3.23632 | -8.13623 | -0.98919 | -8.13623 | -0.306 | -8.13623 | -1.80327
-8.13008 | -4.78841 | -8.13008 | -1.91573 | -8.13008 | 8.62364 | -8.13008 | 0.46702 | -8.13008 | 1.41183 | -8.13008 | -1.45648
-8.12392 | -2.32306 | -8.12392 | -2.56403 | -8.12392 | 14.0032 | -8.12392 | 1.45637 | -8.12392 | 3.82904 | -8.12392 | -0.7229
-8.11777 | -2.18662 | -8.11777 | -2.63305 | -8.11777 | 5.42145 | -8.11777 | -1.0264 | -8.11777 | -1.50096 | -8.11777 | 2.10868
-8.11162 | -3.85013 | -8.11162 | -0.69817 | -8.11162 | 2.6324 | -8.11162 | 1.31946 | -8.11162 | -1.352 | -8.11162 | 0.63333
-8.10546 | -6.17728 | -8.10546 | -1.08232 | -8.10546 | -2.27447 | -8.10546 | 2.5773 | -8.10546 | -1.66734 | -8.10546 | -4.30366
-8.09931 | 0.01068 | -8.09931 | -1.5349 | -8.09931 | 0.43273 | -8.09931 | 1.02313 | -8.09931 | -10.3031 | -8.09931 | 0.02911
-8.09315 | 7.84246 | -8.09315 | -3.42614 | -8.09315 | -0.54813 | -8.09315 | -0.6457 | -8.09315 | -7.14547 | -8.09315 | 4.84067
-8.087 | 4.03453 | -8.087 | -7.38154 | -8.087 | -3.58146 | -8.087 | -0.93239 | -8.087 | -9.02133 | -8.087 | 4.31048
-8.08085 | 3.46087 | -8.08085 | -7.61899 | -8.08085 | 2.81732 | -8.08085 | -3.03166 | -8.08085 | -3.74498 | -8.08085 | 3.0892
-8.07469 | 2.66056 | -8.07469 | -1.71958 | -8.07469 | 3.53819 | -8.07469 | 0.71793 | -8.07469 | -2.451 | -8.07469 | 3.67088
-8.06854 | 1.86186 | -8.06854 | -1.0285 | -8.06854 | 0.24195 | -8.06854 | 1.63799 | -8.06854 | -5.73968 | -8.06854 | -0.90786
-8.06238 | 3.76528 | -8.06238 | 1.86693 | -8.06238 | -0.13713 | -8.06238 | -1.90327 | -8.06238 | -5.73426 | -8.06238 | 2.47334
-8.05623 | 8.90946 | -8.05623 | 3.16768 | -8.05623 | -0.51865 | -8.05623 | -2.65427 | -8.05623 | -8.00701 | -8.05623 | 1.07152
-8.05008 | 10.1885 | -8.05008 | -0.03755 | -8.05008 | 0.56404 | -8.05008 | 3.17407 | -8.05008 | -4.89937 | -8.05008 | -0.91276
-8.04392 | 5.91395 | -8.04392 | -2.48594 | -8.04392 | -0.93186 | -8.04392 | 5.59097 | -8.04392 | -7.37672 | -8.04392 | -2.67306
-8.03777 | 2.0808 | -8.03777 | -1.55513 | -8.03777 | 1.54269 | -8.03777 | 3.04975 | -8.03777 | -3.44039 | -8.03777 | 1.07457
-8.03162 | 1.83237 | -8.03162 | 2.02726 | -8.03162 | 2.98493 | -8.03162 | 2.83642 | -8.03162 | 1.80287 | -8.03162 | 1.4943
-8.02546 | 0.08335 | -8.02546 | 2.52504 | -8.02546 | 6.04704 | -8.02546 | 4.28668 | -8.02546 | 2.94183 | -8.02546 | -3.72804
-8.01931 | -3.01913 | -8.01931 | 6.96671 | -8.01931 | 7.27821 | -8.01931 | 4.48436 | -8.01931 | -1.06498 | -8.01931 | -8.39302
-8.01315 | -0.54064 | -8.01315 | 2.87015 | -8.01315 | 5.31298 | -8.01315 | 7.48544 | -8.01315 | -1.53215 | -8.01315 | -3.9362
-8.007 | 0.46986 | -8.007 | 0.60904 | -8.007 | -1.17907 | -8.007 | 6.70265 | -8.007 | -3.00704 | -8.007 | -2.76394
-8.00085 | 1.48456 | -8.00085 | -6.40123 | -8.00085 | -2.06649 | -8.00085 | 2.27699 | -8.00085 | -2.03408 | -8.00085 | 1.83201
-7.99469 | -2.66479 | -7.99469 | -0.08065 | -7.99469 | -5.42397 | -7.99469 | -2.03409 | -7.99469 | -5.04866 | -7.99469 | 1.51781
-7.98854 | -5.75972 | -7.98854 | 1.29122 | -7.98854 | -6.81663 | -7.98854 | 0.14809 | -7.98854 | -9.45253 | -7.98854 | 0.98812
-7.98239 | -10.6183 | -7.98239 | -2.69009 | -7.98239 | -0.2667 | -7.98239 | 0.31717 | -7.98239 | -3.46309 | -7.98239 | -3.84634
-7.97623 | -5.85654 | -7.97623 | -5.94689 | -7.97623 | 0.03684 | -7.97623 | -2.03498 | -7.97623 | -2.09592 | -7.97623 | -0.92296
-7.97008 | 5.04362 | -7.97008 | -2.14435 | -7.97008 | 4.58049 | -7.97008 | -4.33586 | -7.97008 | 4.74025 | -7.97008 | -1.71345
-7.96392 | 3.00012 | -7.96392 | -0.29249 | -7.96392 | 5.0745 | -7.96392 | -3.89264 | -7.96392 | -0.08004 | -7.96392 | 0.85619
-7.95777 | 1.94159 | -7.95777 | -0.21086 | -7.95777 | -0.2662 | -7.95777 | -1.09537 | -7.95777 | -0.07984 | -7.95777 | -0.87549
-7.95162 | -3.07885 | -7.95162 | -3.24563 | -7.95162 | 0.21645 | -7.95162 | 0.05201 | -7.95162 | 4.64763 | -7.95162 | -6.0596
-7.94546 | -4.22805 | -7.94546 | -6.37361 | -7.94546 | 5.25745 | -7.94546 | -1.66178 | -7.94546 | 2.70829 | -7.94546 | -6.27777
-7.93931 | -0.38993 | -7.93931 | -4.65579 | -7.93931 | 3.49487 | -7.93931 | -3.43476 | -7.93931 | 5.93248 | -7.93931 | -4.57865
-7.93315 | 3.95815 | -7.93315 | -4.72082 | -7.93315 | -3.19237 | -7.93315 | -0.06547 | -7.93315 | 6.92412 | -7.93315 | -2.64263
-7.927 | -1.0378 | -7.927 | -5.55013 | -7.927 | -2.48256 | -7.927 | -0.09853 | -7.927 | 4.40542 | -7.927 | 3.43003
-7.92085 | 1.59712 | -7.92085 | -4.33926 | -7.92085 | -1.83531 | -7.92085 | -2.24511 | -7.92085 | 3.9778 | -7.92085 | 3.92812
-7.91469 | 5.75989 | -7.91469 | -2.57837 | -7.91469 | -2.76933 | -7.91469 | -5.23688 | -7.91469 | 0.91618 | -7.91469 | 3.29641
-7.90854 | 5.36047 | -7.90854 | -2.81877 | -7.90854 | 1.38073 | -7.90854 | -5.1808 | -7.90854 | -2.2666 | -7.90854 | 2.06634
-7.90239 | -2.1755 | -7.90239 | 3.16549 | -7.90239 | 5.261 | -7.90239 | -4.36257 | -7.90239 | -2.42341 | -7.90239 | 3.50772
-7.89623 | -5.63065 | -7.89623 | 2.5829 | -7.89623 | 1.2833 | -7.89623 | 0.26288 | -7.89623 | 0.43971 | -7.89623 | 4.47428
-7.89008 | -3.39008 | -7.89008 | -5.72264 | -7.89008 | 2.24224 | -7.89008 | -0.8437 | -7.89008 | -0.35203 | -7.89008 | 4.21545
-7.88392 | -0.19271 | -7.88392 | -8.33143 | -7.88392 | 0.63843 | -7.88392 | 2.24784 | -7.88392 | 0.64527 | -7.88392 | 6.94301
-7.87777 | 5.34305 | -7.87777 | -8.71434 | -7.87777 | 0.04742 | -7.87777 | 2.36269 | -7.87777 | -2.87563 | -7.87777 | 6.54957
-7.87162 | -2.42658 | -7.87162 | -3.66524 | -7.87162 | 0.85211 | -7.87162 | 1.05396 | -7.87162 | -1.93309 | -7.87162 | -0.90693
-7.86546 | -7.53486 | -7.86546 | -4.47112 | -7.86546 | -6.06045 | -7.86546 | -0.7812 | -7.86546 | -0.57686 | -7.86546 | -4.77317
-7.85931 | -6.67313 | -7.85931 | -2.81156 | -7.85931 | -8.84673 | -7.85931 | 1.51526 | -7.85931 | -1.94985 | -7.85931 | -8.79128
-7.85316 | -1.81279 | -7.85316 | 0.37487 | -7.85316 | -8.77366 | -7.85316 | -0.34879 | -7.85316 | -0.34974 | -7.85316 | -9.70826
-7.847 | -1.11775 | -7.847 | -2.87047 | -7.847 | -6.39476 | -7.847 | 3.22177 | -7.847 | 2.00147 | -7.847 | -6.18353
-7.84085 | -3.85239 | -7.84085 | 3.69449 | -7.84085 | -0.70929 | -7.84085 | 6.63383 | -7.84085 | 1.04626 | -7.84085 | -3.97945
-7.83469 | -6.54167 | -7.83469 | 1.21057 | -7.83469 | -5.10542 | -7.83469 | 3.65546 | -7.83469 | -1.14326 | -7.83469 | -1.08108
-7.82854 | -9.78751 | -7.82854 | 1.94936 | -7.82854 | -4.40187 | -7.82854 | 0.98629 | -7.82854 | -0.54962 | -7.82854 | 1.4208
-7.82239 | -2.1155 | -7.82239 | 4.14213 | -7.82239 | 0.70619 | -7.82239 | 0.8771 | -7.82239 | -2.99842 | -7.82239 | -1.57626
-7.81623 | 1.44574 | -7.81623 | 2.98839 | -7.81623 | 1.91429 | -7.81623 | 2.65355 | -7.81623 | -3.88099 | -7.81623 | 0.24565
-7.81008 | 0.22009 | -7.81008 | 3.08418 | -7.81008 | -6.48037 | -7.81008 | 3.93991 | -7.81008 | 0.2775 | -7.81008 | 4.70169
-7.80392 | 2.64219 | -7.80392 | 3.47144 | -7.80392 | -1.36658 | -7.80392 | 4.30215 | -7.80392 | 0.000213982 | -7.80392 | 0.60454
-7.79777 | 9.16104 | -7.79777 | 3.63224 | -7.79777 | 1.74826 | -7.79777 | -0.88217 | -7.79777 | -0.2926 | -7.79777 | -0.78668
-7.79162 | 5.30418 | -7.79162 | 2.54155 | -7.79162 | 0.28104 | -7.79162 | -0.38671 | -7.79162 | 6.82511 | -7.79162 | -4.66221
-7.78546 | -0.11864 | -7.78546 | -4.10499 | -7.78546 | -0.58887 | -7.78546 | 3.65435 | -7.78546 | 6.00613 | -7.78546 | -1.79838
-7.77931 | 0.98448 | -7.77931 | -0.60362 | -7.77931 | 0.1128 | -7.77931 | 0.9336 | -7.77931 | -0.90269 | -7.77931 | 0.66973
-7.77316 | 6.3947 | -7.77316 | 1.00548 | -7.77316 | 3.64152 | -7.77316 | -3.97178 | -7.77316 | -6.06122 | -7.77316 | -2.61003
-7.767 | 3.66606 | -7.767 | 0.35578 | -7.767 | 3.26088 | -7.767 | -1.23287 | -7.767 | -3.86961 | -7.767 | 1.08903
-7.76085 | 0.75872 | -7.76085 | 0.69962 | -7.76085 | 7.44775 | -7.76085 | -3.25967 | -7.76085 | -4.23603 | -7.76085 | -4.12085
-7.75469 | 0.99153 | -7.75469 | 4.25214 | -7.75469 | 8.7042 | -7.75469 | -2.747 | -7.75469 | -2.81819 | -7.75469 | -5.98551
-7.74854 | -3.54445 | -7.74854 | 3.88016 | -7.74854 | 7.38968 | -7.74854 | -1.33906 | -7.74854 | -2.01002 | -7.74854 | 0.76447
-7.74239 | -5.32715 | -7.74239 | -2.68637 | -7.74239 | 9.66532 | -7.74239 | -1.16951 | -7.74239 | 0.04157 | -7.74239 | 4.06856
-7.73623 | -3.74636 | -7.73623 | -7.81065 | -7.73623 | 11.4336 | -7.73623 | -5.8664 | -7.73623 | -9.98298 | -7.73623 | 3.57939
-7.73008 | -3.82916 | -7.73008 | -4.45613 | -7.73008 | 11.5436 | -7.73008 | -5.70383 | -7.73008 | -3.16261 | -7.73008 | 1.17935
-7.72393 | 1.77241 | -7.72393 | 3.22979 | -7.72393 | 7.62255 | -7.72393 | -5.29045 | -7.72393 | 1.23239 | -7.72393 | -3.29441
-7.71777 | 6.33945 | -7.71777 | 1.40411 | -7.71777 | 10.2626 | -7.71777 | -4.57367 | -7.71777 | 2.8247 | -7.71777 | 3.37667
-7.71162 | 0.5368 | -7.71162 | -4.74931 | -7.71162 | 3.09207 | -7.71162 | -2.94404 | -7.71162 | 7.33969 | -7.71162 | 6.43018
-7.70546 | -0.34253 | -7.70546 | -2.40155 | -7.70546 | -1.04321 | -7.70546 | -0.56136 | -7.70546 | 2.0259 | -7.70546 | 3.51125
-7.69931 | -2.85649 | -7.69931 | 3.40122 | -7.69931 | 1.18225 | -7.69931 | 0.28102 | -7.69931 | -0.01029 | -7.69931 | -1.11492
-7.69316 | -2.20345 | -7.69316 | 1.43509 | -7.69316 | 3.22451 | -7.69316 | 0.51929 | -7.69316 | -5.36603 | -7.69316 | -1.04579
-7.687 | -3.06193 | -7.687 | 2.57597 | -7.687 | -2.5783 | -7.687 | -0.0259 | -7.687 | -3.78963 | -7.687 | 3.2754
-7.68085 | -3.76285 | -7.68085 | 3.66937 | -7.68085 | -2.18401 | -7.68085 | -0.68244 | -7.68085 | -2.4278 | -7.68085 | 6.82935
-7.67469 | -5.29058 | -7.67469 | 2.91444 | -7.67469 | -1.41052 | -7.67469 | 0.3519 | -7.67469 | -0.77209 | -7.67469 | 11.5427
-7.66854 | -3.93577 | -7.66854 | -0.56553 | -7.66854 | -1.99267 | -7.66854 | 3.96407 | -7.66854 | 0.6395 | -7.66854 | 4.30845
-7.66239 | -4.33309 | -7.66239 | -0.12368 | -7.66239 | 1.41131 | -7.66239 | -2.07154 | -7.66239 | 2.23037 | -7.66239 | 1.91407
-7.65623 | -0.12386 | -7.65623 | 1.60817 | -7.65623 | -0.43031 | -7.65623 | 0.2122 | -7.65623 | -3.2186 | -7.65623 | 5.01118
-7.65008 | 2.55235 | -7.65008 | 0.03503 | -7.65008 | -0.25717 | -7.65008 | 1.4509 | -7.65008 | -6.25811 | -7.65008 | 5.88126
-7.64393 | 0.2877 | -7.64393 | -1.8441 | -7.64393 | 0.35544 | -7.64393 | 2.02159 | -7.64393 | -1.35996 | -7.64393 | 4.04973
-7.63777 | -3.86767 | -7.63777 | -5.21402 | -7.63777 | -1.0876 | -7.63777 | 4.7804 | -7.63777 | 0.93794 | -7.63777 | -1.01642
-7.63162 | -3.77174 | -7.63162 | 1.79158 | -7.63162 | -7.54512 | -7.63162 | 1.76722 | -7.63162 | 1.21595 | -7.63162 | -1.17128
-7.62546 | 2.57889 | -7.62546 | -1.3089 | -7.62546 | -4.62666 | -7.62546 | 1.57639 | -7.62546 | 3.72399 | -7.62546 | -5.1386
-7.61931 | -0.23907 | -7.61931 | -4.17109 | -7.61931 | -1.29186 | -7.61931 | 0.70675 | -7.61931 | 4.35904 | -7.61931 | -3.00956
-7.61316 | -1.67627 | -7.61316 | -3.72796 | -7.61316 | -0.65162 | -7.61316 | -0.20351 | -7.61316 | 8.14644 | -7.61316 | -3.90643
-7.607 | -2.38155 | -7.607 | -2.97901 | -7.607 | -1.57691 | -7.607 | 0.78522 | -7.607 | 1.57617 | -7.607 | -7.40154
-7.60085 | 4.5352 | -7.60085 | -4.98877 | -7.60085 | -1.43325 | -7.60085 | -1.36789 | -7.60085 | -9.16457 | -7.60085 | -3.00025
-7.5947 | 1.43259 | -7.5947 | -1.97933 | -7.5947 | -3.03245 | -7.5947 | -3.51339 | -7.5947 | -1.5375 | -7.5947 | -2.03352
-7.58854 | -2.51037 | -7.58854 | -3.62285 | -7.58854 | 1.35515 | -7.58854 | -2.37956 | -7.58854 | 1.98076 | -7.58854 | 0.62761
-7.58239 | -1.55698 | -7.58239 | -1.51481 | -7.58239 | 4.42035 | -7.58239 | -2.18033 | -7.58239 | 1.43566 | -7.58239 | 6.59975
-7.57623 | 2.81604 | -7.57623 | 4.9917 | -7.57623 | 2.82665 | -7.57623 | -2.86968 | -7.57623 | 1.33631 | -7.57623 | 5.39609
-7.57008 | 1.43347 | -7.57008 | 6.09314 | -7.57008 | -0.59929 | -7.57008 | 1.27692 | -7.57008 | 1.82778 | -7.57008 | 4.89124
-7.56393 | -0.57013 | -7.56393 | 3.43548 | -7.56393 | -1.61082 | -7.56393 | -0.82669 | -7.56393 | 1.13613 | -7.56393 | 4.76573
-7.55777 | -0.68036 | -7.55777 | 4.01412 | -7.55777 | -0.7708 | -7.55777 | -1.52877 | -7.55777 | -1.70452 | -7.55777 | -0.85639
-7.55162 | -9.57754 | -7.55162 | 2.3736 | -7.55162 | -3.14734 | -7.55162 | 0.14649 | -7.55162 | -1.06506 | -7.55162 | -1.63368
-7.54546 | -5.97849 | -7.54546 | -4.52439 | -7.54546 | -10.714 | -7.54546 | -0.73056 | -7.54546 | -4.1404 | -7.54546 | -0.27862
-7.53931 | 7.38451 | -7.53931 | -4.71456 | -7.53931 | -8.5043 | -7.53931 | 0.6875 | -7.53931 | -6.08407 | -7.53931 | 1.41512
-7.53316 | 7.00394 | -7.53316 | -0.80522 | -7.53316 | -3.7917 | -7.53316 | 2.81339 | -7.53316 | -3.7731 | -7.53316 | 3.18374
-7.527 | 5.62752 | -7.527 | 4.90182 | -7.527 | 3.58293 | -7.527 | 1.30481 | -7.527 | 4.05777 | -7.527 | 0.63073
-7.52085 | -1.03614 | -7.52085 | 2.87914 | -7.52085 | 5.00048 | -7.52085 | 3.76907 | -7.52085 | 3.60121 | -7.52085 | 1.19803
-7.5147 | -0.2923 | -7.5147 | -5.46546 | -7.5147 | -1.17351 | -7.5147 | 4.60567 | -7.5147 | 4.46396 | -7.5147 | 2.76957
-7.50854 | -0.18743 | -7.50854 | 3.70413 | -7.50854 | 0.61757 | -7.50854 | 5.12856 | -7.50854 | 12.6609 | -7.50854 | 3.1281
-7.50239 | -3.39994 | -7.50239 | 7.78156 | -7.50239 | 1.62211 | -7.50239 | 0.61316 | -7.50239 | 11.6505 | -7.50239 | -3.15362
-7.49623 | -5.98615 | -7.49623 | 4.05226 | -7.49623 | -1.80256 | -7.49623 | 2.0116 | -7.49623 | 4.11422 | -7.49623 | -5.20753
-7.49008 | -5.60962 | -7.49008 | 0.12847 | -7.49008 | -2.09057 | -7.49008 | 4.14736 | -7.49008 | 2.97146 | -7.49008 | -5.36404
-7.48393 | -5.61588 | -7.48393 | -1.51239 | -7.48393 | -0.14121 | -7.48393 | 4.65282 | -7.48393 | -0.12871 | -7.48393 | 2.69785
-7.47777 | -8.06769 | -7.47777 | 0.16959 | -7.47777 | -2.94905 | -7.47777 | 2.49815 | -7.47777 | -0.15549 | -7.47777 | 3.97401
-7.47162 | -3.68932 | -7.47162 | -3.938 | -7.47162 | 3.87876 | -7.47162 | -2.84007 | -7.47162 | -1.49677 | -7.47162 | 1.87492
-7.46547 | -0.76532 | -7.46547 | -2.75008 | -7.46547 | -0.15983 | -7.46547 | -3.22129 | -7.46547 | -3.27157 | -7.46547 | 4.62253
-7.45931 | -0.9338 | -7.45931 | -3.14215 | -7.45931 | -2.64628 | -7.45931 | -2.84335 | -7.45931 | 0.14019 | -7.45931 | 3.76652
-7.45316 | 4.1688 | -7.45316 | -0.60425 | -7.45316 | -1.43078 | -7.45316 | -1.45897 | -7.45316 | -0.70929 | -7.45316 | 1.15153
-7.447 | 5.09734 | -7.447 | -3.71759 | -7.447 | -2.10292 | -7.447 | -1.27529 | -7.447 | 2.49938 | -7.447 | 0.18053
-7.44085 | 0.37849 | -7.44085 | -4.00766 | -7.44085 | -2.64417 | -7.44085 | -3.86744 | -7.44085 | 0.61759 | -7.44085 | 0.77962
-7.4347 | 1.47748 | -7.4347 | -2.83984 | -7.4347 | -5.39649 | -7.4347 | -6.71087 | -7.4347 | -2.28288 | -7.4347 | 4.9239
-7.42854 | 0.40277 | -7.42854 | -1.19639 | -7.42854 | 1.54684 | -7.42854 | -3.97404 | -7.42854 | -0.9533 | -7.42854 | 4.13145
-7.42239 | -2.48953 | -7.42239 | -7.3482 | -7.42239 | 5.31711 | -7.42239 | -2.98623 | -7.42239 | -0.09697 | -7.42239 | 2.38559
-7.41623 | -0.94441 | -7.41623 | -6.66668 | -7.41623 | 0.63725 | -7.41623 | -5.34046 | -7.41623 | -2.17625 | -7.41623 | -3.54911
-7.41008 | 4.15144 | -7.41008 | -2.25659 | -7.41008 | -1.37035 | -7.41008 | -7.08124 | -7.41008 | 4.69335 | -7.41008 | -6.44954
-7.40393 | 3.40982 | -7.40393 | -0.95243 | -7.40393 | 1.56766 | -7.40393 | -6.77714 | -7.40393 | 4.00168 | -7.40393 | -3.74503
-7.39777 | -1.82866 | -7.39777 | -0.39545 | -7.39777 | 5.81508 | -7.39777 | -4.02045 | -7.39777 | 1.72892 | -7.39777 | -0.94066
-7.39162 | 0.58393 | -7.39162 | -6.63106 | -7.39162 | 6.72637 | -7.39162 | -4.53658 | -7.39162 | 1.94522 | -7.39162 | -1.94681
-7.38547 | 5.63196 | -7.38547 | -5.31899 | -7.38547 | 9.34782 | -7.38547 | -3.04806 | -7.38547 | 1.23548 | -7.38547 | -3.02333
-7.37931 | 6.71634 | -7.37931 | -4.88207 | -7.37931 | 8.16011 | -7.37931 | -0.45183 | -7.37931 | 1.68388 | -7.37931 | -0.63331
-7.37316 | 1.7701 | -7.37316 | -3.27916 | -7.37316 | 2.56211 | -7.37316 | -2.72153 | -7.37316 | -3.20015 | -7.37316 | 0.83583
-7.367 | 4.92224 | -7.367 | -0.26617 | -7.367 | -2.66867 | -7.367 | 0.04313 | -7.367 | -5.55648 | -7.367 | 3.4245
-7.36085 | -1.12114 | -7.36085 | -0.53478 | -7.36085 | -3.07652 | -7.36085 | 1.35529 | -7.36085 | -2.00644 | -7.36085 | 2.48764
-7.3547 | -4.20271 | -7.3547 | -0.48806 | -7.3547 | -1.60915 | -7.3547 | 5.73069 | -7.3547 | -4.67004 | -7.3547 | 1.05808
-7.34854 | -1.68188 | -7.34854 | -2.82557 | -7.34854 | -1.68679 | -7.34854 | 6.4186 | -7.34854 | -3.61646 | -7.34854 | -1.28655
-7.34239 | -0.50973 | -7.34239 | 0.58196 | -7.34239 | -3.31542 | -7.34239 | 4.04623 | -7.34239 | -2.45884 | -7.34239 | 0.8088
-7.33624 | -2.47515 | -7.33624 | -0.03538 | -7.33624 | 2.69481 | -7.33624 | 2.37879 | -7.33624 | 2.73233 | -7.33624 | -2.19416
-7.33008 | 0.82104 | -7.33008 | -0.76663 | -7.33008 | -1.26697 | -7.33008 | 1.95547 | -7.33008 | 1.66395 | -7.33008 | -1.26294
-7.32393 | 3.35302 | -7.32393 | -6.87546 | -7.32393 | -4.62721 | -7.32393 | -2.70811 | -7.32393 | -1.50061 | -7.32393 | -0.4999
-7.31777 | 3.87727 | -7.31777 | -10.7713 | -7.31777 | -0.65577 | -7.31777 | -0.40762 | -7.31777 | -3.61071 | -7.31777 | 2.10513
-7.31162 | 1.6191 | -7.31162 | -6.65018 | -7.31162 | 3.95792 | -7.31162 | 3.39913 | -7.31162 | -1.75738 | -7.31162 | 5.38799
-7.30547 | -3.32858 | -7.30547 | -7.36022 | -7.30547 | 1.51368 | -7.30547 | 1.37817 | -7.30547 | 0.78057 | -7.30547 | 8.32024
-7.29931 | -3.73195 | -7.29931 | -8.11951 | -7.29931 | 3.29261 | -7.29931 | 3.52247 | -7.29931 | 2.49115 | -7.29931 | 4.48238
-7.29316 | -2.25818 | -7.29316 | -2.87285 | -7.29316 | 4.59001 | -7.29316 | 2.11112 | -7.29316 | -4.42014 | -7.29316 | 0.50653
-7.287 | -2.53292 | -7.287 | -3.87323 | -7.287 | 4.64596 | -7.287 | 2.25953 | -7.287 | -0.6264 | -7.287 | 3.71635
-7.28085 | -3.05067 | -7.28085 | -0.88036 | -7.28085 | 4.09851 | -7.28085 | -1.74547 | -7.28085 | 8.89355 | -7.28085 | 4.01202
-7.2747 | 1.23721 | -7.2747 | -0.67626 | -7.2747 | 2.73383 | -7.2747 | -3.85371 | -7.2747 | 2.69435 | -7.2747 | -4.36555
-7.26854 | -0.27786 | -7.26854 | 5.57855 | -7.26854 | -2.46079 | -7.26854 | -1.29772 | -7.26854 | 2.57679 | -7.26854 | -5.3261
-7.26239 | -1.56363 | -7.26239 | 6.21601 | -7.26239 | -5.23074 | -7.26239 | -1.00853 | -7.26239 | 2.57558 | -7.26239 | -2.10196
-7.25624 | 0.4147 | -7.25624 | 6.62856 | -7.25624 | 3.40228 | -7.25624 | -2.13636 | -7.25624 | -2.92037 | -7.25624 | 1.20619
-7.25008 | 3.59191 | -7.25008 | 2.55163 | -7.25008 | -2.08114 | -7.25008 | -1.34549 | -7.25008 | -3.58655 | -7.25008 | 4.85482
-7.24393 | 3.30552 | -7.24393 | 6.21212 | -7.24393 | -7.32639 | -7.24393 | 3.07634 | -7.24393 | 3.32737 | -7.24393 | 5.81628
-7.23777 | 2.51044 | -7.23777 | 7.15126 | -7.23777 | -3.39825 | -7.23777 | -0.27833 | -7.23777 | 1.1181 | -7.23777 | 1.56001
-7.23162 | -1.91718 | -7.23162 | 3.92194 | -7.23162 | 2.52088 | -7.23162 | 1.42523 | -7.23162 | 1.13025 | -7.23162 | -4.53193
-7.22547 | -5.83008 | -7.22547 | 3.69337 | -7.22547 | -1.61313 | -7.22547 | 0.18556 | -7.22547 | 7.57406 | -7.22547 | -6.71091
-7.21931 | -3.12949 | -7.21931 | 2.23545 | -7.21931 | -1.25122 | -7.21931 | -3.08083 | -7.21931 | 4.38636 | -7.21931 | -8.69258
-7.21316 | 6.14673 | -7.21316 | 4.85547 | -7.21316 | -1.56027 | -7.21316 | -0.37042 | -7.21316 | 2.28099 | -7.21316 | -13.0721
-7.20701 | 6.1168 | -7.20701 | -0.43417 | -7.20701 | 1.69185 | -7.20701 | 2.36111 | -7.20701 | 1.46854 | -7.20701 | -6.99215
-7.20085 | 2.74984 | -7.20085 | 2.72908 | -7.20085 | -1.30035 | -7.20085 | -0.40853 | -7.20085 | -2.09214 | -7.20085 | -2.78833
-7.1947 | -0.97379 | -7.1947 | 3.38096 | -7.1947 | 5.56762 | -7.1947 | -1.16454 | -7.1947 | -1.95333 | -7.1947 | 2.8065
-7.18854 | -0.67052 | -7.18854 | 7.50016 | -7.18854 | 12.8237 | -7.18854 | 1.14628 | -7.18854 | -0.98292 | -7.18854 | 1.74171
-7.18239 | -1.15171 | -7.18239 | 6.79358 | -7.18239 | 3.158 | -7.18239 | -0.27691 | -7.18239 | -1.86049 | -7.18239 | -0.31672
-7.17624 | -1.33088 | -7.17624 | 4.08756 | -7.17624 | -0.12066 | -7.17624 | -2.37841 | -7.17624 | -5.41415 | -7.17624 | 5.28136
-7.17008 | 0.43907 | -7.17008 | 5.82856 | -7.17008 | 6.0955 | -7.17008 | -1.55459 | -7.17008 | -4.96274 | -7.17008 | 3.29751
-7.16393 | -5.47644 | -7.16393 | 3.05145 | -7.16393 | 5.00725 | -7.16393 | 1.98608 | -7.16393 | 3.29197 | -7.16393 | -1.54476
-7.15777 | -5.36753 | -7.15777 | -1.62874 | -7.15777 | 3.20398 | -7.15777 | 0.92786 | -7.15777 | 4.20796 | -7.15777 | -1.1989
-7.15162 | -2.68193 | -7.15162 | -3.60578 | -7.15162 | 2.40835 | -7.15162 | 4.05562 | -7.15162 | -4.20297 | -7.15162 | -2.39547
-7.14547 | -3.35757 | -7.14547 | -2.47239 | -7.14547 | 1.71439 | -7.14547 | 4.26353 | -7.14547 | -3.59302 | -7.14547 | -2.3721
-7.13931 | -1.35345 | -7.13931 | -1.22934 | -7.13931 | 0.03839 | -7.13931 | 2.31893 | -7.13931 | -1.50506 | -7.13931 | 6.71513
-7.13316 | 1.80582 | -7.13316 | -4.34527 | -7.13316 | -1.37085 | -7.13316 | -0.69555 | -7.13316 | 2.05455 | -7.13316 | 8.27917
-7.12701 | -0.55554 | -7.12701 | -0.63506 | -7.12701 | -1.00623 | -7.12701 | 0.89554 | -7.12701 | 4.33818 | -7.12701 | 3.2875
-7.12085 | -1.06829 | -7.12085 | 5.07404 | -7.12085 | 3.43197 | -7.12085 | -0.6923 | -7.12085 | 6.62942 | -7.12085 | -2.28933
-7.1147 | 1.03822 | -7.1147 | 8.80361 | -7.1147 | 2.42545 | -7.1147 | 2.01604 | -7.1147 | 2.9249 | -7.1147 | -1.25329
-7.10854 | -2.99717 | -7.10854 | 4.45909 | -7.10854 | 1.72034 | -7.10854 | 6.09712 | -7.10854 | 0.891 | -7.10854 | 3.34765
-7.10239 | -2.24775 | -7.10239 | -0.67774 | -7.10239 | 1.64189 | -7.10239 | 5.51328 | -7.10239 | 1.4221 | -7.10239 | 2.70248
-7.09624 | -2.40198 | -7.09624 | 4.85314 | -7.09624 | -0.3219 | -7.09624 | 5.72447 | -7.09624 | 2.95653 | -7.09624 | 3.71611
-7.09008 | 1.69136 | -7.09008 | 6.78611 | -7.09008 | -1.1431 | -7.09008 | 6.14743 | -7.09008 | 3.46198 | -7.09008 | 8.41931
-7.08393 | -2.18067 | -7.08393 | 2.49341 | -7.08393 | 1.14667 | -7.08393 | 6.69499 | -7.08393 | 3.56927 | -7.08393 | 7.67399
-7.07778 | -1.48591 | -7.07778 | 1.67165 | -7.07778 | 5.01387 | -7.07778 | 6.44004 | -7.07778 | -1.69793 | -7.07778 | 6.66977
-7.07162 | -1.28637 | -7.07162 | 3.63173 | -7.07162 | 4.26208 | -7.07162 | 3.52984 | -7.07162 | -0.45757 | -7.07162 | 4.12497
-7.06547 | -3.7314 | -7.06547 | -0.11407 | -7.06547 | 5.3058 | -7.06547 | 0.56198 | -7.06547 | 3.26615 | -7.06547 | 1.57347
-7.05931 | -7.13258 | -7.05931 | 0.24861 | -7.05931 | -2.83234 | -7.05931 | 2.67183 | -7.05931 | 7.44677 | -7.05931 | -2.22807
-7.05316 | -5.16939 | -7.05316 | 2.96715 | -7.05316 | -2.04333 | -7.05316 | 1.33572 | -7.05316 | 7.32363 | -7.05316 | -3.75948
-7.04701 | 1.90275 | -7.04701 | 7.08626 | -7.04701 | 1.78265 | -7.04701 | 4.38787 | -7.04701 | 2.78515 | -7.04701 | 1.40383
-7.04085 | 3.84199 | -7.04085 | 6.05604 | -7.04085 | -1.57935 | -7.04085 | 5.24111 | -7.04085 | 2.3368 | -7.04085 | -0.04788
-7.0347 | -2.60869 | -7.0347 | 6.04442 | -7.0347 | -1.67508 | -7.0347 | 1.21335 | -7.0347 | 3.94234 | -7.0347 | 0.69798
-7.02854 | -5.19213 | -7.02854 | 5.55094 | -7.02854 | -0.67778 | -7.02854 | -2.24845 | -7.02854 | 4.71288 | -7.02854 | 3.32537
-7.02239 | -3.9674 | -7.02239 | 3.35147 | -7.02239 | 2.61191 | -7.02239 | -0.63453 | -7.02239 | 3.29201 | -7.02239 | 6.00346
-7.01624 | -1.4568 | -7.01624 | 1.67373 | -7.01624 | 5.87322 | -7.01624 | -0.27343 | -7.01624 | 4.82517 | -7.01624 | -2.04407
-7.01008 | -4.58618 | -7.01008 | 1.44214 | -7.01008 | 5.3799 | -7.01008 | -2.53316 | -7.01008 | 0.36878 | -7.01008 | 0.27628
-7.00393 | -7.62101 | -7.00393 | -3.11359 | -7.00393 | 1.22778 | -7.00393 | -3.04885 | -7.00393 | 3.77356 | -7.00393 | -2.44289
-6.99778 | -7.81761 | -6.99778 | 3.30134 | -6.99778 | -1.90368 | -6.99778 | -2.97992 | -6.99778 | 0.87589 | -6.99778 | -5.7038
-6.99162 | -9.9405 | -6.99162 | 1.6343 | -6.99162 | -3.78162 | -6.99162 | -0.63205 | -6.99162 | 9.13478 | -6.99162 | -5.66034
-6.98547 | -10.4112 | -6.98547 | 1.30085 | -6.98547 | -8.614 | -6.98547 | -0.83414 | -6.98547 | 1.10392 | -6.98547 | -6.27559
-6.97931 | -4.17955 | -6.97931 | 5.22389 | -6.97931 | -0.68703 | -6.97931 | -5.48766 | -6.97931 | -3.55648 | -6.97931 | -9.2345
-6.97316 | 2.64596 | -6.97316 | 8.46218 | -6.97316 | 3.21765 | -6.97316 | -3.08473 | -6.97316 | -0.70392 | -6.97316 | -4.96801
-6.96701 | 5.41872 | -6.96701 | 6.52953 | -6.96701 | 3.15368 | -6.96701 | 0.59295 | -6.96701 | 0.23867 | -6.96701 | -3.45848
-6.96085 | 4.50425 | -6.96085 | 5.59265 | -6.96085 | 6.56883 | -6.96085 | 2.88401 | -6.96085 | 4.0115 | -6.96085 | -1.5586
-6.9547 | 2.09814 | -6.9547 | 5.7645 | -6.9547 | 1.98496 | -6.9547 | 3.96948 | -6.9547 | 6.36672 | -6.9547 | -2.07666
-6.94855 | -0.2862 | -6.94855 | 7.49934 | -6.94855 | 2.18558 | -6.94855 | 3.06913 | -6.94855 | 4.46627 | -6.94855 | -3.89431
-6.94239 | 1.60448 | -6.94239 | 3.77241 | -6.94239 | -1.02115 | -6.94239 | 4.46535 | -6.94239 | -3.22674 | -6.94239 | -0.59917
-6.93624 | 1.30554 | -6.93624 | -0.9646 | -6.93624 | -5.34273 | -6.93624 | 1.64654 | -6.93624 | -4.86018 | -6.93624 | -1.02805
-6.93008 | 1.70506 | -6.93008 | -3.68764 | -6.93008 | -4.28019 | -6.93008 | 3.80835 | -6.93008 | 1.666 | -6.93008 | 4.02316
-6.92393 | 1.66082 | -6.92393 | -0.40542 | -6.92393 | -0.6181 | -6.92393 | -0.90508 | -6.92393 | 8.66038 | -6.92393 | 4.70846
-6.91778 | 2.57714 | -6.91778 | -4.91795 | -6.91778 | -0.56661 | -6.91778 | -0.43974 | -6.91778 | 6.06941 | -6.91778 | 0.87722
-6.91162 | 2.9009 | -6.91162 | -5.67334 | -6.91162 | -4.77771 | -6.91162 | -0.53455 | -6.91162 | -0.78899 | -6.91162 | 2.5943
-6.90547 | -0.42654 | -6.90547 | 5.20264 | -6.90547 | -1.31768 | -6.90547 | -1.1218 | -6.90547 | 0.74597 | -6.90547 | -0.08335
-6.89931 | -0.60734 | -6.89931 | 5.20354 | -6.89931 | -4.83119 | -6.89931 | -3.40991 | -6.89931 | 4.84826 | -6.89931 | 4.68067
-6.89316 | 0.09654 | -6.89316 | 2.19369 | -6.89316 | -2.33081 | -6.89316 | 1.01814 | -6.89316 | 0.68473 | -6.89316 | 1.96388
-6.88701 | -0.5824 | -6.88701 | -0.30769 | -6.88701 | -0.07318 | -6.88701 | 4.70906 | -6.88701 | 4.63863 | -6.88701 | -2.24304
-6.88085 | -0.83384 | -6.88085 | -0.03241 | -6.88085 | -1.3992 | -6.88085 | 7.50395 | -6.88085 | 6.7383 | -6.88085 | 6.3332
-6.8747 | -0.75828 | -6.8747 | 3.14637 | -6.8747 | 1.58027 | -6.8747 | 5.43015 | -6.8747 | 8.40739 | -6.8747 | 0.70059
-6.86855 | -1.5898 | -6.86855 | 2.97399 | -6.86855 | 1.69608 | -6.86855 | 5.33225 | -6.86855 | 10.7533 | -6.86855 | -2.09314
-6.86239 | 0.59957 | -6.86239 | -3.74323 | -6.86239 | -5.39526 | -6.86239 | 2.50231 | -6.86239 | 7.51591 | -6.86239 | 0.37395
-6.85624 | -0.98571 | -6.85624 | -7.45673 | -6.85624 | 0.3715 | -6.85624 | 4.91013 | -6.85624 | 6.13161 | -6.85624 | -2.16282
-6.85008 | -0.05024 | -6.85008 | -2.98806 | -6.85008 | 3.67134 | -6.85008 | 5.74557 | -6.85008 | 0.66417 | -6.85008 | -3.93922
-6.84393 | 1.9027 | -6.84393 | -1.22835 | -6.84393 | -1.2859 | -6.84393 | 4.40059 | -6.84393 | 0.64613 | -6.84393 | -1.042
-6.83778 | -0.41047 | -6.83778 | -2.83018 | -6.83778 | -4.21429 | -6.83778 | 5.6057 | -6.83778 | 1.75716 | -6.83778 | -0.73266
-6.83162 | -0.35032 | -6.83162 | 3.86716 | -6.83162 | -5.1131 | -6.83162 | 7.11249 | -6.83162 | 1.75042 | -6.83162 | 3.13147
-6.82547 | 0.52787 | -6.82547 | 11.6992 | -6.82547 | -2.42358 | -6.82547 | 6.39993 | -6.82547 | -0.59685 | -6.82547 | 1.33191
-6.81932 | 0.21552 | -6.81932 | 6.41526 | -6.81932 | -2.67088 | -6.81932 | 7.62114 | -6.81932 | -1.49628 | -6.81932 | 2.35365
-6.81316 | 4.77969 | -6.81316 | 2.49405 | -6.81316 | -2.881 | -6.81316 | 4.64494 | -6.81316 | -2.93952 | -6.81316 | 0.35817
-6.80701 | 4.70505 | -6.80701 | 5.10347 | -6.80701 | -2.71015 | -6.80701 | 1.87801 | -6.80701 | 0.82596 | -6.80701 | -3.11499
-6.80085 | -2.83683 | -6.80085 | 4.2336 | -6.80085 | -0.25557 | -6.80085 | -0.07971 | -6.80085 | -0.93109 | -6.80085 | -3.81376
-6.7947 | -5.35791 | -6.7947 | 3.44795 | -6.7947 | 1.38494 | -6.7947 | 3.66141 | -6.7947 | -2.97858 | -6.7947 | -5.27056
-6.78855 | -8.00895 | -6.78855 | -0.75301 | -6.78855 | -1.77642 | -6.78855 | 3.64114 | -6.78855 | 1.28749 | -6.78855 | -4.92176
-6.78239 | -5.33086 | -6.78239 | 1.16485 | -6.78239 | -1.50146 | -6.78239 | 2.81762 | -6.78239 | -1.86927 | -6.78239 | -3.52755
-6.77624 | -4.17564 | -6.77624 | 3.67298 | -6.77624 | -2.16375 | -6.77624 | -2.44485 | -6.77624 | -0.62281 | -6.77624 | -0.09001
-6.77008 | -9.18686 | -6.77008 | -0.69873 | -6.77008 | 2.20255 | -6.77008 | -3.3278 | -6.77008 | -1.49212 | -6.77008 | -0.23403
-6.76393 | -7.27161 | -6.76393 | -3.01132 | -6.76393 | 4.62421 | -6.76393 | -4.02654 | -6.76393 | -8.50917 | -6.76393 | 1.45217
-6.75778 | 0.71018 | -6.75778 | -3.90629 | -6.75778 | -2.61037 | -6.75778 | 0.67931 | -6.75778 | -5.21855 | -6.75778 | 3.81285
-6.75162 | 2.54002 | -6.75162 | -1.93936 | -6.75162 | -2.70818 | -6.75162 | 2.12361 | -6.75162 | -2.86789 | -6.75162 | 2.70899
-6.74547 | -0.10509 | -6.74547 | -3.53484 | -6.74547 | -5.42592 | -6.74547 | 0.4601 | -6.74547 | -0.10693 | -6.74547 | 1.06634
-6.73932 | -1.57705 | -6.73932 | -2.36379 | -6.73932 | -9.32374 | -6.73932 | -2.18461 | -6.73932 | 5.75945 | -6.73932 | 5.37535
-6.73316 | -3.53276 | -6.73316 | -0.03862 | -6.73316 | -11.2909 | -6.73316 | -1.79339 | -6.73316 | 4.05483 | -6.73316 | 4.70662
-6.72701 | -3.90023 | -6.72701 | -1.23818 | -6.72701 | -3.47976 | -6.72701 | 1.44217 | -6.72701 | -2.3913 | -6.72701 | 0.52809
-6.72085 | -10.138 | -6.72085 | 0.96652 | -6.72085 | 4.93258 | -6.72085 | -0.92726 | -6.72085 | -2.33611 | -6.72085 | 1.82878
-6.7147 | -11.6707 | -6.7147 | 2.60716 | -6.7147 | 1.31552 | -6.7147 | -4.74709 | -6.7147 | 0.20642 | -6.7147 | -0.94636
-6.70855 | -7.94872 | -6.70855 | 4.14861 | -6.70855 | -1.54993 | -6.70855 | -3.93965 | -6.70855 | -1.43241 | -6.70855 | -4.37549
-6.70239 | -5.67967 | -6.70239 | 5.55327 | -6.70239 | 1.46688 | -6.70239 | -1.5578 | -6.70239 | -5.13055 | -6.70239 | -4.55552
-6.69624 | -2.05203 | -6.69624 | 3.53175 | -6.69624 | 5.01023 | -6.69624 | 0.289 | -6.69624 | -9.42193 | -6.69624 | 0.39544
-6.69009 | 4.04462 | -6.69009 | 2.7333 | -6.69009 | 3.34413 | -6.69009 | -0.03651 | -6.69009 | -7.17967 | -6.69009 | -3.34551
-6.68393 | 9.21168 | -6.68393 | 6.25941 | -6.68393 | -7.22996 | -6.68393 | 1.68781 | -6.68393 | -3.51915 | -6.68393 | -3.66335
-6.67778 | 2.06548 | -6.67778 | 5.11238 | -6.67778 | -6.847 | -6.67778 | 1.32654 | -6.67778 | -0.25229 | -6.67778 | -1.00079
-6.67162 | 0.60458 | -6.67162 | -2.65397 | -6.67162 | -7.38607 | -6.67162 | 1.78231 | -6.67162 | -1.95079 | -6.67162 | 4.17025
-6.66547 | 0.98244 | -6.66547 | -1.06741 | -6.66547 | -5.81845 | -6.66547 | 0.56823 | -6.66547 | -3.04482 | -6.66547 | 7.68595
-6.65932 | 0.3927 | -6.65932 | 2.87176 | -6.65932 | -4.06915 | -6.65932 | 4.98954 | -6.65932 | -2.82616 | -6.65932 | 7.24642
-6.65316 | 1.08945 | -6.65316 | 1.48289 | -6.65316 | 0.39431 | -6.65316 | 4.6978 | -6.65316 | -1.25748 | -6.65316 | 0.96445
-6.64701 | -1.12751 | -6.64701 | 2.29268 | -6.64701 | -4.04535 | -6.64701 | 1.85003 | -6.64701 | 0.21408 | -6.64701 | -1.87741
-6.64085 | -1.50864 | -6.64085 | 0.37657 | -6.64085 | -4.75138 | -6.64085 | 2.64714 | -6.64085 | 6.93612 | -6.64085 | -0.84004
-6.6347 | -0.76042 | -6.6347 | 4.95319 | -6.6347 | -1.79058 | -6.6347 | 1.17905 | -6.6347 | 1.03683 | -6.6347 | 2.2327
-6.62855 | -0.25544 | -6.62855 | 4.45105 | -6.62855 | -4.39788 | -6.62855 | 4.23587 | -6.62855 | 3.32713 | -6.62855 | 2.66554
-6.62239 | -2.27703 | -6.62239 | -2.79986 | -6.62239 | -7.59409 | -6.62239 | 5.57551 | -6.62239 | -1.41333 | -6.62239 | 0.75576
-6.61624 | -4.06083 | -6.61624 | -5.35933 | -6.61624 | -3.19313 | -6.61624 | 0.61421 | -6.61624 | -2.89071 | -6.61624 | 0.72522
-6.61009 | -5.45761 | -6.61009 | -7.90202 | -6.61009 | 1.85119 | -6.61009 | 2.21272 | -6.61009 | 5.19555 | -6.61009 | -3.86768
-6.60393 | -3.20179 | -6.60393 | -5.60066 | -6.60393 | -1.98341 | -6.60393 | 1.84556 | -6.60393 | 6.19482 | -6.60393 | -2.50928
-6.59778 | 1.275 | -6.59778 | -9.06304 | -6.59778 | -6.11088 | -6.59778 | 2.08897 | -6.59778 | -0.08439 | -6.59778 | -4.2337
-6.59162 | -0.79844 | -6.59162 | -10.3694 | -6.59162 | -8.28294 | -6.59162 | -1.14869 | -6.59162 | -2.28299 | -6.59162 | -5.42545
-6.58547 | -0.74776 | -6.58547 | -6.29407 | -6.58547 | -2.93709 | -6.58547 | -0.33147 | -6.58547 | -2.52633 | -6.58547 | -4.09193
-6.57932 | -0.50109 | -6.57932 | -2.87778 | -6.57932 | -2.3149 | -6.57932 | -3.22598 | -6.57932 | -5.62778 | -6.57932 | -0.36207
-6.57316 | 4.08828 | -6.57316 | 1.80221 | -6.57316 | -2.72146 | -6.57316 | -2.73159 | -6.57316 | -6.5846 | -6.57316 | -2.27138
-6.56701 | -0.08154 | -6.56701 | -4.32947 | -6.56701 | -8.96798 | -6.56701 | -4.73526 | -6.56701 | 2.71988 | -6.56701 | 2.83322
-6.56086 | -3.79058 | -6.56086 | -5.4303 | -6.56086 | -3.98281 | -6.56086 | -1.1302 | -6.56086 | 2.41195 | -6.56086 | 7.03705
-6.5547 | -1.48924 | -6.5547 | -8.20519 | -6.5547 | 4.19488 | -6.5547 | 0.5409 | -6.5547 | -1.52366 | -6.5547 | 4.48874
-6.54855 | 3.93833 | -6.54855 | -11.477 | -6.54855 | 3.20409 | -6.54855 | 2.9497 | -6.54855 | -3.95735 | -6.54855 | 2.58486
-6.54239 | 1.50357 | -6.54239 | -10.441 | -6.54239 | 5.49588 | -6.54239 | 5.08606 | -6.54239 | 0.05778 | -6.54239 | 4.76629
-6.53624 | -1.31382 | -6.53624 | -9.53409 | -6.53624 | 4.36839 | -6.53624 | 5.56397 | -6.53624 | 3.29247 | -6.53624 | 3.36331
-6.53009 | 1.14779 | -6.53009 | -9.11614 | -6.53009 | 5.89399 | -6.53009 | 6.65097 | -6.53009 | 7.73739 | -6.53009 | 3.95973
-6.52393 | 4.15684 | -6.52393 | -4.15466 | -6.52393 | 1.6472 | -6.52393 | 4.85607 | -6.52393 | 7.76479 | -6.52393 | 6.89301
-6.51778 | 7.90793 | -6.51778 | -2.73211 | -6.51778 | 4.21081 | -6.51778 | 3.61532 | -6.51778 | 3.46184 | -6.51778 | 0.80007
-6.51162 | 1.8945 | -6.51162 | -4.58221 | -6.51162 | 2.89372 | -6.51162 | 3.30908 | -6.51162 | 0.36181 | -6.51162 | -2.41296
-6.50547 | -2.52018 | -6.50547 | -1.22512 | -6.50547 | 3.03474 | -6.50547 | 0.65757 | -6.50547 | -3.37563 | -6.50547 | -0.69601
-6.49932 | 0.36502 | -6.49932 | -2.34028 | -6.49932 | 6.3274 | -6.49932 | -0.53157 | -6.49932 | -3.33184 | -6.49932 | -1.60272
-6.49316 | 2.32 | -6.49316 | -0.46255 | -6.49316 | 10.5386 | -6.49316 | -0.5571 | -6.49316 | -5.04639 | -6.49316 | -1.88979
-6.48701 | 1.63437 | -6.48701 | 2.52644 | -6.48701 | 3.41359 | -6.48701 | 0.99693 | -6.48701 | -2.48934 | -6.48701 | -5.41593
-6.48086 | -1.5277 | -6.48086 | 2.58529 | -6.48086 | 2.15525 | -6.48086 | 0.31336 | -6.48086 | -0.86276 | -6.48086 | -0.28628
-6.4747 | -1.11473 | -6.4747 | -4.89429 | -6.4747 | 2.99489 | -6.4747 | -5.58657 | -6.4747 | -1.95001 | -6.4747 | 3.00273
-6.46855 | -0.17627 | -6.46855 | -3.00123 | -6.46855 | 1.83211 | -6.46855 | -7.22467 | -6.46855 | -3.64215 | -6.46855 | 4.44071
-6.46239 | -3.19807 | -6.46239 | 1.95883 | -6.46239 | 0.57445 | -6.46239 | -5.43455 | -6.46239 | -2.6343 | -6.46239 | 2.84829
-6.45624 | -3.60301 | -6.45624 | 2.34418 | -6.45624 | 2.13114 | -6.45624 | -5.46609 | -6.45624 | -1.1916 | -6.45624 | 1.15275
-6.45009 | -0.93011 | -6.45009 | 1.74629 | -6.45009 | -1.70404 | -6.45009 | -1.63229 | -6.45009 | -4.81119 | -6.45009 | 1.20856
-6.44393 | -3.07078 | -6.44393 | 1.76965 | -6.44393 | -0.77675 | -6.44393 | -3.86855 | -6.44393 | -7.21877 | -6.44393 | -2.37084
-6.43778 | -1.32932 | -6.43778 | 1.10715 | -6.43778 | 1.14469 | -6.43778 | -2.59179 | -6.43778 | -5.45873 | -6.43778 | -0.96257
-6.43163 | 3.68806 | -6.43163 | 5.9161 | -6.43163 | -3.98949 | -6.43163 | 2.89736 | -6.43163 | -4.41459 | -6.43163 | 1.74138
-6.42547 | -3.04909 | -6.42547 | 4.58542 | -6.42547 | -5.25857 | -6.42547 | 1.75911 | -6.42547 | -5.18267 | -6.42547 | -3.71578
-6.41932 | -2.60174 | -6.41932 | -5.62952 | -6.41932 | -0.14906 | -6.41932 | -2.36845 | -6.41932 | -3.04979 | -6.41932 | -9.31329
-6.41316 | 1.52071 | -6.41316 | -10.9065 | -6.41316 | -0.30794 | -6.41316 | -3.13676 | -6.41316 | -0.54016 | -6.41316 | -13.0788
-6.40701 | 2.61201 | -6.40701 | -8.44789 | -6.40701 | -3.62663 | -6.40701 | -6.00299 | -6.40701 | -1.35646 | -6.40701 | -8.32941
-6.40086 | -5.25573 | -6.40086 | -3.77797 | -6.40086 | -4.98956 | -6.40086 | -3.09673 | -6.40086 | -4.2312 | -6.40086 | -6.15476
-6.3947 | -4.20143 | -6.3947 | -2.88109 | -6.3947 | -6.42574 | -6.3947 | 1.74893 | -6.3947 | -4.72588 | -6.3947 | -3.52291
-6.38855 | -5.11529 | -6.38855 | -4.65266 | -6.38855 | -5.32016 | -6.38855 | 3.95772 | -6.38855 | 2.27661 | -6.38855 | -3.63204
-6.38239 | -0.73263 | -6.38239 | -6.13447 | -6.38239 | -0.24035 | -6.38239 | -0.24398 | -6.38239 | 4.53943 | -6.38239 | -2.45583
-6.37624 | 4.83182 | -6.37624 | -8.27317 | -6.37624 | 0.21001 | -6.37624 | 2.14089 | -6.37624 | 5.2003 | -6.37624 | -2.26013
-6.37009 | 2.23847 | -6.37009 | 0.05415 | -6.37009 | -7.54893 | -6.37009 | 0.26687 | -6.37009 | 8.21488 | -6.37009 | -2.65379
-6.36393 | -6.64377 | -6.36393 | -4.87527 | -6.36393 | -6.29518 | -6.36393 | -0.52689 | -6.36393 | 4.70432 | -6.36393 | -0.69558
-6.35778 | -6.2557 | -6.35778 | -1.03985 | -6.35778 | -5.32027 | -6.35778 | 1.81233 | -6.35778 | 1.33219 | -6.35778 | -1.10683
-6.35163 | -4.73562 | -6.35163 | 3.82165 | -6.35163 | -2.72532 | -6.35163 | 4.13662 | -6.35163 | 1.37694 | -6.35163 | -3.01318
-6.34547 | -1.84224 | -6.34547 | 3.12732 | -6.34547 | 6.14072 | -6.34547 | 3.65115 | -6.34547 | 5.17942 | -6.34547 | -1.44055
-6.33932 | 2.09483 | -6.33932 | 0.5113 | -6.33932 | 4.5863 | -6.33932 | 4.72073 | -6.33932 | 5.82716 | -6.33932 | -6.82579
-6.33316 | 6.06765 | -6.33316 | 1.6283 | -6.33316 | 2.97053 | -6.33316 | 2.97541 | -6.33316 | 0.48044 | -6.33316 | -11.2453
-6.32701 | 0.9485 | -6.32701 | -0.51328 | -6.32701 | -3.1342 | -6.32701 | 2.09666 | -6.32701 | 0.35733 | -6.32701 | -6.63056
-6.32086 | -2.09773 | -6.32086 | 0.59583 | -6.32086 | -0.28655 | -6.32086 | 2.06884 | -6.32086 | -3.66332 | -6.32086 | -2.71939
-6.3147 | 1.45155 | -6.3147 | -0.2251 | -6.3147 | 9.55302 | -6.3147 | 1.03395 | -6.3147 | -4.82877 | -6.3147 | 1.95849
-6.30855 | -3.56372 | -6.30855 | 1.96633 | -6.30855 | 5.23437 | -6.30855 | 0.68388 | -6.30855 | 0.70365 | -6.30855 | 5.99788
-6.3024 | -0.85412 | -6.3024 | 5.23819 | -6.3024 | -0.73565 | -6.3024 | 0.65816 | -6.3024 | 1.2719 | -6.3024 | 4.68531
-6.29624 | 0.81429 | -6.29624 | 6.84432 | -6.29624 | -3.79219 | -6.29624 | -1.894 | -6.29624 | 4.21937 | -6.29624 | 1.93137
-6.29009 | -0.53107 | -6.29009 | 0.51396 | -6.29009 | -4.57799 | -6.29009 | 2.24641 | -6.29009 | 5.3131 | -6.29009 | -1.83876
-6.28393 | 3.95077 | -6.28393 | -1.68672 | -6.28393 | 0.08431 | -6.28393 | -2.98511 | -6.28393 | 3.74238 | -6.28393 | -3.65608
-6.27778 | 6.86664 | -6.27778 | -3.2239 | -6.27778 | -1.28031 | -6.27778 | -5.92203 | -6.27778 | -2.42014 | -6.27778 | -9.82431
-6.27163 | 5.55511 | -6.27163 | -4.53927 | -6.27163 | 1.11987 | -6.27163 | -8.12422 | -6.27163 | -5.17524 | -6.27163 | -9.50782
-6.26547 | 2.6235 | -6.26547 | -2.98084 | -6.26547 | 3.44119 | -6.26547 | -1.27881 | -6.26547 | -0.19121 | -6.26547 | -2.13976
-6.25932 | 0.30505 | -6.25932 | -2.28023 | -6.25932 | 5.58711 | -6.25932 | -4.09461 | -6.25932 | -1.2133 | -6.25932 | -3.2762
-6.25316 | -0.06063 | -6.25316 | -3.56092 | -6.25316 | 1.81217 | -6.25316 | -2.83222 | -6.25316 | -0.11154 | -6.25316 | -3.40552
-6.24701 | 3.42317 | -6.24701 | -0.2362 | -6.24701 | -6.06933 | -6.24701 | -3.62211 | -6.24701 | 1.4212 | -6.24701 | -7.43525
-6.24086 | 2.727 | -6.24086 | 0.01562 | -6.24086 | 2.37435 | -6.24086 | -0.84626 | -6.24086 | -0.91476 | -6.24086 | -6.60235
-6.2347 | 1.71607 | -6.2347 | -5.37371 | -6.2347 | -0.895 | -6.2347 | -3.66349 | -6.2347 | -4.04076 | -6.2347 | 0.72883
-6.22855 | -2.20346 | -6.22855 | 1.46924 | -6.22855 | -2.31892 | -6.22855 | -1.60902 | -6.22855 | -3.65765 | -6.22855 | 3.08095
-6.2224 | 1.95332 | -6.2224 | -0.37107 | -6.2224 | 0.66671 | -6.2224 | -2.44675 | -6.2224 | -2.0185 | -6.2224 | -4.78254
-6.21624 | -0.36906 | -6.21624 | 1.68097 | -6.21624 | 3.08014 | -6.21624 | -2.17982 | -6.21624 | -2.79136 | -6.21624 | -5.70694
-6.21009 | -6.60763 | -6.21009 | 0.94826 | -6.21009 | 4.62687 | -6.21009 | 0.6257 | -6.21009 | -3.41224 | -6.21009 | -7.17936
-6.20393 | -6.11766 | -6.20393 | -4.46992 | -6.20393 | -1.13818 | -6.20393 | 3.9034 | -6.20393 | 0.95592 | -6.20393 | -11.1974
-6.19778 | -3.84456 | -6.19778 | -9.53146 | -6.19778 | -5.33991 | -6.19778 | 1.53004 | -6.19778 | 4.9668 | -6.19778 | -7.90102
-6.19163 | -2.04508 | -6.19163 | -6.88377 | -6.19163 | -3.15796 | -6.19163 | 2.10785 | -6.19163 | 1.24139 | -6.19163 | -3.51624
-6.18547 | -4.25657 | -6.18547 | -6.22856 | -6.18547 | -3.15835 | -6.18547 | -2.93518 | -6.18547 | -0.54166 | -6.18547 | 4.69072
-6.17932 | -9.39929 | -6.17932 | -5.74172 | -6.17932 | -2.54742 | -6.17932 | -2.30774 | -6.17932 | -3.52095 | -6.17932 | 3.75383
-6.17317 | -12.8817 | -6.17317 | -0.81215 | -6.17317 | -5.68128 | -6.17317 | -2.86595 | -6.17317 | -0.28185 | -6.17317 | -1.07728
-6.16701 | -5.11267 | -6.16701 | -1.46179 | -6.16701 | -2.47407 | -6.16701 | -3.1854 | -6.16701 | -1.77483 | -6.16701 | 1.57477
-6.16086 | 1.86486 | -6.16086 | -3.77722 | -6.16086 | -6.20883 | -6.16086 | -0.51053 | -6.16086 | -0.42481 | -6.16086 | 1.9562
-6.1547 | 3.28498 | -6.1547 | 0.40128 | -6.1547 | -4.17465 | -6.1547 | 2.08713 | -6.1547 | 2.48171 | -6.1547 | 2.79753
-6.14855 | -1.74281 | -6.14855 | 1.18691 | -6.14855 | -0.88672 | -6.14855 | 1.63105 | -6.14855 | -0.27271 | -6.14855 | -0.17184
-6.1424 | -5.1897 | -6.1424 | 5.57017 | -6.1424 | 3.72718 | -6.1424 | 1.62407 | -6.1424 | -2.10792 | -6.1424 | -3.13634
-6.13624 | -2.95987 | -6.13624 | 0.85785 | -6.13624 | -1.5807 | -6.13624 | 2.76593 | -6.13624 | -5.61362 | -6.13624 | -3.43862
-6.13009 | -6.08848 | -6.13009 | 0.74063 | -6.13009 | -2.21916 | -6.13009 | 4.00645 | -6.13009 | -12.0987 | -6.13009 | -4.10883
-6.12393 | -7.00473 | -6.12393 | 5.1567 | -6.12393 | -0.1124 | -6.12393 | -0.37889 | -6.12393 | -7.85334 | -6.12393 | -7.5123
-6.11778 | -1.20605 | -6.11778 | 6.38677 | -6.11778 | -1.02274 | -6.11778 | 4.23287 | -6.11778 | -9.38395 | -6.11778 | -7.24236
-6.11163 | 0.87899 | -6.11163 | 2.83983 | -6.11163 | 2.28433 | -6.11163 | 1.58567 | -6.11163 | -7.19282 | -6.11163 | -1.05003
-6.10547 | 2.0039 | -6.10547 | 4.2912 | -6.10547 | 3.36215 | -6.10547 | 2.96803 | -6.10547 | -1.24125 | -6.10547 | 1.50374
-6.09932 | 1.82364 | -6.09932 | 7.6396 | -6.09932 | 3.8218 | -6.09932 | 2.93414 | -6.09932 | -3.55105 | -6.09932 | -4.2112
-6.09317 | -1.15171 | -6.09317 | 5.51351 | -6.09317 | -1.21555 | -6.09317 | 3.63275 | -6.09317 | -1.31041 | -6.09317 | 0.94895
-6.08701 | 2.11619 | -6.08701 | 2.28259 | -6.08701 | 3.3041 | -6.08701 | -2.83345 | -6.08701 | 0.88682 | -6.08701 | -1.71108
-6.08086 | 1.04087 | -6.08086 | 1.02798 | -6.08086 | 5.76745 | -6.08086 | -1.60091 | -6.08086 | 1.20091 | -6.08086 | 1.60687
-6.0747 | -2.21414 | -6.0747 | -1.59309 | -6.0747 | 4.41114 | -6.0747 | 0.16639 | -6.0747 | 2.81735 | -6.0747 | -0.7208
-6.06855 | -3.97319 | -6.06855 | 0.31178 | -6.06855 | -1.15324 | -6.06855 | 1.98124 | -6.06855 | 3.3226 | -6.06855 | -4.55007
-6.0624 | -8.88514 | -6.0624 | 2.34946 | -6.0624 | -2.54299 | -6.0624 | -2.12573 | -6.0624 | 4.14166 | -6.0624 | -1.70595
-6.05624 | -9.53778 | -6.05624 | 0.62861 | -6.05624 | -3.87432 | -6.05624 | 1.09022 | -6.05624 | 1.57668 | -6.05624 | 2.51987
-6.05009 | -7.22677 | -6.05009 | 0.69928 | -6.05009 | -10.9473 | -6.05009 | 0.42252 | -6.05009 | -0.81678 | -6.05009 | 1.9564
-6.04394 | -5.06153 | -6.04394 | -0.12563 | -6.04394 | -14.7026 | -6.04394 | 1.79508 | -6.04394 | -0.93628 | -6.04394 | -4.65165
-6.03778 | -6.06356 | -6.03778 | 1.26441 | -6.03778 | -3.85775 | -6.03778 | 0.62309 | -6.03778 | 3.85918 | -6.03778 | 0.37049
-6.03163 | -3.75987 | -6.03163 | 2.9391 | -6.03163 | 5.20473 | -6.03163 | 6.04794 | -6.03163 | -1.97114 | -6.03163 | -3.71399
-6.02547 | 5.59596 | -6.02547 | 4.32083 | -6.02547 | 4.32578 | -6.02547 | 0.48962 | -6.02547 | -1.34978 | -6.02547 | -4.64253
-6.01932 | 4.87696 | -6.01932 | -0.44123 | -6.01932 | -1.34743 | -6.01932 | 2.32688 | -6.01932 | -3.49818 | -6.01932 | -2.23918
-6.01317 | 0.91017 | -6.01317 | -4.1168 | -6.01317 | -0.87525 | -6.01317 | 2.03003 | -6.01317 | -0.88678 | -6.01317 | -7.36506
-6.00701 | 6.90607 | -6.00701 | -5.56681 | -6.00701 | 3.80752 | -6.00701 | 8.2524 | -6.00701 | -2.00264 | -6.00701 | -4.1903
-6.00086 | 1.3203 | -6.00086 | -0.24917 | -6.00086 | 3.51481 | -6.00086 | 1.75988 | -6.00086 | -3.65966 | -6.00086 | -0.84248
-5.9947 | -4.83227 | -5.9947 | -1.63144 | -5.9947 | 2.73009 | -5.9947 | 5.80198 | -5.9947 | -4.8631 | -5.9947 | -1.70353
-5.98855 | -5.9501 | -5.98855 | -1.96943 | -5.98855 | -4.37546 | -5.98855 | 4.00551 | -5.98855 | 0.07372 | -5.98855 | -0.2454
-5.9824 | -2.44143 | -5.9824 | 1.11671 | -5.9824 | -9.77787 | -5.9824 | 5.17438 | -5.9824 | 1.57677 | -5.9824 | -2.2968
-5.97624 | 0.12989 | -5.97624 | 1.75285 | -5.97624 | -6.54801 | -5.97624 | -1.37627 | -5.97624 | -3.36313 | -5.97624 | -3.75385
-5.97009 | -0.30501 | -5.97009 | -3.87525 | -5.97009 | -2.96343 | -5.97009 | 0.10535 | -5.97009 | -3.9675 | -5.97009 | -5.17227
-5.96394 | 3.00342 | -5.96394 | 2.03213 | -5.96394 | -2.89105 | -5.96394 | 0.94827 | -5.96394 | -8.86333 | -5.96394 | -2.60133
-5.95778 | 6.60036 | -5.95778 | 1.42793 | -5.95778 | -4.40198 | -5.95778 | 11.1501 | -5.95778 | -6.59293 | -5.95778 | 0.44188
-5.95163 | 7.00576 | -5.95163 | 5.11466 | -5.95163 | -6.43895 | -5.95163 | 7.28485 | -5.95163 | -4.81876 | -5.95163 | 4.54313
-5.94547 | 4.28832 | -5.94547 | 5.30089 | -5.94547 | -0.46685 | -5.94547 | 18.8228 | -5.94547 | -4.40121 | -5.94547 | 1.78517
-5.93932 | 3.96946 | -5.93932 | -1.01429 | -5.93932 | 4.93963 | -5.93932 | 26.1609 | -5.93932 | -2.45181 | -5.93932 | 0.53468
-5.93317 | 6.67804 | -5.93317 | -1.7209 | -5.93317 | 5.68236 | -5.93317 | 39.3751 | -5.93317 | -0.52455 | -5.93317 | -1.05513
-5.92701 | 2.86407 | -5.92701 | 0.16338 | -5.92701 | 3.792 | -5.92701 | 41.8196 | -5.92701 | -5.89764 | -5.92701 | -2.29339
-5.92086 | -0.38135 | -5.92086 | 1.73213 | -5.92086 | 1.62497 | -5.92086 | 34.0261 | -5.92086 | -4.98621 | -5.92086 | -9.18615
-5.91471 | 1.5599 | -5.91471 | 3.86951 | -5.91471 | 2.07087 | -5.91471 | 29.8545 | -5.91471 | 2.67604 | -5.91471 | -10.1869
-5.90855 | 0.42296 | -5.90855 | 3.3343 | -5.90855 | 5.60745 | -5.90855 | 30.0129 | -5.90855 | 5.89619 | -5.90855 | -6.74963
-5.9024 | -1.24351 | -5.9024 | -3.84647 | -5.9024 | 4.93083 | -5.9024 | 14.0529 | -5.9024 | -3.7232 | -5.9024 | -8.79675
-5.89624 | -2.72188 | -5.89624 | -6.09909 | -5.89624 | 5.3752 | -5.89624 | 22.2559 | -5.89624 | -7.20626 | -5.89624 | -2.35792
-5.89009 | -7.95121 | -5.89009 | -4.7659 | -5.89009 | 5.96606 | -5.89009 | 19.4607 | -5.89009 | -4.71569 | -5.89009 | 1.334
-5.88394 | -5.83476 | -5.88394 | -5.20655 | -5.88394 | 8.04167 | -5.88394 | 42.9894 | -5.88394 | 2.61471 | -5.88394 | -3.19315
-5.87778 | -5.05763 | -5.87778 | 3.81808 | -5.87778 | 7.07966 | -5.87778 | 50.3314 | -5.87778 | 5.66964 | -5.87778 | -2.17789
-5.87163 | -5.03793 | -5.87163 | 6.78349 | -5.87163 | 3.21945 | -5.87163 | 92.9633 | -5.87163 | 7.27038 | -5.87163 | -0.6445
-5.86548 | -7.51326 | -5.86548 | 2.92845 | -5.86548 | -3.25413 | -5.86548 | 115.177 | -5.86548 | 3.4115 | -5.86548 | -0.65378
-5.85932 | 1.55462 | -5.85932 | 4.66564 | -5.85932 | -6.06222 | -5.85932 | 324.152 | -5.85932 | 4.82429 | -5.85932 | 0.53498
-5.85317 | 2.36083 | -5.85317 | 5.09976 | -5.85317 | -1.63556 | -5.85317 | 537.002 | -5.85317 | 1.11161 | -5.85317 | 1.53972
-5.84701 | 1.75021 | -5.84701 | 1.01722 | -5.84701 | -0.47682 | -5.84701 | 922.653 | -5.84701 | -6.19496 | -5.84701 | -0.12619
-5.84086 | 0.81801 | -5.84086 | -0.76912 | -5.84086 | -4.21248 | -5.84086 | 952.111 | -5.84086 | -4.16301 | -5.84086 | 1.68124
-5.83471 | 0.6817 | -5.83471 | 2.75688 | -5.83471 | -2.07865 | -5.83471 | 347.103 | -5.83471 | -3.41673 | -5.83471 | 4.90139
-5.82855 | -2.31579 | -5.82855 | 2.10504 | -5.82855 | 4.6916 | -5.82855 | 169.014 | -5.82855 | 3.98385 | -5.82855 | 0.71891
-5.8224 | -1.21943 | -5.8224 | -4.99378 | -5.8224 | 2.25205 | -5.8224 | 105.252 | -5.8224 | 7.62714 | -5.8224 | -5.41268
-5.81624 | -7.96034 | -5.81624 | -4.24542 | -5.81624 | -4.53799 | -5.81624 | 101.084 | -5.81624 | 1.35674 | -5.81624 | 0.69441
-5.81009 | -8.85978 | -5.81009 | -3.70943 | -5.81009 | -5.25119 | -5.81009 | 48.6062 | -5.81009 | 3.12663 | -5.81009 | 7.49504
-5.80394 | -2.96409 | -5.80394 | -4.74043 | -5.80394 | -2.00851 | -5.80394 | 37.1312 | -5.80394 | 4.28101 | -5.80394 | 3.18402
-5.79778 | -0.4389 | -5.79778 | -2.3689 | -5.79778 | -3.46219 | -5.79778 | 23.2947 | -5.79778 | 4.03707 | -5.79778 | 2.82051
-5.79163 | -1.63003 | -5.79163 | 1.09879 | -5.79163 | 5.18306 | -5.79163 | 27.031 | -5.79163 | 6.15278 | -5.79163 | 3.07107
-5.78548 | 4.10895 | -5.78548 | -0.034 | -5.78548 | 4.37009 | -5.78548 | 17.436 | -5.78548 | 7.69761 | -5.78548 | 3.47418
-5.77932 | 5.16657 | -5.77932 | -2.14924 | -5.77932 | -3.33378 | -5.77932 | 29.1623 | -5.77932 | 2.91774 | -5.77932 | 4.80802
-5.77317 | -2.56447 | -5.77317 | -2.93923 | -5.77317 | -2.32136 | -5.77317 | 34.9362 | -5.77317 | -0.24826 | -5.77317 | 0.65675
-5.76701 | 0.76887 | -5.76701 | -2.80228 | -5.76701 | 0.37776 | -5.76701 | 50.0878 | -5.76701 | 5.97917 | -5.76701 | 1.85633
-5.76086 | 6.49943 | -5.76086 | -1.04176 | -5.76086 | -2.29802 | -5.76086 | 28.96 | -5.76086 | 6.8117 | -5.76086 | 4.55723
-5.75471 | 3.65621 | -5.75471 | -3.93885 | -5.75471 | -1.37812 | -5.75471 | 15.2538 | -5.75471 | 9.35294 | -5.75471 | 3.81927
-5.74855 | 5.35502 | -5.74855 | -3.43319 | -5.74855 | 0.63362 | -5.74855 | 11.2902 | -5.74855 | 11.0403 | -5.74855 | 3.77898
-5.7424 | 3.69219 | -5.7424 | -3.30481 | -5.7424 | 0.90208 | -5.7424 | 12.6778 | -5.7424 | 6.19677 | -5.7424 | 5.02824
-5.73625 | 2.69627 | -5.73625 | 0.92516 | -5.73625 | -3.13334 | -5.73625 | 6.96669 | -5.73625 | 5.73533 | -5.73625 | 7.81665
-5.73009 | 2.09838 | -5.73009 | 1.82504 | -5.73009 | -5.55287 | -5.73009 | 5.40616 | -5.73009 | -1.87245 | -5.73009 | 7.49869
-5.72394 | 1.88995 | -5.72394 | -3.12744 | -5.72394 | -3.12776 | -5.72394 | 1.90276 | -5.72394 | -1.58047 | -5.72394 | 3.92631
-5.71778 | 1.91162 | -5.71778 | -0.54898 | -5.71778 | -0.05459 | -5.71778 | 3.33089 | -5.71778 | 4.13632 | -5.71778 | 4.05947
-5.71163 | 3.96053 | -5.71163 | 1.00914 | -5.71163 | 3.08892 | -5.71163 | -0.8334 | -5.71163 | 4.65188 | -5.71163 | 0.74595
-5.70548 | 3.73775 | -5.70548 | 2.13378 | -5.70548 | -0.52234 | -5.70548 | -0.07025 | -5.70548 | 2.3288 | -5.70548 | 1.98082
-5.69932 | 1.90355 | -5.69932 | 2.38093 | -5.69932 | -0.51548 | -5.69932 | -0.64688 | -5.69932 | 4.64342 | -5.69932 | -3.62454
-5.69317 | 3.20943 | -5.69317 | -2.02319 | -5.69317 | -0.02935 | -5.69317 | 2.59284 | -5.69317 | 3.31023 | -5.69317 | -4.16844
-5.68701 | 0.89255 | -5.68701 | -2.4744 | -5.68701 | -1.74244 | -5.68701 | 6.55928 | -5.68701 | 5.71744 | -5.68701 | -0.16191
-5.68086 | 2.32449 | -5.68086 | -2.12714 | -5.68086 | 0.5058 | -5.68086 | 6.90471 | -5.68086 | 2.64997 | -5.68086 | 3.97131
-5.67471 | -0.34817 | -5.67471 | -5.3285 | -5.67471 | 0.79869 | -5.67471 | 1.55612 | -5.67471 | -2.14713 | -5.67471 | 6.86064
-5.66855 | -3.7899 | -5.66855 | -4.22049 | -5.66855 | -7.43896 | -5.66855 | 1.29539 | -5.66855 | -1.82872 | -5.66855 | 6.19735
-5.6624 | 2.27778 | -5.6624 | -3.53674 | -5.6624 | -7.67265 | -5.6624 | 1.13921 | -5.6624 | -3.56271 | -5.6624 | 6.61355
-5.65625 | 0.63845 | -5.65625 | -3.17379 | -5.65625 | -5.20389 | -5.65625 | 1.40186 | -5.65625 | 0.98608 | -5.65625 | 6.94563
-5.65009 | -6.39574 | -5.65009 | -1.14248 | -5.65009 | -1.82305 | -5.65009 | -4.29957 | -5.65009 | 0.47061 | -5.65009 | 2.85617
-5.64394 | -0.62973 | -5.64394 | -0.35377 | -5.64394 | 1.14146 | -5.64394 | -4.70914 | -5.64394 | -0.97481 | -5.64394 | 0.95881
-5.63778 | -2.51984 | -5.63778 | -1.68565 | -5.63778 | -1.21841 | -5.63778 | -4.04645 | -5.63778 | -2.46873 | -5.63778 | -5.57038
-5.63163 | -1.00177 | -5.63163 | -5.68706 | -5.63163 | 4.29223 | -5.63163 | 6.50731 | -5.63163 | -2.09226 | -5.63163 | -5.38184
-5.62548 | 1.37806 | -5.62548 | -2.33466 | -5.62548 | 4.16272 | -5.62548 | 5.28322 | -5.62548 | 2.49767 | -5.62548 | -7.14396
-5.61932 | 0.49731 | -5.61932 | 3.86523 | -5.61932 | 5.52076 | -5.61932 | 5.66726 | -5.61932 | 4.24971 | -5.61932 | -6.24289
-5.61317 | -1.23762 | -5.61317 | 7.22833 | -5.61317 | 2.58443 | -5.61317 | 6.58916 | -5.61317 | 7.66782 | -5.61317 | -2.55875
-5.60702 | 0.10475 | -5.60702 | 5.72144 | -5.60702 | -7.13042 | -5.60702 | 10.1184 | -5.60702 | 7.81886 | -5.60702 | 2.6493
-5.60086 | -3.25167 | -5.60086 | 10.9166 | -5.60086 | -7.50421 | -5.60086 | 6.04344 | -5.60086 | -1.07447 | -5.60086 | 4.94548
-5.59471 | -1.25025 | -5.59471 | 10.5052 | -5.59471 | -9.48174 | -5.59471 | 7.65421 | -5.59471 | -1.72016 | -5.59471 | 3.30937
-5.58855 | -0.86292 | -5.58855 | 2.83414 | -5.58855 | -6.88645 | -5.58855 | 2.53576 | -5.58855 | -0.96468 | -5.58855 | -1.19395
-5.5824 | -0.49873 | -5.5824 | 1.84023 | -5.5824 | -2.29682 | -5.5824 | 6.00979 | -5.5824 | -2.27364 | -5.5824 | -1.00855
-5.57625 | -2.41956 | -5.57625 | 1.07653 | -5.57625 | -0.13532 | -5.57625 | 5.14747 | -5.57625 | -0.29271 | -5.57625 | -5.86913
-5.57009 | 2.45282 | -5.57009 | -6.66657 | -5.57009 | -4.29082 | -5.57009 | 6.13476 | -5.57009 | 2.12176 | -5.57009 | -3.87689
-5.56394 | 3.90519 | -5.56394 | -7.10025 | -5.56394 | -1.64894 | -5.56394 | 0.23583 | -5.56394 | 1.3077 | -5.56394 | 2.42119
-5.55778 | 5.50796 | -5.55778 | -5.86831 | -5.55778 | -1.60682 | -5.55778 | 0.88839 | -5.55778 | -1.17461 | -5.55778 | -1.62797
-5.55163 | 2.87328 | -5.55163 | -6.52531 | -5.55163 | -3.14776 | -5.55163 | 0.7709 | -5.55163 | -4.3334 | -5.55163 | -0.23866
-5.54548 | -2.18879 | -5.54548 | -0.48496 | -5.54548 | -3.34636 | -5.54548 | 2.62876 | -5.54548 | 0.41394 | -5.54548 | 0.69968
-5.53932 | 2.1882 | -5.53932 | 4.13822 | -5.53932 | -6.11041 | -5.53932 | 2.00815 | -5.53932 | 1.20358 | -5.53932 | -1.07372
-5.53317 | 5.14268 | -5.53317 | 0.53055 | -5.53317 | -6.47451 | -5.53317 | 2.98758 | -5.53317 | 0.84296 | -5.53317 | -6.30733
-5.52702 | 11.3112 | -5.52702 | 0.31806 | -5.52702 | -2.78679 | -5.52702 | 1.93913 | -5.52702 | 0.60121 | -5.52702 | -5.02103
-5.52086 | 5.87225 | -5.52086 | 1.1218 | -5.52086 | -3.5456 | -5.52086 | 1.75203 | -5.52086 | -1.64785 | -5.52086 | -6.98701
-5.51471 | 0.41426 | -5.51471 | 0.96407 | -5.51471 | 0.30719 | -5.51471 | -1.12499 | -5.51471 | -3.92922 | -5.51471 | -11.3483
-5.50855 | -6.10221 | -5.50855 | -3.62699 | -5.50855 | 0.78871 | -5.50855 | -1.19088 | -5.50855 | -4.11943 | -5.50855 | -11.4482
-5.5024 | -7.59558 | -5.5024 | -2.80888 | -5.5024 | 3.12381 | -5.5024 | -2.02142 | -5.5024 | 0.22688 | -5.5024 | -8.67827
-5.49625 | -6.05048 | -5.49625 | 3.53401 | -5.49625 | 6.78883 | -5.49625 | 3.34082 | -5.49625 | 4.74334 | -5.49625 | -3.69852
-5.49009 | 1.39312 | -5.49009 | 3.38373 | -5.49009 | 3.15772 | -5.49009 | 2.35796 | -5.49009 | 4.97502 | -5.49009 | 2.35689
-5.48394 | 3.53723 | -5.48394 | 3.52796 | -5.48394 | -1.17319 | -5.48394 | 3.06015 | -5.48394 | 1.59326 | -5.48394 | 2.43263
-5.47779 | 5.10124 | -5.47779 | 2.07425 | -5.47779 | -5.1093 | -5.47779 | 3.51458 | -5.47779 | -3.2759 | -5.47779 | 0.15084
-5.47163 | 9.22385 | -5.47163 | -3.98738 | -5.47163 | -1.6178 | -5.47163 | 3.47969 | -5.47163 | 0.0234 | -5.47163 | 1.94764
-5.46548 | 6.66052 | -5.46548 | -0.95331 | -5.46548 | 1.51131 | -5.46548 | 4.94549 | -5.46548 | 2.3755 | -5.46548 | 10.6081
-5.45932 | 1.93909 | -5.45932 | -2.87902 | -5.45932 | -1.66613 | -5.45932 | 4.46158 | -5.45932 | 1.68728 | -5.45932 | 8.48111
-5.45317 | 3.41473 | -5.45317 | -2.25342 | -5.45317 | -1.28571 | -5.45317 | 4.30012 | -5.45317 | 2.6619 | -5.45317 | 4.48711
-5.44702 | 6.01814 | -5.44702 | -3.47482 | -5.44702 | -4.97386 | -5.44702 | 2.83746 | -5.44702 | 3.84536 | -5.44702 | 5.11718
-5.44086 | 5.68117 | -5.44086 | -7.77001 | -5.44086 | -5.14254 | -5.44086 | 2.32194 | -5.44086 | 5.89375 | -5.44086 | 6.24856
-5.43471 | -1.53707 | -5.43471 | -5.47123 | -5.43471 | 3.64452 | -5.43471 | 2.5674 | -5.43471 | 21.2158 | -5.43471 | 9.31065
-5.42855 | -5.76476 | -5.42855 | -3.71336 | -5.42855 | 10.3659 | -5.42855 | 3.20014 | -5.42855 | 18.0763 | -5.42855 | 3.72798
-5.4224 | -2.2232 | -5.4224 | -2.39828 | -5.4224 | 13.3322 | -5.4224 | 3.08995 | -5.4224 | 22.6273 | -5.4224 | -1.25066
-5.41625 | -0.02025 | -5.41625 | -5.65838 | -5.41625 | 9.06485 | -5.41625 | 0.52425 | -5.41625 | 23.1561 | -5.41625 | -1.39098
-5.41009 | 3.04676 | -5.41009 | -1.64263 | -5.41009 | 3.94963 | -5.41009 | 3.09702 | -5.41009 | 23.9831 | -5.41009 | -0.03549
-5.40394 | 2.89939 | -5.40394 | -3.67243 | -5.40394 | 4.12523 | -5.40394 | 2.40282 | -5.40394 | 28.7843 | -5.40394 | 2.82016
-5.39779 | 2.64709 | -5.39779 | -3.72541 | -5.39779 | -2.931 | -5.39779 | 1.66817 | -5.39779 | 28.5146 | -5.39779 | 2.78011
-5.39163 | 1.51705 | -5.39163 | -2.58598 | -5.39163 | -5.53474 | -5.39163 | 3.1896 | -5.39163 | 26.238 | -5.39163 | 3.58803
-5.38548 | -4.07418 | -5.38548 | -4.9623 | -5.38548 | -5.57863 | -5.38548 | 2.2588 | -5.38548 | 27.8118 | -5.38548 | -0.08903
-5.37932 | -2.30468 | -5.37932 | 0.23498 | -5.37932 | -4.10347 | -5.37932 | 0.81962 | -5.37932 | 26.7288 | -5.37932 | -1.64379
-5.37317 | -1.15501 | -5.37317 | 2.88444 | -5.37317 | -4.06887 | -5.37317 | 1.29768 | -5.37317 | 37.5281 | -5.37317 | -0.82824
-5.36702 | -4.787 | -5.36702 | -0.02807 | -5.36702 | -1.56384 | -5.36702 | -1.30488 | -5.36702 | 56.679 | -5.36702 | 0.42077
-5.36086 | -5.03449 | -5.36086 | -0.46178 | -5.36086 | 2.06032 | -5.36086 | 0.69746 | -5.36086 | 74.9296 | -5.36086 | 3.33794
-5.35471 | -7.96331 | -5.35471 | -4.20636 | -5.35471 | -0.1003 | -5.35471 | 1.51641 | -5.35471 | 112.508 | -5.35471 | 4.12037
-5.34856 | -5.13664 | -5.34856 | -5.31786 | -5.34856 | 2.05607 | -5.34856 | 1.43983 | -5.34856 | 184.453 | -5.34856 | 3.58969
-5.3424 | -4.09489 | -5.3424 | -4.80329 | -5.3424 | 2.74333 | -5.3424 | 4.74152 | -5.3424 | 323.844 | -5.3424 | 4.24019
-5.33625 | -4.66243 | -5.33625 | -2.70907 | -5.33625 | 2.18571 | -5.33625 | 2.67931 | -5.33625 | 510.511 | -5.33625 | 2.87398
-5.33009 | -1.22993 | -5.33009 | 4.5056 | -5.33009 | 4.64887 | -5.33009 | 1.54786 | -5.33009 | 525.316 | -5.33009 | 5.15588
-5.32394 | -1.78867 | -5.32394 | 3.32352 | -5.32394 | -1.20776 | -5.32394 | -2.39889 | -5.32394 | 448.967 | -5.32394 | 3.32083
-5.31779 | -2.91788 | -5.31779 | 2.10251 | -5.31779 | -1.46969 | -5.31779 | -2.04256 | -5.31779 | 349.525 | -5.31779 | 6.00333
-5.31163 | -5.81843 | -5.31163 | 4.84617 | -5.31163 | -4.49624 | -5.31163 | 0.55635 | -5.31163 | 278.923 | -5.31163 | 3.16439
-5.30548 | -0.6947 | -5.30548 | 2.09835 | -5.30548 | -10.5311 | -5.30548 | -0.56268 | -5.30548 | 250.556 | -5.30548 | 5.72122
-5.29932 | 0.09424 | -5.29932 | 5.07543 | -5.29932 | -4.84525 | -5.29932 | -1.12843 | -5.29932 | 225.955 | -5.29932 | 3.0626
-5.29317 | 1.88237 | -5.29317 | 10.5021 | -5.29317 | -4.84573 | -5.29317 | -3.7449 | -5.29317 | 197.002 | -5.29317 | -6.60753
-5.28702 | 2.99494 | -5.28702 | 9.70106 | -5.28702 | -8.90478 | -5.28702 | -5.29869 | -5.28702 | 155.761 | -5.28702 | -4.65121
-5.28086 | -1.41939 | -5.28086 | 0.80667 | -5.28086 | -12.3739 | -5.28086 | -4.71828 | -5.28086 | 124.598 | -5.28086 | 0.97249
-5.27471 | -0.24041 | -5.27471 | -0.52576 | -5.27471 | -8.80337 | -5.27471 | -1.05138 | -5.27471 | 94.0591 | -5.27471 | 0.61328
-5.26856 | -0.78666 | -5.26856 | -1.6427 | -5.26856 | -2.38127 | -5.26856 | 3.24205 | -5.26856 | 87.3671 | -5.26856 | 0.28132
-5.2624 | -1.88899 | -5.2624 | -2.56457 | -5.2624 | 2.22459 | -5.2624 | 1.11252 | -5.2624 | 77.0224 | -5.2624 | -2.76101
-5.25625 | 2.16942 | -5.25625 | -2.22469 | -5.25625 | 4.82918 | -5.25625 | 0.29777 | -5.25625 | 67.709 | -5.25625 | -3.19133
-5.25009 | 6.42865 | -5.25009 | -4.38805 | -5.25009 | -1.54964 | -5.25009 | 2.34958 | -5.25009 | 51.3237 | -5.25009 | -0.01445
-5.24394 | -1.10281 | -5.24394 | -1.2072 | -5.24394 | -1.38632 | -5.24394 | 1.47641 | -5.24394 | 43.8482 | -5.24394 | 1.83843
-5.23779 | 0.08612 | -5.23779 | 0.78551 | -5.23779 | -6.19525 | -5.23779 | 2.57845 | -5.23779 | 32.6769 | -5.23779 | -1.34643
-5.23163 | 6.40441 | -5.23163 | 1.10261 | -5.23163 | -0.53191 | -5.23163 | 2.8549 | -5.23163 | 21.9101 | -5.23163 | -3.05541
-5.22548 | 2.90795 | -5.22548 | -0.31529 | -5.22548 | 0.91774 | -5.22548 | -0.73398 | -5.22548 | 18.2183 | -5.22548 | 0.56923
-5.21933 | -3.50726 | -5.21933 | -4.07276 | -5.21933 | -7.06688 | -5.21933 | -1.01687 | -5.21933 | 13.0848 | -5.21933 | 2.57596
-5.21317 | -1.25324 | -5.21317 | -0.87919 | -5.21317 | -3.52584 | -5.21317 | -1.479 | -5.21317 | 7.13981 | -5.21317 | 1.11137
-5.20702 | -1.64846 | -5.20702 | -1.32589 | -5.20702 | -7.04351 | -5.20702 | 0.42131 | -5.20702 | 7.76418 | -5.20702 | 3.23232
-5.20086 | 6.24075 | -5.20086 | 1.24683 | -5.20086 | -5.32022 | -5.20086 | 0.60014 | -5.20086 | -2.735 | -5.20086 | 1.92597
-5.19471 | 5.92657 | -5.19471 | 0.45297 | -5.19471 | -2.10643 | -5.19471 | -4.03435 | -5.19471 | -8.49295 | -5.19471 | 3.05642
-5.18856 | 5.93962 | -5.18856 | -0.65775 | -5.18856 | -4.3593 | -5.18856 | 0.57597 | -5.18856 | -5.01714 | -5.18856 | 2.58384
-5.1824 | 0.37284 | -5.1824 | -1.37264 | -5.1824 | -8.30405 | -5.1824 | 2.37001 | -5.1824 | -8.48614 | -5.1824 | -1.04316
-5.17625 | -4.77131 | -5.17625 | -4.70785 | -5.17625 | -4.07946 | -5.17625 | 0.25151 | -5.17625 | -0.57755 | -5.17625 | -2.8681
-5.17009 | -7.16382 | -5.17009 | -3.87444 | -5.17009 | -1.38179 | -5.17009 | -0.41284 | -5.17009 | 1.66806 | -5.17009 | -0.74441
-5.16394 | -11.3403 | -5.16394 | -3.71758 | -5.16394 | -0.81562 | -5.16394 | -0.04403 | -5.16394 | -1.72274 | -5.16394 | -2.74182
-5.15779 | -5.54727 | -5.15779 | -0.59382 | -5.15779 | 0.76225 | -5.15779 | -1.36442 | -5.15779 | -0.92954 | -5.15779 | -3.46182
-5.15163 | -1.82535 | -5.15163 | -0.4979 | -5.15163 | 1.05654 | -5.15163 | -2.57002 | -5.15163 | 6.402 | -5.15163 | 3.73916
-5.14548 | -1.32729 | -5.14548 | 1.64073 | -5.14548 | 0.71656 | -5.14548 | -2.47411 | -5.14548 | 8.07506 | -5.14548 | 6.06692
-5.13933 | 1.69784 | -5.13933 | 6.87055 | -5.13933 | -1.08627 | -5.13933 | -0.30081 | -5.13933 | 3.89577 | -5.13933 | 3.54922
-5.13317 | 3.53255 | -5.13317 | 6.75924 | -5.13317 | 0.18825 | -5.13317 | -0.46799 | -5.13317 | 1.11261 | -5.13317 | 0.92679
-5.12702 | 1.08998 | -5.12702 | 0.71082 | -5.12702 | -1.79196 | -5.12702 | 4.83392 | -5.12702 | 0.34419 | -5.12702 | -2.76336
-5.12086 | -2.38943 | -5.12086 | -0.97374 | -5.12086 | -2.75607 | -5.12086 | 3.97912 | -5.12086 | 3.14083 | -5.12086 | 0.35426
-5.11471 | 6.21782 | -5.11471 | -1.42938 | -5.11471 | 3.03599 | -5.11471 | 2.5036 | -5.11471 | -2.50156 | -5.11471 | 1.79948
-5.10856 | 0.36906 | -5.10856 | -2.7583 | -5.10856 | 2.17595 | -5.10856 | 1.48355 | -5.10856 | -0.90376 | -5.10856 | 1.41232
-5.1024 | -2.92892 | -5.1024 | 0.11643 | -5.1024 | -6.79482 | -5.1024 | 1.74265 | -5.1024 | 0.18937 | -5.1024 | 0.99672
-5.09625 | 0.14935 | -5.09625 | 2.07162 | -5.09625 | -4.01828 | -5.09625 | 2.72285 | -5.09625 | -0.53269 | -5.09625 | -0.11636
-5.0901 | -3.45441 | -5.0901 | 3.35311 | -5.0901 | 2.83608 | -5.0901 | -0.38492 | -5.0901 | -0.60999 | -5.0901 | -2.48175
-5.08394 | -4.56523 | -5.08394 | -1.71874 | -5.08394 | -0.70882 | -5.08394 | -0.18964 | -5.08394 | -3.16285 | -5.08394 | -6.15789
-5.07779 | -4.51496 | -5.07779 | -0.45145 | -5.07779 | -6.32517 | -5.07779 | 2.0547 | -5.07779 | -6.69786 | -5.07779 | -3.25608
-5.07163 | -3.08447 | -5.07163 | 3.45429 | -5.07163 | -6.28731 | -5.07163 | 4.73663 | -5.07163 | -6.83046 | -5.07163 | -3.16278
-5.06548 | -4.83852 | -5.06548 | 2.68744 | -5.06548 | 1.05451 | -5.06548 | 1.80765 | -5.06548 | -8.2491 | -5.06548 | -2.33644
-5.05933 | -8.02257 | -5.05933 | 2.46412 | -5.05933 | 0.64153 | -5.05933 | -0.90671 | -5.05933 | -7.98839 | -5.05933 | -1.65365
-5.05317 | -3.76714 | -5.05317 | -3.12179 | -5.05317 | -2.11562 | -5.05317 | -1.16254 | -5.05317 | -9.25282 | -5.05317 | -3.10293
-5.04702 | -5.4865 | -5.04702 | -2.75076 | -5.04702 | -1.72319 | -5.04702 | 1.12716 | -5.04702 | -6.26243 | -5.04702 | -1.95585
-5.04086 | 0.67313 | -5.04086 | -1.77508 | -5.04086 | -1.36821 | -5.04086 | 1.6355 | -5.04086 | -4.47717 | -5.04086 | -4.38264
-5.03471 | 6.19408 | -5.03471 | -6.56833 | -5.03471 | -0.11113 | -5.03471 | 0.89529 | -5.03471 | -3.01629 | -5.03471 | -6.86417
-5.02856 | 3.97206 | -5.02856 | -9.31229 | -5.02856 | 0.17454 | -5.02856 | -0.6907 | -5.02856 | -2.13252 | -5.02856 | -0.39971
-5.0224 | 3.97391 | -5.0224 | -5.34819 | -5.0224 | -4.28128 | -5.0224 | -0.35197 | -5.0224 | -1.28801 | -5.0224 | 2.23336
-5.01625 | 1.3378 | -5.01625 | -5.96703 | -5.01625 | -1.46495 | -5.01625 | -1.83295 | -5.01625 | -2.58679 | -5.01625 | 5.33942
-5.0101 | -4.55828 | -5.0101 | -3.46138 | -5.0101 | -1.70543 | -5.0101 | -1.70276 | -5.0101 | 5.80895 | -5.0101 | 7.279
-5.00394 | -0.01389 | -5.00394 | -3.70577 | -5.00394 | -3.13449 | -5.00394 | -1.39307 | -5.00394 | 9.91497 | -5.00394 | 1.73355
-4.99779 | 3.06929 | -4.99779 | -10.9188 | -4.99779 | -3.54765 | -4.99779 | 3.55642 | -4.99779 | 9.09922 | -4.99779 | -1.70372
-4.99163 | 4.24635 | -4.99163 | -11.4214 | -4.99163 | -3.87079 | -4.99163 | 3.02299 | -4.99163 | 8.73524 | -4.99163 | 0.03236
-4.98548 | 0.26042 | -4.98548 | -8.76382 | -4.98548 | 0.27504 | -4.98548 | 1.13014 | -4.98548 | 2.97968 | -4.98548 | -2.27636
-4.97933 | 0.3574 | -4.97933 | -2.09928 | -4.97933 | 3.18506 | -4.97933 | 0.40386 | -4.97933 | 4.70852 | -4.97933 | -0.42772
-4.97317 | 0.22286 | -4.97317 | -2.85758 | -4.97317 | -1.10486 | -4.97317 | 0.37073 | -4.97317 | 4.58725 | -4.97317 | -3.90203
-4.96702 | -3.00659 | -4.96702 | -4.50083 | -4.96702 | -7.70295 | -4.96702 | -0.22082 | -4.96702 | -3.35157 | -4.96702 | -0.58936
-4.96087 | -4.95707 | -4.96087 | -1.6862 | -4.96087 | -7.53616 | -4.96087 | 1.93453 | -4.96087 | -0.33784 | -4.96087 | -4.04661
-4.95471 | -6.52564 | -4.95471 | -0.75758 | -4.95471 | -2.80901 | -4.95471 | -0.39701 | -4.95471 | 1.16843 | -4.95471 | -5.32385
-4.94856 | -4.35302 | -4.94856 | 2.77159 | -4.94856 | -0.07058 | -4.94856 | -2.56214 | -4.94856 | -3.11317 | -4.94856 | -4.79185
-4.9424 | -0.71215 | -4.9424 | 6.21385 | -4.9424 | 3.06602 | -4.9424 | 1.31438 | -4.9424 | -2.6935 | -4.9424 | -5.79732
-4.93625 | -4.44449 | -4.93625 | 2.42915 | -4.93625 | 8.90961 | -4.93625 | 0.46904 | -4.93625 | 0.30155 | -4.93625 | -7.93468
-4.9301 | -6.09 | -4.9301 | -1.48953 | -4.9301 | 1.26941 | -4.9301 | 0.0603 | -4.9301 | 2.54769 | -4.9301 | -3.18385
-4.92394 | -2.08563 | -4.92394 | 5.95559 | -4.92394 | -1.24294 | -4.92394 | 3.60207 | -4.92394 | -1.72577 | -4.92394 | -3.88662
-4.91779 | 0.7295 | -4.91779 | 2.78952 | -4.91779 | 0.28768 | -4.91779 | 0.49493 | -4.91779 | -1.52406 | -4.91779 | -7.43691
-4.91163 | 1.46677 | -4.91163 | 0.05596 | -4.91163 | 4.22476 | -4.91163 | -1.19786 | -4.91163 | -4.46648 | -4.91163 | -2.9822
-4.90548 | -1.2844 | -4.90548 | 3.63759 | -4.90548 | 2.93843 | -4.90548 | -3.74723 | -4.90548 | -4.58127 | -4.90548 | -6.95872
-4.89933 | -4.53828 | -4.89933 | 3.47284 | -4.89933 | 1.76418 | -4.89933 | -3.61199 | -4.89933 | 0.0062 | -4.89933 | -8.00108
-4.89317 | -0.8888 | -4.89317 | 2.92268 | -4.89317 | -3.63159 | -4.89317 | -2.91445 | -4.89317 | 1.03986 | -4.89317 | -5.37727
-4.88702 | -2.93161 | -4.88702 | -0.86992 | -4.88702 | -3.92289 | -4.88702 | -2.08724 | -4.88702 | 6.15458 | -4.88702 | -0.69749
-4.88087 | -4.51251 | -4.88087 | -7.08446 | -4.88087 | -0.77386 | -4.88087 | -2.7684 | -4.88087 | -5.43372 | -4.88087 | -1.00668
-4.87471 | 1.02561 | -4.87471 | -2.45706 | -4.87471 | 0.6265 | -4.87471 | 0.0127 | -4.87471 | -6.63433 | -4.87471 | -2.01486
-4.86856 | 0.28858 | -4.86856 | -3.40808 | -4.86856 | -0.68559 | -4.86856 | 0.19496 | -4.86856 | -1.3437 | -4.86856 | 0.26487
-4.8624 | -1.09158 | -4.8624 | -0.06634 | -4.8624 | -5.42519 | -4.8624 | 3.3673 | -4.8624 | -0.83549 | -4.8624 | -1.4153
-4.85625 | -1.04437 | -4.85625 | -2.19712 | -4.85625 | -8.37775 | -4.85625 | 1.04565 | -4.85625 | -0.48308 | -4.85625 | -1.84328
-4.8501 | -5.42804 | -4.8501 | -2.41773 | -4.8501 | -2.30349 | -4.8501 | 2.14143 | -4.8501 | -4.47805 | -4.8501 | -0.85954
-4.84394 | -0.54733 | -4.84394 | 1.602 | -4.84394 | -0.7566 | -4.84394 | -1.55121 | -4.84394 | -6.50642 | -4.84394 | 0.00473
-4.83779 | 6.92521 | -4.83779 | 1.85206 | -4.83779 | -1.51134 | -4.83779 | -2.51972 | -4.83779 | -2.49447 | -4.83779 | 2.49653
-4.83164 | 5.20257 | -4.83164 | -3.45342 | -4.83164 | -6.611 | -4.83164 | 0.23067 | -4.83164 | 0.05599 | -4.83164 | 6.40049
-4.82548 | 2.56311 | -4.82548 | -0.19261 | -4.82548 | -4.55997 | -4.82548 | 2.79974 | -4.82548 | -4.59007 | -4.82548 | -3.06749
-4.81933 | 2.33837 | -4.81933 | 5.65927 | -4.81933 | -1.96547 | -4.81933 | 1.54065 | -4.81933 | -4.5701 | -4.81933 | -5.1824
-4.81317 | -0.28892 | -4.81317 | 5.99684 | -4.81317 | -4.43954 | -4.81317 | 1.83509 | -4.81317 | 0.45867 | -4.81317 | -4.7234
-4.80702 | -0.80584 | -4.80702 | 5.59996 | -4.80702 | -6.93785 | -4.80702 | -1.11869 | -4.80702 | -0.12677 | -4.80702 | -4.94736
-4.80087 | -2.37804 | -4.80087 | 6.36199 | -4.80087 | -1.65739 | -4.80087 | -2.07575 | -4.80087 | 3.88115 | -4.80087 | -8.76338
-4.79471 | -6.5472 | -4.79471 | 3.26249 | -4.79471 | -3.50027 | -4.79471 | 0.42217 | -4.79471 | 4.00419 | -4.79471 | -3.0487
-4.78856 | -2.65969 | -4.78856 | 0.67505 | -4.78856 | -10.6349 | -4.78856 | 1.33948 | -4.78856 | 1.44618 | -4.78856 | 3.77403
-4.7824 | 0.61722 | -4.7824 | 0.00286 | -4.7824 | -8.1719 | -4.7824 | 0.64505 | -4.7824 | -3.96005 | -4.7824 | 4.50648
-4.77625 | 0.83481 | -4.77625 | 0.36479 | -4.77625 | -3.29684 | -4.77625 | -2.55338 | -4.77625 | -2.20778 | -4.77625 | 1.01144
-4.7701 | -2.43037 | -4.7701 | -5.07086 | -4.7701 | 3.46819 | -4.7701 | -0.65591 | -4.7701 | 1.73821 | -4.7701 | -3.33855
-4.76394 | -1.02508 | -4.76394 | -5.44419 | -4.76394 | 7.97738 | -4.76394 | 1.24422 | -4.76394 | 0.08778 | -4.76394 | -1.39095
-4.75779 | -0.64853 | -4.75779 | -7.71716 | -4.75779 | 2.75917 | -4.75779 | 1.19959 | -4.75779 | -5.22883 | -4.75779 | 0.8406
-4.75164 | -3.1593 | -4.75164 | -4.85912 | -4.75164 | 0.31983 | -4.75164 | -0.57905 | -4.75164 | 0.67108 | -4.75164 | 1.1747
-4.74548 | -1.22913 | -4.74548 | -4.40081 | -4.74548 | 1.66486 | -4.74548 | -5.16951 | -4.74548 | -5.71927 | -4.74548 | 0.96314
-4.73933 | -2.90446 | -4.73933 | 1.56548 | -4.73933 | 3.04656 | -4.73933 | -3.16826 | -4.73933 | -6.99696 | -4.73933 | 3.67337
-4.73317 | -2.90724 | -4.73317 | 2.24263 | -4.73317 | 2.71925 | -4.73317 | 1.37534 | -4.73317 | -5.76236 | -4.73317 | 0.2171
-4.72702 | -3.50362 | -4.72702 | -1.62355 | -4.72702 | 4.06125 | -4.72702 | 0.08452 | -4.72702 | 0.22588 | -4.72702 | -4.19247
-4.72087 | -1.67328 | -4.72087 | -6.81033 | -4.72087 | -2.79025 | -4.72087 | -2.71583 | -4.72087 | 9.42898 | -4.72087 | -5.2239
-4.71471 | -2.34792 | -4.71471 | -1.09086 | -4.71471 | -1.74367 | -4.71471 | -1.42161 | -4.71471 | 3.36638 | -4.71471 | -1.66865
-4.70856 | 2.47058 | -4.70856 | 0.84372 | -4.70856 | 3.05281 | -4.70856 | 0.90461 | -4.70856 | -3.78303 | -4.70856 | -3.2037
-4.70241 | 2.62735 | -4.70241 | -2.43032 | -4.70241 | 0.87948 | -4.70241 | 3.23393 | -4.70241 | -0.85274 | -4.70241 | -6.27127
-4.69625 | 4.0622 | -4.69625 | -5.07648 | -4.69625 | 0.70185 | -4.69625 | -1.34425 | -4.69625 | 1.25127 | -4.69625 | -8.58094
-4.6901 | 7.6524 | -4.6901 | -0.12563 | -4.6901 | -1.76256 | -4.6901 | 2.7296 | -4.6901 | 1.81726 | -4.6901 | -5.1993
-4.68394 | 8.19226 | -4.68394 | 5.42265 | -4.68394 | -2.72235 | -4.68394 | 3.42758 | -4.68394 | 2.32387 | -4.68394 | -7.6174
-4.67779 | 11.0301 | -4.67779 | 5.97483 | -4.67779 | -0.95419 | -4.67779 | 1.46737 | -4.67779 | 2.58087 | -4.67779 | -7.79897
-4.67164 | 6.2923 | -4.67164 | 0.86917 | -4.67164 | 1.82504 | -4.67164 | 1.29443 | -4.67164 | 7.41707 | -4.67164 | 0.2751
-4.66548 | 0.39665 | -4.66548 | 0.31406 | -4.66548 | 4.09345 | -4.66548 | -1.65229 | -4.66548 | 6.05553 | -4.66548 | -1.57079
-4.65933 | -5.15248 | -4.65933 | -1.60317 | -4.65933 | 2.20367 | -4.65933 | -1.55146 | -4.65933 | 5.71624 | -4.65933 | 1.71626
-4.65317 | 0.66549 | -4.65317 | -6.16778 | -4.65317 | 3.93782 | -4.65317 | -2.91761 | -4.65317 | 3.69779 | -4.65317 | 3.00741
-4.64702 | 0.50059 | -4.64702 | -9.12237 | -4.64702 | 6.63827 | -4.64702 | -3.46836 | -4.64702 | -1.19475 | -4.64702 | 2.99166
-4.64087 | -3.26133 | -4.64087 | -8.1289 | -4.64087 | 4.84387 | -4.64087 | -4.41215 | -4.64087 | -1.37693 | -4.64087 | -2.19696
-4.63471 | -3.82158 | -4.63471 | -8.01956 | -4.63471 | 0.97147 | -4.63471 | -7.73641 | -4.63471 | -4.75661 | -4.63471 | -6.69943
-4.62856 | -1.72668 | -4.62856 | -6.74725 | -4.62856 | -0.34197 | -4.62856 | -1.95485 | -4.62856 | -3.94648 | -4.62856 | -2.336
-4.62241 | 2.64442 | -4.62241 | -8.75505 | -4.62241 | 6.50872 | -4.62241 | 0.71094 | -4.62241 | 0.98339 | -4.62241 | 3.96669
-4.61625 | -1.87251 | -4.61625 | -6.82391 | -4.61625 | 7.0271 | -4.61625 | 0.95348 | -4.61625 | 3.44225 | -4.61625 | 3.13709
-4.6101 | -3.66158 | -4.6101 | -4.0495 | -4.6101 | 5.39153 | -4.6101 | -0.12676 | -4.6101 | -0.00693 | -4.6101 | 1.81016
-4.60394 | -8.47116 | -4.60394 | -3.86688 | -4.60394 | 5.55753 | -4.60394 | -0.57377 | -4.60394 | -5.02489 | -4.60394 | 2.37186
-4.59779 | -4.2538 | -4.59779 | -5.65039 | -4.59779 | -1.88086 | -4.59779 | 0.2602 | -4.59779 | -3.7911 | -4.59779 | -0.02044
-4.59164 | -1.90738 | -4.59164 | -0.33387 | -4.59164 | -8.72049 | -4.59164 | 0.33358 | -4.59164 | -2.80647 | -4.59164 | 4.01011
-4.58548 | 0.18756 | -4.58548 | -0.88418 | -4.58548 | -3.11083 | -4.58548 | -0.62368 | -4.58548 | -4.98134 | -4.58548 | 4.82461
-4.57933 | -1.61006 | -4.57933 | -2.3419 | -4.57933 | 3.32732 | -4.57933 | -1.01097 | -4.57933 | -3.15555 | -4.57933 | -0.69271
-4.57318 | -0.11436 | -4.57318 | -1.70019 | -4.57318 | 5.18781 | -4.57318 | 1.20461 | -4.57318 | -1.56611 | -4.57318 | -2.54445
-4.56702 | -0.74224 | -4.56702 | 1.27029 | -4.56702 | -0.86446 | -4.56702 | 2.0831 | -4.56702 | -4.24242 | -4.56702 | -3.0875
-4.56087 | 4.1096 | -4.56087 | 3.53052 | -4.56087 | -0.52141 | -4.56087 | 2.89764 | -4.56087 | -1.35696 | -4.56087 | -3.26983
-4.55471 | 10.36 | -4.55471 | 5.40945 | -4.55471 | 2.21778 | -4.55471 | 2.66364 | -4.55471 | -1.54639 | -4.55471 | -3.34942
-4.54856 | 11.2428 | -4.54856 | 4.50525 | -4.54856 | 3.19382 | -4.54856 | 1.63374 | -4.54856 | 4.74526 | -4.54856 | -1.70924
-4.54241 | 3.64331 | -4.54241 | 4.35351 | -4.54241 | 0.38187 | -4.54241 | -2.20236 | -4.54241 | 3.95112 | -4.54241 | -1.21437
-4.53625 | 1.46408 | -4.53625 | 2.98594 | -4.53625 | -0.37888 | -4.53625 | -1.11223 | -4.53625 | -1.47743 | -4.53625 | -2.66706
-4.5301 | -0.86911 | -4.5301 | -4.56403 | -4.5301 | 1.70577 | -4.5301 | -1.26272 | -4.5301 | -9.06455 | -4.5301 | -1.01133
-4.52394 | 6.27451 | -4.52394 | -2.42999 | -4.52394 | 4.55365 | -4.52394 | -0.41485 | -4.52394 | -2.81692 | -4.52394 | -2.58933
-4.51779 | 6.51294 | -4.51779 | -5.48699 | -4.51779 | -0.16389 | -4.51779 | -2.04265 | -4.51779 | -3.32646 | -4.51779 | -5.27794
-4.51164 | 8.91019 | -4.51164 | -4.43561 | -4.51164 | -1.66973 | -4.51164 | -0.66241 | -4.51164 | -4.76077 | -4.51164 | -0.60342
-4.50548 | 4.52785 | -4.50548 | 0.75654 | -4.50548 | -3.93945 | -4.50548 | -1.54008 | -4.50548 | 1.04942 | -4.50548 | 1.18722
-4.49933 | -3.18376 | -4.49933 | 2.22665 | -4.49933 | 3.12314 | -4.49933 | -3.02219 | -4.49933 | -2.87657 | -4.49933 | 4.13888
-4.49318 | -3.21914 | -4.49318 | 0.21227 | -4.49318 | 4.87998 | -4.49318 | -2.55487 | -4.49318 | -1.53374 | -4.49318 | 4.21717
-4.48702 | -1.65479 | -4.48702 | -2.5166 | -4.48702 | 9.13407 | -4.48702 | -0.28264 | -4.48702 | -5.23102 | -4.48702 | 2.76845
-4.48087 | 2.44556 | -4.48087 | 1.14199 | -4.48087 | 3.3263 | -4.48087 | 2.08846 | -4.48087 | -6.15398 | -4.48087 | 0.38474
-4.47471 | -0.96239 | -4.47471 | 2.44914 | -4.47471 | 0.00456 | -4.47471 | 1.61242 | -4.47471 | 4.69821 | -4.47471 | 2.28915
-4.46856 | -2.81259 | -4.46856 | 0.8139 | -4.46856 | -0.26089 | -4.46856 | 3.79822 | -4.46856 | 2.63391 | -4.46856 | 0.10798
-4.46241 | -0.59933 | -4.46241 | -3.74784 | -4.46241 | 0.1546 | -4.46241 | 3.6025 | -4.46241 | 0.56157 | -4.46241 | -3.63461
-4.45625 | -8.36403 | -4.45625 | -11.408 | -4.45625 | 4.67316 | -4.45625 | 2.36513 | -4.45625 | -1.77919 | -4.45625 | -2.13962
-4.4501 | -9.65324 | -4.4501 | -9.77258 | -4.4501 | 2.37832 | -4.4501 | 5.22513 | -4.4501 | 5.53979 | -4.4501 | -0.13112
-4.44395 | -8.28083 | -4.44395 | -4.05029 | -4.44395 | -4.98262 | -4.44395 | 4.50831 | -4.44395 | 0.68624 | -4.44395 | -2.04001
-4.43779 | -5.15135 | -4.43779 | -3.16779 | -4.43779 | -5.8843 | -4.43779 | 3.06594 | -4.43779 | -8.43544 | -4.43779 | -7.14498
-4.43164 | -6.48621 | -4.43164 | -2.46244 | -4.43164 | 1.33863 | -4.43164 | 5.40493 | -4.43164 | -10.4471 | -4.43164 | -3.45062
-4.42548 | -6.19964 | -4.42548 | -4.60364 | -4.42548 | 2.49581 | -4.42548 | 5.31666 | -4.42548 | -9.8624 | -4.42548 | 1.51737
-4.41933 | -2.7058 | -4.41933 | -4.87971 | -4.41933 | 1.23528 | -4.41933 | 4.88712 | -4.41933 | -8.91866 | -4.41933 | -2.91564
-4.41318 | -0.21237 | -4.41318 | -1.90336 | -4.41318 | -4.6439 | -4.41318 | 2.14771 | -4.41318 | -9.47509 | -4.41318 | -6.79518
-4.40702 | -2.75715 | -4.40702 | -0.60998 | -4.40702 | -4.91697 | -4.40702 | 5.58491 | -4.40702 | -11.3273 | -4.40702 | -5.71067
-4.40087 | -3.06084 | -4.40087 | 6.44102 | -4.40087 | -0.28183 | -4.40087 | 8.23017 | -4.40087 | -11.5779 | -4.40087 | 0.47962
-4.39471 | -2.73437 | -4.39471 | 2.89924 | -4.39471 | -1.2756 | -4.39471 | 6.54453 | -4.39471 | -7.13957 | -4.39471 | 1.48524
-4.38856 | -1.59428 | -4.38856 | 1.23548 | -4.38856 | 0.23042 | -4.38856 | 7.05241 | -4.38856 | -6.30089 | -4.38856 | 3.70438
-4.38241 | 1.07233 | -4.38241 | 2.12827 | -4.38241 | 0.74657 | -4.38241 | 4.28078 | -4.38241 | -7.13987 | -4.38241 | 0.32764
-4.37625 | -1.89599 | -4.37625 | 4.03771 | -4.37625 | -3.49121 | -4.37625 | -1.73203 | -4.37625 | -6.592 | -4.37625 | 9.05943
-4.3701 | -4.71872 | -4.3701 | -0.39619 | -4.3701 | -7.71014 | -4.3701 | -0.44814 | -4.3701 | -4.81101 | -4.3701 | 8.64239
-4.36395 | -2.27559 | -4.36395 | -0.15511 | -4.36395 | 0.40877 | -4.36395 | 0.98712 | -4.36395 | -7.49165 | -4.36395 | 0.14294
-4.35779 | -5.57694 | -4.35779 | -2.42579 | -4.35779 | 4.76609 | -4.35779 | 4.60209 | -4.35779 | -4.39151 | -4.35779 | 5.16678
-4.35164 | -7.49053 | -4.35164 | -10.6481 | -4.35164 | 4.65245 | -4.35164 | 0.01805 | -4.35164 | -5.51761 | -4.35164 | 4.85379
-4.34548 | -0.84849 | -4.34548 | -6.7845 | -4.34548 | 2.94023 | -4.34548 | -3.26837 | -4.34548 | -4.71233 | -4.34548 | 1.42837
-4.33933 | -2.83268 | -4.33933 | -1.14878 | -4.33933 | 5.07571 | -4.33933 | -1.37912 | -4.33933 | -2.80295 | -4.33933 | 4.00334
-4.33318 | -6.65093 | -4.33318 | 5.12647 | -4.33318 | 5.67973 | -4.33318 | 1.98153 | -4.33318 | -8.60503 | -4.33318 | 5.08266
-4.32702 | -4.22243 | -4.32702 | 4.19335 | -4.32702 | 5.13684 | -4.32702 | 1.32573 | -4.32702 | -2.26428 | -4.32702 | 3.20242
-4.32087 | -3.08657 | -4.32087 | 5.08172 | -4.32087 | 3.25551 | -4.32087 | 3.02075 | -4.32087 | 2.12271 | -4.32087 | 1.57398
-4.31472 | -3.04854 | -4.31472 | 9.69404 | -4.31472 | -1.4621 | -4.31472 | 4.48585 | -4.31472 | -3.18785 | -4.31472 | -2.39004
-4.30856 | -6.01042 | -4.30856 | 9.61672 | -4.30856 | -2.41396 | -4.30856 | 1.2766 | -4.30856 | -3.47918 | -4.30856 | -3.27091
-4.30241 | -4.78724 | -4.30241 | 2.0622 | -4.30241 | -1.65043 | -4.30241 | 0.74188 | -4.30241 | 1.32093 | -4.30241 | 1.6252
-4.29625 | -0.68009 | -4.29625 | 1.19693 | -4.29625 | -2.05282 | -4.29625 | -0.57963 | -4.29625 | 7.29284 | -4.29625 | -2.57734
-4.2901 | -0.38586 | -4.2901 | 6.28026 | -4.2901 | -5.06463 | -4.2901 | 0.83842 | -4.2901 | 7.25781 | -4.2901 | -7.5498
-4.28395 | -1.31547 | -4.28395 | -3.04737 | -4.28395 | 1.52622 | -4.28395 | -2.37375 | -4.28395 | 5.0079 | -4.28395 | -9.42847
-4.27779 | 0.27698 | -4.27779 | -1.76851 | -4.27779 | 3.49666 | -4.27779 | -1.54499 | -4.27779 | -0.79762 | -4.27779 | -9.9582
-4.27164 | 1.00972 | -4.27164 | 4.54122 | -4.27164 | 5.3459 | -4.27164 | -1.84614 | -4.27164 | -3.20632 | -4.27164 | -3.90307
-4.26548 | 3.9814 | -4.26548 | 2.62283 | -4.26548 | 8.41373 | -4.26548 | -0.84349 | -4.26548 | -4.41482 | -4.26548 | -2.69091
-4.25933 | 8.15138 | -4.25933 | 3.8068 | -4.25933 | 7.16977 | -4.25933 | 0.2027 | -4.25933 | 1.0977 | -4.25933 | 2.68734
-4.25318 | 5.49393 | -4.25318 | 5.73136 | -4.25318 | -1.782 | -4.25318 | -1.27574 | -4.25318 | 5.46191 | -4.25318 | -1.15564
-4.24702 | 0.49814 | -4.24702 | -0.38893 | -4.24702 | -5.93159 | -4.24702 | 2.05797 | -4.24702 | 1.06848 | -4.24702 | -2.62864
-4.24087 | -3.45242 | -4.24087 | -1.86523 | -4.24087 | 3.60272 | -4.24087 | 3.55454 | -4.24087 | -5.80474 | -4.24087 | -0.16462
-4.23472 | -0.56506 | -4.23472 | 1.75133 | -4.23472 | 1.7709 | -4.23472 | 1.58536 | -4.23472 | -4.87634 | -4.23472 | 3.80443
-4.22856 | 3.59959 | -4.22856 | -0.57798 | -4.22856 | 2.11302 | -4.22856 | 2.27086 | -4.22856 | -2.56634 | -4.22856 | -2.87247
-4.22241 | 4.64828 | -4.22241 | -2.50394 | -4.22241 | 6.29894 | -4.22241 | -0.89639 | -4.22241 | -3.76065 | -4.22241 | -2.91578
-4.21625 | 2.46502 | -4.21625 | -1.71862 | -4.21625 | 3.35646 | -4.21625 | 1.83272 | -4.21625 | -4.20301 | -4.21625 | -0.80289
-4.2101 | 3.08558 | -4.2101 | -7.29808 | -4.2101 | 0.42948 | -4.2101 | 3.84756 | -4.2101 | -5.35398 | -4.2101 | -1.22175
-4.20395 | 2.81416 | -4.20395 | -2.72641 | -4.20395 | 1.69029 | -4.20395 | 1.02862 | -4.20395 | -7.06546 | -4.20395 | -2.73162
-4.19779 | 3.47551 | -4.19779 | 3.19333 | -4.19779 | 6.0713 | -4.19779 | -0.05101 | -4.19779 | -4.10517 | -4.19779 | -3.14636
-4.19164 | -1.94119 | -4.19164 | 4.18688 | -4.19164 | 9.05903 | -4.19164 | 1.07607 | -4.19164 | 3.23892 | -4.19164 | -2.52816
-4.18549 | -2.99353 | -4.18549 | -0.48699 | -4.18549 | 6.29847 | -4.18549 | 3.95829 | -4.18549 | 5.63181 | -4.18549 | -2.73329
-4.17933 | -1.2504 | -4.17933 | -5.62886 | -4.17933 | 4.5652 | -4.17933 | 6.61175 | -4.17933 | 4.82496 | -4.17933 | 1.96359
-4.17318 | -2.16464 | -4.17318 | -6.48394 | -4.17318 | 2.61553 | -4.17318 | 1.20911 | -4.17318 | 1.27311 | -4.17318 | -1.57947
-4.16702 | 2.76015 | -4.16702 | -10.071 | -4.16702 | -0.4141 | -4.16702 | -3.46185 | -4.16702 | -3.88314 | -4.16702 | -1.43523
-4.16087 | 0.92209 | -4.16087 | -10.8001 | -4.16087 | -3.99786 | -4.16087 | -4.61778 | -4.16087 | -2.01668 | -4.16087 | -2.9986
-4.15472 | -0.57959 | -4.15472 | -12.0843 | -4.15472 | -2.4909 | -4.15472 | -1.86242 | -4.15472 | -8.91035 | -4.15472 | -2.06111
-4.14856 | -1.28008 | -4.14856 | -11.213 | -4.14856 | -9.13283 | -4.14856 | 4.25183 | -4.14856 | -11.7507 | -4.14856 | -6.63287
-4.14241 | -0.27224 | -4.14241 | -7.02292 | -4.14241 | -4.40546 | -4.14241 | 4.40163 | -4.14241 | -4.35695 | -4.14241 | -6.36593
-4.13625 | -1.36728 | -4.13625 | -5.77267 | -4.13625 | -1.2173 | -4.13625 | 3.77401 | -4.13625 | -2.92282 | -4.13625 | -5.00145
-4.1301 | -2.13209 | -4.1301 | -1.98546 | -4.1301 | -2.92784 | -4.1301 | 0.87323 | -4.1301 | -7.75736 | -4.1301 | -4.54728
-4.12395 | -7.22247 | -4.12395 | 6.18478 | -4.12395 | 0.61977 | -4.12395 | -2.76532 | -4.12395 | -8.13686 | -4.12395 | -4.03412
-4.11779 | -10.6439 | -4.11779 | 12.0548 | -4.11779 | 6.17358 | -4.11779 | 1.32507 | -4.11779 | -10.2986 | -4.11779 | -4.26591
-4.11164 | -4.34184 | -4.11164 | 8.40449 | -4.11164 | 1.73375 | -4.11164 | -0.51908 | -4.11164 | -7.11096 | -4.11164 | -5.65973
-4.10549 | 0.02472 | -4.10549 | -0.15185 | -4.10549 | -2.73928 | -4.10549 | -1.07832 | -4.10549 | -5.16324 | -4.10549 | -2.39329
-4.09933 | 1.62882 | -4.09933 | -0.65389 | -4.09933 | -1.99541 | -4.09933 | 1.3946 | -4.09933 | -3.85454 | -4.09933 | 2.86337
-4.09318 | 2.76561 | -4.09318 | -3.91604 | -4.09318 | -3.24191 | -4.09318 | -1.46884 | -4.09318 | -6.55038 | -4.09318 | 3.81277
-4.08702 | 2.46045 | -4.08702 | -3.80344 | -4.08702 | -3.96336 | -4.08702 | 0.42935 | -4.08702 | -4.27888 | -4.08702 | 2.86148
-4.08087 | 1.26876 | -4.08087 | -2.1269 | -4.08087 | -3.95987 | -4.08087 | 0.09761 | -4.08087 | -2.44754 | -4.08087 | -2.60085
-4.07472 | 6.21799 | -4.07472 | -9.22767 | -4.07472 | -7.5241 | -4.07472 | -1.19833 | -4.07472 | -0.88684 | -4.07472 | 2.1743
-4.06856 | 5.46353 | -4.06856 | -8.9096 | -4.06856 | -10.556 | -4.06856 | -1.08963 | -4.06856 | -1.63387 | -4.06856 | 0.55301
-4.06241 | 0.63792 | -4.06241 | -6.28267 | -4.06241 | -9.62016 | -4.06241 | 2.12126 | -4.06241 | 0.0812 | -4.06241 | -3.42441
-4.05626 | 2.5564 | -4.05626 | 0.27466 | -4.05626 | -4.25553 | -4.05626 | 1.46925 | -4.05626 | 3.33118 | -4.05626 | -1.37521
-4.0501 | 7.05073 | -4.0501 | 1.73583 | -4.0501 | -3.26054 | -4.0501 | -0.0916 | -4.0501 | -2.35739 | -4.0501 | 6.92418
-4.04395 | 7.10757 | -4.04395 | 5.04395 | -4.04395 | -7.31552 | -4.04395 | -3.28873 | -4.04395 | -8.28208 | -4.04395 | 7.34185
-4.03779 | 5.49562 | -4.03779 | 9.03736 | -4.03779 | -7.2479 | -4.03779 | 1.3347 | -4.03779 | -2.50854 | -4.03779 | 8.93407
-4.03164 | 2.73425 | -4.03164 | 4.64272 | -4.03164 | -5.30698 | -4.03164 | 2.09759 | -4.03164 | -4.25566 | -4.03164 | 9.1818
-4.02549 | 0.14841 | -4.02549 | 5.77581 | -4.02549 | -2.66988 | -4.02549 | 0.60032 | -4.02549 | -4.00596 | -4.02549 | 1.94307
-4.01933 | -1.93745 | -4.01933 | 2.07121 | -4.01933 | 2.90924 | -4.01933 | -1.01991 | -4.01933 | 0.77253 | -4.01933 | 4.62416
-4.01318 | 1.70213 | -4.01318 | 3.14941 | -4.01318 | 6.29213 | -4.01318 | -1.88687 | -4.01318 | 0.24009 | -4.01318 | 5.05226
-4.00702 | -2.32425 | -4.00702 | 3.90664 | -4.00702 | 2.05472 | -4.00702 | -4.00918 | -4.00702 | -3.63764 | -4.00702 | 8.34834
-4.00087 | -5.27714 | -4.00087 | 0.48104 | -4.00087 | -2.66973 | -4.00087 | -1.30233 | -4.00087 | -4.13159 | -4.00087 | 1.4582
-3.99472 | -1.27526 | -3.99472 | -3.02473 | -3.99472 | -4.70383 | -3.99472 | -1.23443 | -3.99472 | -8.79485 | -3.99472 | 4.03224
-3.98856 | -1.68084 | -3.98856 | -4.36015 | -3.98856 | -5.35544 | -3.98856 | -2.72752 | -3.98856 | -4.325 | -3.98856 | 0.16865
-3.98241 | -3.04002 | -3.98241 | -1.06665 | -3.98241 | -4.43882 | -3.98241 | 0.06907 | -3.98241 | -2.03649 | -3.98241 | -3.54912
-3.97626 | 1.13118 | -3.97626 | -4.59371 | -3.97626 | -3.66984 | -3.97626 | -0.77151 | -3.97626 | -3.12028 | -3.97626 | -5.93299
-3.9701 | 1.12517 | -3.9701 | -6.35218 | -3.9701 | 3.36772 | -3.9701 | -4.12182 | -3.9701 | -4.96532 | -3.9701 | -6.97612
-3.96395 | -3.30148 | -3.96395 | -6.64654 | -3.96395 | 4.25894 | -3.96395 | -3.67085 | -3.96395 | -1.35223 | -3.96395 | -2.98787
-3.95779 | -4.9175 | -3.95779 | -3.52677 | -3.95779 | 8.25859 | -3.95779 | 0.72783 | -3.95779 | -1.11931 | -3.95779 | -3.69051
-3.95164 | 0.33147 | -3.95164 | -6.9489 | -3.95164 | 2.18803 | -3.95164 | 3.86215 | -3.95164 | -2.32865 | -3.95164 | 2.91777
-3.94549 | 2.37995 | -3.94549 | -0.88481 | -3.94549 | -4.33791 | -3.94549 | 5.10454 | -3.94549 | -0.60262 | -3.94549 | 0.16899
-3.93933 | 0.70616 | -3.93933 | 10.2461 | -3.93933 | -3.12764 | -3.93933 | 5.93908 | -3.93933 | -3.88647 | -3.93933 | 3.08385
-3.93318 | -2.16891 | -3.93318 | 6.23073 | -3.93318 | 0.16118 | -3.93318 | 3.50506 | -3.93318 | -3.72333 | -3.93318 | 1.42458
-3.92703 | 3.69461 | -3.92703 | -0.35224 | -3.92703 | 5.68653 | -3.92703 | 1.21059 | -3.92703 | 9.29132 | -3.92703 | 0.66754
-3.92087 | 8.74354 | -3.92087 | -5.14497 | -3.92087 | 3.43561 | -3.92087 | -2.43591 | -3.92087 | 1.57319 | -3.92087 | 2.57351
-3.91472 | 5.59787 | -3.91472 | -9.84733 | -3.91472 | 2.79933 | -3.91472 | 1.23499 | -3.91472 | -6.21425 | -3.91472 | 2.44471
-3.90856 | 1.44837 | -3.90856 | -5.80402 | -3.90856 | 2.77599 | -3.90856 | 3.54877 | -3.90856 | -3.70757 | -3.90856 | 4.5906
-3.90241 | -2.82157 | -3.90241 | -2.37644 | -3.90241 | -0.51803 | -3.90241 | 0.94094 | -3.90241 | -0.32331 | -3.90241 | 10.1347
-3.89626 | -5.32458 | -3.89626 | -0.10605 | -3.89626 | 0.73506 | -3.89626 | 0.1915 | -3.89626 | -2.63525 | -3.89626 | 5.91296
-3.8901 | -1.94702 | -3.8901 | 1.29943 | -3.8901 | -1.82198 | -3.8901 | 3.34885 | -3.8901 | -2.33989 | -3.8901 | 2.14406
-3.88395 | 3.12967 | -3.88395 | 1.70723 | -3.88395 | -7.78534 | -3.88395 | 2.4219 | -3.88395 | 7.55556 | -3.88395 | -0.92879
-3.87779 | 8.14641 | -3.87779 | 4.43984 | -3.87779 | -7.82751 | -3.87779 | 0.8717 | -3.87779 | 3.18542 | -3.87779 | -2.83797
-3.87164 | 8.64974 | -3.87164 | 1.30857 | -3.87164 | -6.07427 | -3.87164 | 0.16815 | -3.87164 | 0.59073 | -3.87164 | 1.55453
-3.86549 | 5.633 | -3.86549 | -3.00739 | -3.86549 | -6.73955 | -3.86549 | 0.08104 | -3.86549 | 5.25441 | -3.86549 | -0.28529
-3.85933 | 1.45424 | -3.85933 | -0.7216 | -3.85933 | -4.28447 | -3.85933 | -2.70543 | -3.85933 | 3.10185 | -3.85933 | -5.62564
-3.85318 | 5.55702 | -3.85318 | -2.40644 | -3.85318 | -1.20095 | -3.85318 | 0.39174 | -3.85318 | -5.56763 | -3.85318 | -1.98196
-3.84703 | 11.7446 | -3.84703 | -10.5919 | -3.84703 | 0.7787 | -3.84703 | -2.39318 | -3.84703 | -0.50663 | -3.84703 | 2.29596
-3.84087 | 6.45243 | -3.84087 | -11.8032 | -3.84087 | 3.94119 | -3.84087 | -4.44654 | -3.84087 | 0.35875 | -3.84087 | 5.04184
-3.83472 | 2.67464 | -3.83472 | -12.1553 | -3.83472 | 3.2178 | -3.83472 | -3.09317 | -3.83472 | 1.43283 | -3.83472 | 4.82425
-3.82856 | -0.67407 | -3.82856 | -2.62174 | -3.82856 | 1.94368 | -3.82856 | -0.03102 | -3.82856 | 3.34897 | -3.82856 | 5.98861
-3.82241 | -2.44494 | -3.82241 | -2.54838 | -3.82241 | 5.15034 | -3.82241 | 1.48985 | -3.82241 | -1.13947 | -3.82241 | 2.22854
-3.81626 | 3.352 | -3.81626 | -7.96973 | -3.81626 | -0.18921 | -3.81626 | -1.09661 | -3.81626 | -7.26311 | -3.81626 | 4.06064
-3.8101 | 3.97683 | -3.8101 | -6.47726 | -3.8101 | -3.26345 | -3.8101 | -2.82803 | -3.8101 | -5.97369 | -3.8101 | 9.22977
-3.80395 | 3.31256 | -3.80395 | -5.12179 | -3.80395 | -0.7944 | -3.80395 | -4.35752 | -3.80395 | -0.0471 | -3.80395 | 6.04379
-3.7978 | 2.37647 | -3.7978 | -0.45912 | -3.7978 | -3.19302 | -3.7978 | -5.02614 | -3.7978 | 3.83776 | -3.7978 | 1.4282
-3.79164 | -2.4893 | -3.79164 | -2.51562 | -3.79164 | -0.24378 | -3.79164 | 0.35952 | -3.79164 | 0.61294 | -3.79164 | -1.59082
-3.78549 | -3.18034 | -3.78549 | -5.73698 | -3.78549 | -1.72872 | -3.78549 | 4.46743 | -3.78549 | 0.94256 | -3.78549 | -8.23521
-3.77933 | -4.76926 | -3.77933 | -4.64935 | -3.77933 | 2.15204 | -3.77933 | 4.51466 | -3.77933 | 5.6045 | -3.77933 | -8.14642
-3.77318 | -6.11401 | -3.77318 | -0.98976 | -3.77318 | 2.38241 | -3.77318 | 3.23722 | -3.77318 | 3.82217 | -3.77318 | -3.18663
-3.76703 | -5.92915 | -3.76703 | -1.21129 | -3.76703 | -1.12517 | -3.76703 | 3.18973 | -3.76703 | -2.29748 | -3.76703 | -4.38399
-3.76087 | -4.34523 | -3.76087 | 1.53816 | -3.76087 | 1.05887 | -3.76087 | 4.00388 | -3.76087 | -3.03176 | -3.76087 | -3.92889
-3.75472 | -4.49525 | -3.75472 | 3.42826 | -3.75472 | -2.50283 | -3.75472 | 1.97902 | -3.75472 | 1.34304 | -3.75472 | -1.43902
-3.74856 | -9.77277 | -3.74856 | -0.78409 | -3.74856 | -10.3247 | -3.74856 | 0.98499 | -3.74856 | 1.39691 | -3.74856 | -1.9191
-3.74241 | -6.35529 | -3.74241 | -2.46377 | -3.74241 | -11.2539 | -3.74241 | 3.49645 | -3.74241 | 1.51818 | -3.74241 | -5.30089
-3.73626 | -1.36235 | -3.73626 | -5.00753 | -3.73626 | -9.17036 | -3.73626 | -0.35723 | -3.73626 | 2.95603 | -3.73626 | -6.69286
-3.7301 | -0.21491 | -3.7301 | -0.92295 | -3.7301 | -0.08517 | -3.7301 | -3.68973 | -3.7301 | 2.72599 | -3.7301 | -0.30952
-3.72395 | -4.45873 | -3.72395 | 3.10632 | -3.72395 | -0.53981 | -3.72395 | -1.37055 | -3.72395 | 4.24075 | -3.72395 | 3.57607
-3.7178 | -3.47248 | -3.7178 | 2.88698 | -3.7178 | 0.33437 | -3.7178 | -2.46431 | -3.7178 | 3.28356 | -3.7178 | 0.86084
-3.71164 | -3.77394 | -3.71164 | 3.15322 | -3.71164 | -1.03086 | -3.71164 | -4.4786 | -3.71164 | -0.03346 | -3.71164 | 2.09742
-3.70549 | -1.20601 | -3.70549 | 3.76924 | -3.70549 | -1.90448 | -3.70549 | -0.72551 | -3.70549 | -2.01957 | -3.70549 | 10.2827
-3.69933 | -1.90172 | -3.69933 | 2.28462 | -3.69933 | -2.40026 | -3.69933 | -0.88243 | -3.69933 | -6.28861 | -3.69933 | 5.86964
-3.69318 | 1.83394 | -3.69318 | 1.54035 | -3.69318 | 1.58884 | -3.69318 | -0.2458 | -3.69318 | -12.1857 | -3.69318 | 1.69796
-3.68703 | 1.34818 | -3.68703 | -3.12127 | -3.68703 | -1.18129 | -3.68703 | -3.10626 | -3.68703 | -6.19242 | -3.68703 | 3.25064
-3.68087 | 2.63861 | -3.68087 | -5.232 | -3.68087 | -5.03093 | -3.68087 | -3.19329 | -3.68087 | 0.28794 | -3.68087 | 3.33537
-3.67472 | 11.2354 | -3.67472 | -2.93246 | -3.67472 | -2.39074 | -3.67472 | -0.38225 | -3.67472 | 2.01495 | -3.67472 | 4.65597
-3.66857 | 6.58471 | -3.66857 | 1.42262 | -3.66857 | 4.50299 | -3.66857 | -0.93396 | -3.66857 | -3.19432 | -3.66857 | 6.32517
-3.66241 | 1.76238 | -3.66241 | 0.95321 | -3.66241 | 1.92357 | -3.66241 | -3.27787 | -3.66241 | -2.47323 | -3.66241 | 0.37437
-3.65626 | 3.07909 | -3.65626 | -2.86394 | -3.65626 | -4.31391 | -3.65626 | -6.05537 | -3.65626 | 1.03893 | -3.65626 | -3.74552
-3.6501 | -0.36361 | -3.6501 | 0.33171 | -3.6501 | -1.27664 | -3.6501 | -0.75126 | -3.6501 | 4.20577 | -3.6501 | -1.49934
-3.64395 | -6.28693 | -3.64395 | 1.86463 | -3.64395 | -2.00729 | -3.64395 | 0.90641 | -3.64395 | 4.38082 | -3.64395 | -6.83701
-3.6378 | -5.49455 | -3.6378 | 5.16674 | -3.6378 | -1.72341 | -3.6378 | 0.02811 | -3.6378 | 2.35694 | -3.6378 | -1.68373
-3.63164 | -1.99559 | -3.63164 | 5.55108 | -3.63164 | -7.07578 | -3.63164 | -0.21212 | -3.63164 | 8.41232 | -3.63164 | 1.01048
-3.62549 | -1.13456 | -3.62549 | 7.51808 | -3.62549 | -1.49234 | -3.62549 | -2.25701 | -3.62549 | 6.21099 | -3.62549 | 1.62833
-3.61934 | 1.66372 | -3.61934 | 4.08089 | -3.61934 | 3.00188 | -3.61934 | -2.56876 | -3.61934 | -2.24137 | -3.61934 | 2.59289
-3.61318 | 0.89005 | -3.61318 | 3.17179 | -3.61318 | 1.99117 | -3.61318 | -1.37472 | -3.61318 | -0.01228 | -3.61318 | -1.52657
-3.60703 | 0.40087 | -3.60703 | 5.31951 | -3.60703 | 7.0841 | -3.60703 | -1.30964 | -3.60703 | 2.25912 | -3.60703 | 2.07364
-3.60087 | -3.11018 | -3.60087 | 2.91995 | -3.60087 | 4.00289 | -3.60087 | 4.00371 | -3.60087 | 0.18656 | -3.60087 | 2.18706
-3.59472 | -1.29578 | -3.59472 | 0.1087 | -3.59472 | -0.32844 | -3.59472 | 2.50236 | -3.59472 | 4.0677 | -3.59472 | -3.60631
-3.58857 | -0.355 | -3.58857 | -0.38539 | -3.58857 | -5.8672 | -3.58857 | 1.54508 | -3.58857 | 6.91535 | -3.58857 | -6.54552
-3.58241 | 3.74082 | -3.58241 | -6.61396 | -3.58241 | -6.49638 | -3.58241 | -1.77105 | -3.58241 | -2.86256 | -3.58241 | -4.25385
-3.57626 | 7.86782 | -3.57626 | -1.57254 | -3.57626 | -3.23503 | -3.57626 | -2.08129 | -3.57626 | -6.52638 | -3.57626 | -0.31894
-3.5701 | 10.0208 | -3.5701 | -4.96467 | -3.5701 | -4.81434 | -3.5701 | -1.53538 | -3.5701 | 1.79002 | -3.5701 | -3.19547
-3.56395 | 7.97276 | -3.56395 | -4.05882 | -3.56395 | -4.63125 | -3.56395 | 1.60812 | -3.56395 | 2.68765 | -3.56395 | -4.87256
-3.5578 | 1.40699 | -3.5578 | 1.96744 | -3.5578 | -2.71557 | -3.5578 | -0.53827 | -3.5578 | 7.45055 | -3.5578 | -1.11087
-3.55164 | 4.93901 | -3.55164 | 4.59943 | -3.55164 | -0.52878 | -3.55164 | -2.12908 | -3.55164 | 2.47379 | -3.55164 | -6.10018
-3.54549 | 2.02128 | -3.54549 | 3.2928 | -3.54549 | 2.73144 | -3.54549 | -0.03258 | -3.54549 | 0.59444 | -3.54549 | -4.47965
-3.53934 | 4.12853 | -3.53934 | -1.65384 | -3.53934 | 2.47106 | -3.53934 | 1.72568 | -3.53934 | 0.25065 | -3.53934 | 0.06644
-3.53318 | 4.59596 | -3.53318 | -3.34827 | -3.53318 | 0.02284 | -3.53318 | 1.21135 | -3.53318 | -1.4659 | -3.53318 | 0.04525
-3.52703 | 0.50594 | -3.52703 | -0.78117 | -3.52703 | -2.30443 | -3.52703 | 1.0111 | -3.52703 | -0.76165 | -3.52703 | -3.90739
-3.52087 | -1.90104 | -3.52087 | -1.3309 | -3.52087 | -5.34255 | -3.52087 | 2.09354 | -3.52087 | -4.2313 | -3.52087 | -1.45442
-3.51472 | -0.72388 | -3.51472 | 1.62521 | -3.51472 | -7.41056 | -3.51472 | -1.08436 | -3.51472 | -7.72423 | -3.51472 | -0.53779
-3.50857 | -3.20601 | -3.50857 | -1.11385 | -3.50857 | -6.91028 | -3.50857 | -1.39416 | -3.50857 | -11.0902 | -3.50857 | 1.31951
-3.50241 | -4.19083 | -3.50241 | 7.9356 | -3.50241 | -4.14919 | -3.50241 | -1.9108 | -3.50241 | -10.0442 | -3.50241 | 1.42093
-3.49626 | 1.83675 | -3.49626 | 10.4448 | -3.49626 | -2.91987 | -3.49626 | -1.76242 | -3.49626 | -4.29854 | -3.49626 | 0.2059
-3.49011 | -0.82785 | -3.49011 | 3.43219 | -3.49011 | -2.62612 | -3.49011 | 2.42559 | -3.49011 | -1.53616 | -3.49011 | 6.2059
-3.48395 | 0.18598 | -3.48395 | 2.40041 | -3.48395 | -1.97081 | -3.48395 | -0.63443 | -3.48395 | -3.12166 | -3.48395 | 4.56055
-3.4778 | 5.33848 | -3.4778 | 2.84203 | -3.4778 | -4.2974 | -3.4778 | -0.20116 | -3.4778 | 3.21508 | -3.4778 | -3.94718
-3.47164 | -0.11912 | -3.47164 | -1.0976 | -3.47164 | 0.21094 | -3.47164 | -1.1739 | -3.47164 | 6.40584 | -3.47164 | -4.59351
-3.46549 | -3.27702 | -3.46549 | -1.17556 | -3.46549 | -0.62977 | -3.46549 | 0.21935 | -3.46549 | 4.17215 | -3.46549 | -0.70465
-3.45934 | -0.32974 | -3.45934 | -1.73515 | -3.45934 | 0.97291 | -3.45934 | 5.64045 | -3.45934 | 3.79344 | -3.45934 | 2.58443
-3.45318 | -4.1409 | -3.45318 | -2.98981 | -3.45318 | -1.93739 | -3.45318 | 2.5025 | -3.45318 | -0.80978 | -3.45318 | 0.5052
-3.44703 | -2.16459 | -3.44703 | -2.93927 | -3.44703 | 2.36983 | -3.44703 | -2.85294 | -3.44703 | 2.48511 | -3.44703 | 0.51137
-3.44087 | 2.01292 | -3.44087 | -9.20149 | -3.44087 | 2.24048 | -3.44087 | -3.66775 | -3.44087 | -0.68955 | -3.44087 | -0.10322
-3.43472 | -4.22233 | -3.43472 | -8.38476 | -3.43472 | -1.87215 | -3.43472 | -5.61396 | -3.43472 | -1.2068 | -3.43472 | -0.8412
-3.42857 | -6.55555 | -3.42857 | -6.13032 | -3.42857 | 1.36915 | -3.42857 | -2.98083 | -3.42857 | 2.55847 | -3.42857 | 0.60919
-3.42241 | -5.30567 | -3.42241 | -3.91062 | -3.42241 | 2.38999 | -3.42241 | 0.66579 | -3.42241 | 3.82093 | -3.42241 | -0.03746
-3.41626 | -2.13555 | -3.41626 | -1.29634 | -3.41626 | -1.89417 | -3.41626 | 3.4087 | -3.41626 | 2.01497 | -3.41626 | -1.35674
-3.41011 | -3.74126 | -3.41011 | -0.26345 | -3.41011 | 1.91506 | -3.41011 | 5.58847 | -3.41011 | -1.80724 | -3.41011 | -5.22582
-3.40395 | -8.85207 | -3.40395 | -0.05984 | -3.40395 | 3.40218 | -3.40395 | 2.00754 | -3.40395 | -1.07433 | -3.40395 | -8.08149
-3.3978 | -6.53819 | -3.3978 | 1.16753 | -3.3978 | -2.72319 | -3.3978 | -0.078 | -3.3978 | 4.47624 | -3.3978 | -4.31319
-3.39164 | -4.93651 | -3.39164 | 6.39496 | -3.39164 | 0.63096 | -3.39164 | -0.94663 | -3.39164 | 3.78428 | -3.39164 | 1.30436
-3.38549 | -3.28135 | -3.38549 | 3.48388 | -3.38549 | 2.80279 | -3.38549 | 4.55027 | -3.38549 | -3.92548 | -3.38549 | -2.83538
-3.37934 | -2.01441 | -3.37934 | 0.29282 | -3.37934 | 0.74345 | -3.37934 | 7.61888 | -3.37934 | -7.9499 | -3.37934 | -4.23859
-3.37318 | -3.03333 | -3.37318 | 1.94547 | -3.37318 | -5.08193 | -3.37318 | 4.79126 | -3.37318 | -2.24523 | -3.37318 | -2.74307
-3.36703 | 0.82283 | -3.36703 | 6.45279 | -3.36703 | -3.8456 | -3.36703 | 3.62741 | -3.36703 | -1.33613 | -3.36703 | 2.85179
-3.36088 | 2.81934 | -3.36088 | 9.61391 | -3.36088 | -4.64966 | -3.36088 | -0.72331 | -3.36088 | -2.1617 | -3.36088 | 8.54271
-3.35472 | -3.04214 | -3.35472 | 8.23564 | -3.35472 | 0.50494 | -3.35472 | -1.95657 | -3.35472 | 4.63913 | -3.35472 | 2.74637
-3.34857 | -2.95309 | -3.34857 | 4.11442 | -3.34857 | 1.00033 | -3.34857 | -2.20132 | -3.34857 | 6.28334 | -3.34857 | 3.10748
-3.34241 | 0.01896 | -3.34241 | 3.367 | -3.34241 | 1.39882 | -3.34241 | -2.5574 | -3.34241 | 3.25741 | -3.34241 | 2.02949
-3.33626 | -1.03633 | -3.33626 | -1.29587 | -3.33626 | 1.68645 | -3.33626 | -2.04961 | -3.33626 | -3.09976 | -3.33626 | -1.82051
-3.33011 | -1.08434 | -3.33011 | -3.6663 | -3.33011 | 2.32409 | -3.33011 | -1.13086 | -3.33011 | -3.86283 | -3.33011 | -3.76721
-3.32395 | 5.67172 | -3.32395 | 1.48815 | -3.32395 | 1.86033 | -3.32395 | 4.05623 | -3.32395 | -3.00906 | -3.32395 | 0.06029
-3.3178 | 6.47713 | -3.3178 | 1.14123 | -3.3178 | 3.09226 | -3.3178 | -0.59393 | -3.3178 | 0.88261 | -3.3178 | 0.28748
-3.31164 | 8.64192 | -3.31164 | 5.38785 | -3.31164 | 5.41183 | -3.31164 | -4.15 | -3.31164 | 0.81912 | -3.31164 | 0.02171
-3.30549 | 1.52223 | -3.30549 | 3.58728 | -3.30549 | -3.07787 | -3.30549 | -3.78005 | -3.30549 | -2.28626 | -3.30549 | 2.52143
-3.29934 | -3.20733 | -3.29934 | 2.00229 | -3.29934 | -4.44274 | -3.29934 | 0.3014 | -3.29934 | -4.78179 | -3.29934 | 2.44846
-3.29318 | -0.49737 | -3.29318 | 5.32356 | -3.29318 | -0.55848 | -3.29318 | -0.28605 | -3.29318 | -0.45161 | -3.29318 | -0.73471
-3.28703 | 2.21275 | -3.28703 | 3.673 | -3.28703 | 4.21223 | -3.28703 | -0.48746 | -3.28703 | 1.58935 | -3.28703 | 5.82186
-3.28088 | 8.03082 | -3.28088 | -1.34726 | -3.28088 | 7.99683 | -3.28088 | -0.65086 | -3.28088 | 2.21485 | -3.28088 | 11.3828
-3.27472 | 4.14749 | -3.27472 | -3.70312 | -3.27472 | 8.93106 | -3.27472 | 3.81805 | -3.27472 | -3.00279 | -3.27472 | 7.83224
-3.26857 | 0.00657 | -3.26857 | 0.13233 | -3.26857 | 0.16723 | -3.26857 | 1.47336 | -3.26857 | -0.92506 | -3.26857 | 0.01758
-3.26241 | 0.11163 | -3.26241 | 5.88706 | -3.26241 | 2.90288 | -3.26241 | -0.34071 | -3.26241 | 3.58898 | -3.26241 | -1.98365
-3.25626 | -0.43429 | -3.25626 | 3.05176 | -3.25626 | 4.25958 | -3.25626 | -0.40194 | -3.25626 | -1.90675 | -3.25626 | 1.91853
-3.25011 | -1.04015 | -3.25011 | 3.99751 | -3.25011 | 2.51051 | -3.25011 | -0.45959 | -3.25011 | -7.87002 | -3.25011 | 1.48526
-3.24395 | -10.0333 | -3.24395 | 5.56037 | -3.24395 | -1.31967 | -3.24395 | -1.89288 | -3.24395 | -8.62107 | -3.24395 | -3.2581
-3.2378 | -6.37636 | -3.2378 | 4.72748 | -3.2378 | -1.42432 | -3.2378 | -3.69054 | -3.2378 | -4.61192 | -3.2378 | -0.82236
-3.23165 | -5.44391 | -3.23165 | 3.40446 | -3.23165 | 1.01058 | -3.23165 | -2.66106 | -3.23165 | -3.4584 | -3.23165 | 3.57437
-3.22549 | -1.74658 | -3.22549 | -3.31194 | -3.22549 | -2.26595 | -3.22549 | -0.80412 | -3.22549 | -4.70197 | -3.22549 | -0.8307
-3.21934 | -6.33378 | -3.21934 | -3.97863 | -3.21934 | -3.07689 | -3.21934 | 1.0086 | -3.21934 | -0.75763 | -3.21934 | -5.16315
-3.21318 | -7.65435 | -3.21318 | -3.97625 | -3.21318 | -4.99416 | -3.21318 | 2.55002 | -3.21318 | -0.0523 | -3.21318 | -1.95796
-3.20703 | -4.13683 | -3.20703 | -0.97991 | -3.20703 | 0.74688 | -3.20703 | 0.93435 | -3.20703 | 1.78287 | -3.20703 | 3.26504
-3.20088 | -2.12367 | -3.20088 | 0.77061 | -3.20088 | 1.52697 | -3.20088 | 4.29638 | -3.20088 | 1.40762 | -3.20088 | -1.21337
-3.19472 | 6.92185 | -3.19472 | -4.93081 | -3.19472 | -0.05017 | -3.19472 | 5.25624 | -3.19472 | 2.62204 | -3.19472 | -2.83222
-3.18857 | 6.36976 | -3.18857 | -6.28749 | -3.18857 | -1.60027 | -3.18857 | 8.19566 | -3.18857 | 3.89651 | -3.18857 | -0.87052
-3.18241 | 0.23894 | -3.18241 | -7.01995 | -3.18241 | 4.85386 | -3.18241 | 7.5837 | -3.18241 | 7.77024 | -3.18241 | -1.74302
-3.17626 | -3.42265 | -3.17626 | -4.86046 | -3.17626 | 4.34818 | -3.17626 | 6.84697 | -3.17626 | 2.26479 | -3.17626 | 0.88439
-3.17011 | -4.7876 | -3.17011 | -3.85507 | -3.17011 | 0.27341 | -3.17011 | 5.49107 | -3.17011 | -1.62115 | -3.17011 | 0.28788
-3.16395 | -9.7846 | -3.16395 | -2.83913 | -3.16395 | 1.08436 | -3.16395 | 3.88966 | -3.16395 | 1.53262 | -3.16395 | -4.98491
-3.1578 | -5.47105 | -3.1578 | -9.02412 | -3.1578 | -0.03145 | -3.1578 | 2.38372 | -3.1578 | 0.84419 | -3.1578 | -3.01111
-3.15165 | -1.24959 | -3.15165 | -9.6247 | -3.15165 | -4.16823 | -3.15165 | 0.68424 | -3.15165 | 2.7358 | -3.15165 | 1.03429
-3.14549 | -1.6147 | -3.14549 | -6.78309 | -3.14549 | -3.6068 | -3.14549 | 0.95956 | -3.14549 | 3.42657 | -3.14549 | 0.65688
-3.13934 | -4.54287 | -3.13934 | -6.71519 | -3.13934 | -0.12312 | -3.13934 | 1.57345 | -3.13934 | 0.72491 | -3.13934 | 4.78004
-3.13318 | -5.65263 | -3.13318 | -0.64686 | -3.13318 | -4.5692 | -3.13318 | -2.90905 | -3.13318 | -0.21471 | -3.13318 | 3.98769
-3.12703 | -6.83001 | -3.12703 | 0.78958 | -3.12703 | -10.6056 | -3.12703 | -5.40232 | -3.12703 | -5.30777 | -3.12703 | 1.19084
-3.12088 | -3.4569 | -3.12088 | -1.00993 | -3.12088 | -5.07465 | -3.12088 | -3.78385 | -3.12088 | 1.90294 | -3.12088 | -3.61279
-3.11472 | 1.16272 | -3.11472 | 1.53504 | -3.11472 | -4.81676 | -3.11472 | -2.99225 | -3.11472 | 0.85183 | -3.11472 | -7.19733
-3.10857 | -0.50543 | -3.10857 | -0.31066 | -3.10857 | -5.68871 | -3.10857 | -1.76507 | -3.10857 | -1.22493 | -3.10857 | -3.59923
-3.10242 | 2.94205 | -3.10242 | 1.14688 | -3.10242 | -3.13219 | -3.10242 | -1.07551 | -3.10242 | 1.07594 | -3.10242 | -6.32811
-3.09626 | -1.11875 | -3.09626 | -1.30614 | -3.09626 | -4.09404 | -3.09626 | 1.66063 | -3.09626 | 5.55078 | -3.09626 | -10.7362
-3.09011 | -6.42252 | -3.09011 | -2.43371 | -3.09011 | -3.43703 | -3.09011 | -2.88544 | -3.09011 | 0.37161 | -3.09011 | -8.59685
-3.08395 | -3.71909 | -3.08395 | -2.56487 | -3.08395 | -2.19448 | -3.08395 | -3.26108 | -3.08395 | -0.56367 | -3.08395 | -8.33948
-3.0778 | 0.50033 | -3.0778 | 6.6525 | -3.0778 | 0.51189 | -3.0778 | -0.33309 | -3.0778 | 1.99581 | -3.0778 | -8.16376
-3.07165 | 2.46303 | -3.07165 | 6.37115 | -3.07165 | 1.09022 | -3.07165 | -0.6162 | -3.07165 | 1.45021 | -3.07165 | -0.48416
-3.06549 | 2.15527 | -3.06549 | 0.01015 | -3.06549 | 3.42616 | -3.06549 | -0.74019 | -3.06549 | -4.09778 | -3.06549 | 5.11283
-3.05934 | 0.70352 | -3.05934 | -2.84261 | -3.05934 | 1.29698 | -3.05934 | 2.1106 | -3.05934 | -5.89917 | -3.05934 | -0.40525
-3.05318 | 0.69979 | -3.05318 | -2.95558 | -3.05318 | 0.74752 | -3.05318 | 3.54252 | -3.05318 | -7.02491 | -3.05318 | -3.41818
-3.04703 | -0.39131 | -3.04703 | -1.47182 | -3.04703 | 6.3931 | -3.04703 | 3.69058 | -3.04703 | -5.9113 | -3.04703 | -3.82289
-3.04088 | 0.93575 | -3.04088 | -0.69833 | -3.04088 | 2.49888 | -3.04088 | 2.35853 | -3.04088 | -6.4692 | -3.04088 | -1.12006
-3.03472 | -0.31541 | -3.03472 | -3.00718 | -3.03472 | 2.43696 | -3.03472 | 1.08126 | -3.03472 | -0.07333 | -3.03472 | 1.4339
-3.02857 | 5.35197 | -3.02857 | -0.04139 | -3.02857 | -1.51837 | -3.02857 | 3.68463 | -3.02857 | 3.38516 | -3.02857 | 3.6153
-3.02242 | 2.55604 | -3.02242 | 6.20094 | -3.02242 | -4.56743 | -3.02242 | 3.08089 | -3.02242 | 2.53162 | -3.02242 | 5.35334
-3.01626 | -7.49532 | -3.01626 | 3.79554 | -3.01626 | -5.13572 | -3.01626 | 1.98691 | -3.01626 | 5.21965 | -3.01626 | 5.09183
-3.01011 | -10.732 | -3.01011 | 7.66001 | -3.01011 | -3.66338 | -3.01011 | 2.13211 | -3.01011 | 3.35494 | -3.01011 | 3.91864
-3.00395 | -8.09903 | -3.00395 | 7.92793 | -3.00395 | -0.72346 | -3.00395 | 1.76175 | -3.00395 | 2.40892 | -3.00395 | 7.57425
-2.9978 | -7.99427 | -2.9978 | 2.16313 | -2.9978 | -3.24989 | -2.9978 | 0.11391 | -2.9978 | -0.57969 | -2.9978 | 3.84857
-2.99165 | -8.67338 | -2.99165 | -2.85342 | -2.99165 | 2.62386 | -2.99165 | -0.07991 | -2.99165 | 3.56627 | -2.99165 | -2.8265
-2.98549 | -3.78996 | -2.98549 | -7.12505 | -2.98549 | 0.49146 | -2.98549 | -1.56556 | -2.98549 | -1.42292 | -2.98549 | -3.05776
-2.97934 | -1.57143 | -2.97934 | -7.62308 | -2.97934 | -4.30481 | -2.97934 | -1.78918 | -2.97934 | -9.72852 | -2.97934 | 1.06884
-2.97319 | -1.571 | -2.97319 | -8.16907 | -2.97319 | -1.10708 | -2.97319 | -2.0455 | -2.97319 | -8.46434 | -2.97319 | -1.80862
-2.96703 | 0.92235 | -2.96703 | -9.28618 | -2.96703 | 3.98411 | -2.96703 | -0.02443 | -2.96703 | 1.52135 | -2.96703 | -2.20287
-2.96088 | 0.06345 | -2.96088 | -7.20734 | -2.96088 | -1.44905 | -2.96088 | -2.77391 | -2.96088 | -0.5474 | -2.96088 | -3.53344
-2.95472 | 0.83912 | -2.95472 | -4.57864 | -2.95472 | -3.16683 | -2.95472 | -1.46801 | -2.95472 | -1.22971 | -2.95472 | -1.80387
-2.94857 | 5.28738 | -2.94857 | -5.17956 | -2.94857 | -2.23641 | -2.94857 | -3.78529 | -2.94857 | 3.07113 | -2.94857 | 0.46299
-2.94242 | 1.26449 | -2.94242 | -4.94575 | -2.94242 | 5.34447 | -2.94242 | -1.58833 | -2.94242 | -1.30656 | -2.94242 | -1.25395
-2.93626 | -1.37508 | -2.93626 | -4.4596 | -2.93626 | 6.31685 | -2.93626 | -1.09733 | -2.93626 | -3.9546 | -2.93626 | -0.35039
-2.93011 | 1.04075 | -2.93011 | -6.0836 | -2.93011 | -2.51869 | -2.93011 | -3.31436 | -2.93011 | -6.83682 | -2.93011 | -1.03295
-2.92395 | -0.20913 | -2.92395 | -3.42349 | -2.92395 | -7.00838 | -2.92395 | -1.5026 | -2.92395 | -4.79211 | -2.92395 | -3.39972
-2.9178 | 1.05519 | -2.9178 | -0.88824 | -2.9178 | -7.36474 | -2.9178 | -2.079 | -2.9178 | 0.12138 | -2.9178 | -6.17273
-2.91165 | 1.07156 | -2.91165 | -5.23559 | -2.91165 | -6.9836 | -2.91165 | -4.07271 | -2.91165 | -1.80548 | -2.91165 | -5.93731
-2.90549 | -0.61679 | -2.90549 | -7.2727 | -2.90549 | -1.67788 | -2.90549 | -2.46706 | -2.90549 | 0.12567 | -2.90549 | -6.73606
-2.89934 | -1.17106 | -2.89934 | -4.595 | -2.89934 | -0.81321 | -2.89934 | 1.05235 | -2.89934 | -1.51263 | -2.89934 | -6.28441
-2.89319 | -1.36026 | -2.89319 | -0.86752 | -2.89319 | 3.0711 | -2.89319 | -0.95904 | -2.89319 | -2.02872 | -2.89319 | -0.14216
-2.88703 | 0.70439 | -2.88703 | -3.83366 | -2.88703 | 0.25494 | -2.88703 | -6.85892 | -2.88703 | -3.37562 | -2.88703 | 0.8188
-2.88088 | 0.25515 | -2.88088 | -3.49107 | -2.88088 | -3.50583 | -2.88088 | -6.83998 | -2.88088 | -0.06289 | -2.88088 | 2.65182
-2.87472 | -5.1084 | -2.87472 | -3.44148 | -2.87472 | -1.2807 | -2.87472 | -5.38781 | -2.87472 | 4.44913 | -2.87472 | 2.76672
-2.86857 | -2.19078 | -2.86857 | -0.69238 | -2.86857 | -2.34034 | -2.86857 | -3.09137 | -2.86857 | 8.72668 | -2.86857 | 3.07874
-2.86242 | -4.06137 | -2.86242 | 5.90545 | -2.86242 | -6.36376 | -2.86242 | -0.27098 | -2.86242 | 3.37368 | -2.86242 | 4.4397
-2.85626 | -1.78239 | -2.85626 | 1.18762 | -2.85626 | -4.09411 | -2.85626 | 0.21792 | -2.85626 | -1.83333 | -2.85626 | 1.13544
-2.85011 | -0.6492 | -2.85011 | -1.86953 | -2.85011 | -4.57234 | -2.85011 | 2.52858 | -2.85011 | -1.57441 | -2.85011 | -1.48285
-2.84396 | -6.01071 | -2.84396 | -0.43623 | -2.84396 | -8.40618 | -2.84396 | 1.6978 | -2.84396 | -1.6818 | -2.84396 | -0.31626
-2.8378 | -8.46372 | -2.8378 | -5.36344 | -2.8378 | -7.8304 | -2.8378 | 2.94796 | -2.8378 | -3.38201 | -2.8378 | 3.13657
-2.83165 | 0.5201 | -2.83165 | -5.16601 | -2.83165 | -10.4537 | -2.83165 | 1.08802 | -2.83165 | 2.39408 | -2.83165 | 0.78481
-2.82549 | 4.67143 | -2.82549 | -0.07127 | -2.82549 | -4.52963 | -2.82549 | 1.75964 | -2.82549 | 5.99621 | -2.82549 | 0.85396
-2.81934 | 4.72036 | -2.81934 | 1.79863 | -2.81934 | -0.22911 | -2.81934 | 4.81888 | -2.81934 | 0.43955 | -2.81934 | 1.77659
-2.81319 | 2.41988 | -2.81319 | 5.18784 | -2.81319 | 1.06755 | -2.81319 | 1.632 | -2.81319 | 4.49697 | -2.81319 | -0.65751
-2.80703 | 1.33154 | -2.80703 | 1.75253 | -2.80703 | -3.18614 | -2.80703 | 2.9566 | -2.80703 | 7.37501 | -2.80703 | 2.95795
-2.80088 | -0.09346 | -2.80088 | -4.52254 | -2.80088 | -1.84746 | -2.80088 | 1.83366 | -2.80088 | 5.43983 | -2.80088 | -0.48616
-2.79472 | -0.48412 | -2.79472 | -2.56387 | -2.79472 | -3.14218 | -2.79472 | 4.93537 | -2.79472 | 6.18204 | -2.79472 | -3.7997
-2.78857 | 0.39202 | -2.78857 | -2.75033 | -2.78857 | -4.00417 | -2.78857 | 4.88754 | -2.78857 | 8.30564 | -2.78857 | -0.22325
-2.78242 | 3.55365 | -2.78242 | -3.59309 | -2.78242 | 3.77512 | -2.78242 | 2.77074 | -2.78242 | 7.38336 | -2.78242 | -2.1796
-2.77626 | 1.2203 | -2.77626 | -0.71915 | -2.77626 | -0.57542 | -2.77626 | 3.721 | -2.77626 | 1.54586 | -2.77626 | 0.19529
-2.77011 | -2.04215 | -2.77011 | 0.30249 | -2.77011 | -1.98228 | -2.77011 | 2.87902 | -2.77011 | 2.99667 | -2.77011 | 1.71644
-2.76396 | -6.19701 | -2.76396 | -2.0504 | -2.76396 | -0.5217 | -2.76396 | -1.72678 | -2.76396 | 2.28176 | -2.76396 | -1.65307
-2.7578 | -0.40424 | -2.7578 | 1.24779 | -2.7578 | 0.35084 | -2.7578 | -2.72887 | -2.7578 | -4.23157 | -2.7578 | -1.55548
-2.75165 | -1.4534 | -2.75165 | -1.99569 | -2.75165 | -2.17323 | -2.75165 | -2.13161 | -2.75165 | -5.76877 | -2.75165 | -3.09709
-2.74549 | -6.26752 | -2.74549 | -0.49358 | -2.74549 | 0.08589 | -2.74549 | -2.08338 | -2.74549 | -1.17084 | -2.74549 | 0.11956
-2.73934 | -8.18872 | -2.73934 | -4.224 | -2.73934 | 2.88387 | -2.73934 | 0.26479 | -2.73934 | -0.75796 | -2.73934 | -5.88009
-2.73319 | -6.23128 | -2.73319 | -5.40619 | -2.73319 | 0.83161 | -2.73319 | 2.36426 | -2.73319 | -6.09134 | -2.73319 | -5.69538
-2.72703 | -1.4428 | -2.72703 | 2.24115 | -2.72703 | 0.02612 | -2.72703 | 0.52715 | -2.72703 | -8.32675 | -2.72703 | -5.34545
-2.72088 | 5.26414 | -2.72088 | 5.27024 | -2.72088 | 3.17511 | -2.72088 | -1.87486 | -2.72088 | 0.027 | -2.72088 | -1.20747
-2.71473 | 6.14395 | -2.71473 | 0.80692 | -2.71473 | 2.54175 | -2.71473 | 0.27613 | -2.71473 | -2.39863 | -2.71473 | 0.06774
-2.70857 | 8.13631 | -2.70857 | 1.72479 | -2.70857 | 4.51613 | -2.70857 | -2.52176 | -2.70857 | -3.01047 | -2.70857 | 1.59539
-2.70242 | 11.2623 | -2.70242 | 1.86658 | -2.70242 | -1.83705 | -2.70242 | -4.04211 | -2.70242 | 1.30965 | -2.70242 | -1.92604
-2.69626 | 12.7196 | -2.69626 | -6.96406 | -2.69626 | -6.61107 | -2.69626 | -2.70806 | -2.69626 | 1.17011 | -2.69626 | -3.15474
-2.69011 | 7.60651 | -2.69011 | -5.18657 | -2.69011 | -3.41749 | -2.69011 | 0.36223 | -2.69011 | -2.97639 | -2.69011 | -2.06561
-2.68396 | 0.60987 | -2.68396 | -0.16043 | -2.68396 | -4.74528 | -2.68396 | 5.89648 | -2.68396 | -1.49199 | -2.68396 | 3.30458
-2.6778 | 3.30102 | -2.6778 | -0.78717 | -2.6778 | -7.73772 | -2.6778 | 10.021 | -2.6778 | -6.02423 | -2.6778 | 4.30934
-2.67165 | 1.4618 | -2.67165 | -6.99916 | -2.67165 | -8.93565 | -2.67165 | 9.30261 | -2.67165 | -5.00682 | -2.67165 | 1.01462
-2.66549 | 3.47447 | -2.66549 | -5.47638 | -2.66549 | -4.7393 | -2.66549 | 3.40119 | -2.66549 | 5.06731 | -2.66549 | 1.59566
-2.65934 | -2.31184 | -2.65934 | -1.11495 | -2.65934 | -2.61357 | -2.65934 | 4.0888 | -2.65934 | 4.0152 | -2.65934 | -0.98732
-2.65319 | -2.54785 | -2.65319 | 0.34833 | -2.65319 | -3.24513 | -2.65319 | 2.06916 | -2.65319 | 2.53989 | -2.65319 | -1.88461
-2.64703 | 4.42415 | -2.64703 | 2.35065 | -2.64703 | -1.1402 | -2.64703 | 1.08194 | -2.64703 | 4.24774 | -2.64703 | 4.22479
-2.64088 | 5.39518 | -2.64088 | -1.04335 | -2.64088 | -4.33093 | -2.64088 | 0.26904 | -2.64088 | 4.59923 | -2.64088 | -1.88944
-2.63473 | 1.23916 | -2.63473 | 2.11991 | -2.63473 | -2.91236 | -2.63473 | 0.73801 | -2.63473 | 3.51754 | -2.63473 | -3.05113
-2.62857 | -2.77502 | -2.62857 | 2.56423 | -2.62857 | 1.14935 | -2.62857 | -1.01018 | -2.62857 | 0.04577 | -2.62857 | -1.93752
-2.62242 | -1.87703 | -2.62242 | -0.32798 | -2.62242 | -4.89468 | -2.62242 | -3.30755 | -2.62242 | 2.90826 | -2.62242 | 0.29326
-2.61626 | 0.64379 | -2.61626 | 2.323 | -2.61626 | -4.63945 | -2.61626 | -3.59113 | -2.61626 | 2.03532 | -2.61626 | -2.35311
-2.61011 | 1.09037 | -2.61011 | 4.16942 | -2.61011 | -3.65759 | -2.61011 | -2.90578 | -2.61011 | 1.01764 | -2.61011 | -6.26854
-2.60396 | -3.59546 | -2.60396 | 1.32419 | -2.60396 | -0.98379 | -2.60396 | -2.35797 | -2.60396 | 0.51209 | -2.60396 | -2.95668
-2.5978 | -1.56561 | -2.5978 | -1.08318 | -2.5978 | 1.75512 | -2.5978 | -2.20939 | -2.5978 | -0.8179 | -2.5978 | -4.52439
-2.59165 | -1.3265 | -2.59165 | -2.15088 | -2.59165 | 1.1383 | -2.59165 | -3.95913 | -2.59165 | -3.25898 | -2.59165 | -6.30028
-2.5855 | -1.22212 | -2.5855 | -5.59788 | -2.5855 | -1.21361 | -2.5855 | -4.88367 | -2.5855 | 2.68448 | -2.5855 | -2.62587
-2.57934 | 1.74572 | -2.57934 | -6.51484 | -2.57934 | 0.23371 | -2.57934 | -5.37248 | -2.57934 | 5.32184 | -2.57934 | 2.05434
-2.57319 | 2.28877 | -2.57319 | -3.05111 | -2.57319 | -0.89228 | -2.57319 | -1.07111 | -2.57319 | 4.29771 | -2.57319 | 1.08772
-2.56703 | -1.08749 | -2.56703 | -6.24882 | -2.56703 | -5.50367 | -2.56703 | 0.66823 | -2.56703 | 0.63742 | -2.56703 | -2.56654
-2.56088 | -6.15737 | -2.56088 | -1.61478 | -2.56088 | -7.13132 | -2.56088 | -2.83525 | -2.56088 | -0.81373 | -2.56088 | -6.9595
-2.55473 | -3.81779 | -2.55473 | -1.19379 | -2.55473 | -3.01848 | -2.55473 | -1.14617 | -2.55473 | -2.98572 | -2.55473 | -9.35853
-2.54857 | 0.26952 | -2.54857 | 1.63838 | -2.54857 | -3.33096 | -2.54857 | -0.63795 | -2.54857 | -3.1728 | -2.54857 | -9.11844
-2.54242 | -5.25516 | -2.54242 | -0.40465 | -2.54242 | 2.12232 | -2.54242 | -2.21065 | -2.54242 | -1.39509 | -2.54242 | -10.1676
-2.53626 | -7.793 | -2.53626 | -0.25008 | -2.53626 | -0.20363 | -2.53626 | -4.27606 | -2.53626 | 4.27679 | -2.53626 | -3.67558
-2.53011 | -4.10232 | -2.53011 | 1.12981 | -2.53011 | -7.90966 | -2.53011 | -5.10801 | -2.53011 | 6.49134 | -2.53011 | -0.45832
-2.52396 | -10.4727 | -2.52396 | -4.3868 | -2.52396 | -5.77574 | -2.52396 | -1.7309 | -2.52396 | 9.05518 | -2.52396 | -0.22925
-2.5178 | -8.4333 | -2.5178 | -6.1436 | -2.5178 | -2.56727 | -2.5178 | -2.67614 | -2.5178 | 3.06258 | -2.5178 | 1.6069
-2.51165 | -7.80257 | -2.51165 | -4.49951 | -2.51165 | 1.38587 | -2.51165 | -0.69248 | -2.51165 | 3.00397 | -2.51165 | 2.13881
-2.5055 | -9.60069 | -2.5055 | -3.53699 | -2.5055 | 6.00432 | -2.5055 | -0.36088 | -2.5055 | 0.8533 | -2.5055 | 5.26946
-2.49934 | -4.57152 | -2.49934 | -4.21586 | -2.49934 | 5.56704 | -2.49934 | -1.38706 | -2.49934 | 2.63463 | -2.49934 | 1.51193
-2.49319 | -4.91858 | -2.49319 | -2.56436 | -2.49319 | 5.29284 | -2.49319 | -0.063 | -2.49319 | 7.36516 | -2.49319 | 1.803
-2.48703 | -7.35368 | -2.48703 | 1.25466 | -2.48703 | 1.58536 | -2.48703 | -2.37335 | -2.48703 | 6.08613 | -2.48703 | -1.13743
-2.48088 | -2.84949 | -2.48088 | 0.84205 | -2.48088 | 1.8717 | -2.48088 | -3.26162 | -2.48088 | 10.5088 | -2.48088 | -3.53265
-2.47473 | 4.26279 | -2.47473 | -4.01881 | -2.47473 | 2.27679 | -2.47473 | -0.2973 | -2.47473 | 9.53811 | -2.47473 | -4.0105
-2.46857 | 3.32545 | -2.46857 | -0.56275 | -2.46857 | 3.24104 | -2.46857 | 2.1143 | -2.46857 | 3.46989 | -2.46857 | -3.01552
-2.46242 | -1.68216 | -2.46242 | -3.15848 | -2.46242 | 0.97821 | -2.46242 | 2.00511 | -2.46242 | 6.32076 | -2.46242 | -3.89533
-2.45627 | 1.2688 | -2.45627 | -4.35855 | -2.45627 | -2.081 | -2.45627 | 0.26116 | -2.45627 | 3.61699 | -2.45627 | -4.29028
-2.45011 | 0.96775 | -2.45011 | -4.67685 | -2.45011 | 5.61435 | -2.45011 | -0.56859 | -2.45011 | -1.8113 | -2.45011 | -5.11689
-2.44396 | -1.52197 | -2.44396 | -3.56112 | -2.44396 | 13.0807 | -2.44396 | 0.84831 | -2.44396 | -2.80197 | -2.44396 | -2.8995
-2.4378 | 1.33553 | -2.4378 | 4.80631 | -2.4378 | 7.82957 | -2.4378 | 6.02928 | -2.4378 | -7.05997 | -2.4378 | -2.94181
-2.43165 | -2.43146 | -2.43165 | 5.21806 | -2.43165 | 1.67972 | -2.43165 | 4.66596 | -2.43165 | -1.82278 | -2.43165 | 2.30554
-2.4255 | 1.0385 | -2.4255 | -0.91989 | -2.4255 | 3.90022 | -2.4255 | 3.88411 | -2.4255 | -1.3415 | -2.4255 | 5.4069
-2.41934 | 3.2101 | -2.41934 | -5.24051 | -2.41934 | -1.02551 | -2.41934 | 2.91953 | -2.41934 | -2.3639 | -2.41934 | 4.7556
-2.41319 | -2.32967 | -2.41319 | -1.81363 | -2.41319 | 1.98127 | -2.41319 | 0.78005 | -2.41319 | -2.48617 | -2.41319 | 2.74358
-2.40703 | -1.95893 | -2.40703 | 2.5242 | -2.40703 | 1.99104 | -2.40703 | -1.01673 | -2.40703 | 1.08423 | -2.40703 | -1.14454
-2.40088 | 2.91216 | -2.40088 | 4.72037 | -2.40088 | 3.90432 | -2.40088 | -2.02941 | -2.40088 | 7.3619 | -2.40088 | -1.6578
-2.39473 | 9.20612 | -2.39473 | 6.76845 | -2.39473 | 1.96485 | -2.39473 | -0.82928 | -2.39473 | 3.65716 | -2.39473 | 1.34291
-2.38857 | 3.80311 | -2.38857 | 0.32687 | -2.38857 | 1.1925 | -2.38857 | -0.90796 | -2.38857 | -3.18049 | -2.38857 | 2.24977
-2.38242 | 5.51489 | -2.38242 | -0.55554 | -2.38242 | -0.43291 | -2.38242 | 2.08807 | -2.38242 | -1.54133 | -2.38242 | -1.10703
-2.37627 | 8.15843 | -2.37627 | 6.63053 | -2.37627 | -0.63638 | -2.37627 | 2.76106 | -2.37627 | -1.55813 | -2.37627 | -1.30506
-2.37011 | 7.25445 | -2.37011 | 7.6652 | -2.37011 | 5.6965 | -2.37011 | 0.78821 | -2.37011 | 0.71382 | -2.37011 | -5.05261
-2.36396 | 4.40508 | -2.36396 | 1.05769 | -2.36396 | 5.41508 | -2.36396 | -0.18109 | -2.36396 | 1.82017 | -2.36396 | -3.02281
-2.3578 | 1.65389 | -2.3578 | 3.32314 | -2.3578 | 1.3085 | -2.3578 | 0.65243 | -2.3578 | 4.02557 | -2.3578 | -3.84338
-2.35165 | -2.16151 | -2.35165 | 5.27858 | -2.35165 | -2.38424 | -2.35165 | -1.81272 | -2.35165 | -1.7429 | -2.35165 | -9.6128
-2.3455 | -8.38655 | -2.3455 | 0.3451 | -2.3455 | 1.395 | -2.3455 | -3.43233 | -2.3455 | -4.67897 | -2.3455 | -6.24346
-2.33934 | -4.57051 | -2.33934 | -4.68531 | -2.33934 | 3.51848 | -2.33934 | -1.06366 | -2.33934 | 0.20637 | -2.33934 | -2.65412
-2.33319 | -1.96328 | -2.33319 | -1.8981 | -2.33319 | 5.49186 | -2.33319 | 1.14654 | -2.33319 | 1.44698 | -2.33319 | 0.82572
-2.32704 | 0.55085 | -2.32704 | 3.32695 | -2.32704 | 7.96327 | -2.32704 | -0.42941 | -2.32704 | -3.0566 | -2.32704 | -0.87404
-2.32088 | -4.44432 | -2.32088 | 3.20728 | -2.32088 | 8.97621 | -2.32088 | -1.02985 | -2.32088 | -3.08191 | -2.32088 | 1.22896
-2.31473 | -1.55511 | -2.31473 | 4.27883 | -2.31473 | 3.31147 | -2.31473 | -4.69276 | -2.31473 | -4.97267 | -2.31473 | 2.44687
-2.30857 | -0.78423 | -2.30857 | 4.02413 | -2.30857 | -0.51604 | -2.30857 | -4.02993 | -2.30857 | -5.403 | -2.30857 | 3.42038
-2.30242 | 0.79043 | -2.30242 | 3.53888 | -2.30242 | -0.6632 | -2.30242 | 1.27891 | -2.30242 | -0.74347 | -2.30242 | 5.22511
-2.29627 | -0.16664 | -2.29627 | -0.91969 | -2.29627 | -5.39871 | -2.29627 | 0.56637 | -2.29627 | -0.89195 | -2.29627 | 0.29022
-2.29011 | -0.43057 | -2.29011 | 0.66436 | -2.29011 | -1.36469 | -2.29011 | 0.91169 | -2.29011 | 0.27758 | -2.29011 | -1.78776
-2.28396 | -1.85243 | -2.28396 | 1.12835 | -2.28396 | 0.89162 | -2.28396 | -0.84035 | -2.28396 | -0.09396 | -2.28396 | -5.25449
-2.2778 | -0.3404 | -2.2778 | 1.87487 | -2.2778 | -0.32555 | -2.2778 | 0.41566 | -2.2778 | -3.51406 | -2.2778 | -10.4718
-2.27165 | 0.61505 | -2.27165 | 4.56407 | -2.27165 | -1.49637 | -2.27165 | 0.07485 | -2.27165 | -3.73237 | -2.27165 | -5.59264
-2.2655 | 0.40243 | -2.2655 | 3.79424 | -2.2655 | -2.27661 | -2.2655 | -4.18228 | -2.2655 | -4.78383 | -2.2655 | 2.03322
-2.25934 | -0.24821 | -2.25934 | 0.73642 | -2.25934 | -9.54427 | -2.25934 | -6.95836 | -2.25934 | 1.54786 | -2.25934 | -3.647
-2.25319 | 0.85341 | -2.25319 | -1.21907 | -2.25319 | -8.72337 | -2.25319 | -5.82356 | -2.25319 | 2.77819 | -2.25319 | -7.68394
-2.24704 | 5.70122 | -2.24704 | 2.762 | -2.24704 | -4.91356 | -2.24704 | -3.20579 | -2.24704 | -1.36637 | -2.24704 | -5.4274
-2.24088 | 2.35517 | -2.24088 | 6.64607 | -2.24088 | -8.03454 | -2.24088 | 0.24558 | -2.24088 | -2.5157 | -2.24088 | -4.19657
-2.23473 | -1.80512 | -2.23473 | 2.13073 | -2.23473 | -5.9917 | -2.23473 | 0.07688 | -2.23473 | -0.66182 | -2.23473 | -0.60632
-2.22857 | -2.33825 | -2.22857 | 0.37403 | -2.22857 | -3.69695 | -2.22857 | 2.65525 | -2.22857 | 2.78109 | -2.22857 | 3.73778
-2.22242 | -6.53758 | -2.22242 | 4.12976 | -2.22242 | -4.14987 | -2.22242 | 2.34799 | -2.22242 | 2.8629 | -2.22242 | -0.25759
-2.21627 | -4.69587 | -2.21627 | 4.92844 | -2.21627 | -1.01313 | -2.21627 | 2.48645 | -2.21627 | -3.80191 | -2.21627 | -7.63848
-2.21011 | -7.56118 | -2.21011 | -3.35909 | -2.21011 | 3.45252 | -2.21011 | 4.86566 | -2.21011 | -4.7178 | -2.21011 | -10.5576
-2.20396 | -4.21957 | -2.20396 | 0.2453 | -2.20396 | -2.07284 | -2.20396 | 2.48732 | -2.20396 | -4.86487 | -2.20396 | -11.0758
-2.19781 | 0.13367 | -2.19781 | 3.43199 | -2.19781 | -1.36115 | -2.19781 | 1.45881 | -2.19781 | -0.79385 | -2.19781 | -3.50573
-2.19165 | -2.00021 | -2.19165 | -1.03733 | -2.19165 | 1.51271 | -2.19165 | 2.16901 | -2.19165 | -3.29481 | -2.19165 | 0.56801
-2.1855 | -1.71203 | -2.1855 | -0.96755 | -2.1855 | 1.01076 | -2.1855 | 1.1726 | -2.1855 | 0.04155 | -2.1855 | -0.15392
-2.17934 | -3.19729 | -2.17934 | -0.8189 | -2.17934 | -3.92831 | -2.17934 | -1.45389 | -2.17934 | 1.76507 | -2.17934 | -0.32995
-2.17319 | -3.34759 | -2.17319 | -0.23468 | -2.17319 | -3.25169 | -2.17319 | -2.15615 | -2.17319 | 0.87144 | -2.17319 | 2.61067
-2.16704 | -1.2647 | -2.16704 | -4.02419 | -2.16704 | -0.81317 | -2.16704 | -0.17188 | -2.16704 | 3.97849 | -2.16704 | 4.0453
-2.16088 | -3.18609 | -2.16088 | -5.5632 | -2.16088 | -2.66406 | -2.16088 | 0.90996 | -2.16088 | 3.24644 | -2.16088 | 4.82048
-2.15473 | -1.98374 | -2.15473 | -6.20416 | -2.15473 | -2.71344 | -2.15473 | 3.52787 | -2.15473 | 1.78259 | -2.15473 | 3.28419
-2.14857 | 0.50146 | -2.14857 | -0.67865 | -2.14857 | -1.799 | -2.14857 | 2.17876 | -2.14857 | 1.61514 | -2.14857 | 4.83872
-2.14242 | -3.26624 | -2.14242 | -1.77803 | -2.14242 | -1.01848 | -2.14242 | 0.99195 | -2.14242 | 0.17298 | -2.14242 | 2.66073
-2.13627 | -3.28797 | -2.13627 | -3.90988 | -2.13627 | 1.85645 | -2.13627 | 0.59347 | -2.13627 | 3.25752 | -2.13627 | 0.89402
-2.13011 | -0.55105 | -2.13011 | -7.14917 | -2.13011 | 0.00573 | -2.13011 | 1.62715 | -2.13011 | 7.68902 | -2.13011 | -2.27316
-2.12396 | 1.92818 | -2.12396 | -10.0112 | -2.12396 | -3.99576 | -2.12396 | 1.77877 | -2.12396 | 6.84889 | -2.12396 | -5.18575
-2.11781 | -2.89969 | -2.11781 | -10.4472 | -2.11781 | -8.62529 | -2.11781 | -1.51775 | -2.11781 | 2.52694 | -2.11781 | -2.32576
-2.11165 | -3.95437 | -2.11165 | -5.8051 | -2.11165 | -7.12144 | -2.11165 | -1.59765 | -2.11165 | 1.02071 | -2.11165 | 0.28231
-2.1055 | -0.75993 | -2.1055 | 0.14112 | -2.1055 | -10.05 | -2.1055 | 1.37063 | -2.1055 | 1.43308 | -2.1055 | -1.71123
-2.09934 | 4.77712 | -2.09934 | -0.56307 | -2.09934 | -10.6203 | -2.09934 | 2.87627 | -2.09934 | 2.74454 | -2.09934 | -1.92435
-2.09319 | 11.4029 | -2.09319 | 6.52363 | -2.09319 | -9.56114 | -2.09319 | 5.25566 | -2.09319 | -1.16996 | -2.09319 | -3.222
-2.08704 | 3.1363 | -2.08704 | 7.43154 | -2.08704 | 2.08965 | -2.08704 | 4.18998 | -2.08704 | 1.6895 | -2.08704 | -5.0692
-2.08088 | -2.31973 | -2.08088 | -0.07931 | -2.08088 | 1.44724 | -2.08088 | 1.38301 | -2.08088 | 0.56658 | -2.08088 | -5.24035
-2.07473 | -3.00924 | -2.07473 | -3.27614 | -2.07473 | 0.15221 | -2.07473 | -3.96704 | -2.07473 | -4.29115 | -2.07473 | 0.5049
-2.06858 | -2.708 | -2.06858 | -5.56611 | -2.06858 | -0.99566 | -2.06858 | -6.11904 | -2.06858 | -5.58617 | -2.06858 | -5.75144
-2.06242 | -0.95063 | -2.06242 | -6.22039 | -2.06242 | 2.8982 | -2.06242 | -1.68162 | -2.06242 | -7.54368 | -2.06242 | -6.84724
-2.05627 | 3.81553 | -2.05627 | -5.34447 | -2.05627 | 2.19751 | -2.05627 | 3.2277 | -2.05627 | -7.76151 | -2.05627 | 0.47529
-2.05011 | 7.38681 | -2.05011 | -3.64045 | -2.05011 | 3.05553 | -2.05011 | 4.97115 | -2.05011 | -5.16543 | -2.05011 | 1.62699
-2.04396 | 6.70569 | -2.04396 | -4.59721 | -2.04396 | -2.6816 | -2.04396 | 0.5799 | -2.04396 | -4.20743 | -2.04396 | 1.01799
-2.03781 | 1.97033 | -2.03781 | -0.44426 | -2.03781 | -5.57037 | -2.03781 | -2.73613 | -2.03781 | -7.26026 | -2.03781 | -4.1328
-2.03165 | 4.78351 | -2.03165 | -6.56971 | -2.03165 | -0.49191 | -2.03165 | -1.62282 | -2.03165 | -3.33541 | -2.03165 | -8.79064
-2.0255 | 3.28457 | -2.0255 | -5.13374 | -2.0255 | 4.2492 | -2.0255 | -2.85271 | -2.0255 | 6.05955 | -2.0255 | -3.44285
-2.01934 | 0.86989 | -2.01934 | -2.88133 | -2.01934 | 0.81419 | -2.01934 | -1.30434 | -2.01934 | 1.87825 | -2.01934 | -0.72426
-2.01319 | -4.52227 | -2.01319 | -2.99212 | -2.01319 | -5.73653 | -2.01319 | -0.57962 | -2.01319 | -3.08695 | -2.01319 | 2.57381
-2.00704 | -7.87157 | -2.00704 | -3.74487 | -2.00704 | -6.90397 | -2.00704 | 0.24443 | -2.00704 | -1.05393 | -2.00704 | 3.86615
-2.00088 | -0.55488 | -2.00088 | -5.94029 | -2.00088 | -1.74167 | -2.00088 | 1.34128 | -2.00088 | -1.06723 | -2.00088 | 2.14267
-1.99473 | -1.9557 | -1.99473 | -2.98005 | -1.99473 | 2.52712 | -1.99473 | -0.30523 | -1.99473 | -0.46625 | -1.99473 | 1.0379
-1.98858 | -2.31194 | -1.98858 | 5.04941 | -1.98858 | 0.80036 | -1.98858 | 3.99201 | -1.98858 | 1.31896 | -1.98858 | 6.59998
-1.98242 | 3.56254 | -1.98242 | 4.15103 | -1.98242 | 3.54874 | -1.98242 | 0.54633 | -1.98242 | 4.93709 | -1.98242 | 2.57679
-1.97627 | 3.59632 | -1.97627 | 5.66076 | -1.97627 | 2.38095 | -1.97627 | -3.8101 | -1.97627 | 2.87174 | -1.97627 | -2.4416
-1.97011 | -1.1836 | -1.97011 | 0.47206 | -1.97011 | -2.70458 | -1.97011 | -0.26081 | -1.97011 | 0.20833 | -1.97011 | 2.76222
-1.96396 | 0.72861 | -1.96396 | 0.57075 | -1.96396 | -5.46086 | -1.96396 | 6.79173 | -1.96396 | -1.99219 | -1.96396 | -1.89721
-1.95781 | 1.87626 | -1.95781 | 3.84967 | -1.95781 | -1.69513 | -1.95781 | 2.23259 | -1.95781 | -1.18046 | -1.95781 | -2.67384
-1.95165 | 4.413 | -1.95165 | 3.84955 | -1.95165 | -0.14679 | -1.95165 | 1.77662 | -1.95165 | -1.86804 | -1.95165 | -0.58571
-1.9455 | -1.19975 | -1.9455 | 3.02076 | -1.9455 | -3.19223 | -1.9455 | 3.10788 | -1.9455 | -4.19946 | -1.9455 | -4.84029
-1.93935 | -2.72105 | -1.93935 | 2.56545 | -1.93935 | -4.47072 | -1.93935 | 2.16321 | -1.93935 | -0.50959 | -1.93935 | -3.68912
-1.93319 | 0.64972 | -1.93319 | -4.52746 | -1.93319 | 0.46854 | -1.93319 | -1.05859 | -1.93319 | -2.50608 | -1.93319 | -1.22946
-1.92704 | 2.62464 | -1.92704 | -4.19432 | -1.92704 | 7.31218 | -1.92704 | 3.43458 | -1.92704 | -3.53953 | -1.92704 | 0.13642
-1.92088 | 4.41676 | -1.92088 | 6.97039 | -1.92088 | 7.08192 | -1.92088 | 2.94353 | -1.92088 | 0.82334 | -1.92088 | 3.92397
-1.91473 | 1.758 | -1.91473 | 8.29867 | -1.91473 | 1.04096 | -1.91473 | 0.81608 | -1.91473 | 0.68126 | -1.91473 | -2.16862
-1.90858 | 2.09874 | -1.90858 | 4.77928 | -1.90858 | -0.46389 | -1.90858 | 1.13135 | -1.90858 | 2.14019 | -1.90858 | -4.42476
-1.90242 | 2.90205 | -1.90242 | 4.11053 | -1.90242 | -1.84036 | -1.90242 | 2.0588 | -1.90242 | 5.3826 | -1.90242 | -3.37826
-1.89627 | 2.19865 | -1.89627 | 5.89367 | -1.89627 | -4.25168 | -1.89627 | 2.19063 | -1.89627 | 4.13985 | -1.89627 | -3.26383
-1.89011 | 7.74007 | -1.89011 | 2.31845 | -1.89011 | 0.53304 | -1.89011 | -1.16905 | -1.89011 | 4.79843 | -1.89011 | -4.04152
-1.88396 | 4.82418 | -1.88396 | -1.61048 | -1.88396 | 11.9155 | -1.88396 | -1.74288 | -1.88396 | 2.98446 | -1.88396 | -0.51781
-1.87781 | 3.24847 | -1.87781 | -0.86056 | -1.87781 | 9.13533 | -1.87781 | -2.46498 | -1.87781 | -0.07288 | -1.87781 | 1.54189
-1.87165 | -1.61502 | -1.87165 | -1.76992 | -1.87165 | 5.45963 | -1.87165 | 0.31479 | -1.87165 | 0.77847 | -1.87165 | 0.95521
-1.8655 | 0.40436 | -1.8655 | -6.89965 | -1.8655 | 9.28196 | -1.8655 | -0.44009 | -1.8655 | 0.47094 | -1.8655 | -4.56698
-1.85935 | -5.6063 | -1.85935 | -6.14274 | -1.85935 | 7.09077 | -1.85935 | 1.08687 | -1.85935 | -0.29738 | -1.85935 | -5.39016
-1.85319 | -2.11502 | -1.85319 | -4.99921 | -1.85319 | 4.57648 | -1.85319 | 1.84368 | -1.85319 | -2.98932 | -1.85319 | -4.96855
-1.84704 | 2.15677 | -1.84704 | -6.99588 | -1.84704 | 0.81958 | -1.84704 | 2.02938 | -1.84704 | -6.31669 | -1.84704 | -8.25366
-1.84088 | 0.4847 | -1.84088 | -4.74332 | -1.84088 | -1.79749 | -1.84088 | 0.88581 | -1.84088 | -3.52596 | -1.84088 | -6.05739
-1.83473 | -0.20243 | -1.83473 | 0.8281 | -1.83473 | -3.59599 | -1.83473 | 1.12436 | -1.83473 | 0.862 | -1.83473 | -2.79626
-1.82858 | 0.61082 | -1.82858 | 6.7003 | -1.82858 | -2.65096 | -1.82858 | 2.07176 | -1.82858 | -0.19483 | -1.82858 | 3.53577
-1.82242 | 6.58512 | -1.82242 | 6.51771 | -1.82242 | -3.34612 | -1.82242 | 1.37756 | -1.82242 | -1.17313 | -1.82242 | 5.56034
-1.81627 | 7.0563 | -1.81627 | 11.418 | -1.81627 | 0.69582 | -1.81627 | -0.75325 | -1.81627 | -2.5913 | -1.81627 | -0.75822
-1.81012 | 4.42069 | -1.81012 | 5.00262 | -1.81012 | -0.02254 | -1.81012 | -0.00749 | -1.81012 | -2.26795 | -1.81012 | -5.34822
-1.80396 | -0.93299 | -1.80396 | 2.83074 | -1.80396 | -2.1524 | -1.80396 | 3.05731 | -1.80396 | -3.07513 | -1.80396 | 4.11345
-1.79781 | -0.2876 | -1.79781 | 5.89478 | -1.79781 | -0.28074 | -1.79781 | 2.70313 | -1.79781 | -0.5563 | -1.79781 | 2.83462
-1.79165 | 3.35829 | -1.79165 | 4.54402 | -1.79165 | -4.46077 | -1.79165 | 2.24522 | -1.79165 | 4.84243 | -1.79165 | 5.38458
-1.7855 | 1.76497 | -1.7855 | 5.64724 | -1.7855 | -6.71773 | -1.7855 | 3.87949 | -1.7855 | 2.92181 | -1.7855 | 0.37215
-1.77935 | -1.71545 | -1.77935 | 4.73643 | -1.77935 | -7.05143 | -1.77935 | 5.65918 | -1.77935 | -1.39388 | -1.77935 | 0.49651
-1.77319 | -3.82225 | -1.77319 | 4.83211 | -1.77319 | -7.41799 | -1.77319 | 4.79328 | -1.77319 | -2.2278 | -1.77319 | 1.48655
-1.76704 | -2.99127 | -1.76704 | 1.85798 | -1.76704 | -7.00511 | -1.76704 | -0.64562 | -1.76704 | -2.0895 | -1.76704 | -0.59147
-1.76088 | -5.14255 | -1.76088 | 1.4645 | -1.76088 | -8.97854 | -1.76088 | 0.41999 | -1.76088 | 2.26059 | -1.76088 | -1.39452
-1.75473 | -3.90649 | -1.75473 | 3.30906 | -1.75473 | -8.63634 | -1.75473 | 6.0531 | -1.75473 | 0.52055 | -1.75473 | -1.21558
-1.74858 | -2.99739 | -1.74858 | 1.41601 | -1.74858 | -6.0249 | -1.74858 | 3.93105 | -1.74858 | 3.86041 | -1.74858 | -0.34099
-1.74242 | -7.05933 | -1.74242 | 1.86583 | -1.74242 | -4.96163 | -1.74242 | 0.31201 | -1.74242 | 0.48693 | -1.74242 | -0.89927
-1.73627 | -9.10324 | -1.73627 | -0.21736 | -1.73627 | -0.85811 | -1.73627 | -2.0407 | -1.73627 | 0.51714 | -1.73627 | 2.69249
-1.73012 | -3.75538 | -1.73012 | -0.21324 | -1.73012 | -6.28962 | -1.73012 | -2.97356 | -1.73012 | 2.76332 | -1.73012 | 2.34187
-1.72396 | 2.84632 | -1.72396 | -0.01873 | -1.72396 | -6.45745 | -1.72396 | -0.2063 | -1.72396 | -1.02864 | -1.72396 | -1.63131
-1.71781 | 4.92689 | -1.71781 | -1.23482 | -1.71781 | -1.64311 | -1.71781 | -0.93752 | -1.71781 | -5.28626 | -1.71781 | 2.26562
-1.71165 | 2.68398 | -1.71165 | -1.61354 | -1.71165 | -1.5635 | -1.71165 | 1.82531 | -1.71165 | -3.25727 | -1.71165 | 7.33143
-1.7055 | 5.56923 | -1.7055 | -3.63561 | -1.7055 | -4.43155 | -1.7055 | -0.46977 | -1.7055 | 2.47029 | -1.7055 | 5.2138
-1.69935 | 0.0849 | -1.69935 | -3.96822 | -1.69935 | -8.32573 | -1.69935 | -3.21166 | -1.69935 | 0.74393 | -1.69935 | -0.53208
-1.69319 | 3.56141 | -1.69319 | -4.08215 | -1.69319 | -10.6623 | -1.69319 | 0.24659 | -1.69319 | -3.30932 | -1.69319 | -3.2784
-1.68704 | 0.96449 | -1.68704 | -4.78153 | -1.68704 | -6.29421 | -1.68704 | 0.85989 | -1.68704 | -4.26523 | -1.68704 | -0.7831
-1.68089 | 1.83157 | -1.68089 | -8.78872 | -1.68089 | -9.68375 | -1.68089 | 3.69811 | -1.68089 | -8.41166 | -1.68089 | 2.84771
-1.67473 | -3.8774 | -1.67473 | -11.2246 | -1.67473 | -9.47043 | -1.67473 | 1.20921 | -1.67473 | -4.80452 | -1.67473 | 2.97371
-1.66858 | -13.37 | -1.66858 | -11.3128 | -1.66858 | -2.90738 | -1.66858 | 0.22918 | -1.66858 | -2.99019 | -1.66858 | 7.2345
-1.66242 | -9.82284 | -1.66242 | -12.142 | -1.66242 | 1.66306 | -1.66242 | 0.4555 | -1.66242 | 2.86922 | -1.66242 | 7.18263
-1.65627 | -8.4613 | -1.65627 | -5.46156 | -1.65627 | 5.11159 | -1.65627 | -0.41711 | -1.65627 | 4.35083 | -1.65627 | 2.92943
-1.65012 | -6.72627 | -1.65012 | 1.25562 | -1.65012 | 4.81313 | -1.65012 | -0.95567 | -1.65012 | -3.46835 | -1.65012 | 5.6194
-1.64396 | -7.59657 | -1.64396 | -0.89749 | -1.64396 | 0.92081 | -1.64396 | 0.92082 | -1.64396 | -4.6913 | -1.64396 | 4.00476
-1.63781 | -4.72036 | -1.63781 | -0.36851 | -1.63781 | 1.8562 | -1.63781 | 0.88405 | -1.63781 | -5.84406 | -1.63781 | -0.0782
-1.63165 | -0.35673 | -1.63165 | 6.98002 | -1.63165 | 0.77023 | -1.63165 | 1.19988 | -1.63165 | -9.72257 | -1.63165 | -0.27076
-1.6255 | 6.32851 | -1.6255 | 4.00243 | -1.6255 | 2.16057 | -1.6255 | 2.88414 | -1.6255 | -6.99062 | -1.6255 | -1.52097
-1.61935 | 3.46396 | -1.61935 | 4.06885 | -1.61935 | 1.6328 | -1.61935 | 0.51562 | -1.61935 | -1.9422 | -1.61935 | -1.73044
-1.61319 | -1.47211 | -1.61319 | 3.37374 | -1.61319 | 5.01579 | -1.61319 | 2.04077 | -1.61319 | -2.57879 | -1.61319 | -2.07344
-1.60704 | 3.27069 | -1.60704 | 0.51657 | -1.60704 | 7.32966 | -1.60704 | 5.99122 | -1.60704 | -0.6504 | -1.60704 | -2.21777
-1.60089 | 3.90921 | -1.60089 | -0.89124 | -1.60089 | 1.32895 | -1.60089 | 3.47453 | -1.60089 | -2.27354 | -1.60089 | 1.49704
-1.59473 | 2.18795 | -1.59473 | -2.1823 | -1.59473 | -6.47181 | -1.59473 | 0.1066 | -1.59473 | -2.6093 | -1.59473 | 4.66363
-1.58858 | 2.41112 | -1.58858 | 0.23264 | -1.58858 | -6.0037 | -1.58858 | 1.52851 | -1.58858 | -2.65669 | -1.58858 | 10.6422
-1.58242 | 3.50433 | -1.58242 | -0.49479 | -1.58242 | -1.2825 | -1.58242 | 3.46618 | -1.58242 | 3.84269 | -1.58242 | 2.03385
-1.57627 | 0.2906 | -1.57627 | -1.45224 | -1.57627 | -0.75827 | -1.57627 | 5.12879 | -1.57627 | 6.31903 | -1.57627 | -6.41166
-1.57012 | -2.38651 | -1.57012 | -5.36933 | -1.57012 | 2.99536 | -1.57012 | 4.06373 | -1.57012 | 6.56019 | -1.57012 | 0.30369
-1.56396 | 1.12852 | -1.56396 | -4.34866 | -1.56396 | 0.83609 | -1.56396 | 2.84015 | -1.56396 | 3.09546 | -1.56396 | 1.97508
-1.55781 | 1.99087 | -1.55781 | -2.29917 | -1.55781 | -1.34493 | -1.55781 | 2.41574 | -1.55781 | -0.30458 | -1.55781 | 1.45575
-1.55166 | 1.34255 | -1.55166 | -5.19805 | -1.55166 | -0.02817 | -1.55166 | 3.53593 | -1.55166 | -0.95541 | -1.55166 | 0.63648
-1.5455 | -6.17857 | -1.5455 | -0.29405 | -1.5455 | 3.80825 | -1.5455 | 4.92442 | -1.5455 | -3.37139 | -1.5455 | 6.16554
-1.53935 | -6.43969 | -1.53935 | 1.62751 | -1.53935 | 7.6944 | -1.53935 | 3.31336 | -1.53935 | -2.26698 | -1.53935 | 1.87636
-1.53319 | -4.92663 | -1.53319 | 0.18078 | -1.53319 | 3.41954 | -1.53319 | 4.49091 | -1.53319 | 0.9871 | -1.53319 | -2.54011
-1.52704 | -4.60372 | -1.52704 | 2.61131 | -1.52704 | 3.61006 | -1.52704 | 3.65021 | -1.52704 | 3.04168 | -1.52704 | -2.62226
-1.52089 | -3.57754 | -1.52089 | 4.30934 | -1.52089 | 4.5083 | -1.52089 | 4.04918 | -1.52089 | -1.86473 | -1.52089 | -0.39041
-1.51473 | -5.96276 | -1.51473 | 2.59084 | -1.51473 | 2.01478 | -1.51473 | 1.77556 | -1.51473 | -0.26298 | -1.51473 | 2.8949
-1.50858 | 0.47613 | -1.50858 | 1.62211 | -1.50858 | 1.56246 | -1.50858 | -0.63047 | -1.50858 | 1.4466 | -1.50858 | -1.21832
-1.50242 | -0.47934 | -1.50242 | 5.77521 | -1.50242 | 4.4001 | -1.50242 | -1.23368 | -1.50242 | 3.6557 | -1.50242 | -6.54584
-1.49627 | 1.46671 | -1.49627 | 2.5421 | -1.49627 | 0.8548 | -1.49627 | 0.47514 | -1.49627 | 9.21159 | -1.49627 | -6.5947
-1.49012 | -4.82446 | -1.49012 | -3.51683 | -1.49012 | 1.74399 | -1.49012 | -0.24645 | -1.49012 | 5.24701 | -1.49012 | 0.45586
-1.48396 | -5.85138 | -1.48396 | -5.67114 | -1.48396 | 4.59929 | -1.48396 | -2.43758 | -1.48396 | 0.50546 | -1.48396 | -0.35231
-1.47781 | -2.68304 | -1.47781 | -8.55592 | -1.47781 | 1.01463 | -1.47781 | 3.44038 | -1.47781 | -0.1167 | -1.47781 | -4.45355
-1.47166 | -4.47285 | -1.47166 | -4.76699 | -1.47166 | -2.38685 | -1.47166 | 3.14137 | -1.47166 | -0.80888 | -1.47166 | -1.44829
-1.4655 | -5.8583 | -1.4655 | -2.87357 | -1.4655 | -2.6566 | -1.4655 | 0.30814 | -1.4655 | -4.45452 | -1.4655 | -4.76856
-1.45935 | -1.68616 | -1.45935 | 3.39661 | -1.45935 | -1.67417 | -1.45935 | 0.3632 | -1.45935 | -1.85968 | -1.45935 | -6.51077
-1.45319 | -1.17477 | -1.45319 | 4.93173 | -1.45319 | 3.65502 | -1.45319 | 2.82557 | -1.45319 | -1.42093 | -1.45319 | -1.65024
-1.44704 | -2.50046 | -1.44704 | -2.87798 | -1.44704 | 0.74307 | -1.44704 | 0.73671 | -1.44704 | -0.20708 | -1.44704 | 7.70208
-1.44089 | -0.32719 | -1.44089 | -1.73788 | -1.44089 | -3.0602 | -1.44089 | 0.91078 | -1.44089 | -0.42111 | -1.44089 | 8.13343
-1.43473 | 4.63614 | -1.43473 | -1.83913 | -1.43473 | -8.65681 | -1.43473 | 4.21116 | -1.43473 | -2.87866 | -1.43473 | 3.72251
-1.42858 | 8.79047 | -1.42858 | 0.5447 | -1.42858 | -6.84869 | -1.42858 | 4.65262 | -1.42858 | 0.67898 | -1.42858 | 0.35463
-1.42243 | 4.33117 | -1.42243 | 2.57652 | -1.42243 | -7.44579 | -1.42243 | 7.42311 | -1.42243 | 2.09565 | -1.42243 | -0.49784
-1.41627 | 4.05353 | -1.41627 | 2.3944 | -1.41627 | -10.0221 | -1.41627 | 4.64364 | -1.41627 | -2.54263 | -1.41627 | -0.31835
-1.41012 | 2.69063 | -1.41012 | -1.82779 | -1.41012 | -7.74794 | -1.41012 | 5.89454 | -1.41012 | -2.06158 | -1.41012 | -0.87352
-1.40396 | 1.7647 | -1.40396 | -3.28341 | -1.40396 | -7.32237 | -1.40396 | 6.10115 | -1.40396 | 0.84729 | -1.40396 | 2.50771
-1.39781 | 5.83316 | -1.39781 | -2.11974 | -1.39781 | -1.24676 | -1.39781 | 3.78678 | -1.39781 | 3.61342 | -1.39781 | 0.65621
-1.39166 | 9.04021 | -1.39166 | 0.65351 | -1.39166 | 0.33267 | -1.39166 | 0.97254 | -1.39166 | 4.28801 | -1.39166 | -3.38948
-1.3855 | 9.77954 | -1.3855 | -2.36754 | -1.3855 | -0.74934 | -1.3855 | 4.11589 | -1.3855 | 0.85401 | -1.3855 | -8.09515
-1.37935 | 7.63441 | -1.37935 | -0.46804 | -1.37935 | 2.27501 | -1.37935 | 0.49376 | -1.37935 | -0.33373 | -1.37935 | -11.1103
-1.3732 | 6.2005 | -1.3732 | 0.37563 | -1.3732 | -3.08762 | -1.3732 | -2.52781 | -1.3732 | -1.75307 | -1.3732 | -9.78829
-1.36704 | 3.80018 | -1.36704 | 3.07181 | -1.36704 | -3.3187 | -1.36704 | -5.09568 | -1.36704 | -2.14773 | -1.36704 | -7.50857
-1.36089 | -2.63345 | -1.36089 | 2.89179 | -1.36089 | -3.53199 | -1.36089 | -4.19263 | -1.36089 | -2.03995 | -1.36089 | -3.95053
-1.35473 | -4.91246 | -1.35473 | 3.42851 | -1.35473 | -7.55826 | -1.35473 | 0.60001 | -1.35473 | -2.23353 | -1.35473 | 0.62769
-1.34858 | -2.15502 | -1.34858 | 1.96797 | -1.34858 | -9.20232 | -1.34858 | 3.09553 | -1.34858 | -1.79291 | -1.34858 | -2.57459
-1.34243 | -3.06287 | -1.34243 | 2.82927 | -1.34243 | -6.10259 | -1.34243 | 2.3891 | -1.34243 | -3.47737 | -1.34243 | -2.65913
-1.33627 | -9.0342 | -1.33627 | 0.61906 | -1.33627 | -1.48388 | -1.33627 | 1.12206 | -1.33627 | -1.49453 | -1.33627 | -0.99817
-1.33012 | -6.83114 | -1.33012 | -0.07166 | -1.33012 | 1.51352 | -1.33012 | 0.56266 | -1.33012 | -1.60983 | -1.33012 | -3.02451
-1.32396 | -6.84815 | -1.32396 | 3.27526 | -1.32396 | -1.026 | -1.32396 | -0.12595 | -1.32396 | -4.3988 | -1.32396 | -4.64503
-1.31781 | 1.75569 | -1.31781 | -3.00426 | -1.31781 | -8.7561 | -1.31781 | -2.97083 | -1.31781 | -0.23406 | -1.31781 | -5.06654
-1.31166 | 4.44828 | -1.31166 | -3.28845 | -1.31166 | -6.73107 | -1.31166 | -2.13007 | -1.31166 | 6.82361 | -1.31166 | -8.55836
-1.3055 | 0.2122 | -1.3055 | -5.71101 | -1.3055 | 2.02032 | -1.3055 | -1.26485 | -1.3055 | 7.04028 | -1.3055 | -9.51569
-1.29935 | -0.34037 | -1.29935 | -5.98685 | -1.29935 | 1.49152 | -1.29935 | -3.48564 | -1.29935 | 3.03533 | -1.29935 | -9.5262
-1.2932 | 1.55957 | -1.2932 | 1.30854 | -1.2932 | -0.04171 | -1.2932 | -2.66056 | -1.2932 | 1.40238 | -1.2932 | -4.04188
-1.28704 | -2.38176 | -1.28704 | -0.61441 | -1.28704 | -3.97837 | -1.28704 | -1.67227 | -1.28704 | 0.26801 | -1.28704 | -0.96476
-1.28089 | -5.89058 | -1.28089 | 0.48955 | -1.28089 | -3.86478 | -1.28089 | -1.45048 | -1.28089 | -3.13834 | -1.28089 | -10.6563
-1.27473 | 0.77945 | -1.27473 | 4.35722 | -1.27473 | -0.32991 | -1.27473 | -0.08663 | -1.27473 | -4.11873 | -1.27473 | -10.5748
-1.26858 | -0.31117 | -1.26858 | 3.12509 | -1.26858 | 0.56619 | -1.26858 | -0.52044 | -1.26858 | -1.94208 | -1.26858 | -7.29094
-1.26243 | -1.97495 | -1.26243 | 0.08806 | -1.26243 | -0.59247 | -1.26243 | -3.54704 | -1.26243 | -0.58052 | -1.26243 | -8.59819
-1.25627 | -2.25715 | -1.25627 | -1.90111 | -1.25627 | 5.24396 | -1.25627 | -4.01725 | -1.25627 | 3.71203 | -1.25627 | -4.20671
-1.25012 | 2.00494 | -1.25012 | -1.31851 | -1.25012 | 1.52308 | -1.25012 | -3.06274 | -1.25012 | -3.93204 | -1.25012 | -1.78665
-1.24397 | 2.30772 | -1.24397 | -0.2097 | -1.24397 | -3.89046 | -1.24397 | -5.78232 | -1.24397 | -4.15325 | -1.24397 | -1.29393
-1.23781 | 3.62968 | -1.23781 | 1.26669 | -1.23781 | -1.89776 | -1.23781 | -3.11803 | -1.23781 | 0.96395 | -1.23781 | -2.79721
-1.23166 | 4.97045 | -1.23166 | -1.93448 | -1.23166 | 3.54202 | -1.23166 | -0.41643 | -1.23166 | -4.05345 | -1.23166 | -2.99149
-1.2255 | 0.3738 | -1.2255 | -3.50739 | -1.2255 | 0.44436 | -1.2255 | -1.99447 | -1.2255 | -5.55687 | -1.2255 | -2.82632
-1.21935 | 0.55139 | -1.21935 | -4.94801 | -1.21935 | 0.70151 | -1.21935 | 1.30794 | -1.21935 | -1.03229 | -1.21935 | -7.1507
-1.2132 | -0.12005 | -1.2132 | 0.06342 | -1.2132 | 0.47526 | -1.2132 | 0.63633 | -1.2132 | -5.36326 | -1.2132 | -1.85897
-1.20704 | -7.15995 | -1.20704 | -0.99704 | -1.20704 | 5.55297 | -1.20704 | 0.34809 | -1.20704 | -2.92893 | -1.20704 | 0.5468
-1.20089 | -7.67717 | -1.20089 | 0.74819 | -1.20089 | 1.58274 | -1.20089 | 1.13671 | -1.20089 | -5.29658 | -1.20089 | -1.13723
-1.19473 | -1.77716 | -1.19473 | 4.90878 | -1.19473 | 0.60365 | -1.19473 | 2.90319 | -1.19473 | -7.57457 | -1.19473 | 3.0053
-1.18858 | 2.55984 | -1.18858 | -1.02583 | -1.18858 | -2.66082 | -1.18858 | 3.1545 | -1.18858 | -3.91099 | -1.18858 | 0.09298
-1.18243 | 2.31169 | -1.18243 | -7.13636 | -1.18243 | -9.71127 | -1.18243 | 1.39998 | -1.18243 | 1.1011 | -1.18243 | -0.40082
-1.17627 | -2.69243 | -1.17627 | -5.56975 | -1.17627 | -3.30053 | -1.17627 | 1.5477 | -1.17627 | -1.15776 | -1.17627 | -0.83641
-1.17012 | -6.02721 | -1.17012 | -6.52389 | -1.17012 | -0.68317 | -1.17012 | -1.64435 | -1.17012 | -0.82781 | -1.17012 | -0.41955
-1.16397 | -5.18813 | -1.16397 | -7.50662 | -1.16397 | -0.05475 | -1.16397 | -1.65695 | -1.16397 | -1.32368 | -1.16397 | -1.01375
-1.15781 | -1.78272 | -1.15781 | -0.75309 | -1.15781 | -2.65081 | -1.15781 | -1.11295 | -1.15781 | 0.51281 | -1.15781 | -3.41369
-1.15166 | -0.09169 | -1.15166 | 1.12012 | -1.15166 | -0.91029 | -1.15166 | -1.93492 | -1.15166 | 1.93786 | -1.15166 | -3.93469
-1.1455 | 1.56714 | -1.1455 | 0.16068 | -1.1455 | -0.19929 | -1.1455 | -2.77679 | -1.1455 | -2.3068 | -1.1455 | -0.80766
-1.13935 | 2.40468 | -1.13935 | -0.2653 | -1.13935 | 2.84011 | -1.13935 | -3.08 | -1.13935 | -5.1178 | -1.13935 | -3.28818
-1.1332 | 0.23255 | -1.1332 | -2.26868 | -1.1332 | 0.58845 | -1.1332 | 2.78763 | -1.1332 | -10.1697 | -1.1332 | -1.24641
-1.12704 | 7.0088 | -1.12704 | -3.96631 | -1.12704 | 2.09626 | -1.12704 | 4.35536 | -1.12704 | -9.17903 | -1.12704 | 5.72371
-1.12089 | 5.38015 | -1.12089 | 0.2125 | -1.12089 | 6.02663 | -1.12089 | -1.61748 | -1.12089 | -7.87183 | -1.12089 | 12.0151
-1.11474 | 4.43796 | -1.11474 | -2.70499 | -1.11474 | 6.91763 | -1.11474 | -2.66591 | -1.11474 | -1.97933 | -1.11474 | 5.87851
-1.10858 | 8.56892 | -1.10858 | -2.92663 | -1.10858 | 2.99497 | -1.10858 | -0.97499 | -1.10858 | -1.76525 | -1.10858 | 0.41709
-1.10243 | 7.32928 | -1.10243 | -5.66226 | -1.10243 | 0.27325 | -1.10243 | 0.67862 | -1.10243 | -5.75836 | -1.10243 | 0.71625
-1.09627 | 6.60727 | -1.09627 | -7.56306 | -1.09627 | -1.12307 | -1.09627 | -0.66199 | -1.09627 | -7.87459 | -1.09627 | -0.54654
-1.09012 | 7.16062 | -1.09012 | -2.21596 | -1.09012 | 1.80048 | -1.09012 | -4.36244 | -1.09012 | -5.46573 | -1.09012 | -2.4274
-1.08397 | 3.49698 | -1.08397 | -3.53376 | -1.08397 | 0.68695 | -1.08397 | -4.40984 | -1.08397 | -2.83449 | -1.08397 | -4.60796
-1.07781 | 2.65379 | -1.07781 | -7.59206 | -1.07781 | 8.57892 | -1.07781 | -2.69055 | -1.07781 | -1.21818 | -1.07781 | 1.50437
-1.07166 | 5.19575 | -1.07166 | -3.9582 | -1.07166 | 2.61539 | -1.07166 | -4.02383 | -1.07166 | 1.50788 | -1.07166 | 4.56885
-1.0655 | 1.36888 | -1.0655 | 2.0738 | -1.0655 | -1.52796 | -1.0655 | -7.27141 | -1.0655 | -1.70942 | -1.0655 | 4.73683
-1.05935 | 0.50858 | -1.05935 | 4.29431 | -1.05935 | 2.4673 | -1.05935 | -9.121 | -1.05935 | -2.47174 | -1.05935 | -1.91025
-1.0532 | -1.24101 | -1.0532 | -1.51128 | -1.0532 | 2.49323 | -1.0532 | -8.08042 | -1.0532 | -4.28434 | -1.0532 | -4.63333
-1.04704 | -0.10383 | -1.04704 | -4.10754 | -1.04704 | 5.01148 | -1.04704 | -4.4518 | -1.04704 | -7.20348 | -1.04704 | -0.44949
-1.04089 | 1.12941 | -1.04089 | -0.16233 | -1.04089 | 1.38252 | -1.04089 | -5.16962 | -1.04089 | -10.1019 | -1.04089 | 4.16567
-1.03474 | 0.67922 | -1.03474 | -1.08921 | -1.03474 | -4.24968 | -1.03474 | -2.70236 | -1.03474 | -7.46701 | -1.03474 | 1.79603
-1.02858 | 5.43271 | -1.02858 | -5.64263 | -1.02858 | -1.56492 | -1.02858 | -1.90303 | -1.02858 | -5.70777 | -1.02858 | 0.54914
-1.02243 | 2.31267 | -1.02243 | -6.55283 | -1.02243 | -5.08563 | -1.02243 | -3.1687 | -1.02243 | -0.86584 | -1.02243 | -1.67441
-1.01627 | -2.71941 | -1.01627 | -7.41891 | -1.01627 | -1.33902 | -1.01627 | -0.36833 | -1.01627 | 1.17127 | -1.01627 | -1.45518
-1.01012 | -2.6692 | -1.01012 | -3.7505 | -1.01012 | 2.62044 | -1.01012 | 2.08032 | -1.01012 | 4.47629 | -1.01012 | -0.09236
-1.00397 | 0.4598 | -1.00397 | -1.63079 | -1.00397 | 1.31514 | -1.00397 | -0.81549 | -1.00397 | 3.54041 | -1.00397 | -2.23615
-0.99781 | 1.08143 | -0.99781 | -6.96402 | -0.99781 | -0.08289 | -0.99781 | -5.53852 | -0.99781 | 2.07552 | -0.99781 | -2.23688
-0.99166 | -0.29114 | -0.99166 | -6.54345 | -0.99166 | -0.24935 | -0.99166 | -3.63155 | -0.99166 | 3.20517 | -0.99166 | -0.62281
-0.98551 | -2.66915 | -0.98551 | -10.4327 | -0.98551 | 1.7666 | -0.98551 | -1.46132 | -0.98551 | 6.18335 | -0.98551 | -1.9059
-0.97935 | -4.13287 | -0.97935 | -1.54866 | -0.97935 | 3.50079 | -0.97935 | -0.84241 | -0.97935 | 8.1004 | -0.97935 | -0.42544
-0.9732 | -1.20019 | -0.9732 | 5.83828 | -0.9732 | 0.09298 | -0.9732 | -1.28366 | -0.9732 | 8.06543 | -0.9732 | 1.30448
-0.96704 | 0.72438 | -0.96704 | 9.39274 | -0.96704 | 5.61764 | -0.96704 | -0.21937 | -0.96704 | 4.65507 | -0.96704 | 1.71888
-0.96089 | -0.64991 | -0.96089 | 4.63816 | -0.96089 | 4.50157 | -0.96089 | 0.58051 | -0.96089 | 1.77844 | -0.96089 | 2.0549
-0.95474 | -1.86161 | -0.95474 | 2.97289 | -0.95474 | -3.14627 | -0.95474 | 1.05682 | -0.95474 | -2.92628 | -0.95474 | -1.11211
-0.94858 | 2.13951 | -0.94858 | 3.11349 | -0.94858 | 2.10432 | -0.94858 | 3.36485 | -0.94858 | 2.26038 | -0.94858 | -2.11066
-0.94243 | 4.8245 | -0.94243 | 3.77883 | -0.94243 | 0.25496 | -0.94243 | -0.12562 | -0.94243 | 6.35817 | -0.94243 | 1.98929
-0.93628 | 11.1852 | -0.93628 | 5.63162 | -0.93628 | -5.99702 | -0.93628 | -1.69847 | -0.93628 | -0.37202 | -0.93628 | 0.72727
-0.93012 | 4.7909 | -0.93012 | 4.58941 | -0.93012 | -6.77037 | -0.93012 | -2.20934 | -0.93012 | -5.53451 | -0.93012 | -4.94992
-0.92397 | 0.26396 | -0.92397 | 12.5542 | -0.92397 | 1.68034 | -0.92397 | -2.58994 | -0.92397 | -5.81077 | -0.92397 | -1.53299
-0.91781 | 4.75165 | -0.91781 | 12.333 | -0.91781 | -2.81692 | -0.91781 | 2.3733 | -0.91781 | -3.06343 | -0.91781 | 3.17629
-0.91166 | 4.05302 | -0.91166 | 0.65151 | -0.91166 | -1.39615 | -0.91166 | 6.63805 | -0.91166 | -5.68496 | -0.91166 | 3.3036
-0.90551 | -0.81599 | -0.90551 | -4.04263 | -0.90551 | 3.1756 | -0.90551 | 2.0522 | -0.90551 | -3.07932 | -0.90551 | 3.86293
-0.89935 | -3.6717 | -0.89935 | -2.03137 | -0.89935 | 4.99768 | -0.89935 | 1.1668 | -0.89935 | -5.81947 | -0.89935 | 4.31688
-0.8932 | -1.71665 | -0.8932 | -2.02071 | -0.8932 | 3.12846 | -0.8932 | -0.53238 | -0.8932 | -2.79555 | -0.8932 | -0.6083
-0.88704 | -1.13639 | -0.88704 | -3.39528 | -0.88704 | 2.35457 | -0.88704 | -3.65748 | -0.88704 | -7.01512 | -0.88704 | 1.01674
-0.88089 | -3.6999 | -0.88089 | 0.46639 | -0.88089 | 1.60817 | -0.88089 | -2.8556 | -0.88089 | -6.35432 | -0.88089 | -0.27638
-0.87474 | -7.66957 | -0.87474 | -2.53345 | -0.87474 | 1.62204 | -0.87474 | -4.27338 | -0.87474 | -4.22602 | -0.87474 | -6.14289
-0.86858 | -2.15982 | -0.86858 | -3.62672 | -0.86858 | 0.15699 | -0.86858 | 0.72848 | -0.86858 | -4.16796 | -0.86858 | -7.80601
-0.86243 | -3.65017 | -0.86243 | 3.5062 | -0.86243 | 0.50597 | -0.86243 | 0.06713 | -0.86243 | -0.90929 | -0.86243 | -7.59723
-0.85628 | -4.38181 | -0.85628 | 5.11607 | -0.85628 | -1.10757 | -0.85628 | -0.04449 | -0.85628 | 0.01004 | -0.85628 | 0.13699
-0.85012 | 1.85727 | -0.85012 | 3.50962 | -0.85012 | 6.22335 | -0.85012 | -0.50526 | -0.85012 | 1.6394 | -0.85012 | 5.40148
-0.84397 | 0.25943 | -0.84397 | -4.90496 | -0.84397 | 9.52587 | -0.84397 | 3.44871 | -0.84397 | -5.60653 | -0.84397 | 3.11191
-0.83781 | 3.21802 | -0.83781 | -2.48777 | -0.83781 | 9.24396 | -0.83781 | 5.05799 | -0.83781 | 1.79568 | -0.83781 | 0.94323
-0.83166 | 5.18396 | -0.83166 | 4.75379 | -0.83166 | 2.47727 | -0.83166 | 0.00552 | -0.83166 | 2.82147 | -0.83166 | -4.747
-0.82551 | 0.34933 | -0.82551 | 1.44829 | -0.82551 | 1.50238 | -0.82551 | -1.68458 | -0.82551 | 2.12737 | -0.82551 | -2.37422
-0.81935 | -1.52449 | -0.81935 | -5.17743 | -0.81935 | -1.41498 | -0.81935 | -0.3226 | -0.81935 | 9.04987 | -0.81935 | 4.71583
-0.8132 | 1.49248 | -0.8132 | -5.49427 | -0.8132 | -2.37801 | -0.8132 | -2.94143 | -0.8132 | 6.91285 | -0.8132 | 7.10247
-0.80705 | 1.15946 | -0.80705 | -6.12645 | -0.80705 | -2.56343 | -0.80705 | 0.81759 | -0.80705 | -0.2372 | -0.80705 | 5.76727
-0.80089 | -1.28319 | -0.80089 | -8.43074 | -0.80089 | -0.36451 | -0.80089 | -1.18698 | -0.80089 | -3.61926 | -0.80089 | 0.90879
-0.79474 | -4.59408 | -0.79474 | -2.88951 | -0.79474 | -2.77786 | -0.79474 | -2.20256 | -0.79474 | -1.18379 | -0.79474 | 1.29202
-0.78858 | -6.11374 | -0.78858 | -2.93751 | -0.78858 | -0.69501 | -0.78858 | -0.83089 | -0.78858 | -2.59948 | -0.78858 | -4.49291
-0.78243 | -2.45023 | -0.78243 | -3.01257 | -0.78243 | 0.45246 | -0.78243 | 0.77687 | -0.78243 | -2.44366 | -0.78243 | -0.84718
-0.77628 | -2.00434 | -0.77628 | 0.34083 | -0.77628 | 1.06395 | -0.77628 | -1.08368 | -0.77628 | -4.98136 | -0.77628 | 3.60801
-0.77012 | -4.04432 | -0.77012 | -1.10156 | -0.77012 | 6.85726 | -0.77012 | -5.04442 | -0.77012 | -5.06569 | -0.77012 | 1.77714
-0.76397 | -4.8931 | -0.76397 | -5.82788 | -0.76397 | 3.31363 | -0.76397 | -2.86098 | -0.76397 | -2.19661 | -0.76397 | 3.25917
-0.75781 | -1.26197 | -0.75781 | -2.38476 | -0.75781 | 1.67269 | -0.75781 | -3.04764 | -0.75781 | 1.2857 | -0.75781 | -0.51599
-0.75166 | -3.14991 | -0.75166 | 1.55803 | -0.75166 | 3.48302 | -0.75166 | -1.74302 | -0.75166 | -4.48709 | -0.75166 | -0.90143
-0.74551 | 1.59875 | -0.74551 | 6.64578 | -0.74551 | 5.11626 | -0.74551 | 2.48328 | -0.74551 | -0.69194 | -0.74551 | -0.20253
-0.73935 | -1.29354 | -0.73935 | 3.42541 | -0.73935 | 0.49099 | -0.73935 | 2.64929 | -0.73935 | 1.86866 | -0.73935 | -4.90883
-0.7332 | -2.39766 | -0.7332 | 0.0485 | -0.7332 | 0.00373 | -0.7332 | 1.02823 | -0.7332 | 2.24459 | -0.7332 | -8.39661
-0.72705 | -2.43288 | -0.72705 | 2.22826 | -0.72705 | 0.62055 | -0.72705 | 0.74354 | -0.72705 | -3.84599 | -0.72705 | -10.5509
-0.72089 | -6.45148 | -0.72089 | 2.27673 | -0.72089 | -0.00208 | -0.72089 | 4.73742 | -0.72089 | 1.34543 | -0.72089 | -6.57698
-0.71474 | -2.52756 | -0.71474 | 7.91642 | -0.71474 | 0.3636 | -0.71474 | 4.84463 | -0.71474 | 3.62771 | -0.71474 | -2.21347
-0.70858 | 0.9978 | -0.70858 | 3.50453 | -0.70858 | 0.44413 | -0.70858 | 1.16168 | -0.70858 | 0.1243 | -0.70858 | 0.08749
-0.70243 | -4.07284 | -0.70243 | 1.61946 | -0.70243 | 1.06206 | -0.70243 | -0.27063 | -0.70243 | -7.67545 | -0.70243 | -0.97935
-0.69628 | -1.61383 | -0.69628 | 8.59937 | -0.69628 | -4.94599 | -0.69628 | -0.66805 | -0.69628 | -7.58062 | -0.69628 | -2.69293
-0.69012 | 2.55018 | -0.69012 | 9.04739 | -0.69012 | -5.08696 | -0.69012 | -4.02372 | -0.69012 | -6.66269 | -0.69012 | -3.14618
-0.68397 | 3.04107 | -0.68397 | 1.69928 | -0.68397 | -3.9935 | -0.68397 | -2.82049 | -0.68397 | -6.69296 | -0.68397 | -1.93057
-0.67782 | 2.09108 | -0.67782 | 0.13864 | -0.67782 | -1.63096 | -0.67782 | 1.27771 | -0.67782 | -1.00553 | -0.67782 | -8.38884
-0.67166 | -3.15814 | -0.67166 | 3.04674 | -0.67166 | -1.6805 | -0.67166 | -0.42243 | -0.67166 | -0.24415 | -0.67166 | -8.12855
-0.66551 | -4.24961 | -0.66551 | 2.71815 | -0.66551 | -2.96037 | -0.66551 | 3.38818 | -0.66551 | -1.21725 | -0.66551 | -5.87395
-0.65935 | -4.80382 | -0.65935 | -0.18508 | -0.65935 | -3.80159 | -0.65935 | 0.66219 | -0.65935 | 0.8213 | -0.65935 | -2.50048
-0.6532 | -2.10897 | -0.6532 | 1.32294 | -0.6532 | 2.16493 | -0.6532 | -3.04635 | -0.6532 | 1.84657 | -0.6532 | -4.90951
-0.64705 | 1.45564 | -0.64705 | 1.11271 | -0.64705 | 3.5832 | -0.64705 | -0.99816 | -0.64705 | 1.41549 | -0.64705 | -4.83677
-0.64089 | 1.51987 | -0.64089 | 0.93663 | -0.64089 | -4.74637 | -0.64089 | -2.06201 | -0.64089 | -0.72089 | -0.64089 | -3.81206
-0.63474 | -3.94855 | -0.63474 | -1.35049 | -0.63474 | -8.71512 | -0.63474 | 0.0894 | -0.63474 | 0.30383 | -0.63474 | -3.64137
-0.62858 | -4.20585 | -0.62858 | 4.43397 | -0.62858 | -3.56983 | -0.62858 | -2.52391 | -0.62858 | 0.8502 | -0.62858 | 0.7458
-0.62243 | 2.10471 | -0.62243 | 5.43661 | -0.62243 | -6.62051 | -0.62243 | -1.95833 | -0.62243 | -0.66451 | -0.62243 | -0.76123
-0.61628 | -1.13281 | -0.61628 | -0.27461 | -0.61628 | -6.30282 | -0.61628 | 2.42737 | -0.61628 | -9.02675 | -0.61628 | -3.56467
-0.61012 | -5.2311 | -0.61012 | -6.65052 | -0.61012 | -0.26451 | -0.61012 | 2.06296 | -0.61012 | -11.4354 | -0.61012 | -4.36708
-0.60397 | -6.96817 | -0.60397 | -2.10998 | -0.60397 | -1.37855 | -0.60397 | 1.08593 | -0.60397 | -4.7065 | -0.60397 | -5.41956
-0.59782 | -0.26053 | -0.59782 | -0.42228 | -0.59782 | -2.17642 | -0.59782 | 7.59379 | -0.59782 | -1.98053 | -0.59782 | -8.27426
-0.59166 | 3.90689 | -0.59166 | 2.24367 | -0.59166 | -3.9655 | -0.59166 | 4.47042 | -0.59166 | 0.2729 | -0.59166 | -4.09961
-0.58551 | 2.51892 | -0.58551 | 2.14468 | -0.58551 | 1.13802 | -0.58551 | 3.76617 | -0.58551 | 1.55578 | -0.58551 | -2.21081
-0.57935 | 5.65381 | -0.57935 | 2.996 | -0.57935 | -1.86511 | -0.57935 | 4.87277 | -0.57935 | -3.70723 | -0.57935 | -1.4036
-0.5732 | 8.38027 | -0.5732 | 2.4035 | -0.5732 | -0.74942 | -0.5732 | 5.08835 | -0.5732 | -8.40115 | -0.5732 | 3.15478
-0.56705 | 2.90226 | -0.56705 | 0.04178 | -0.56705 | -0.59445 | -0.56705 | 3.17066 | -0.56705 | -5.73753 | -0.56705 | 7.20725
-0.56089 | 1.34661 | -0.56089 | 3.74262 | -0.56089 | 2.96161 | -0.56089 | 0.66795 | -0.56089 | -2.12923 | -0.56089 | 6.87755
-0.55474 | 0.9339 | -0.55474 | 0.39846 | -0.55474 | 1.24776 | -0.55474 | 2.14114 | -0.55474 | 1.03942 | -0.55474 | 3.04368
-0.54859 | 1.08938 | -0.54859 | -2.70712 | -0.54859 | -2.79715 | -0.54859 | 0.66247 | -0.54859 | 1.61322 | -0.54859 | 2.41143
-0.54243 | 2.73563 | -0.54243 | -2.98827 | -0.54243 | -8.77037 | -0.54243 | -2.25785 | -0.54243 | 0.77636 | -0.54243 | 0.95887
-0.53628 | -1.6183 | -0.53628 | -1.95392 | -0.53628 | -4.91211 | -0.53628 | 0.89996 | -0.53628 | -1.55971 | -0.53628 | -1.235
-0.53012 | -0.61213 | -0.53012 | 1.14371 | -0.53012 | 3.531 | -0.53012 | 2.05547 | -0.53012 | -3.85501 | -0.53012 | -1.76677
-0.52397 | -6.15948 | -0.52397 | -0.37167 | -0.52397 | 1.51636 | -0.52397 | 0.77375 | -0.52397 | -5.25081 | -0.52397 | 1.0204
-0.51782 | -4.73781 | -0.51782 | 1.43878 | -0.51782 | -3.05074 | -0.51782 | 2.98677 | -0.51782 | -2.95297 | -0.51782 | 2.05892
-0.51166 | -2.46373 | -0.51166 | -2.84692 | -0.51166 | 0.17619 | -0.51166 | 6.12792 | -0.51166 | 0.46506 | -0.51166 | 3.56274
-0.50551 | -1.97778 | -0.50551 | 6.39179 | -0.50551 | -0.96609 | -0.50551 | 6.32981 | -0.50551 | -1.8311 | -0.50551 | 2.10636
-0.49935 | 0.33336 | -0.49935 | 10.3657 | -0.49935 | 1.80952 | -0.49935 | 6.0972 | -0.49935 | -1.73053 | -0.49935 | -0.81634
-0.4932 | 0.95009 | -0.4932 | 7.25621 | -0.4932 | -2.88387 | -0.4932 | 2.17728 | -0.4932 | -0.01202 | -0.4932 | 0.18477
-0.48705 | -1.43654 | -0.48705 | 4.27526 | -0.48705 | -6.68379 | -0.48705 | -0.68974 | -0.48705 | 0.55745 | -0.48705 | 0.74125
-0.48089 | -1.29762 | -0.48089 | -0.45581 | -0.48089 | -2.00956 | -0.48089 | -1.85898 | -0.48089 | -2.85786 | -0.48089 | 9.48506
-0.47474 | -4.26678 | -0.47474 | 0.55476 | -0.47474 | -3.99651 | -0.47474 | -1.164 | -0.47474 | -4.56914 | -0.47474 | 8.94036
-0.46859 | -6.7279 | -0.46859 | -6.17727 | -0.46859 | -3.03992 | -0.46859 | -1.74295 | -0.46859 | -0.41676 | -0.46859 | 0.93506
-0.46243 | -4.31487 | -0.46243 | 0.19254 | -0.46243 | -2.5648 | -0.46243 | -2.51204 | -0.46243 | 5.52612 | -0.46243 | -3.3797
-0.45628 | -5.04212 | -0.45628 | 0.44925 | -0.45628 | -1.92044 | -0.45628 | 1.07044 | -0.45628 | 1.14107 | -0.45628 | -7.22474
-0.45012 | 1.42338 | -0.45012 | 0.25195 | -0.45012 | -1.11389 | -0.45012 | 4.11253 | -0.45012 | -1.78269 | -0.45012 | -7.16933
-0.44397 | 5.37785 | -0.44397 | -2.2551 | -0.44397 | -5.70194 | -0.44397 | 2.97952 | -0.44397 | -1.17101 | -0.44397 | -1.66968
-0.43782 | -0.04611 | -0.43782 | -1.59692 | -0.43782 | -3.9169 | -0.43782 | 0.54949 | -0.43782 | 0.95851 | -0.43782 | -4.84613
-0.43166 | -1.40717 | -0.43166 | -0.18621 | -0.43166 | -1.57256 | -0.43166 | -0.62745 | -0.43166 | -0.85199 | -0.43166 | -5.78325
-0.42551 | -2.43437 | -0.42551 | -0.09895 | -0.42551 | -2.56207 | -0.42551 | 1.14712 | -0.42551 | -2.62764 | -0.42551 | -0.1996
-0.41936 | -1.01713 | -0.41936 | 1.59355 | -0.41936 | -3.7116 | -0.41936 | 0.31136 | -0.41936 | -0.06711 | -0.41936 | 1.21345
-0.4132 | -3.17681 | -0.4132 | 0.56354 | -0.4132 | -0.73459 | -0.4132 | -1.82442 | -0.4132 | 2.76514 | -0.4132 | -3.27478
-0.40705 | -9.11667 | -0.40705 | -2.52338 | -0.40705 | -5.29251 | -0.40705 | -3.5266 | -0.40705 | 1.42393 | -0.40705 | 0.86974
-0.40089 | -3.38406 | -0.40089 | -3.9716 | -0.40089 | -3.29762 | -0.40089 | -3.0941 | -0.40089 | 1.44511 | -0.40089 | 1.58124
-0.39474 | 2.82334 | -0.39474 | -0.53048 | -0.39474 | -1.63762 | -0.39474 | -3.1081 | -0.39474 | -1.31715 | -0.39474 | 1.05662
-0.38859 | -1.18317 | -0.38859 | -2.79441 | -0.38859 | -4.35552 | -0.38859 | 0.02577 | -0.38859 | -0.29041 | -0.38859 | 4.22682
-0.38243 | 1.94927 | -0.38243 | -3.56414 | -0.38243 | -2.33691 | -0.38243 | 2.61204 | -0.38243 | 2.68477 | -0.38243 | 4.48011
-0.37628 | 7.16126 | -0.37628 | -0.73459 | -0.37628 | -1.412 | -0.37628 | 2.66725 | -0.37628 | 0.4765 | -0.37628 | 4.99665
-0.37012 | 5.43117 | -0.37012 | 1.03137 | -0.37012 | -4.51746 | -0.37012 | -1.03311 | -0.37012 | 3.66658 | -0.37012 | 9.48271
-0.36397 | 4.24934 | -0.36397 | 6.2661 | -0.36397 | -1.23973 | -0.36397 | -0.16262 | -0.36397 | 4.26719 | -0.36397 | 6.67868
-0.35782 | 1.723 | -0.35782 | 7.8431 | -0.35782 | 3.60082 | -0.35782 | -3.58459 | -0.35782 | 0.76387 | -0.35782 | 4.41937
-0.35166 | -3.42249 | -0.35166 | 4.93772 | -0.35166 | 3.34063 | -0.35166 | -0.45166 | -0.35166 | -1.94571 | -0.35166 | -3.19433
-0.34551 | 0.58941 | -0.34551 | -2.19021 | -0.34551 | 0.03394 | -0.34551 | -3.52137 | -0.34551 | -3.11979 | -0.34551 | -3.76822
-0.33936 | 2.02378 | -0.33936 | -6.28146 | -0.33936 | -2.67498 | -0.33936 | -0.33642 | -0.33936 | -7.94728 | -0.33936 | 0.77116
-0.3332 | 3.5873 | -0.3332 | -2.98388 | -0.3332 | -4.85834 | -0.3332 | 0.31918 | -0.3332 | -12.2921 | -0.3332 | 0.40759
-0.32705 | 3.70255 | -0.32705 | -4.24135 | -0.32705 | -0.85019 | -0.32705 | 2.76633 | -0.32705 | -7.10161 | -0.32705 | 0.81856
-0.32089 | 1.40737 | -0.32089 | -5.21944 | -0.32089 | 2.96173 | -0.32089 | -1.39481 | -0.32089 | -0.29057 | -0.32089 | 2.25645
-0.31474 | -3.00338 | -0.31474 | -5.42043 | -0.31474 | 0.86153 | -0.31474 | -2.49853 | -0.31474 | -2.59352 | -0.31474 | 5.49048
-0.30859 | 1.69129 | -0.30859 | -3.00665 | -0.30859 | -4.37885 | -0.30859 | -1.08168 | -0.30859 | -5.71093 | -0.30859 | 3.87978
-0.30243 | 4.93824 | -0.30243 | 2.9568 | -0.30243 | 0.40515 | -0.30243 | -2.28511 | -0.30243 | -1.55983 | -0.30243 | -5.22154
-0.29628 | -3.81156 | -0.29628 | 1.68022 | -0.29628 | 1.64759 | -0.29628 | 1.42686 | -0.29628 | 0.14439 | -0.29628 | -4.49317
-0.29013 | -7.62102 | -0.29013 | -4.29542 | -0.29013 | -2.12966 | -0.29013 | 2.47735 | -0.29013 | -2.02325 | -0.29013 | 2.44058
-0.28397 | -9.06407 | -0.28397 | -5.36129 | -0.28397 | -8.50725 | -0.28397 | -0.78355 | -0.28397 | -2.95031 | -0.28397 | 3.65278
-0.27782 | -4.66542 | -0.27782 | -4.97879 | -0.27782 | -1.27074 | -0.27782 | -3.38174 | -0.27782 | -3.43882 | -0.27782 | 3.31123
-0.27166 | -5.07331 | -0.27166 | -4.19842 | -0.27166 | 1.36432 | -0.27166 | -2.36039 | -0.27166 | -3.95235 | -0.27166 | 3.93396
-0.26551 | -3.71881 | -0.26551 | -4.57739 | -0.26551 | -0.80511 | -0.26551 | -1.63463 | -0.26551 | -2.33159 | -0.26551 | 4.89623
-0.25936 | -3.38412 | -0.25936 | -0.11221 | -0.25936 | -0.07341 | -0.25936 | 5.1864 | -0.25936 | -3.2467 | -0.25936 | 4.2932
-0.2532 | -2.11936 | -0.2532 | 5.43925 | -0.2532 | 4.83221 | -0.2532 | 3.57302 | -0.2532 | -5.59166 | -0.2532 | 1.16595
-0.24705 | -0.34049 | -0.24705 | 5.49769 | -0.24705 | 7.39453 | -0.24705 | 1.64953 | -0.24705 | -1.97075 | -0.24705 | 6.71941
-0.24089 | -1.16437 | -0.24089 | 5.27519 | -0.24089 | 2.76164 | -0.24089 | 3.40136 | -0.24089 | -3.43445 | -0.24089 | 9.17226
-0.23474 | -2.65625 | -0.23474 | -1.42068 | -0.23474 | -0.9282 | -0.23474 | 2.32095 | -0.23474 | -5.74823 | -0.23474 | 2.11158
-0.22859 | -0.29821 | -0.22859 | -5.34724 | -0.22859 | 1.00817 | -0.22859 | 2.29385 | -0.22859 | -2.42428 | -0.22859 | 1.32378
-0.22243 | -1.98806 | -0.22243 | -4.42621 | -0.22243 | 1.01921 | -0.22243 | -0.20231 | -0.22243 | -2.60523 | -0.22243 | -0.68195
-0.21628 | -0.45962 | -0.21628 | 2.9124 | -0.21628 | -2.88901 | -0.21628 | 0.44937 | -0.21628 | -7.32468 | -0.21628 | 0.1172
-0.21013 | 0.06984 | -0.21013 | 6.39657 | -0.21013 | 2.33091 | -0.21013 | 3.25154 | -0.21013 | -5.61108 | -0.21013 | -7.12278
-0.20397 | -5.0249 | -0.20397 | 1.93452 | -0.20397 | 0.84493 | -0.20397 | 2.85796 | -0.20397 | -2.34168 | -0.20397 | -4.43032
-0.19782 | -6.30298 | -0.19782 | 1.38433 | -0.19782 | -1.76123 | -0.19782 | 2.23254 | -0.19782 | -3.41882 | -0.19782 | 0.10371
-0.19166 | -1.01711 | -0.19166 | 4.83636 | -0.19166 | 1.71247 | -0.19166 | 2.98807 | -0.19166 | -5.94647 | -0.19166 | 3.7731
-0.18551 | -0.24134 | -0.18551 | 7.09252 | -0.18551 | 1.18777 | -0.18551 | 0.90971 | -0.18551 | -3.89244 | -0.18551 | -0.44559
-0.17936 | -1.98068 | -0.17936 | 7.31753 | -0.17936 | 1.79524 | -0.17936 | 1.44849 | -0.17936 | -2.99068 | -0.17936 | -5.32225
-0.1732 | -0.32197 | -0.1732 | 4.64308 | -0.1732 | 5.83878 | -0.1732 | 0.88645 | -0.1732 | -5.9263 | -0.1732 | -4.33934
-0.16705 | 2.55135 | -0.16705 | 3.9249 | -0.16705 | 4.5805 | -0.16705 | -1.2477 | -0.16705 | -8.21167 | -0.16705 | -1.48415
-0.1609 | 6.11027 | -0.1609 | 3.28277 | -0.1609 | 2.2821 | -0.1609 | 0.47562 | -0.1609 | -7.51013 | -0.1609 | -2.87406
-0.15474 | 7.40888 | -0.15474 | 5.66592 | -0.15474 | 1.67587 | -0.15474 | -0.29234 | -0.15474 | -5.30831 | -0.15474 | -2.1453
-0.14859 | 1.15892 | -0.14859 | 1.00475 | -0.14859 | 1.86314 | -0.14859 | 0.7651 | -0.14859 | -8.69354 | -0.14859 | 0.53906
-0.14243 | -7.17023 | -0.14243 | 3.98841 | -0.14243 | -1.85609 | -0.14243 | 6.02589 | -0.14243 | -6.5928 | -0.14243 | 4.59302
-0.13628 | -1.48337 | -0.13628 | 8.72845 | -0.13628 | -0.32187 | -0.13628 | 9.62167 | -0.13628 | -0.65448 | -0.13628 | 3.24559
-0.13013 | -0.47763 | -0.13013 | 10.7022 | -0.13013 | 0.112 | -0.13013 | 7.51621 | -0.13013 | -1.25268 | -0.13013 | -0.28098
-0.12397 | 0.78036 | -0.12397 | 7.64018 | -0.12397 | -1.6085 | -0.12397 | 2.74211 | -0.12397 | -2.69308 | -0.12397 | -1.15418
-0.11782 | 2.60919 | -0.11782 | 5.03344 | -0.11782 | 0.86881 | -0.11782 | -1.63364 | -0.11782 | -6.10795 | -0.11782 | -0.6912
-0.11166 | 3.36556 | -0.11166 | -1.46255 | -0.11166 | 0.67598 | -0.11166 | 2.89216 | -0.11166 | -3.73789 | -0.11166 | -0.08291
-0.10551 | 2.52926 | -0.10551 | 2.12573 | -0.10551 | 1.45961 | -0.10551 | -0.46917 | -0.10551 | 0.90583 | -0.10551 | 5.36101
-0.09936 | -1.55953 | -0.09936 | 3.50373 | -0.09936 | -0.1439 | -0.09936 | -0.56062 | -0.09936 | 4.38888 | -0.09936 | 3.23904
-0.0932 | -2.93109 | -0.0932 | 2.11127 | -0.0932 | -5.96437 | -0.0932 | 0.57458 | -0.0932 | 5.49891 | -0.0932 | 4.34987
-0.08705 | -2.03335 | -0.08705 | -2.01325 | -0.08705 | -3.43294 | -0.08705 | 0.48858 | -0.08705 | 3.20714 | -0.08705 | 5.04951
-0.0809 | -4.46952 | -0.0809 | -1.46949 | -0.0809 | 1.10976 | -0.0809 | 2.60999 | -0.0809 | 1.19383 | -0.0809 | 1.52266
-0.07474 | 0.50919 | -0.07474 | -1.39117 | -0.07474 | 2.57513 | -0.07474 | 4.79654 | -0.07474 | 4.79361 | -0.07474 | 1.57422
-0.06859 | -1.82734 | -0.06859 | -0.9147 | -0.06859 | -1.99333 | -0.06859 | 3.80854 | -0.06859 | 7.62041 | -0.06859 | 1.60921
-0.06243 | -5.94119 | -0.06243 | -1.67904 | -0.06243 | 1.68149 | -0.06243 | 2.17472 | -0.06243 | 2.02519 | -0.06243 | -3.82459
-0.05628 | -1.60684 | -0.05628 | -0.3748 | -0.05628 | 4.22549 | -0.05628 | 1.79569 | -0.05628 | 2.16611 | -0.05628 | 1.94442
-0.05013 | -0.64404 | -0.05013 | 1.81681 | -0.05013 | 4.67274 | -0.05013 | 3.39328 | -0.05013 | -3.75019 | -0.05013 | 0.18169
-0.04397 | 4.61536 | -0.04397 | 4.85369 | -0.04397 | -3.03874 | -0.04397 | 4.14799 | -0.04397 | -4.4859 | -0.04397 | -3.34226
-0.03782 | 1.61671 | -0.03782 | -0.91472 | -0.03782 | -9.31441 | -0.03782 | 2.80463 | -0.03782 | -1.99595 | -0.03782 | -2.27373
-0.03166 | -5.68732 | -0.03166 | -5.89897 | -0.03166 | -7.60022 | -0.03166 | 5.17232 | -0.03166 | -0.26982 | -0.03166 | -3.82161
-0.02551 | -7.26509 | -0.02551 | -6.63213 | -0.02551 | -8.25212 | -0.02551 | 1.48528 | -0.02551 | 7.97438 | -0.02551 | 0.25837
-0.01936 | -3.47276 | -0.01936 | -4.33296 | -0.01936 | -10.4918 | -0.01936 | 0.58413 | -0.01936 | 5.59921 | -0.01936 | 4.12004
-0.0132 | -2.42089 | -0.0132 | -4.69509 | -0.0132 | -14.6321 | -0.0132 | 2.19957 | -0.0132 | 4.32141 | -0.0132 | 1.88901
-0.00705 | -1.1386 | -0.00705 | -4.61893 | -0.00705 | -7.55389 | -0.00705 | -0.77843 | -0.00705 | 7.40334 | -0.00705 | 3.32632
-0.000895778 | -0.95292 | -0.000895778 | -2.1823 | -0.000895778 | 0.71798 | -0.000895778 | 0.81025 | -0.000895778 | 6.61449 | -0.000895778 | 2.61012
0.00526 | -0.72438 | 0.00526 | 2.09273 | 0.00526 | -0.73905 | 0.00526 | -1.13177 | 0.00526 | 8.80546 | 0.00526 | -1.32949
0.01141 | -2.76093 | 0.01141 | 3.1909 | 0.01141 | -0.15332 | 0.01141 | -0.48309 | 0.01141 | 8.91698 | 0.01141 | -6.55932
0.01757 | -3.08834 | 0.01757 | 0.78736 | 0.01757 | -4.94753 | 0.01757 | 4.06279 | 0.01757 | 2.97745 | 0.01757 | -5.9534
0.02372 | -1.31192 | 0.02372 | 7.56051 | 0.02372 | -9.69769 | 0.02372 | 4.31235 | 0.02372 | -0.32966 | 0.02372 | 0.27555
0.02987 | -1.46111 | 0.02987 | 4.79225 | 0.02987 | -8.13882 | 0.02987 | 2.81112 | 0.02987 | 3.94633 | 0.02987 | 5.86066
0.03603 | 5.97568 | 0.03603 | -1.73449 | 0.03603 | -7.95052 | 0.03603 | 0.47566 | 0.03603 | 5.5259 | 0.03603 | 3.93014
0.04218 | 12.9994 | 0.04218 | -5.1995 | 0.04218 | -6.67583 | 0.04218 | -0.44281 | 0.04218 | 0.60745 | 0.04218 | 3.53551
0.04833 | 9.70199 | 0.04833 | -3.97787 | 0.04833 | -1.55637 | 0.04833 | 1.29734 | 0.04833 | -8.96209 | 0.04833 | -4.784
0.05449 | 3.64733 | 0.05449 | -3.47291 | 0.05449 | 3.2006 | 0.05449 | 0.70987 | 0.05449 | -9.64187 | 0.05449 | -6.71452
0.06064 | 3.92879 | 0.06064 | -2.2514 | 0.06064 | -3.44084 | 0.06064 | -2.37494 | 0.06064 | -0.83174 | 0.06064 | -6.38453
0.0668 | -0.17645 | 0.0668 | -5.35328 | 0.0668 | -9.38901 | 0.0668 | -1.06774 | 0.0668 | -1.24904 | 0.0668 | -4.57943
0.07295 | 1.4484 | 0.07295 | -0.23732 | 0.07295 | -6.08451 | 0.07295 | -1.33051 | 0.07295 | 0.88909 | 0.07295 | -0.74684
0.0791 | -2.21853 | 0.0791 | 10.4351 | 0.0791 | -6.64306 | 0.0791 | -1.88271 | 0.0791 | 4.91001 | 0.0791 | -9.12874
0.08526 | -5.36056 | 0.08526 | 7.81569 | 0.08526 | -7.26885 | 0.08526 | 0.37129 | 0.08526 | 9.08281 | 0.08526 | -6.89457
0.09141 | -5.0275 | 0.09141 | 7.76985 | 0.09141 | -4.95959 | 0.09141 | 0.1662 | 0.09141 | 8.02056 | 0.09141 | -2.72611
0.09757 | -3.0268 | 0.09757 | 3.49889 | 0.09757 | -2.46012 | 0.09757 | -1.98103 | 0.09757 | 2.12954 | 0.09757 | -3.56527
0.10372 | 2.81971 | 0.10372 | 3.37473 | 0.10372 | 1.98014 | 0.10372 | 2.11917 | 0.10372 | 1.83099 | 0.10372 | -3.32292
0.10987 | 3.98663 | 0.10987 | 2.07144 | 0.10987 | 0.20046 | 0.10987 | 0.90951 | 0.10987 | 0.74999 | 0.10987 | -4.1184
0.11603 | 2.36226 | 0.11603 | -0.35482 | 0.11603 | 3.56583 | 0.11603 | -3.17938 | 0.11603 | -2.44708 | 0.11603 | 3.35318
0.12218 | 8.62377 | 0.12218 | -4.07017 | 0.12218 | -1.59469 | 0.12218 | -1.04666 | 0.12218 | -5.41105 | 0.12218 | 6.89851
0.12833 | 8.10622 | 0.12833 | -1.46448 | 0.12833 | -2.10631 | 0.12833 | -0.32447 | 0.12833 | 0.7363 | 0.12833 | 4.7096
0.13449 | 6.94181 | 0.13449 | 2.69142 | 0.13449 | -1.79003 | 0.13449 | -1.3057 | 0.13449 | 1.07329 | 0.13449 | 2.65143
0.14064 | 4.35781 | 0.14064 | 4.46962 | 0.14064 | 1.15148 | 0.14064 | -2.28765 | 0.14064 | -1.93845 | 0.14064 | -0.65194
0.1468 | -2.47157 | 0.1468 | -0.85998 | 0.1468 | 2.83062 | 0.1468 | -0.37646 | 0.1468 | 1.66753 | 0.1468 | 5.18942
0.15295 | -1.98469 | 0.15295 | 1.7623 | 0.15295 | -2.67795 | 0.15295 | -2.20064 | 0.15295 | -0.7073 | 0.15295 | 8.50367
0.1591 | -4.62115 | 0.1591 | 2.35337 | 0.1591 | -7.25065 | 0.1591 | -2.44601 | 0.1591 | -0.12524 | 0.1591 | 4.16757
0.16526 | -9.04544 | 0.16526 | 0.64836 | 0.16526 | -3.40838 | 0.16526 | 4.15091 | 0.16526 | 1.14906 | 0.16526 | -0.55337
0.17141 | -7.16346 | 0.17141 | -2.61479 | 0.17141 | -1.14442 | 0.17141 | 5.50825 | 0.17141 | 2.36933 | 0.17141 | 0.2779
0.17757 | -2.38139 | 0.17757 | -5.66727 | 0.17757 | 1.79046 | 0.17757 | 3.17629 | 0.17757 | 3.20402 | 0.17757 | -0.41099
0.18372 | -3.56953 | 0.18372 | -0.66503 | 0.18372 | 4.38558 | 0.18372 | 6.00772 | 0.18372 | -3.17909 | 0.18372 | 0.38206
0.18987 | -2.27669 | 0.18987 | 4.14151 | 0.18987 | 3.35734 | 0.18987 | 7.31296 | 0.18987 | -3.84837 | 0.18987 | -1.6183
0.19603 | -1.64518 | 0.19603 | 8.07997 | 0.19603 | 1.3287 | 0.19603 | 4.33306 | 0.19603 | 0.08625 | 0.19603 | -4.3222
0.20218 | -0.1378 | 0.20218 | -1.46957 | 0.20218 | 2.60617 | 0.20218 | 2.10436 | 0.20218 | 3.75808 | 0.20218 | -6.31938
0.20833 | 0.66143 | 0.20833 | -0.75675 | 0.20833 | 1.71614 | 0.20833 | 0.60649 | 0.20833 | 6.29606 | 0.20833 | -3.42617
0.21449 | -1.73336 | 0.21449 | 0.80624 | 0.21449 | 3.49002 | 0.21449 | 0.36841 | 0.21449 | 6.37829 | 0.21449 | -2.86977
0.22064 | 1.73666 | 0.22064 | -1.80987 | 0.22064 | 6.29332 | 0.22064 | -0.3413 | 0.22064 | 3.25062 | 0.22064 | -4.62846
0.2268 | 3.76512 | 0.2268 | -5.01796 | 0.2268 | 3.90894 | 0.2268 | -0.96634 | 0.2268 | 4.33863 | 0.2268 | -8.77984
0.23295 | 4.95687 | 0.23295 | -5.54032 | 0.23295 | 7.71302 | 0.23295 | -1.55931 | 0.23295 | 0.77711 | 0.23295 | -3.34033
0.2391 | 4.06879 | 0.2391 | -3.57974 | 0.2391 | 8.42919 | 0.2391 | 1.57053 | 0.2391 | -6.03185 | 0.2391 | 0.97894
0.24526 | 6.22102 | 0.24526 | -5.36756 | 0.24526 | 3.80924 | 0.24526 | 4.6266 | 0.24526 | -4.6557 | 0.24526 | 1.865
0.25141 | 3.3739 | 0.25141 | -1.86129 | 0.25141 | -3.97149 | 0.25141 | 4.02921 | 0.25141 | -1.71887 | 0.25141 | 4.60916
0.25756 | -1.58751 | 0.25756 | -0.72099 | 0.25756 | -2.85264 | 0.25756 | 5.16285 | 0.25756 | -0.06127 | 0.25756 | 5.66842
0.26372 | -2.75359 | 0.26372 | -3.08089 | 0.26372 | -4.28868 | 0.26372 | 6.07179 | 0.26372 | -4.77145 | 0.26372 | -3.06244
0.26987 | -2.53296 | 0.26987 | 3.89919 | 0.26987 | -4.61416 | 0.26987 | -0.41109 | 0.26987 | -3.31331 | 0.26987 | -5.64713
0.27603 | 2.78148 | 0.27603 | 3.00242 | 0.27603 | -1.42811 | 0.27603 | -2.20321 | 0.27603 | -1.19431 | 0.27603 | 1.97806
0.28218 | 3.16117 | 0.28218 | -2.37146 | 0.28218 | -7.32734 | 0.28218 | -2.65506 | 0.28218 | -0.28425 | 0.28218 | 8.82734
0.28833 | 1.53924 | 0.28833 | -3.50127 | 0.28833 | -11.3736 | 0.28833 | 2.60998 | 0.28833 | -6.92246 | 0.28833 | 6.65913
0.29449 | -2.51892 | 0.29449 | 2.16757 | 0.29449 | -3.73326 | 0.29449 | 5.62304 | 0.29449 | -15.3842 | 0.29449 | 3.1393
0.30064 | 0.86787 | 0.30064 | 1.90819 | 0.30064 | -4.29094 | 0.30064 | 4.1545 | 0.30064 | -8.93343 | 0.30064 | 2.80444
0.3068 | 5.65651 | 0.3068 | 4.15646 | 0.3068 | -7.82499 | 0.3068 | 3.93135 | 0.3068 | -1.10518 | 0.3068 | 2.25858
0.31295 | 0.36373 | 0.31295 | -0.07471 | 0.31295 | -5.80507 | 0.31295 | 1.55704 | 0.31295 | -2.08649 | 0.31295 | -1.55272
0.3191 | 1.39301 | 0.3191 | 0.67666 | 0.3191 | -3.47266 | 0.3191 | 3.10962 | 0.3191 | 2.70872 | 0.3191 | -2.0465
0.32526 | 0.9273 | 0.32526 | 1.67382 | 0.32526 | -7.55094 | 0.32526 | 1.34644 | 0.32526 | -1.19795 | 0.32526 | -3.58334
0.33141 | 1.20062 | 0.33141 | 8.02955 | 0.33141 | -9.62892 | 0.33141 | 4.89122 | 0.33141 | 3.34328 | 0.33141 | -9.3339
0.33756 | -1.12732 | 0.33756 | 5.87172 | 0.33756 | -1.80453 | 0.33756 | -0.53316 | 0.33756 | 5.10217 | 0.33756 | -6.81029
0.34372 | -5.22588 | 0.34372 | 3.68251 | 0.34372 | 2.26812 | 0.34372 | -2.71045 | 0.34372 | 6.21111 | 0.34372 | -1.72324
0.34987 | -8.30589 | 0.34987 | 1.88004 | 0.34987 | 1.56449 | 0.34987 | 0.48869 | 0.34987 | -0.24161 | 0.34987 | 4.69781
0.35603 | -5.88456 | 0.35603 | 1.30605 | 0.35603 | 1.80745 | 0.35603 | 1.49574 | 0.35603 | -4.8102 | 0.35603 | 1.01762
0.36218 | -7.67031 | 0.36218 | -0.74605 | 0.36218 | -1.06359 | 0.36218 | -0.2331 | 0.36218 | -4.49484 | 0.36218 | -0.80798
0.36833 | -5.24525 | 0.36833 | -2.12214 | 0.36833 | -2.90956 | 0.36833 | 1.50836 | 0.36833 | -2.79217 | 0.36833 | -5.45654
0.37449 | -6.09305 | 0.37449 | -0.51693 | 0.37449 | 1.43848 | 0.37449 | 2.52402 | 0.37449 | 2.29731 | 0.37449 | -4.24687
0.38064 | -4.47504 | 0.38064 | -1.80314 | 0.38064 | 3.72326 | 0.38064 | 2.15899 | 0.38064 | 6.4158 | 0.38064 | -3.19017
0.38679 | 3.58963 | 0.38679 | 1.82553 | 0.38679 | 6.65979 | 0.38679 | -2.67362 | 0.38679 | -0.54258 | 0.38679 | -0.69326
0.39295 | 7.22462 | 0.39295 | -0.46997 | 0.39295 | 5.32902 | 0.39295 | -1.86151 | 0.39295 | -0.91581 | 0.39295 | 1.33187
0.3991 | 4.39445 | 0.3991 | -1.72609 | 0.3991 | 8.27709 | 0.3991 | -1.29771 | 0.3991 | 4.22068 | 0.3991 | 0.30518
0.40526 | 2.73856 | 0.40526 | -0.4337 | 0.40526 | 10.1552 | 0.40526 | 0.04564 | 0.40526 | 2.80843 | 0.40526 | 0.61076
0.41141 | -5.23832 | 0.41141 | -0.23141 | 0.41141 | 6.27481 | 0.41141 | -2.12248 | 0.41141 | 5.23811 | 0.41141 | 4.52341
0.41756 | -5.4403 | 0.41756 | -3.18962 | 0.41756 | -0.78947 | 0.41756 | -0.18815 | 0.41756 | 3.90194 | 0.41756 | 4.39893
0.42372 | -0.56344 | 0.42372 | -6.11796 | 0.42372 | -1.38249 | 0.42372 | 2.61373 | 0.42372 | 3.44448 | 0.42372 | -0.0434
0.42987 | 1.81177 | 0.42987 | -4.71482 | 0.42987 | 4.33209 | 0.42987 | 2.69448 | 0.42987 | 2.88664 | 0.42987 | -4.48795
0.43603 | 2.12425 | 0.43603 | -4.41087 | 0.43603 | 6.50033 | 0.43603 | 3.74882 | 0.43603 | -1.59209 | 0.43603 | -5.42617
0.44218 | 3.36761 | 0.44218 | -3.82473 | 0.44218 | 5.58805 | 0.44218 | 2.45679 | 0.44218 | -6.1882 | 0.44218 | -6.7392
0.44833 | 5.02637 | 0.44833 | -0.07141 | 0.44833 | 4.52637 | 0.44833 | -1.77092 | 0.44833 | 1.15758 | 0.44833 | -6.4303
0.45449 | -0.4369 | 0.45449 | -0.97224 | 0.45449 | 7.23947 | 0.45449 | 0.67125 | 0.45449 | 7.27923 | 0.45449 | 0.37677
0.46064 | 3.4838 | 0.46064 | -0.77348 | 0.46064 | 9.98685 | 0.46064 | 0.73583 | 0.46064 | 9.30777 | 0.46064 | -3.11241
0.46679 | 6.54685 | 0.46679 | 4.46255 | 0.46679 | 5.2963 | 0.46679 | -1.60642 | 0.46679 | 5.17809 | 0.46679 | -4.80291
0.47295 | 6.29014 | 0.47295 | 0.01525 | 0.47295 | -1.47708 | 0.47295 | -3.03789 | 0.47295 | 1.12247 | 0.47295 | -5.3925
0.4791 | 2.06215 | 0.4791 | -1.55049 | 0.4791 | -5.11507 | 0.4791 | -4.33106 | 0.4791 | -0.10729 | 0.4791 | 0.39591
0.48526 | 2.28743 | 0.48526 | 2.3275 | 0.48526 | -5.11839 | 0.48526 | -1.01575 | 0.48526 | -1.72277 | 0.48526 | 3.23231
0.49141 | 1.11008 | 0.49141 | 2.12152 | 0.49141 | -4.51112 | 0.49141 | -1.31404 | 0.49141 | -2.07651 | 0.49141 | 0.04132
0.49756 | -0.35384 | 0.49756 | 5.84625 | 0.49756 | 2.60248 | 0.49756 | -2.62844 | 0.49756 | -3.04459 | 0.49756 | 1.05394
0.50372 | -3.54723 | 0.50372 | 6.06758 | 0.50372 | 2.47479 | 0.50372 | -5.43683 | 0.50372 | -2.53075 | 0.50372 | 3.31017
0.50987 | -2.35369 | 0.50987 | 6.57648 | 0.50987 | 3.39357 | 0.50987 | -4.04614 | 0.50987 | 3.11986 | 0.50987 | 2.1794
0.51602 | -3.00061 | 0.51602 | 5.77283 | 0.51602 | 2.52252 | 0.51602 | -1.16539 | 0.51602 | 2.76423 | 0.51602 | 2.79826
0.52218 | -1.44161 | 0.52218 | 3.1796 | 0.52218 | -3.05038 | 0.52218 | 0.38872 | 0.52218 | 2.47449 | 0.52218 | -2.30871
0.52833 | -6.36808 | 0.52833 | 3.00624 | 0.52833 | -3.43462 | 0.52833 | 7.18243 | 0.52833 | 3.28397 | 0.52833 | -4.06418
0.53449 | -1.05748 | 0.53449 | 0.97386 | 0.53449 | -3.44248 | 0.53449 | 5.4685 | 0.53449 | -0.18611 | 0.53449 | 0.4003
0.54064 | 2.73168 | 0.54064 | 1.77037 | 0.54064 | 0.18056 | 0.54064 | 3.10709 | 0.54064 | -2.16462 | 0.54064 | 0.46151
0.54679 | -0.2635 | 0.54679 | -1.12041 | 0.54679 | -5.63724 | 0.54679 | 0.25065 | 0.54679 | -1.13573 | 0.54679 | 1.06896
0.55295 | -3.16706 | 0.55295 | 0.97189 | 0.55295 | -6.93667 | 0.55295 | -1.85472 | 0.55295 | -3.59348 | 0.55295 | -0.48064
0.5591 | -2.68277 | 0.5591 | 1.69443 | 0.5591 | -8.5756 | 0.5591 | -1.22873 | 0.5591 | -4.005 | 0.5591 | 0.5883
0.56526 | -5.86001 | 0.56526 | 4.89968 | 0.56526 | -8.29066 | 0.56526 | 0.5989 | 0.56526 | -1.58254 | 0.56526 | -0.11107
0.57141 | -6.76704 | 0.57141 | 2.91656 | 0.57141 | 0.06176 | 0.57141 | -1.80994 | 0.57141 | -7.42521 | 0.57141 | -2.92742
0.57756 | -6.77348 | 0.57756 | 1.5805 | 0.57756 | -1.02457 | 0.57756 | -3.50619 | 0.57756 | -3.85489 | 0.57756 | 1.45794
0.58372 | -5.13665 | 0.58372 | 0.31531 | 0.58372 | -4.88154 | 0.58372 | -1.42229 | 0.58372 | 3.82291 | 0.58372 | 6.45756
0.58987 | -5.31893 | 0.58987 | -0.61295 | 0.58987 | -2.32768 | 0.58987 | 1.4221 | 0.58987 | 0.32921 | 0.58987 | 3.36472
0.59602 | 5.86544 | 0.59602 | -2.30742 | 0.59602 | 1.88786 | 0.59602 | 2.24447 | 0.59602 | -2.11767 | 0.59602 | -5.64904
0.60218 | 7.70139 | 0.60218 | -5.63725 | 0.60218 | 1.03441 | 0.60218 | 5.79527 | 0.60218 | 0.76725 | 0.60218 | -2.85995
0.60833 | 4.84121 | 0.60833 | -1.04842 | 0.60833 | -0.89188 | 0.60833 | 1.73368 | 0.60833 | 4.50376 | 0.60833 | -0.99946
0.61449 | -2.13759 | 0.61449 | 0.55842 | 0.61449 | -0.7069 | 0.61449 | 0.68563 | 0.61449 | 2.5124 | 0.61449 | -4.51527
0.62064 | 1.98067 | 0.62064 | -0.0573 | 0.62064 | -5.45686 | 0.62064 | -0.32267 | 0.62064 | 2.54755 | 0.62064 | 1.91669
0.62679 | 3.44954 | 0.62679 | 1.98318 | 0.62679 | -7.24106 | 0.62679 | 0.94937 | 0.62679 | 5.88531 | 0.62679 | -3.84582
0.63295 | 0.29582 | 0.63295 | 1.33548 | 0.63295 | -1.28164 | 0.63295 | 3.58639 | 0.63295 | 6.99014 | 0.63295 | -10.0352
0.6391 | -6.62019 | 0.6391 | 0.53661 | 0.6391 | -2.24324 | 0.6391 | 4.9757 | 0.6391 | 1.20428 | 0.6391 | -4.572
0.64525 | -3.89419 | 0.64525 | -6.60724 | 0.64525 | -0.15067 | 0.64525 | 3.77122 | 0.64525 | -1.74276 | 0.64525 | -3.13362
0.65141 | -1.07748 | 0.65141 | -4.16265 | 0.65141 | -0.44424 | 0.65141 | 4.44344 | 0.65141 | -1.92119 | 0.65141 | -4.76278
0.65756 | 0.22132 | 0.65756 | -0.57885 | 0.65756 | -1.10756 | 0.65756 | 1.86224 | 0.65756 | 1.59202 | 0.65756 | -1.82188
0.66372 | 3.19346 | 0.66372 | -1.64242 | 0.66372 | -4.10644 | 0.66372 | 0.64952 | 0.66372 | -0.04919 | 0.66372 | 0.50898
0.66987 | 2.74506 | 0.66987 | -0.21544 | 0.66987 | -6.27967 | 0.66987 | 0.03868 | 0.66987 | -2.28424 | 0.66987 | -4.15308
0.67602 | -2.4318 | 0.67602 | 0.13821 | 0.67602 | -2.45089 | 0.67602 | -3.21603 | 0.67602 | -0.34239 | 0.67602 | -4.12465
0.68218 | -3.27935 | 0.68218 | 0.47754 | 0.68218 | -4.00597 | 0.68218 | -1.73603 | 0.68218 | 0.48532 | 0.68218 | -1.93932
0.68833 | -2.95174 | 0.68833 | 1.1486 | 0.68833 | -6.75303 | 0.68833 | -2.54593 | 0.68833 | 1.64364 | 0.68833 | 0.70251
0.69449 | -1.0657 | 0.69449 | 1.01379 | 0.69449 | -3.7506 | 0.69449 | 4.26332 | 0.69449 | 4.25996 | 0.69449 | -4.3006
0.70064 | 1.40279 | 0.70064 | -2.61544 | 0.70064 | -7.28506 | 0.70064 | 1.77173 | 0.70064 | 0.12559 | 0.70064 | -4.44816
0.70679 | -3.24694 | 0.70679 | -5.05117 | 0.70679 | -8.52847 | 0.70679 | -1.64783 | 0.70679 | -4.14658 | 0.70679 | -7.09734
0.71295 | -0.37264 | 0.71295 | 0.45471 | 0.71295 | -3.83542 | 0.71295 | -1.22035 | 0.71295 | -0.90956 | 0.71295 | -5.57035
0.7191 | 4.6042 | 0.7191 | 4.68006 | 0.7191 | 2.65171 | 0.7191 | 1.03998 | 0.7191 | 2.54871 | 0.7191 | 7.40179
0.72525 | 1.01936 | 0.72525 | 4.07508 | 0.72525 | 6.76482 | 0.72525 | 3.06896 | 0.72525 | 2.10566 | 0.72525 | 12.2902
0.73141 | 0.93613 | 0.73141 | 4.61869 | 0.73141 | 3.10304 | 0.73141 | 4.40273 | 0.73141 | 0.53695 | 0.73141 | 6.74454
0.73756 | -0.58262 | 0.73756 | 4.51728 | 0.73756 | 8.57407 | 0.73756 | -1.48769 | 0.73756 | -1.22957 | 0.73756 | -1.40834
0.74372 | 1.36885 | 0.74372 | 0.90377 | 0.74372 | 12.3625 | 0.74372 | -5.76293 | 0.74372 | -2.37013 | 0.74372 | 0.42687
0.74987 | -0.92014 | 0.74987 | -3.03976 | 0.74987 | 8.09695 | 0.74987 | -4.4428 | 0.74987 | 0.50836 | 0.74987 | 0.79984
0.75602 | -1.18071 | 0.75602 | 4.00947 | 0.75602 | 4.54282 | 0.75602 | -5.00242 | 0.75602 | -1.13418 | 0.75602 | -1.65531
0.76218 | -1.18249 | 0.76218 | 6.82472 | 0.76218 | 1.46904 | 0.76218 | -2.24074 | 0.76218 | -0.3794 | 0.76218 | -2.69205
0.76833 | 1.92332 | 0.76833 | 3.24802 | 0.76833 | -0.24791 | 0.76833 | -1.07896 | 0.76833 | -0.10349 | 0.76833 | 1.31882
0.77448 | 3.96899 | 0.77448 | -1.82101 | 0.77448 | 1.48302 | 0.77448 | -0.38323 | 0.77448 | -0.22595 | 0.77448 | 3.12796
0.78064 | -0.38526 | 0.78064 | -2.78626 | 0.78064 | 6.28628 | 0.78064 | -1.75308 | 0.78064 | 3.29822 | 0.78064 | -0.53556
0.78679 | 1.51519 | 0.78679 | -4.06488 | 0.78679 | 8.84413 | 0.78679 | -0.7735 | 0.78679 | 1.14951 | 0.78679 | 7.2631
0.79295 | 9.51707 | 0.79295 | 1.06128 | 0.79295 | 4.55083 | 0.79295 | 3.46919 | 0.79295 | -0.68674 | 0.79295 | 0.39721
0.7991 | 11.0342 | 0.7991 | 7.21219 | 0.7991 | 2.51086 | 0.7991 | 6.46093 | 0.7991 | 3.69143 | 0.7991 | -2.17139
0.80525 | 1.02056 | 0.80525 | 4.86258 | 0.80525 | 0.5857 | 0.80525 | 5.00854 | 0.80525 | 4.20258 | 0.80525 | -0.27258
0.81141 | -2.60496 | 0.81141 | 2.89933 | 0.81141 | 0.37936 | 0.81141 | 1.89286 | 0.81141 | 7.15742 | 0.81141 | -0.83993
0.81756 | -2.62056 | 0.81756 | -0.77483 | 0.81756 | -2.51363 | 0.81756 | 4.2874 | 0.81756 | 6.80895 | 0.81756 | -1.25205
0.82372 | -1.00417 | 0.82372 | 2.16952 | 0.82372 | 2.98534 | 0.82372 | 4.24349 | 0.82372 | 1.64221 | 0.82372 | -4.60579
0.82987 | -2.96904 | 0.82987 | 7.4305 | 0.82987 | 0.77117 | 0.82987 | 1.82685 | 0.82987 | 1.07316 | 0.82987 | 2.14731
0.83602 | -3.88671 | 0.83602 | 10.9427 | 0.83602 | 0.53477 | 0.83602 | 3.78689 | 0.83602 | 1.85791 | 0.83602 | 0.87569
0.84218 | -2.8461 | 0.84218 | 6.4428 | 0.84218 | -0.06774 | 0.84218 | 1.54231 | 0.84218 | -1.54412 | 0.84218 | -3.47355
0.84833 | -5.12438 | 0.84833 | 0.52234 | 0.84833 | -5.02215 | 0.84833 | 1.53242 | 0.84833 | -0.04881 | 0.84833 | -4.90429
0.85448 | -6.02859 | 0.85448 | 1.17756 | 0.85448 | -4.48807 | 0.85448 | 1.39272 | 0.85448 | 7.48754 | 0.85448 | -2.3181
0.86064 | -1.33859 | 0.86064 | 5.27769 | 0.86064 | -4.24962 | 0.86064 | 1.39867 | 0.86064 | 4.9738 | 0.86064 | -1.33942
0.86679 | 3.7965 | 0.86679 | 8.13129 | 0.86679 | -2.33577 | 0.86679 | 5.60866 | 0.86679 | 1.30705 | 0.86679 | -0.11981
0.87295 | 1.84707 | 0.87295 | 7.96723 | 0.87295 | -3.58221 | 0.87295 | 8.40422 | 0.87295 | 1.98891 | 0.87295 | 0.63811
0.8791 | 6.31512 | 0.8791 | 2.11182 | 0.8791 | -3.94186 | 0.8791 | 7.06576 | 0.8791 | -4.03416 | 0.8791 | -0.07893
0.88525 | 6.00118 | 0.88525 | -0.02828 | 0.88525 | 0.03368 | 0.88525 | 4.36314 | 0.88525 | -6.61697 | 0.88525 | -1.76632
0.89141 | -1.91534 | 0.89141 | -0.53577 | 0.89141 | 4.8016 | 0.89141 | 1.77709 | 0.89141 | -3.58261 | 0.89141 | -4.00946
0.89756 | -1.92728 | 0.89756 | -2.53695 | 0.89756 | 9.16778 | 0.89756 | 0.66227 | 0.89756 | -1.68226 | 0.89756 | -2.91648
0.90371 | 4.50184 | 0.90371 | -1.18063 | 0.90371 | 9.8539 | 0.90371 | -0.92542 | 0.90371 | -1.4936 | 0.90371 | -6.77528
0.90987 | -0.41078 | 0.90987 | 1.28249 | 0.90987 | 6.55201 | 0.90987 | 1.88124 | 0.90987 | -2.46788 | 0.90987 | -3.50624
0.91602 | 0.32033 | 0.91602 | -0.35827 | 0.91602 | -1.45058 | 0.91602 | -1.68122 | 0.91602 | -3.40958 | 0.91602 | 1.65457
0.92218 | 2.01816 | 0.92218 | -3.09096 | 0.92218 | -4.23921 | 0.92218 | -3.32138 | 0.92218 | 1.74082 | 0.92218 | 7.3559
0.92833 | 2.80994 | 0.92833 | -8.48493 | 0.92833 | 3.16633 | 0.92833 | -3.09214 | 0.92833 | 4.12084 | 0.92833 | 8.62528
0.93448 | -2.62338 | 0.93448 | -5.68084 | 0.93448 | 1.46821 | 0.93448 | -3.09537 | 0.93448 | 3.91265 | 0.93448 | 10.9985
0.94064 | -2.18351 | 0.94064 | 1.29706 | 0.94064 | -2.01339 | 0.94064 | -1.22762 | 0.94064 | 2.38794 | 0.94064 | 8.31525
0.94679 | -0.94761 | 0.94679 | 2.7361 | 0.94679 | -3.0468 | 0.94679 | -0.21063 | 0.94679 | -2.27776 | 0.94679 | 2.21905
0.95294 | -0.73475 | 0.95294 | 5.09939 | 0.95294 | -5.61867 | 0.95294 | 0.70378 | 0.95294 | -4.2138 | 0.95294 | 1.62676
0.9591 | -0.84499 | 0.9591 | 5.04458 | 0.9591 | -6.589 | 0.9591 | -1.26089 | 0.9591 | 0.5249 | 0.9591 | -0.6448
0.96525 | 1.55456 | 0.96525 | -1.28758 | 0.96525 | -6.22615 | 0.96525 | 0.98166 | 0.96525 | 3.00382 | 0.96525 | -0.64877
0.97141 | -1.37263 | 0.97141 | -2.35504 | 0.97141 | -0.92147 | 0.97141 | 1.9167 | 0.97141 | -2.29735 | 0.97141 | -3.86402
0.97756 | -5.46352 | 0.97756 | -1.14762 | 0.97756 | 4.16491 | 0.97756 | -0.59681 | 0.97756 | -5.34138 | 0.97756 | -4.93777
0.98371 | 0.44779 | 0.98371 | -0.611 | 0.98371 | 4.38752 | 0.98371 | -1.11254 | 0.98371 | -4.29637 | 0.98371 | -3.39215
0.98987 | 0.09713 | 0.98987 | 2.31761 | 0.98987 | 2.25862 | 0.98987 | -3.6238 | 0.98987 | -1.77739 | 0.98987 | -5.97669
0.99602 | 2.96334 | 0.99602 | 2.63947 | 0.99602 | 1.93583 | 0.99602 | 0.48455 | 0.99602 | 0.14437 | 0.99602 | -3.12865
1.00217 | -1.07703 | 1.00217 | 1.55188 | 1.00217 | 2.29634 | 1.00217 | 5.12669 | 1.00217 | -1.26461 | 1.00217 | -3.11859
1.00833 | -1.51201 | 1.00833 | 0.15565 | 1.00833 | 1.59702 | 1.00833 | 8.07068 | 1.00833 | 3.47837 | 1.00833 | -6.76488
1.01448 | -0.52331 | 1.01448 | 0.21809 | 1.01448 | -5.54435 | 1.01448 | 9.23469 | 1.01448 | 5.6774 | 1.01448 | -6.16722
1.02064 | 0.38543 | 1.02064 | 0.6106 | 1.02064 | -7.02387 | 1.02064 | 4.97123 | 1.02064 | 0.73327 | 1.02064 | -4.71959
1.02679 | 3.99524 | 1.02679 | -2.30556 | 1.02679 | -5.69165 | 1.02679 | 1.18648 | 1.02679 | -5.65783 | 1.02679 | -1.77617
1.03294 | 2.0739 | 1.03294 | -0.72733 | 1.03294 | -4.89323 | 1.03294 | 3.04437 | 1.03294 | -6.22462 | 1.03294 | -0.03168
1.0391 | 0.52937 | 1.0391 | -1.89446 | 1.0391 | -0.31075 | 1.0391 | 2.95518 | 1.0391 | -0.80566 | 1.0391 | -4.96467
1.04525 | -1.09944 | 1.04525 | -2.16551 | 1.04525 | 4.58318 | 1.04525 | 1.2992 | 1.04525 | -1.51986 | 1.04525 | -5.23469
1.05141 | -0.03125 | 1.05141 | -2.62146 | 1.05141 | 4.05483 | 1.05141 | -0.59429 | 1.05141 | -2.7605 | 1.05141 | -10.2273
1.05756 | 4.53641 | 1.05756 | -1.95015 | 1.05756 | -4.58953 | 1.05756 | 1.05083 | 1.05756 | -2.34003 | 1.05756 | -5.19623
1.06371 | 2.2412 | 1.06371 | -4.33991 | 1.06371 | -2.82874 | 1.06371 | 4.44524 | 1.06371 | 1.2961 | 1.06371 | -5.30009
1.06987 | 1.33746 | 1.06987 | -8.224 | 1.06987 | 1.58841 | 1.06987 | 0.09799 | 1.06987 | 0.92637 | 1.06987 | -2.57663
1.07602 | 0.25346 | 1.07602 | -0.51618 | 1.07602 | -2.98323 | 1.07602 | -0.32085 | 1.07602 | -2.70862 | 1.07602 | -8.67315
1.08217 | 4.03496 | 1.08217 | 5.7361 | 1.08217 | -1.26865 | 1.08217 | 1.09927 | 1.08217 | -5.7916 | 1.08217 | -9.83548
1.08833 | 3.25067 | 1.08833 | 4.83941 | 1.08833 | 3.17327 | 1.08833 | 2.19288 | 1.08833 | -5.81109 | 1.08833 | -3.38489
1.09448 | -3.17015 | 1.09448 | -0.20955 | 1.09448 | 2.67977 | 1.09448 | 1.62635 | 1.09448 | -5.93985 | 1.09448 | -0.86165
1.10064 | -0.03993 | 1.10064 | -2.52055 | 1.10064 | -1.78264 | 1.10064 | 1.04004 | 1.10064 | -6.9332 | 1.10064 | -0.88371
1.10679 | 8.6714 | 1.10679 | 2.11418 | 1.10679 | -3.31677 | 1.10679 | -2.38225 | 1.10679 | -2.14373 | 1.10679 | -5.03542
1.11294 | 1.7796 | 1.11294 | 3.11092 | 1.11294 | 0.75817 | 1.11294 | -2.68202 | 1.11294 | -0.80388 | 1.11294 | -3.81853
1.1191 | -2.01632 | 1.1191 | 3.01143 | 1.1191 | 1.97077 | 1.1191 | 1.13342 | 1.1191 | -4.00327 | 1.1191 | 0.02192
1.12525 | 1.55422 | 1.12525 | 3.03018 | 1.12525 | -1.47549 | 1.12525 | -0.5479 | 1.12525 | -5.59855 | 1.12525 | -1.72117
1.1314 | 4.30233 | 1.1314 | -0.10273 | 1.1314 | -4.13245 | 1.1314 | -0.64309 | 1.1314 | 0.59688 | 1.1314 | 1.31165
1.13756 | 3.05257 | 1.13756 | -4.04289 | 1.13756 | -5.58777 | 1.13756 | -2.7007 | 1.13756 | 1.48061 | 1.13756 | -0.24687
1.14371 | 0.87771 | 1.14371 | -1.55742 | 1.14371 | -4.305 | 1.14371 | -4.87332 | 1.14371 | -0.86616 | 1.14371 | -2.83833
1.14987 | 2.22392 | 1.14987 | -0.57615 | 1.14987 | 1.5905 | 1.14987 | -1.14741 | 1.14987 | -3.12522 | 1.14987 | -2.44447
1.15602 | 4.78739 | 1.15602 | -0.28736 | 1.15602 | 4.95561 | 1.15602 | 0.94654 | 1.15602 | -0.13014 | 1.15602 | -1.13509
1.16217 | 0.98899 | 1.16217 | -3.77106 | 1.16217 | 3.45005 | 1.16217 | -5.21137 | 1.16217 | 0.08021 | 1.16217 | 1.58542
1.16833 | 5.50547 | 1.16833 | -6.77378 | 1.16833 | 3.2056 | 1.16833 | -1.66244 | 1.16833 | -0.39344 | 1.16833 | 2.60479
1.17448 | 4.83132 | 1.17448 | -2.44433 | 1.17448 | 0.41981 | 1.17448 | -0.00927 | 1.17448 | -1.10758 | 1.17448 | 5.92751
1.18064 | -0.33416 | 1.18064 | 2.90739 | 1.18064 | 0.19781 | 1.18064 | -2.41207 | 1.18064 | 1.26921 | 1.18064 | 3.12936
1.18679 | -4.22958 | 1.18679 | 6.11861 | 1.18679 | 3.37562 | 1.18679 | -0.00326 | 1.18679 | 2.42508 | 1.18679 | -4.29527
1.19294 | -9.69174 | 1.19294 | 6.27107 | 1.19294 | 2.02778 | 1.19294 | -1.48776 | 1.19294 | 4.51913 | 1.19294 | -3.08962
1.1991 | -5.91581 | 1.1991 | 0.64651 | 1.1991 | -2.7014 | 1.1991 | -0.99151 | 1.1991 | 2.77468 | 1.1991 | -1.66672
1.20525 | -5.72012 | 1.20525 | -3.47608 | 1.20525 | 1.51018 | 1.20525 | -0.4128 | 1.20525 | 7.048 | 1.20525 | 0.47079
1.2114 | -5.16451 | 1.2114 | -4.86206 | 1.2114 | 5.79819 | 1.2114 | 3.72585 | 1.2114 | 8.33164 | 1.2114 | 3.07418
1.21756 | -2.14822 | 1.21756 | -4.91268 | 1.21756 | 5.93363 | 1.21756 | 2.44673 | 1.21756 | 6.15385 | 1.21756 | 1.25154
1.22371 | -3.35368 | 1.22371 | -1.05854 | 1.22371 | 6.67799 | 1.22371 | 3.60389 | 1.22371 | 4.66798 | 1.22371 | 1.10873
1.22987 | -4.39426 | 1.22987 | -1.06406 | 1.22987 | 5.90628 | 1.22987 | 0.29095 | 1.22987 | 2.08221 | 1.22987 | 0.3583
1.23602 | -3.03822 | 1.23602 | -1.65644 | 1.23602 | 5.12004 | 1.23602 | -0.53861 | 1.23602 | 3.66165 | 1.23602 | 2.51542
1.24217 | -0.94003 | 1.24217 | -2.2737 | 1.24217 | 5.39328 | 1.24217 | -2.89999 | 1.24217 | 7.8763 | 1.24217 | 3.73503
1.24833 | -4.33782 | 1.24833 | -3.40227 | 1.24833 | 6.68765 | 1.24833 | -2.8003 | 1.24833 | 8.1786 | 1.24833 | -1.44475
1.25448 | -6.82238 | 1.25448 | -8.36617 | 1.25448 | 3.66783 | 1.25448 | -2.31918 | 1.25448 | 6.81082 | 1.25448 | -3.93635
1.26063 | -4.42952 | 1.26063 | -2.88163 | 1.26063 | -2.20834 | 1.26063 | -5.51128 | 1.26063 | 5.26736 | 1.26063 | -4.76493
1.26679 | -3.7907 | 1.26679 | 0.12997 | 1.26679 | -3.83492 | 1.26679 | -4.43367 | 1.26679 | 1.21188 | 1.26679 | -6.7
1.27294 | -4.62814 | 1.27294 | 0.55542 | 1.27294 | -8.59224 | 1.27294 | -1.03729 | 1.27294 | 2.76261 | 1.27294 | -2.97781
1.2791 | -8.16901 | 1.2791 | 4.94609 | 1.2791 | -8.11649 | 1.2791 | -0.13995 | 1.2791 | 5.86833 | 1.2791 | -0.98905
1.28525 | -6.88429 | 1.28525 | 0.76585 | 1.28525 | -4.48832 | 1.28525 | 5.7683 | 1.28525 | 3.36802 | 1.28525 | 0.87623
1.2914 | -0.58576 | 1.2914 | 1.26672 | 1.2914 | 1.28864 | 1.2914 | 4.95134 | 1.2914 | 2.92124 | 1.2914 | -1.48478
1.29756 | -1.68354 | 1.29756 | -3.42123 | 1.29756 | 3.20398 | 1.29756 | 2.93898 | 1.29756 | 1.45159 | 1.29756 | -0.63122
1.30371 | 1.67884 | 1.30371 | 1.51284 | 1.30371 | 4.13523 | 1.30371 | 3.52648 | 1.30371 | 1.85187 | 1.30371 | -1.15678
1.30987 | -3.22354 | 1.30987 | 3.2107 | 1.30987 | -2.51147 | 1.30987 | 2.98316 | 1.30987 | 2.74702 | 1.30987 | 2.32623
1.31602 | -3.04883 | 1.31602 | -4.42239 | 1.31602 | -8.99844 | 1.31602 | -0.58736 | 1.31602 | 4.15473 | 1.31602 | 2.78073
1.32217 | 0.32589 | 1.32217 | -5.8698 | 1.32217 | -4.13307 | 1.32217 | -4.47247 | 1.32217 | 1.76649 | 1.32217 | -1.49586
1.32833 | 3.38812 | 1.32833 | -0.88235 | 1.32833 | -7.95593 | 1.32833 | -4.60774 | 1.32833 | 3.65071 | 1.32833 | -4.60123
1.33448 | 2.78574 | 1.33448 | -2.84158 | 1.33448 | -4.54372 | 1.33448 | -0.998 | 1.33448 | -2.47115 | 1.33448 | -1.90155
1.34063 | 9.55636 | 1.34063 | 1.90946 | 1.34063 | 1.36986 | 1.34063 | 4.04151 | 1.34063 | -3.85062 | 1.34063 | 2.48279
1.34679 | 11.4256 | 1.34679 | 0.70522 | 1.34679 | 2.55838 | 1.34679 | 3.94322 | 1.34679 | -6.14467 | 1.34679 | 2.31379
1.35294 | 5.79108 | 1.35294 | -3.56049 | 1.35294 | 0.36066 | 1.35294 | 0.42644 | 1.35294 | -7.32384 | 1.35294 | 4.24762
1.3591 | 2.78848 | 1.3591 | 2.05952 | 1.3591 | 2.02443 | 1.3591 | 2.79252 | 1.3591 | -2.67235 | 1.3591 | 6.68631
1.36525 | 0.22377 | 1.36525 | 4.84145 | 1.36525 | 4.29868 | 1.36525 | 2.83856 | 1.36525 | -2.35449 | 1.36525 | 5.27619
1.3714 | -3.26556 | 1.3714 | 7.7959 | 1.3714 | 4.17873 | 1.3714 | 4.41342 | 1.3714 | 0.77211 | 1.3714 | 7.10508
1.37756 | -0.63916 | 1.37756 | 10.1687 | 1.37756 | 1.1562 | 1.37756 | -0.18903 | 1.37756 | -0.86788 | 1.37756 | 7.66692
1.38371 | 5.56689 | 1.38371 | 6.23617 | 1.38371 | 1.611 | 1.38371 | -2.85307 | 1.38371 | -4.03234 | 1.38371 | 2.71391
1.38986 | 2.95528 | 1.38986 | 0.80224 | 1.38986 | 4.47095 | 1.38986 | -2.36525 | 1.38986 | -3.04185 | 1.38986 | -0.1686
1.39602 | 3.691 | 1.39602 | 1.72153 | 1.39602 | 3.04488 | 1.39602 | -2.08047 | 1.39602 | 0.27045 | 1.39602 | 2.01723
1.40217 | 5.61396 | 1.40217 | 1.86578 | 1.40217 | 0.91264 | 1.40217 | -1.68026 | 1.40217 | 3.74291 | 1.40217 | 7.08684
1.40833 | 6.32455 | 1.40833 | 4.61727 | 1.40833 | 1.27902 | 1.40833 | 0.39454 | 1.40833 | 3.79745 | 1.40833 | 6.45276
1.41448 | 6.40401 | 1.41448 | 4.06939 | 1.41448 | 0.97106 | 1.41448 | -0.45627 | 1.41448 | -3.70172 | 1.41448 | 3.25547
1.42063 | -0.03587 | 1.42063 | 1.57812 | 1.42063 | 3.88985 | 1.42063 | 2.46458 | 1.42063 | -7.71899 | 1.42063 | 0.51688
1.42679 | -4.74234 | 1.42679 | 0.16542 | 1.42679 | 5.16474 | 1.42679 | 3.00113 | 1.42679 | -6.01619 | 1.42679 | -2.12071
1.43294 | -4.33176 | 1.43294 | -2.85292 | 1.43294 | 0.54468 | 1.43294 | 2.68711 | 1.43294 | -1.90625 | 1.43294 | -1.06987
1.4391 | -3.36794 | 1.4391 | -3.49561 | 1.4391 | -0.99589 | 1.4391 | 2.4381 | 1.4391 | -3.56426 | 1.4391 | 0.41473
1.44525 | 2.08314 | 1.44525 | -0.96004 | 1.44525 | -2.7855 | 1.44525 | 2.85813 | 1.44525 | -7.79747 | 1.44525 | -2.48162
1.4514 | 1.96642 | 1.4514 | 0.75636 | 1.4514 | -8.29809 | 1.4514 | 3.25303 | 1.4514 | -1.93975 | 1.4514 | -0.83556
1.45756 | 0.72331 | 1.45756 | -1.46613 | 1.45756 | -9.20605 | 1.45756 | 5.80159 | 1.45756 | -1.00275 | 1.45756 | -0.66536
1.46371 | 0.61959 | 1.46371 | -3.26282 | 1.46371 | -11.92 | 1.46371 | 7.53492 | 1.46371 | -1.76236 | 1.46371 | -1.20141
1.46986 | 0.05242 | 1.46986 | -2.22535 | 1.46986 | -6.05562 | 1.46986 | 4.67054 | 1.46986 | -0.94378 | 1.46986 | -0.36405
1.47602 | 1.35262 | 1.47602 | -6.22468 | 1.47602 | -10.4478 | 1.47602 | 3.57837 | 1.47602 | 0.79463 | 1.47602 | -2.64905
1.48217 | -1.52857 | 1.48217 | -0.22997 | 1.48217 | -8.50571 | 1.48217 | 4.01286 | 1.48217 | -0.48045 | 1.48217 | -6.80557
1.48833 | -2.10787 | 1.48833 | 0.15417 | 1.48833 | 0.38343 | 1.48833 | 4.20263 | 1.48833 | -1.75156 | 1.48833 | -7.06005
1.49448 | -0.31501 | 1.49448 | 2.31584 | 1.49448 | 6.77883 | 1.49448 | 1.49289 | 1.49448 | -2.40926 | 1.49448 | -2.25808
1.50063 | 2.41108 | 1.50063 | 5.43488 | 1.50063 | 5.14928 | 1.50063 | -1.28463 | 1.50063 | -3.27594 | 1.50063 | 2.03739
1.50679 | 2.76894 | 1.50679 | 6.40463 | 1.50679 | 2.85835 | 1.50679 | -0.42694 | 1.50679 | -1.08489 | 1.50679 | 2.99988
1.51294 | 5.28621 | 1.51294 | 2.93377 | 1.51294 | 0.84577 | 1.51294 | 1.07299 | 1.51294 | -6.94983 | 1.51294 | -1.9368
1.51909 | 3.84643 | 1.51909 | 2.4874 | 1.51909 | -1.44549 | 1.51909 | -1.63491 | 1.51909 | -6.51517 | 1.51909 | -5.35506
1.52525 | 1.26127 | 1.52525 | -3.02233 | 1.52525 | -1.79263 | 1.52525 | -2.65628 | 1.52525 | -8.50075 | 1.52525 | -3.1305
1.5314 | 1.15901 | 1.5314 | 0.12009 | 1.5314 | -4.02965 | 1.5314 | -3.05426 | 1.5314 | -7.92547 | 1.5314 | 0.24844
1.53756 | 2.95059 | 1.53756 | 0.63154 | 1.53756 | -1.94849 | 1.53756 | -0.7387 | 1.53756 | -6.7194 | 1.53756 | -3.76016
1.54371 | 1.61665 | 1.54371 | 5.94165 | 1.54371 | -0.22068 | 1.54371 | 0.39218 | 1.54371 | -2.16381 | 1.54371 | -3.72589
1.54986 | 0.22292 | 1.54986 | 6.6496 | 1.54986 | 1.73696 | 1.54986 | 3.23163 | 1.54986 | -0.36558 | 1.54986 | -6.55295
1.55602 | 0.28954 | 1.55602 | 2.47265 | 1.55602 | -1.95481 | 1.55602 | 0.59268 | 1.55602 | -1.68316 | 1.55602 | -3.66581
1.56217 | -0.73365 | 1.56217 | -2.61923 | 1.56217 | -5.12178 | 1.56217 | -3.58793 | 1.56217 | 3.72473 | 1.56217 | 1.90092
1.56833 | -0.61028 | 1.56833 | -7.35796 | 1.56833 | -5.59819 | 1.56833 | -4.03394 | 1.56833 | 5.26504 | 1.56833 | -4.21062
1.57448 | -1.59462 | 1.57448 | -2.30434 | 1.57448 | -6.98618 | 1.57448 | 3.93808 | 1.57448 | -2.66229 | 1.57448 | -7.25734
1.58063 | -5.20702 | 1.58063 | -2.02823 | 1.58063 | -11.7748 | 1.58063 | 6.52788 | 1.58063 | -0.80186 | 1.58063 | -3.76512
1.58679 | 0.30399 | 1.58679 | -7.18956 | 1.58679 | -11.2218 | 1.58679 | 4.75528 | 1.58679 | 1.85294 | 1.58679 | -2.51195
1.59294 | 2.70171 | 1.59294 | -0.44687 | 1.59294 | -5.22366 | 1.59294 | 1.43482 | 1.59294 | 4.75102 | 1.59294 | -1.40676
1.59909 | 2.56725 | 1.59909 | 1.76246 | 1.59909 | 5.54073 | 1.59909 | 2.1908 | 1.59909 | 7.59104 | 1.59909 | 3.43946
1.60525 | -1.20936 | 1.60525 | 0.41632 | 1.60525 | 3.48911 | 1.60525 | -0.63187 | 1.60525 | 6.86063 | 1.60525 | -0.4897
1.6114 | -0.83658 | 1.6114 | -3.79754 | 1.6114 | -4.68632 | 1.6114 | -1.89737 | 1.6114 | 5.60054 | 1.6114 | 1.61814
1.61756 | 1.30913 | 1.61756 | 0.31795 | 1.61756 | -5.18982 | 1.61756 | -1.35963 | 1.61756 | 5.212 | 1.61756 | 0.8187
1.62371 | -1.9146 | 1.62371 | 2.29311 | 1.62371 | -9.11162 | 1.62371 | -0.84437 | 1.62371 | 5.26922 | 1.62371 | 2.69375
1.62986 | -2.79731 | 1.62986 | -0.37491 | 1.62986 | -7.38448 | 1.62986 | -0.59182 | 1.62986 | 0.4395 | 1.62986 | 4.80839
1.63602 | -1.35702 | 1.63602 | 6.11547 | 1.63602 | 0.8433 | 1.63602 | 0.12087 | 1.63602 | 0.48833 | 1.63602 | 4.60278
1.64217 | -1.61555 | 1.64217 | 1.56159 | 1.64217 | 0.1147 | 1.64217 | -1.67898 | 1.64217 | 1.36442 | 1.64217 | 5.47569
1.64832 | 1.73928 | 1.64832 | 1.11046 | 1.64832 | -6.18562 | 1.64832 | 1.95229 | 1.64832 | 3.93055 | 1.64832 | 7.08836
1.65448 | 4.1437 | 1.65448 | 3.52662 | 1.65448 | -5.01676 | 1.65448 | 1.85854 | 1.65448 | 4.32199 | 1.65448 | -0.34777
1.66063 | 5.2155 | 1.66063 | -1.32478 | 1.66063 | -1.64375 | 1.66063 | 4.0944 | 1.66063 | 4.03179 | 1.66063 | -4.82336
1.66679 | 5.81466 | 1.66679 | -2.53692 | 1.66679 | 1.11875 | 1.66679 | 4.10961 | 1.66679 | 5.36422 | 1.66679 | 3.12871
1.67294 | 4.83446 | 1.67294 | 3.76859 | 1.67294 | 2.0104 | 1.67294 | 3.40675 | 1.67294 | 0.24108 | 1.67294 | 7.44707
1.67909 | 4.0399 | 1.67909 | 0.54858 | 1.67909 | -4.23328 | 1.67909 | 1.21768 | 1.67909 | -2.9487 | 1.67909 | 1.70004
1.68525 | 7.49558 | 1.68525 | -4.47112 | 1.68525 | -11.2981 | 1.68525 | -0.75547 | 1.68525 | -3.13309 | 1.68525 | 0.06418
1.6914 | 7.03244 | 1.6914 | 1.44046 | 1.6914 | -7.8187 | 1.6914 | -3.54049 | 1.6914 | -0.15598 | 1.6914 | 3.16223
1.69756 | 6.24591 | 1.69756 | 1.01852 | 1.69756 | -2.73572 | 1.69756 | -2.1703 | 1.69756 | 4.19631 | 1.69756 | 4.4927
1.70371 | 3.14997 | 1.70371 | 0.99327 | 1.70371 | 0.31494 | 1.70371 | -1.75011 | 1.70371 | 3.63726 | 1.70371 | 5.62265
1.70986 | -2.06722 | 1.70986 | 3.60025 | 1.70986 | 3.90025 | 1.70986 | -2.63254 | 1.70986 | -0.23314 | 1.70986 | -0.24911
1.71602 | 0.93316 | 1.71602 | 2.28562 | 1.71602 | 4.56927 | 1.71602 | 0.89602 | 1.71602 | -1.66088 | 1.71602 | 1.75915
1.72217 | -0.01769 | 1.72217 | 0.15371 | 1.72217 | -2.75025 | 1.72217 | 2.05153 | 1.72217 | -0.36523 | 1.72217 | -1.45784
1.72832 | 0.34728 | 1.72832 | -0.53359 | 1.72832 | -4.60946 | 1.72832 | -0.19442 | 1.72832 | 2.10586 | 1.72832 | -6.91818
1.73448 | -1.22495 | 1.73448 | -3.75482 | 1.73448 | 2.45658 | 1.73448 | -2.43424 | 1.73448 | -3.64114 | 1.73448 | -5.00504
1.74063 | -2.89023 | 1.74063 | -4.55046 | 1.74063 | 0.90607 | 1.74063 | -1.34239 | 1.74063 | -0.85454 | 1.74063 | 2.34276
1.74679 | -4.42255 | 1.74679 | 0.60903 | 1.74679 | -3.31509 | 1.74679 | 1.00431 | 1.74679 | -0.52513 | 1.74679 | 2.58772
1.75294 | -6.22428 | 1.75294 | 3.35306 | 1.75294 | -2.19995 | 1.75294 | 3.6986 | 1.75294 | 0.68056 | 1.75294 | 6.76054
1.75909 | -1.39046 | 1.75909 | 3.91604 | 1.75909 | -4.5715 | 1.75909 | 4.48404 | 1.75909 | 0.55979 | 1.75909 | 10.7081
1.76525 | 1.76738 | 1.76525 | -1.60868 | 1.76525 | -5.50706 | 1.76525 | 3.6961 | 1.76525 | 3.33499 | 1.76525 | 9.57582
1.7714 | 4.14238 | 1.7714 | -2.08268 | 1.7714 | -4.0964 | 1.7714 | 3.59588 | 1.7714 | 3.30136 | 1.7714 | 6.3083
1.77755 | 4.87215 | 1.77755 | 1.35707 | 1.77755 | 1.18174 | 1.77755 | 2.77059 | 1.77755 | 5.93815 | 1.77755 | 0.62015
1.78371 | 2.327 | 1.78371 | 1.6466 | 1.78371 | -4.25906 | 1.78371 | 2.02446 | 1.78371 | 2.03608 | 1.78371 | -3.88629
1.78986 | -1.19743 | 1.78986 | 0.1464 | 1.78986 | -7.31243 | 1.78986 | 0.4824 | 1.78986 | -3.15001 | 1.78986 | -7.75645
1.79602 | -2.14075 | 1.79602 | 1.97095 | 1.79602 | -3.02807 | 1.79602 | 1.77587 | 1.79602 | -0.89044 | 1.79602 | -7.13788
1.80217 | -3.9487 | 1.80217 | 0.84675 | 1.80217 | -1.76118 | 1.80217 | 0.75209 | 1.80217 | -0.00965 | 1.80217 | 2.41828
1.80832 | -2.13404 | 1.80832 | 5.77478 | 1.80832 | -1.05854 | 1.80832 | -3.29903 | 1.80832 | -0.15835 | 1.80832 | 3.08315
1.81448 | -1.98974 | 1.81448 | 1.39432 | 1.81448 | 0.83561 | 1.81448 | -2.56454 | 1.81448 | -6.82251 | 1.81448 | 1.55389
1.82063 | -0.41618 | 1.82063 | -3.91681 | 1.82063 | 0.86547 | 1.82063 | -0.91212 | 1.82063 | -9.01462 | 1.82063 | -4.03283
1.82679 | -0.94306 | 1.82679 | 3.98788 | 1.82679 | -1.77789 | 1.82679 | 1.18687 | 1.82679 | -8.49968 | 1.82679 | -3.96062
1.83294 | 1.86933 | 1.83294 | 7.47341 | 1.83294 | 1.47468 | 1.83294 | -0.08391 | 1.83294 | -3.52914 | 1.83294 | -0.02302
1.83909 | 4.88652 | 1.83909 | 3.93506 | 1.83909 | -2.54885 | 1.83909 | 2.9529 | 1.83909 | -0.8896 | 1.83909 | -0.20574
1.84525 | 3.0701 | 1.84525 | -1.42946 | 1.84525 | -2.99578 | 1.84525 | 7.16155 | 1.84525 | -4.06231 | 1.84525 | 2.34753
1.8514 | 1.69127 | 1.8514 | -4.74976 | 1.8514 | -2.59659 | 1.8514 | 6.03729 | 1.8514 | -4.72917 | 1.8514 | 6.81489
1.85755 | 4.04683 | 1.85755 | -7.24191 | 1.85755 | 0.50957 | 1.85755 | 4.16021 | 1.85755 | -1.33214 | 1.85755 | 9.84887
1.86371 | 9.549 | 1.86371 | -7.4255 | 1.86371 | -0.15972 | 1.86371 | -0.64886 | 1.86371 | 2.35911 | 1.86371 | 4.1508
1.86986 | 4.11438 | 1.86986 | -4.79988 | 1.86986 | 3.66562 | 1.86986 | 0.23648 | 1.86986 | 1.67196 | 1.86986 | 3.47619
1.87602 | 1.08029 | 1.87602 | -3.24543 | 1.87602 | -3.49552 | 1.87602 | 3.78518 | 1.87602 | 0.1949 | 1.87602 | 2.93839
1.88217 | 1.98386 | 1.88217 | -1.27678 | 1.88217 | -6.04117 | 1.88217 | 2.77569 | 1.88217 | 0.41504 | 1.88217 | 1.08422
1.88832 | 5.3304 | 1.88832 | 1.79377 | 1.88832 | 3.22532 | 1.88832 | 1.44472 | 1.88832 | -1.50559 | 1.88832 | -5.86415
1.89448 | -0.25122 | 1.89448 | -1.21881 | 1.89448 | 0.62667 | 1.89448 | 4.0868 | 1.89448 | 0.72713 | 1.89448 | -2.77316
1.90063 | -4.4158 | 1.90063 | -1.28706 | 1.90063 | 2.44977 | 1.90063 | 6.02781 | 1.90063 | 7.22426 | 1.90063 | 1.76248
1.90678 | -0.55928 | 1.90678 | 1.04704 | 1.90678 | 1.92544 | 1.90678 | 1.63777 | 1.90678 | 0.01373 | 1.90678 | -0.8106
1.91294 | -0.05677 | 1.91294 | 3.25862 | 1.91294 | -0.58172 | 1.91294 | -0.52381 | 1.91294 | -0.47862 | 1.91294 | 0.8124
1.91909 | 0.4636 | 1.91909 | 1.32028 | 1.91909 | 0.92063 | 1.91909 | -1.5463 | 1.91909 | -6.16503 | 1.91909 | -0.95374
1.92525 | 3.91921 | 1.92525 | -1.86796 | 1.92525 | -3.95798 | 1.92525 | 1.30907 | 1.92525 | -1.90857 | 1.92525 | -3.21573
1.9314 | 2.0881 | 1.9314 | 3.09441 | 1.9314 | -3.23451 | 1.9314 | 1.65932 | 1.9314 | -2.05078 | 1.9314 | -2.87322
1.93755 | 3.87696 | 1.93755 | 6.4194 | 1.93755 | 2.04996 | 1.93755 | -0.13549 | 1.93755 | -2.67426 | 1.93755 | -1.78931
1.94371 | 6.1027 | 1.94371 | 12.9054 | 1.94371 | -1.57752 | 1.94371 | -1.68516 | 1.94371 | -4.36579 | 1.94371 | 3.68606
1.94986 | 0.89253 | 1.94986 | 11.1956 | 1.94986 | -6.40402 | 1.94986 | -1.36217 | 1.94986 | -0.07054 | 1.94986 | 5.22242
1.95602 | -5.15672 | 1.95602 | 3.0074 | 1.95602 | -5.06756 | 1.95602 | -2.18382 | 1.95602 | 6.90298 | 1.95602 | 0.73553
1.96217 | -2.12141 | 1.96217 | 4.06033 | 1.96217 | 1.60593 | 1.96217 | -1.00062 | 1.96217 | 7.10748 | 1.96217 | 2.97374
1.96832 | -0.67258 | 1.96832 | 2.8854 | 1.96832 | 3.25917 | 1.96832 | 2.18412 | 1.96832 | 4.9239 | 1.96832 | 3.23038
1.97448 | 1.53679 | 1.97448 | -1.20565 | 1.97448 | 2.22341 | 1.97448 | 3.01297 | 1.97448 | 11.9413 | 1.97448 | 6.31602
1.98063 | 3.74039 | 1.98063 | 3.10973 | 1.98063 | 2.80851 | 1.98063 | 2.77622 | 1.98063 | 8.26575 | 1.98063 | 3.5379
1.98678 | 1.50811 | 1.98678 | 5.37976 | 1.98678 | -4.5133 | 1.98678 | 2.32445 | 1.98678 | -0.01193 | 1.98678 | -0.73787
1.99294 | 0.90628 | 1.99294 | 4.83281 | 1.99294 | -7.38425 | 1.99294 | 1.09865 | 1.99294 | 2.55985 | 1.99294 | -3.02058
1.99909 | 0.8875 | 1.99909 | 2.56574 | 1.99909 | -7.31874 | 1.99909 | 4.22113 | 1.99909 | 4.32886 | 1.99909 | 3.25541
2.00525 | 3.5462 | 2.00525 | -1.36336 | 2.00525 | -5.41145 | 2.00525 | 3.20671 | 2.00525 | 7.39521 | 2.00525 | 0.08418
2.0114 | -0.49982 | 2.0114 | -2.18843 | 2.0114 | 0.55674 | 2.0114 | 4.62435 | 2.0114 | 4.5858 | 2.0114 | -8.41193
2.01755 | 2.54983 | 2.01755 | 1.63511 | 2.01755 | 1.23929 | 2.01755 | 5.33936 | 2.01755 | -2.66663 | 2.01755 | -4.42998
2.02371 | 1.31839 | 2.02371 | 3.80175 | 2.02371 | 0.05875 | 2.02371 | 1.34116 | 2.02371 | -3.86136 | 2.02371 | -2.51553
2.02986 | -3.14682 | 2.02986 | 3.14205 | 2.02986 | -0.37701 | 2.02986 | -2.05219 | 2.02986 | 0.36522 | 2.02986 | -1.15578
2.03601 | -3.14865 | 2.03601 | -0.72824 | 2.03601 | -5.94836 | 2.03601 | -0.09886 | 2.03601 | 0.40849 | 2.03601 | -5.84828
2.04217 | -1.63251 | 2.04217 | 1.03706 | 2.04217 | -6.40422 | 2.04217 | 4.28177 | 2.04217 | -4.50012 | 2.04217 | -2.36069
2.04832 | -2.977 | 2.04832 | 1.10791 | 2.04832 | 1.236 | 2.04832 | 6.04471 | 2.04832 | -0.1868 | 2.04832 | 1.235
2.05448 | -5.65379 | 2.05448 | -0.65096 | 2.05448 | 2.72371 | 2.05448 | 3.55532 | 2.05448 | 5.05981 | 2.05448 | 1.64655
2.06063 | 1.95166 | 2.06063 | -3.72481 | 2.06063 | 0.77059 | 2.06063 | 1.95226 | 2.06063 | 1.25889 | 2.06063 | 2.48502
2.06678 | 2.4642 | 2.06678 | -2.12292 | 2.06678 | 2.77334 | 2.06678 | -1.94749 | 2.06678 | -0.48992 | 2.06678 | 3.09885
2.07294 | -0.21674 | 2.07294 | 2.6647 | 2.07294 | -3.91565 | 2.07294 | -3.30277 | 2.07294 | 1.64955 | 2.07294 | -0.40748
2.07909 | 5.49992 | 2.07909 | 3.99741 | 2.07909 | -4.08572 | 2.07909 | -0.51277 | 2.07909 | 1.92312 | 2.07909 | 4.22405
2.08525 | 4.25255 | 2.08525 | 5.80496 | 2.08525 | -6.01606 | 2.08525 | -1.87577 | 2.08525 | 9.17091 | 2.08525 | -1.17541
2.0914 | -0.38448 | 2.0914 | 5.13253 | 2.0914 | -10.0546 | 2.0914 | -6.05876 | 2.0914 | 10.6087 | 2.0914 | -0.71653
2.09755 | 2.86849 | 2.09755 | 2.49396 | 2.09755 | -1.4889 | 2.09755 | -5.18372 | 2.09755 | 9.40183 | 2.09755 | 4.41218
2.10371 | 6.10865 | 2.10371 | -2.2616 | 2.10371 | 3.72585 | 2.10371 | -3.02747 | 2.10371 | 5.71932 | 2.10371 | -1.27968
2.10986 | 7.02482 | 2.10986 | 2.17322 | 2.10986 | -1.52753 | 2.10986 | -2.86651 | 2.10986 | -1.72309 | 2.10986 | -3.94871
2.11601 | 2.76956 | 2.11601 | 1.68999 | 2.11601 | -3.98438 | 2.11601 | 1.96313 | 2.11601 | 1.56168 | 2.11601 | -4.74233
2.12217 | 2.93356 | 2.12217 | 1.04268 | 2.12217 | 0.04777 | 2.12217 | 0.52243 | 2.12217 | 6.82484 | 2.12217 | -4.62462
2.12832 | -0.41537 | 2.12832 | 0.29395 | 2.12832 | -0.82418 | 2.12832 | 2.4356 | 2.12832 | 3.09384 | 2.12832 | -2.04899
2.13448 | -4.02479 | 2.13448 | 7.41632 | 2.13448 | 3.97189 | 2.13448 | 4.58236 | 2.13448 | 1.94516 | 2.13448 | 0.21642
2.14063 | 0.45264 | 2.14063 | 6.96692 | 2.14063 | -2.28136 | 2.14063 | 4.69257 | 2.14063 | -1.53435 | 2.14063 | -0.5127
2.14678 | 1.0569 | 2.14678 | 1.66251 | 2.14678 | -5.29715 | 2.14678 | 4.38838 | 2.14678 | -2.50604 | 2.14678 | -2.34801
2.15294 | -0.05589 | 2.15294 | -0.3372 | 2.15294 | -2.65578 | 2.15294 | 2.59298 | 2.15294 | -3.46993 | 2.15294 | 0.15631
2.15909 | 3.21127 | 2.15909 | 3.44188 | 2.15909 | -0.13912 | 2.15909 | -0.11613 | 2.15909 | -5.99564 | 2.15909 | -2.64484
2.16524 | -1.1632 | 2.16524 | 0.58444 | 2.16524 | 2.75746 | 2.16524 | -3.87071 | 2.16524 | -6.55997 | 2.16524 | -1.42226
2.1714 | -3.44982 | 2.1714 | 0.00864 | 2.1714 | 2.26351 | 2.1714 | -3.15449 | 2.1714 | -3.05466 | 2.1714 | -0.86631
2.17755 | -6.52308 | 2.17755 | 2.3896 | 2.17755 | -4.17032 | 2.17755 | 0.28469 | 2.17755 | -2.62853 | 2.17755 | 2.88296
2.18371 | -0.52366 | 2.18371 | 1.40643 | 2.18371 | -5.74772 | 2.18371 | -4.27813 | 2.18371 | 0.81071 | 2.18371 | 1.03823
2.18986 | -2.80064 | 2.18986 | 2.87692 | 2.18986 | -5.33307 | 2.18986 | -6.98227 | 2.18986 | 1.09938 | 2.18986 | 3.01919
2.19601 | -5.95514 | 2.19601 | 0.11939 | 2.19601 | -2.09084 | 2.19601 | -3.12393 | 2.19601 | 2.8891 | 2.19601 | 7.27422
2.20217 | -4.51724 | 2.20217 | -2.14572 | 2.20217 | 0.90261 | 2.20217 | 0.13551 | 2.20217 | 6.62697 | 2.20217 | -1.14922
2.20832 | -8.56763 | 2.20832 | -6.00595 | 2.20832 | 2.74004 | 2.20832 | -0.81028 | 2.20832 | 4.10926 | 2.20832 | -2.32626
2.21448 | -6.39893 | 2.21448 | -7.5345 | 2.21448 | 3.27459 | 2.21448 | -1.67867 | 2.21448 | 2.14426 | 2.21448 | -2.05736
2.22063 | -3.02044 | 2.22063 | 0.25735 | 2.22063 | 0.29087 | 2.22063 | 1.12683 | 2.22063 | 1.58047 | 2.22063 | 0.2254
2.22678 | 3.74226 | 2.22678 | 6.65792 | 2.22678 | -2.32866 | 2.22678 | 2.36165 | 2.22678 | 1.47187 | 2.22678 | -2.11919
2.23294 | 1.26718 | 2.23294 | -0.10231 | 2.23294 | -2.42764 | 2.23294 | 1.78367 | 2.23294 | -4.10385 | 2.23294 | -9.09204
2.23909 | -0.94767 | 2.23909 | 1.59251 | 2.23909 | 0.08187 | 2.23909 | 1.34643 | 2.23909 | -8.41494 | 2.23909 | -4.89266
2.24524 | -5.67999 | 2.24524 | -1.74466 | 2.24524 | 6.84101 | 2.24524 | -2.53324 | 2.24524 | -4.75687 | 2.24524 | 1.41735
2.2514 | -3.66709 | 2.2514 | -2.65816 | 2.2514 | 11.1537 | 2.2514 | -3.02956 | 2.2514 | 0.67311 | 2.2514 | -1.11572
2.25755 | -4.43508 | 2.25755 | -0.16555 | 2.25755 | 7.95769 | 2.25755 | 0.09762 | 2.25755 | 2.04342 | 2.25755 | 3.41338
2.26371 | -7.21997 | 2.26371 | 3.21173 | 2.26371 | 8.07716 | 2.26371 | 0.7053 | 2.26371 | 2.05879 | 2.26371 | 7.67887
2.26986 | -3.58288 | 2.26986 | 4.36091 | 2.26986 | 2.83773 | 2.26986 | 0.0296 | 2.26986 | -4.20418 | 2.26986 | 10.7371
2.27601 | -0.76491 | 2.27601 | 0.51059 | 2.27601 | -3.65798 | 2.27601 | -0.27035 | 2.27601 | -9.47575 | 2.27601 | 9.86056
2.28217 | 0.78463 | 2.28217 | -2.11923 | 2.28217 | -7.98717 | 2.28217 | 0.45275 | 2.28217 | -12.2264 | 2.28217 | 0.77568
2.28832 | -0.62541 | 2.28832 | -7.26549 | 2.28832 | -1.34457 | 2.28832 | 1.24609 | 2.28832 | -9.34903 | 2.28832 | -0.78292
2.29447 | 1.15924 | 2.29447 | -4.10614 | 2.29447 | -1.41649 | 2.29447 | -0.59927 | 2.29447 | -3.08043 | 2.29447 | 5.24629
2.30063 | -1.76346 | 2.30063 | -5.1619 | 2.30063 | 0.568 | 2.30063 | 2.70614 | 2.30063 | -2.44874 | 2.30063 | 5.56775
2.30678 | -0.48355 | 2.30678 | -3.30003 | 2.30678 | -0.31104 | 2.30678 | 2.84218 | 2.30678 | 0.51521 | 2.30678 | 1.85914
2.31294 | 1.34263 | 2.31294 | 0.97138 | 2.31294 | 2.53339 | 2.31294 | 4.24683 | 2.31294 | 4.77718 | 2.31294 | -2.55327
2.31909 | 6.53096 | 2.31909 | -2.23641 | 2.31909 | -4.07481 | 2.31909 | 2.73605 | 2.31909 | 0.12361 | 2.31909 | -2.42189
2.32524 | 8.87676 | 2.32524 | -1.16798 | 2.32524 | 3.13622 | 2.32524 | -0.20112 | 2.32524 | 0.04521 | 2.32524 | 5.58168
2.3314 | 8.00132 | 2.3314 | -3.08154 | 2.3314 | 4.26739 | 2.3314 | -2.37272 | 2.3314 | -1.51715 | 2.3314 | 2.65113
2.33755 | 2.17904 | 2.33755 | -2.39695 | 2.33755 | 3.4645 | 2.33755 | -4.01668 | 2.33755 | -4.03177 | 2.33755 | 0.14946
2.34371 | -0.57963 | 2.34371 | 2.40724 | 2.34371 | 6.88849 | 2.34371 | -3.51253 | 2.34371 | -1.4851 | 2.34371 | 0.36915
2.34986 | 1.96426 | 2.34986 | 2.01632 | 2.34986 | 2.69978 | 2.34986 | -4.73788 | 2.34986 | -4.83055 | 2.34986 | 1.77922
2.35601 | 2.37175 | 2.35601 | -0.55039 | 2.35601 | 6.1455 | 2.35601 | -1.7124 | 2.35601 | -6.63381 | 2.35601 | 3.38641
2.36217 | 4.33257 | 2.36217 | -2.40208 | 2.36217 | 6.10437 | 2.36217 | -3.28372 | 2.36217 | -5.6442 | 2.36217 | -0.91324
2.36832 | 4.95133 | 2.36832 | -6.46128 | 2.36832 | 4.62175 | 2.36832 | -2.61378 | 2.36832 | -5.21672 | 2.36832 | -6.94771
2.37447 | 3.59433 | 2.37447 | -12.2447 | 2.37447 | 0.44883 | 2.37447 | -1.20695 | 2.37447 | -5.8346 | 2.37447 | -4.58331
2.38063 | 3.75461 | 2.38063 | -7.49893 | 2.38063 | -4.93146 | 2.38063 | 1.414 | 2.38063 | -0.66237 | 2.38063 | 3.9167
2.38678 | 0.44215 | 2.38678 | 1.4932 | 2.38678 | -4.43878 | 2.38678 | 2.5593 | 2.38678 | 4.73356 | 2.38678 | 4.70326
2.39294 | 3.06657 | 2.39294 | -0.88456 | 2.39294 | 2.92065 | 2.39294 | 2.97624 | 2.39294 | 6.63358 | 2.39294 | 3.39715
2.39909 | 0.34717 | 2.39909 | -1.8464 | 2.39909 | 3.37226 | 2.39909 | 5.02256 | 2.39909 | -0.33796 | 2.39909 | 5.56264
2.40524 | 2.10173 | 2.40524 | 2.73643 | 2.40524 | 1.5988 | 2.40524 | 5.59685 | 2.40524 | -0.82866 | 2.40524 | 6.51293
2.4114 | 1.69239 | 2.4114 | 4.07678 | 2.4114 | 2.67827 | 2.4114 | 3.04075 | 2.4114 | 2.35235 | 2.4114 | 6.02578
2.41755 | 0.07876 | 2.41755 | 1.11686 | 2.41755 | -2.74066 | 2.41755 | 4.76375 | 2.41755 | 0.78777 | 2.41755 | 3.77879
2.4237 | 4.15411 | 2.4237 | -0.66677 | 2.4237 | 4.31381 | 2.4237 | 5.78256 | 2.4237 | 2.64636 | 2.4237 | 2.4478
2.42986 | 1.52341 | 2.42986 | -1.11114 | 2.42986 | 8.5469 | 2.42986 | 3.72754 | 2.42986 | -1.59182 | 2.42986 | 9.89385
2.43601 | -4.66111 | 2.43601 | 6.96968 | 2.43601 | 7.77057 | 2.43601 | 0.62574 | 2.43601 | -1.00518 | 2.43601 | 6.73115
2.44217 | -10.0013 | 2.44217 | 7.96372 | 2.44217 | 7.62277 | 2.44217 | -1.46192 | 2.44217 | -2.21149 | 2.44217 | 8.21744
2.44832 | -11.0234 | 2.44832 | 2.8383 | 2.44832 | 6.60995 | 2.44832 | -1.57236 | 2.44832 | -3.87711 | 2.44832 | 4.28432
2.45447 | -14.5214 | 2.45447 | -4.30344 | 2.45447 | 6.64335 | 2.45447 | 0.29422 | 2.45447 | -1.48997 | 2.45447 | 0.82465
2.46063 | -5.01745 | 2.46063 | 0.52337 | 2.46063 | 2.874 | 2.46063 | 2.09946 | 2.46063 | 1.49588 | 2.46063 | 1.47338
2.46678 | -4.29319 | 2.46678 | 2.32765 | 2.46678 | 3.53728 | 2.46678 | 0.92439 | 2.46678 | 0.85607 | 2.46678 | -1.57109
2.47294 | -6.98206 | 2.47294 | 1.09525 | 2.47294 | 4.88422 | 2.47294 | -0.00102 | 2.47294 | 3.60883 | 2.47294 | 1.07929
2.47909 | -4.41726 | 2.47909 | 0.88906 | 2.47909 | 2.29908 | 2.47909 | 1.88623 | 2.47909 | -0.25293 | 2.47909 | 5.45004
2.48524 | -4.0493 | 2.48524 | -1.727 | 2.48524 | 8.08163 | 2.48524 | 3.39459 | 2.48524 | 9.34736 | 2.48524 | 5.18103
2.4914 | -5.24167 | 2.4914 | -4.67823 | 2.4914 | 6.72087 | 2.4914 | 7.09824 | 2.4914 | 13.3253 | 2.4914 | 1.58483
2.49755 | -3.5177 | 2.49755 | -6.66958 | 2.49755 | 1.15645 | 2.49755 | 3.2967 | 2.49755 | 4.60703 | 2.49755 | -2.31461
2.5037 | -2.05765 | 2.5037 | -15.2009 | 2.5037 | -1.12675 | 2.5037 | 1.21888 | 2.5037 | 9.87411 | 2.5037 | -3.85484
2.50986 | -0.19642 | 2.50986 | -11.2 | 2.50986 | -4.04451 | 2.50986 | -0.89785 | 2.50986 | 5.71889 | 2.50986 | -6.31186
2.51601 | -4.29604 | 2.51601 | -5.05663 | 2.51601 | -6.21116 | 2.51601 | -3.72964 | 2.51601 | 0.48382 | 2.51601 | -5.42694
2.52217 | -3.37741 | 2.52217 | -4.19939 | 2.52217 | -1.9134 | 2.52217 | -0.24407 | 2.52217 | -3.35179 | 2.52217 | -7.40443
2.52832 | -2.11002 | 2.52832 | 0.09869 | 2.52832 | -4.68948 | 2.52832 | 2.161 | 2.52832 | -9.60548 | 2.52832 | -0.46322
2.53447 | -3.03998 | 2.53447 | -1.57011 | 2.53447 | -7.02321 | 2.53447 | 1.91997 | 2.53447 | -8.15151 | 2.53447 | 2.16065
2.54063 | -1.62782 | 2.54063 | 0.51714 | 2.54063 | -4.30817 | 2.54063 | 0.68172 | 2.54063 | -3.0898 | 2.54063 | -2.42421
2.54678 | 0.49397 | 2.54678 | -0.68578 | 2.54678 | -1.65711 | 2.54678 | 1.81443 | 2.54678 | 0.08492 | 2.54678 | 0.53879
2.55293 | -3.47855 | 2.55293 | -2.97749 | 2.55293 | -1.93624 | 2.55293 | 4.21141 | 2.55293 | 1.57304 | 2.55293 | 0.55249
2.55909 | -4.50804 | 2.55909 | 0.06674 | 2.55909 | -3.24962 | 2.55909 | 4.59662 | 2.55909 | 0.69619 | 2.55909 | 1.02734
2.56524 | -1.75413 | 2.56524 | -4.37968 | 2.56524 | -2.99998 | 2.56524 | 1.19841 | 2.56524 | -0.99612 | 2.56524 | -2.52833
2.5714 | -6.97478 | 2.5714 | -5.96759 | 2.5714 | -1.29489 | 2.5714 | -0.39676 | 2.5714 | -6.58741 | 2.5714 | -0.58784
2.57755 | -7.0853 | 2.57755 | -7.55684 | 2.57755 | 0.19707 | 2.57755 | 0.59473 | 2.57755 | -5.91315 | 2.57755 | -1.74975
2.5837 | -3.98243 | 2.5837 | -9.7105 | 2.5837 | 1.09556 | 2.5837 | -0.32345 | 2.5837 | -3.61283 | 2.5837 | -2.3892
2.58986 | -1.64084 | 2.58986 | -4.54571 | 2.58986 | -1.28136 | 2.58986 | -1.13518 | 2.58986 | 1.76909 | 2.58986 | 0.54516
2.59601 | -1.50837 | 2.59601 | 3.59231 | 2.59601 | -1.00218 | 2.59601 | -2.44668 | 2.59601 | 2.87324 | 2.59601 | -0.16852
2.60217 | 1.7634 | 2.60217 | 2.5165 | 2.60217 | -3.64351 | 2.60217 | -5.00432 | 2.60217 | 4.95944 | 2.60217 | -3.21316
2.60832 | 3.75331 | 2.60832 | -1.83002 | 2.60832 | -7.33761 | 2.60832 | -3.38158 | 2.60832 | 1.616 | 2.60832 | -8.20588
2.61447 | 1.45179 | 2.61447 | -3.34196 | 2.61447 | -7.48909 | 2.61447 | -2.76484 | 2.61447 | 1.44063 | 2.61447 | -4.04943
2.62063 | -0.76465 | 2.62063 | -8.45006 | 2.62063 | -3.88867 | 2.62063 | -4.4686 | 2.62063 | 2.09624 | 2.62063 | -0.89865
2.62678 | 0.61434 | 2.62678 | -2.4875 | 2.62678 | -4.56238 | 2.62678 | -1.92741 | 2.62678 | -0.13171 | 2.62678 | -2.02426
2.63293 | -1.06321 | 2.63293 | -1.82115 | 2.63293 | -5.02251 | 2.63293 | -1.15177 | 2.63293 | -0.18845 | 2.63293 | -4.07403
2.63909 | -2.96291 | 2.63909 | -1.07439 | 2.63909 | -3.37267 | 2.63909 | 1.26465 | 2.63909 | -1.59414 | 2.63909 | -2.05834
2.64524 | 5.68693 | 2.64524 | 0.18379 | 2.64524 | 3.87689 | 2.64524 | 4.34944 | 2.64524 | 2.16529 | 2.64524 | -3.56487
2.6514 | -0.76501 | 2.6514 | -3.44288 | 2.6514 | 6.39109 | 2.6514 | 2.5324 | 2.6514 | 2.91292 | 2.6514 | -0.21763
2.65755 | -5.07716 | 2.65755 | -2.96491 | 2.65755 | -3.17355 | 2.65755 | -0.53241 | 2.65755 | -3.36096 | 2.65755 | 2.71984
2.6637 | -2.32049 | 2.6637 | -4.56984 | 2.6637 | -2.93243 | 2.6637 | 0.42569 | 2.6637 | -5.16608 | 2.6637 | -0.94015
2.66986 | 2.36938 | 2.66986 | -6.11995 | 2.66986 | 1.67813 | 2.66986 | 1.52205 | 2.66986 | -2.00406 | 2.66986 | -2.91966
2.67601 | -0.0929 | 2.67601 | -2.90263 | 2.67601 | -1.24771 | 2.67601 | -1.85279 | 2.67601 | -3.15498 | 2.67601 | -0.532
2.68216 | -1.63463 | 2.68216 | -1.88276 | 2.68216 | -0.95836 | 2.68216 | -0.27287 | 2.68216 | -0.45045 | 2.68216 | -0.41776
2.68832 | 0.80053 | 2.68832 | -0.74938 | 2.68832 | 2.5548 | 2.68832 | 2.5039 | 2.68832 | 3.139 | 2.68832 | 2.73258
2.69447 | 4.44518 | 2.69447 | -4.0479 | 2.69447 | -0.80666 | 2.69447 | 1.07893 | 2.69447 | 2.36513 | 2.69447 | -0.03974
2.70063 | 2.97608 | 2.70063 | -1.26753 | 2.70063 | -1.6948 | 2.70063 | 1.22054 | 2.70063 | 0.56812 | 2.70063 | -0.06197
2.70678 | 1.19402 | 2.70678 | -1.75998 | 2.70678 | 2.52647 | 2.70678 | 3.2946 | 2.70678 | -0.0469 | 2.70678 | -0.63369
2.71293 | -1.44826 | 2.71293 | -2.51561 | 2.71293 | -1.55309 | 2.71293 | 5.46117 | 2.71293 | -2.76117 | 2.71293 | 7.01216
2.71909 | 1.235 | 2.71909 | -8.66105 | 2.71909 | -9.11783 | 2.71909 | 7.91 | 2.71909 | -2.22157 | 2.71909 | 8.72472
2.72524 | 3.23092 | 2.72524 | -6.77038 | 2.72524 | -7.61973 | 2.72524 | 6.56357 | 2.72524 | -2.37392 | 2.72524 | 1.91416
2.7314 | 2.06109 | 2.7314 | -2.49824 | 2.7314 | -3.63067 | 2.7314 | 4.92908 | 2.7314 | -4.86473 | 2.7314 | 1.81892
2.73755 | -0.8775 | 2.73755 | 0.32082 | 2.73755 | 0.52673 | 2.73755 | 5.42167 | 2.73755 | -5.61215 | 2.73755 | -2.13247
2.7437 | -3.72114 | 2.7437 | -3.53474 | 2.7437 | -1.1532 | 2.7437 | 5.182 | 2.7437 | -2.61244 | 2.7437 | 0.86863
2.74986 | -4.58836 | 2.74986 | -5.51113 | 2.74986 | 0.8838 | 2.74986 | 0.15538 | 2.74986 | -0.36113 | 2.74986 | 6.10522
2.75601 | -3.77642 | 2.75601 | -0.66219 | 2.75601 | 0.9055 | 2.75601 | 1.07489 | 2.75601 | -4.73661 | 2.75601 | 4.24057
2.76216 | -4.44967 | 2.76216 | -0.83272 | 2.76216 | 1.10065 | 2.76216 | -0.94569 | 2.76216 | -0.82023 | 2.76216 | 5.58958
2.76832 | -4.42918 | 2.76832 | -2.7637 | 2.76832 | -2.67669 | 2.76832 | -0.81588 | 2.76832 | 4.44416 | 2.76832 | 4.64677
2.77447 | -9.00598 | 2.77447 | -3.40117 | 2.77447 | -1.50675 | 2.77447 | -0.36434 | 2.77447 | 1.04164 | 2.77447 | 4.55065
2.78063 | -12.2211 | 2.78063 | -0.76151 | 2.78063 | -3.70405 | 2.78063 | -0.94265 | 2.78063 | 6.66279 | 2.78063 | 2.08231
2.78678 | -8.47709 | 2.78678 | -4.32037 | 2.78678 | 0.56837 | 2.78678 | -5.01863 | 2.78678 | 7.5089 | 2.78678 | -3.35801
2.79293 | -8.66054 | 2.79293 | 1.52052 | 2.79293 | 0.18222 | 2.79293 | -5.91692 | 2.79293 | 6.87699 | 2.79293 | 3.1156
2.79909 | -10.2554 | 2.79909 | 3.12281 | 2.79909 | 0.58446 | 2.79909 | -5.82079 | 2.79909 | 2.85233 | 2.79909 | 2.19126
2.80524 | -8.5153 | 2.80524 | 3.15858 | 2.80524 | -0.35456 | 2.80524 | -2.31617 | 2.80524 | 0.66284 | 2.80524 | 2.7348
2.81139 | -4.46597 | 2.81139 | 5.34592 | 2.81139 | 3.01115 | 2.81139 | -1.1793 | 2.81139 | -1.37043 | 2.81139 | -1.52963
2.81755 | -1.31096 | 2.81755 | 3.38995 | 2.81755 | 2.41343 | 2.81755 | -1.01488 | 2.81755 | 4.31996 | 2.81755 | -6.13645
2.8237 | -2.90411 | 2.8237 | 2.41368 | 2.8237 | -5.60105 | 2.8237 | -0.44909 | 2.8237 | 2.0301 | 2.8237 | -1.57615
2.82986 | -5.94651 | 2.82986 | -5.55279 | 2.82986 | -4.91198 | 2.82986 | 1.36749 | 2.82986 | 1.82768 | 2.82986 | -1.28173
2.83601 | -7.19392 | 2.83601 | -3.1069 | 2.83601 | 1.2806 | 2.83601 | 1.52402 | 2.83601 | 1.81495 | 2.83601 | -0.3593
2.84216 | -5.02295 | 2.84216 | -3.38053 | 2.84216 | -2.57819 | 2.84216 | -0.04454 | 2.84216 | -0.00171 | 2.84216 | 6.80539
2.84832 | -2.40998 | 2.84832 | -5.44766 | 2.84832 | 3.91739 | 2.84832 | -0.59463 | 2.84832 | 1.54549 | 2.84832 | 5.5342
2.85447 | -1.64564 | 2.85447 | -3.2423 | 2.85447 | 2.01408 | 2.85447 | -1.89396 | 2.85447 | 0.58898 | 2.85447 | 4.58116
2.86063 | -1.31141 | 2.86063 | -8.519 | 2.86063 | -1.35632 | 2.86063 | -2.0712 | 2.86063 | -1.26027 | 2.86063 | 4.94361
2.86678 | -1.95862 | 2.86678 | -4.49066 | 2.86678 | 0.92447 | 2.86678 | 2.14519 | 2.86678 | -3.21556 | 2.86678 | 3.59511
2.87293 | -0.82861 | 2.87293 | -2.79209 | 2.87293 | -0.49754 | 2.87293 | 0.45853 | 2.87293 | -2.191 | 2.87293 | 5.7188
2.87909 | -4.45632 | 2.87909 | -4.64137 | 2.87909 | -5.50803 | 2.87909 | -0.76137 | 2.87909 | -1.00128 | 2.87909 | 6.24501
2.88524 | -9.09663 | 2.88524 | 3.51039 | 2.88524 | -7.70588 | 2.88524 | -3.28202 | 2.88524 | -0.70116 | 2.88524 | 7.3187
2.89139 | -1.44244 | 2.89139 | 4.71301 | 2.89139 | -3.79165 | 2.89139 | -4.86828 | 2.89139 | -2.12993 | 2.89139 | 5.28008
2.89755 | 6.00271 | 2.89755 | 2.5135 | 2.89755 | -0.3492 | 2.89755 | -2.46238 | 2.89755 | 0.06338 | 2.89755 | 6.03403
2.9037 | 8.90059 | 2.9037 | -0.50949 | 2.9037 | -1.25905 | 2.9037 | -1.29367 | 2.9037 | -1.70048 | 2.9037 | 0.64971
2.90986 | 6.57961 | 2.90986 | -0.84305 | 2.90986 | -5.87387 | 2.90986 | -5.25621 | 2.90986 | -3.20269 | 2.90986 | 2.96529
2.91601 | 7.39643 | 2.91601 | -5.00762 | 2.91601 | -4.44108 | 2.91601 | -3.24902 | 2.91601 | -0.34892 | 2.91601 | 4.24005
2.92216 | 7.10692 | 2.92216 | -9.11288 | 2.92216 | -6.57748 | 2.92216 | -0.59099 | 2.92216 | -2.36362 | 2.92216 | 1.7862
2.92832 | 6.42873 | 2.92832 | -5.24047 | 2.92832 | -3.61634 | 2.92832 | 1.03229 | 2.92832 | -0.92889 | 2.92832 | 1.1307
2.93447 | 2.5139 | 2.93447 | -3.36685 | 2.93447 | -1.66246 | 2.93447 | -0.05626 | 2.93447 | 3.31443 | 2.93447 | 1.67343
2.94062 | -3.24176 | 2.94062 | -0.98603 | 2.94062 | -0.40279 | 2.94062 | -2.39294 | 2.94062 | 3.92977 | 2.94062 | 4.33005
2.94678 | -7.55505 | 2.94678 | -2.24878 | 2.94678 | -5.46175 | 2.94678 | -1.9222 | 2.94678 | 6.38703 | 2.94678 | 2.88868
2.95293 | -6.07622 | 2.95293 | 0.30707 | 2.95293 | -7.33333 | 2.95293 | -1.02893 | 2.95293 | 11.5102 | 2.95293 | 5.23309
2.95909 | -4.2372 | 2.95909 | 1.17747 | 2.95909 | -3.07028 | 2.95909 | 1.79528 | 2.95909 | 0.79241 | 2.95909 | -2.84141
2.96524 | 1.53463 | 2.96524 | -0.80007 | 2.96524 | -1.25605 | 2.96524 | 5.36941 | 2.96524 | -1.62958 | 2.96524 | -6.14696
2.97139 | 0.54151 | 2.97139 | 4.24592 | 2.97139 | -1.94338 | 2.97139 | 5.72462 | 2.97139 | 3.97806 | 2.97139 | -1.12897
2.97755 | -0.6337 | 2.97755 | 2.98917 | 2.97755 | 0.43168 | 2.97755 | 6.52019 | 2.97755 | 9.49719 | 2.97755 | 1.41153
2.9837 | 1.47117 | 2.9837 | 2.77924 | 2.9837 | -2.83921 | 2.9837 | 8.7041 | 2.9837 | 7.2478 | 2.9837 | -1.39865
2.98986 | 1.95511 | 2.98986 | 1.43517 | 2.98986 | -3.02308 | 2.98986 | 3.64794 | 2.98986 | 0.9933 | 2.98986 | 0.8309
2.99601 | 1.47261 | 2.99601 | 3.64507 | 2.99601 | 0.97389 | 2.99601 | 0.94754 | 2.99601 | -4.08663 | 2.99601 | 4.87779
3.00216 | 2.78803 | 3.00216 | 3.76412 | 3.00216 | 1.60035 | 3.00216 | 2.03308 | 3.00216 | 0.18744 | 3.00216 | 5.37774
3.00832 | -1.20918 | 3.00832 | -1.46777 | 3.00832 | -3.39921 | 3.00832 | 0.05526 | 3.00832 | 4.81045 | 3.00832 | 1.88619
3.01447 | 0.94549 | 3.01447 | -6.3545 | 3.01447 | -5.10869 | 3.01447 | -3.1571 | 3.01447 | 4.53795 | 3.01447 | -1.51009
3.02062 | 2.28258 | 3.02062 | -2.41623 | 3.02062 | -6.36512 | 3.02062 | -0.89707 | 3.02062 | 0.08397 | 3.02062 | -1.43878
3.02678 | 0.73372 | 3.02678 | 5.48087 | 3.02678 | -0.88805 | 3.02678 | -4.34436 | 3.02678 | -1.78817 | 3.02678 | -1.50049
3.03293 | 4.20066 | 3.03293 | 0.22765 | 3.03293 | 3.80319 | 3.03293 | -3.08956 | 3.03293 | -1.09802 | 3.03293 | -5.48387
3.03909 | 0.36498 | 3.03909 | -0.98556 | 3.03909 | 10.8444 | 3.03909 | -0.61469 | 3.03909 | 2.77781 | 3.03909 | -4.08885
3.04524 | -5.01688 | 3.04524 | -6.22591 | 3.04524 | 7.44849 | 3.04524 | -0.95258 | 3.04524 | 4.73097 | 3.04524 | 1.55052
3.05139 | -2.57337 | 3.05139 | -1.21021 | 3.05139 | -1.63265 | 3.05139 | -0.74768 | 3.05139 | 4.965 | 3.05139 | 1.65495
3.05755 | -3.56385 | 3.05755 | 3.81293 | 3.05755 | -0.35095 | 3.05755 | -1.59291 | 3.05755 | 3.99542 | 3.05755 | 3.96182
3.0637 | -4.78046 | 3.0637 | 1.21276 | 3.0637 | -2.07792 | 3.0637 | -3.3425 | 3.0637 | 7.49125 | 3.0637 | 5.15176
3.06985 | -0.20505 | 3.06985 | 2.64378 | 3.06985 | 1.12137 | 3.06985 | 1.00735 | 3.06985 | 7.87646 | 3.06985 | 3.51394
3.07601 | -2.27228 | 3.07601 | 1.36929 | 3.07601 | -2.5724 | 3.07601 | 0.92476 | 3.07601 | 5.57479 | 3.07601 | 0.92411
3.08216 | -1.68959 | 3.08216 | -2.46215 | 3.08216 | -4.10891 | 3.08216 | -0.47527 | 3.08216 | 4.15472 | 3.08216 | -1.88324
3.08832 | 0.37947 | 3.08832 | -2.83739 | 3.08832 | -0.05627 | 3.08832 | -0.88134 | 3.08832 | 5.79757 | 3.08832 | -1.8787
3.09447 | -1.22642 | 3.09447 | -0.68642 | 3.09447 | 1.55752 | 3.09447 | -2.12637 | 3.09447 | 6.12834 | 3.09447 | -1.03281
3.10062 | -2.08948 | 3.10062 | 3.0318 | 3.10062 | -1.13799 | 3.10062 | -1.78862 | 3.10062 | 4.22204 | 3.10062 | 0.21844
3.10678 | -3.47185 | 3.10678 | 0.76181 | 3.10678 | -2.3738 | 3.10678 | 0.77504 | 3.10678 | 6.35282 | 3.10678 | 1.11234
3.11293 | 0.09154 | 3.11293 | -0.6869 | 3.11293 | 2.40235 | 3.11293 | -0.67116 | 3.11293 | 1.646 | 3.11293 | -7.00392
3.11908 | 3.46592 | 3.11908 | -3.72006 | 3.11908 | -1.52321 | 3.11908 | 0.18314 | 3.11908 | -3.35495 | 3.11908 | -6.57626
3.12524 | 1.7596 | 3.12524 | -6.34338 | 3.12524 | -1.90457 | 3.12524 | 0.05968 | 3.12524 | -4.21834 | 3.12524 | -4.33523
3.13139 | 1.7317 | 3.13139 | -4.07395 | 3.13139 | 2.7104 | 3.13139 | 0.59101 | 3.13139 | -4.24454 | 3.13139 | -1.3404
3.13755 | 0.68752 | 3.13755 | -4.96004 | 3.13755 | 1.40397 | 3.13755 | -3.54218 | 3.13755 | -2.26213 | 3.13755 | 1.93876
3.1437 | 2.65626 | 3.1437 | 0.0618 | 3.1437 | 1.52798 | 3.1437 | -4.47171 | 3.1437 | -3.75973 | 3.1437 | -6.77393
3.14985 | -0.73842 | 3.14985 | -3.57824 | 3.14985 | 0.93771 | 3.14985 | 0.26098 | 3.14985 | -1.26672 | 3.14985 | -3.43158
3.15601 | 0.44192 | 3.15601 | -1.11404 | 3.15601 | -0.83495 | 3.15601 | 0.9384 | 3.15601 | -0.7808 | 3.15601 | 2.72788
3.16216 | 5.71357 | 3.16216 | 0.07816 | 3.16216 | -3.29256 | 3.16216 | 2.57168 | 3.16216 | 1.70353 | 3.16216 | 6.12311
3.16832 | 1.22248 | 3.16832 | -6.42198 | 3.16832 | -4.70081 | 3.16832 | 1.50698 | 3.16832 | -0.89553 | 3.16832 | 3.11999
3.17447 | -0.2642 | 3.17447 | -10.2025 | 3.17447 | -0.69896 | 3.17447 | -2.49085 | 3.17447 | -3.5197 | 3.17447 | 4.54393
3.18062 | -2.70516 | 3.18062 | -3.19953 | 3.18062 | -1.04276 | 3.18062 | 1.02269 | 3.18062 | -4.37355 | 3.18062 | 3.97052
3.18678 | -4.82672 | 3.18678 | 4.11832 | 3.18678 | -2.10842 | 3.18678 | 1.04308 | 3.18678 | -1.45284 | 3.18678 | 1.15895
3.19293 | -4.23713 | 3.19293 | 0.86052 | 3.19293 | 3.82384 | 3.19293 | -0.86869 | 3.19293 | -6.86336 | 3.19293 | -7.42704
3.19908 | -0.22768 | 3.19908 | -3.99535 | 3.19908 | 0.70585 | 3.19908 | -4.07865 | 3.19908 | -9.63426 | 3.19908 | -12.3597
3.20524 | 2.44105 | 3.20524 | 4.47066 | 3.20524 | -7.07446 | 3.20524 | -0.71319 | 3.20524 | -7.40924 | 3.20524 | -9.02293
3.21139 | 3.43744 | 3.21139 | 13.0401 | 3.21139 | -6.63167 | 3.21139 | 3.95426 | 3.21139 | -4.20978 | 3.21139 | -4.28709
3.21755 | -1.7592 | 3.21755 | 7.02473 | 3.21755 | -7.02764 | 3.21755 | 1.88219 | 3.21755 | -3.47256 | 3.21755 | -1.23161
3.2237 | -6.64858 | 3.2237 | 2.25099 | 3.2237 | -7.06741 | 3.2237 | -3.57106 | 3.2237 | 0.16257 | 3.2237 | 3.73134
3.22985 | -6.90601 | 3.22985 | -2.66566 | 3.22985 | -4.12709 | 3.22985 | -1.1009 | 3.22985 | -2.33835 | 3.22985 | 4.1162
3.23601 | -5.88337 | 3.23601 | -6.99895 | 3.23601 | -0.32718 | 3.23601 | 2.36999 | 3.23601 | -6.19902 | 3.23601 | 0.56797
3.24216 | -5.99824 | 3.24216 | -10.1729 | 3.24216 | 1.65434 | 3.24216 | 0.19287 | 3.24216 | -5.38935 | 3.24216 | 1.43664
3.24831 | -0.62399 | 3.24831 | -9.21493 | 3.24831 | -0.43388 | 3.24831 | -0.9092 | 3.24831 | -9.58266 | 3.24831 | -3.9751
3.25447 | 1.65509 | 3.25447 | -7.54841 | 3.25447 | 1.9312 | 3.25447 | 0.82781 | 3.25447 | -2.26481 | 3.25447 | -0.79116
3.26062 | -1.782 | 3.26062 | -3.04723 | 3.26062 | 4.39935 | 3.26062 | 3.26624 | 3.26062 | 2.84991 | 3.26062 | -1.03138
3.26678 | -8.88084 | 3.26678 | 2.27518 | 3.26678 | 4.26394 | 3.26678 | 3.24791 | 3.26678 | -3.40469 | 3.26678 | -3.49666
3.27293 | -5.89879 | 3.27293 | 3.70117 | 3.27293 | 3.28733 | 3.27293 | 2.72365 | 3.27293 | -3.02304 | 3.27293 | -5.53188
3.27908 | -1.57882 | 3.27908 | 1.69927 | 3.27908 | 4.12456 | 3.27908 | 3.35683 | 3.27908 | -2.83701 | 3.27908 | -3.87348
3.28524 | -3.64144 | 3.28524 | -6.46032 | 3.28524 | 3.5223 | 3.28524 | 2.07797 | 3.28524 | -11.8078 | 3.28524 | 2.78464
3.29139 | -8.81678 | 3.29139 | -1.26583 | 3.29139 | 0.58061 | 3.29139 | 1.1867 | 3.29139 | -9.00968 | 3.29139 | 2.18625
3.29755 | -10.3349 | 3.29755 | 0.71313 | 3.29755 | 1.98648 | 3.29755 | -3.77625 | 3.29755 | -6.72202 | 3.29755 | -6.68625
3.3037 | 1.08366 | 3.3037 | -2.11135 | 3.3037 | 6.46453 | 3.3037 | -4.43119 | 3.3037 | -8.74011 | 3.3037 | -5.72361
3.30985 | 4.55571 | 3.30985 | -3.63689 | 3.30985 | 8.5984 | 3.30985 | -3.00435 | 3.30985 | -11.5086 | 3.30985 | -0.30807
3.31601 | -0.35281 | 3.31601 | -7.0151 | 3.31601 | 2.44457 | 3.31601 | 0.51356 | 3.31601 | -6.61946 | 3.31601 | 1.706
3.32216 | -5.15333 | 3.32216 | -3.53899 | 3.32216 | 0.53531 | 3.32216 | -2.7413 | 3.32216 | 2.35349 | 3.32216 | -2.64616
3.32831 | -7.08552 | 3.32831 | -1.70064 | 3.32831 | 1.12702 | 3.32831 | -3.72051 | 3.32831 | 8.42591 | 3.32831 | -5.72413
3.33447 | -3.25453 | 3.33447 | -2.3271 | 3.33447 | 0.06178 | 3.33447 | 2.45692 | 3.33447 | 9.24939 | 3.33447 | -9.2497
3.34062 | 1.58562 | 3.34062 | -2.2864 | 3.34062 | -1.72132 | 3.34062 | 2.58434 | 3.34062 | 7.31964 | 3.34062 | -10.3084
3.34678 | -2.83974 | 3.34678 | -5.83854 | 3.34678 | -4.41646 | 3.34678 | 0.32863 | 3.34678 | 1.86274 | 3.34678 | -9.40743
3.35293 | -2.36474 | 3.35293 | 4.25318 | 3.35293 | 1.74371 | 3.35293 | -4.56648 | 3.35293 | 1.80612 | 3.35293 | -5.52918
3.35908 | 4.36722 | 3.35908 | 4.70796 | 3.35908 | -5.40136 | 3.35908 | -3.88873 | 3.35908 | 5.20561 | 3.35908 | 1.22716
3.36524 | 3.56664 | 3.36524 | 3.09712 | 3.36524 | -3.48602 | 3.36524 | -1.14742 | 3.36524 | 5.95343 | 3.36524 | 1.96805
3.37139 | 6.42334 | 3.37139 | -4.802 | 3.37139 | -8.83938 | 3.37139 | 0.11968 | 3.37139 | 2.76448 | 3.37139 | -0.55005
3.37754 | 2.99052 | 3.37754 | -4.30471 | 3.37754 | -5.39019 | 3.37754 | -2.00245 | 3.37754 | 0.10477 | 3.37754 | -8.09383
3.3837 | 1.25416 | 3.3837 | -3.43682 | 3.3837 | -7.65748 | 3.3837 | 2.14345 | 3.3837 | -1.93375 | 3.3837 | -6.54693
3.38985 | 0.97192 | 3.38985 | -4.29668 | 3.38985 | -3.44705 | 3.38985 | 4.07025 | 3.38985 | -6.60617 | 3.38985 | -5.54771
3.39601 | -3.01588 | 3.39601 | -3.55334 | 3.39601 | 3.94168 | 3.39601 | 1.41576 | 3.39601 | -7.34972 | 3.39601 | -4.86056
3.40216 | 2.38785 | 3.40216 | -4.30052 | 3.40216 | 1.27322 | 3.40216 | 0.71525 | 3.40216 | -1.58126 | 3.40216 | -5.31899
3.40831 | 5.39035 | 3.40831 | -1.11693 | 3.40831 | -0.91583 | 3.40831 | 3.82231 | 3.40831 | 2.39818 | 3.40831 | 3.02808
3.41447 | 1.90935 | 3.41447 | 0.16122 | 3.41447 | -5.58897 | 3.41447 | 6.75985 | 3.41447 | -3.32131 | 3.41447 | 4.02479
3.42062 | 2.29546 | 3.42062 | -2.45954 | 3.42062 | -2.24682 | 3.42062 | 7.5388 | 3.42062 | -2.86059 | 3.42062 | -0.22014
3.42678 | 2.1855 | 3.42678 | -8.92634 | 3.42678 | -0.54298 | 3.42678 | 5.54739 | 3.42678 | 5.3189 | 3.42678 | -6.04792
3.43293 | 1.98109 | 3.43293 | -4.43606 | 3.43293 | -5.62274 | 3.43293 | 3.10757 | 3.43293 | -0.13146 | 3.43293 | -9.77683
3.43908 | 1.82367 | 3.43908 | -1.63575 | 3.43908 | -8.58387 | 3.43908 | 5.52677 | 3.43908 | -4.45302 | 3.43908 | -10.7295
3.44524 | 5.64206 | 3.44524 | -1.64788 | 3.44524 | -4.36668 | 3.44524 | 0.76035 | 3.44524 | 4.415 | 3.44524 | -8.44122
3.45139 | 2.45171 | 3.45139 | 1.23138 | 3.45139 | -3.31273 | 3.45139 | -3.40389 | 3.45139 | 5.85428 | 3.45139 | -7.6713
3.45754 | 0.5696 | 3.45754 | 1.85607 | 3.45754 | -3.91066 | 3.45754 | 0.03293 | 3.45754 | 7.4877 | 3.45754 | -5.67601
3.4637 | 0.94313 | 3.4637 | -4.33244 | 3.4637 | -1.67477 | 3.4637 | 1.69011 | 3.4637 | 8.49166 | 3.4637 | -6.14728
3.46985 | -5.32558 | 3.46985 | -3.92486 | 3.46985 | -1.74149 | 3.46985 | 2.16544 | 3.46985 | 2.37098 | 3.46985 | -10.222
3.47601 | -2.49377 | 3.47601 | -1.57537 | 3.47601 | 0.21679 | 3.47601 | 3.65792 | 3.47601 | 0.74054 | 3.47601 | -6.35115
3.48216 | -2.72175 | 3.48216 | -3.47313 | 3.48216 | 3.44665 | 3.48216 | 2.65093 | 3.48216 | 3.56573 | 3.48216 | 1.48094
3.48831 | -6.14925 | 3.48831 | 3.0701 | 3.48831 | 2.18419 | 3.48831 | 4.42342 | 3.48831 | 7.14856 | 3.48831 | 1.21384
3.49447 | -2.53133 | 3.49447 | 5.1291 | 3.49447 | 0.50446 | 3.49447 | 5.52576 | 3.49447 | 6.35264 | 3.49447 | 1.89411
3.50062 | -3.02436 | 3.50062 | 0.7254 | 3.50062 | -1.32753 | 3.50062 | 5.3296 | 3.50062 | 4.29792 | 3.50062 | 0.55156
3.50677 | -1.65016 | 3.50677 | 4.46734 | 3.50677 | -4.30006 | 3.50677 | -0.77801 | 3.50677 | 5.24431 | 3.50677 | -0.2171
3.51293 | 4.1086 | 3.51293 | 4.25864 | 3.51293 | -0.17594 | 3.51293 | 0.25937 | 3.51293 | 6.56002 | 3.51293 | 0.54692
3.51908 | 6.40576 | 3.51908 | -2.56791 | 3.51908 | -0.62309 | 3.51908 | 4.18681 | 3.51908 | 8.32087 | 3.51908 | -0.87964
3.52524 | 2.5547 | 3.52524 | -4.58574 | 3.52524 | -1.45432 | 3.52524 | 3.18204 | 3.52524 | 5.1845 | 3.52524 | 1.55567
3.53139 | -4.67623 | 3.53139 | -5.14972 | 3.53139 | 5.60372 | 3.53139 | 3.62503 | 3.53139 | 1.24558 | 3.53139 | 3.40551
3.53754 | -4.86973 | 3.53754 | -6.3273 | 3.53754 | 6.02452 | 3.53754 | 3.05745 | 3.53754 | -3.27043 | 3.53754 | 0.404
3.5437 | -1.39192 | 3.5437 | -0.17393 | 3.5437 | -0.33075 | 3.5437 | 3.57419 | 3.5437 | -0.00107 | 3.5437 | 2.1245
3.54985 | -3.6866 | 3.54985 | -1.70188 | 3.54985 | 0.39604 | 3.54985 | 5.32653 | 3.54985 | 1.52543 | 3.54985 | -0.59622
3.55601 | 2.67451 | 3.55601 | -1.35322 | 3.55601 | 3.09244 | 3.55601 | 0.76274 | 3.55601 | 2.45032 | 3.55601 | -1.87275
3.56216 | 2.1977 | 3.56216 | 2.49949 | 3.56216 | -1.10825 | 3.56216 | 0.39071 | 3.56216 | -3.36171 | 3.56216 | 1.98474
3.56831 | -0.02063 | 3.56831 | 5.97043 | 3.56831 | -3.42621 | 3.56831 | 3.05543 | 3.56831 | -1.14083 | 3.56831 | -0.77873
3.57447 | -1.60224 | 3.57447 | 1.96119 | 3.57447 | -3.29399 | 3.57447 | 0.43495 | 3.57447 | 6.83165 | 3.57447 | -0.03768
3.58062 | -4.1763 | 3.58062 | -2.40148 | 3.58062 | -4.26698 | 3.58062 | -1.35083 | 3.58062 | 5.63532 | 3.58062 | -1.60045
3.58677 | 0.07747 | 3.58677 | 1.08543 | 3.58677 | -6.23438 | 3.58677 | -2.43787 | 3.58677 | -2.97109 | 3.58677 | -3.37764
3.59293 | -2.51614 | 3.59293 | -1.73519 | 3.59293 | -2.7085 | 3.59293 | 0.03792 | 3.59293 | -3.02054 | 3.59293 | -0.37646
3.59908 | 0.18613 | 3.59908 | -4.04822 | 3.59908 | -0.31733 | 3.59908 | 4.40545 | 3.59908 | 3.9924 | 3.59908 | -0.71178
3.60524 | -0.10402 | 3.60524 | 2.86144 | 3.60524 | 4.12595 | 3.60524 | 3.53426 | 3.60524 | 8.21166 | 3.60524 | -4.10079
3.61139 | -2.44763 | 3.61139 | 3.64518 | 3.61139 | 4.95116 | 3.61139 | 3.02261 | 3.61139 | 3.72479 | 3.61139 | -6.125
3.61754 | -6.9239 | 3.61754 | -1.0754 | 3.61754 | 2.56879 | 3.61754 | 0.20291 | 3.61754 | 1.01983 | 3.61754 | -1.56718
3.6237 | -3.40268 | 3.6237 | -8.08662 | 3.6237 | -2.38896 | 3.6237 | -5.96694 | 3.6237 | 6.03312 | 3.6237 | 5.48311
3.62985 | -16.1953 | 3.62985 | -5.09554 | 3.62985 | -2.27284 | 3.62985 | -3.36528 | 3.62985 | 4.41581 | 3.62985 | 3.96886
3.636 | -12.3615 | 3.636 | -1.2993 | 3.636 | -0.34423 | 3.636 | -5.06736 | 3.636 | 7.09197 | 3.636 | 5.37941
3.64216 | -3.71474 | 3.64216 | -0.13682 | 3.64216 | -0.49999 | 3.64216 | -4.90206 | 3.64216 | 7.81324 | 3.64216 | 7.58798
3.64831 | 0.9286 | 3.64831 | -3.00379 | 3.64831 | -1.63113 | 3.64831 | 2.25079 | 3.64831 | 1.00589 | 3.64831 | 6.29408
3.65447 | 4.81465 | 3.65447 | -2.43514 | 3.65447 | -5.93811 | 3.65447 | 3.82214 | 3.65447 | 1.53674 | 3.65447 | 5.76048
3.66062 | 1.6282 | 3.66062 | 5.40469 | 3.66062 | -2.30664 | 3.66062 | 3.54135 | 3.66062 | 1.94647 | 3.66062 | 3.24858
3.66677 | -1.524 | 3.66677 | 3.8403 | 3.66677 | 4.46518 | 3.66677 | 4.52424 | 3.66677 | 1.65039 | 3.66677 | 4.52093
3.67293 | 1.1227 | 3.67293 | -4.24894 | 3.67293 | 4.04733 | 3.67293 | 3.45561 | 3.67293 | -1.62625 | 3.67293 | 2.30768
3.67908 | 3.06563 | 3.67908 | -2.73108 | 3.67908 | 4.24961 | 3.67908 | 2.89771 | 3.67908 | -4.93495 | 3.67908 | -3.42362
3.68524 | 1.22434 | 3.68524 | -2.49968 | 3.68524 | 4.27016 | 3.68524 | 5.05752 | 3.68524 | -2.1067 | 3.68524 | -4.99355
3.69139 | 2.25489 | 3.69139 | 2.44596 | 3.69139 | 3.16113 | 3.69139 | 3.61587 | 3.69139 | -4.74641 | 3.69139 | -3.54754
3.69754 | -2.59047 | 3.69754 | 2.84811 | 3.69754 | 4.42323 | 3.69754 | -1.60875 | 3.69754 | -4.06383 | 3.69754 | -2.05765
3.7037 | -1.8059 | 3.7037 | -4.21289 | 3.7037 | 7.95582 | 3.7037 | -4.27669 | 3.7037 | -0.65042 | 3.7037 | -2.54328
3.70985 | -0.0585 | 3.70985 | 1.37066 | 3.70985 | 6.71688 | 3.70985 | -2.68623 | 3.70985 | -0.00353 | 3.70985 | 1.42743
3.716 | 1.14806 | 3.716 | 2.3075 | 3.716 | -1.53033 | 3.716 | -1.64412 | 3.716 | -3.75345 | 3.716 | 4.59859
3.72216 | -0.35475 | 3.72216 | -4.41265 | 3.72216 | -7.90377 | 3.72216 | -1.27118 | 3.72216 | -4.06354 | 3.72216 | 0.47653
3.72831 | -6.97477 | 3.72831 | -3.13748 | 3.72831 | -4.84775 | 3.72831 | -1.60961 | 3.72831 | -2.44522 | 3.72831 | -0.72354
3.73447 | -3.36504 | 3.73447 | 3.1581 | 3.73447 | 0.57964 | 3.73447 | -3.63439 | 3.73447 | 4.22522 | 3.73447 | 2.76386
3.74062 | -6.17235 | 3.74062 | -0.67274 | 3.74062 | -1.03696 | 3.74062 | -1.96813 | 3.74062 | 1.91625 | 3.74062 | 2.63777
3.74677 | -7.34307 | 3.74677 | 1.45179 | 3.74677 | 0.82904 | 3.74677 | -1.99716 | 3.74677 | -4.27572 | 3.74677 | 1.84661
3.75293 | -11.5516 | 3.75293 | 0.31907 | 3.75293 | 1.46674 | 3.75293 | -2.8061 | 3.75293 | -3.25311 | 3.75293 | -1.11148
3.75908 | -7.9012 | 3.75908 | 1.03389 | 3.75908 | -3.36791 | 3.75908 | -1.01821 | 3.75908 | -6.12669 | 3.75908 | -0.80662
3.76523 | -2.81937 | 3.76523 | -1.88754 | 3.76523 | 4.46303 | 3.76523 | 0.47585 | 3.76523 | -4.65583 | 3.76523 | -0.83325
3.77139 | -3.37517 | 3.77139 | -6.98455 | 3.77139 | -0.17949 | 3.77139 | 0.5325 | 3.77139 | -2.98192 | 3.77139 | 0.92314
3.77754 | -2.60799 | 3.77754 | -2.70632 | 3.77754 | -3.37148 | 3.77754 | 4.30734 | 3.77754 | 0.68674 | 3.77754 | 1.22361
3.7837 | -4.21283 | 3.7837 | -6.46102 | 3.7837 | -1.95068 | 3.7837 | 1.70225 | 3.7837 | 0.73874 | 3.7837 | -3.84529
3.78985 | -5.38824 | 3.78985 | -4.5308 | 3.78985 | -4.97141 | 3.78985 | 3.39037 | 3.78985 | -3.78875 | 3.78985 | -8.45257
3.796 | -0.61747 | 3.796 | -2.3398 | 3.796 | -3.14866 | 3.796 | 0.15036 | 3.796 | -0.36856 | 3.796 | -4.05286
3.80216 | 3.14779 | 3.80216 | -0.31042 | 3.80216 | -0.93721 | 3.80216 | -3.41004 | 3.80216 | -0.13867 | 3.80216 | -2.25037
3.80831 | -1.19433 | 3.80831 | -3.39243 | 3.80831 | -0.48101 | 3.80831 | -0.53869 | 3.80831 | -5.12727 | 3.80831 | -0.75299
3.81447 | -5.10009 | 3.81447 | -9.07809 | 3.81447 | -2.86262 | 3.81447 | 1.10286 | 3.81447 | -1.44437 | 3.81447 | -1.96064
3.82062 | -7.95981 | 3.82062 | -11.9125 | 3.82062 | -2.57292 | 3.82062 | -2.23856 | 3.82062 | 1.19897 | 3.82062 | 2.02039
3.82677 | -4.37 | 3.82677 | -8.18272 | 3.82677 | -0.31281 | 3.82677 | -2.15499 | 3.82677 | -0.91086 | 3.82677 | 4.99174
3.83293 | -0.45386 | 3.83293 | -9.96734 | 3.83293 | 2.70426 | 3.83293 | 1.64029 | 3.83293 | 4.86446 | 3.83293 | -0.46219
3.83908 | 1.79516 | 3.83908 | -3.84907 | 3.83908 | 3.68452 | 3.83908 | 0.10715 | 3.83908 | 0.94754 | 3.83908 | 2.97439
3.84523 | 0.78745 | 3.84523 | -3.30574 | 3.84523 | -2.35216 | 3.84523 | 0.51327 | 3.84523 | -2.49715 | 3.84523 | -1.06937
3.85139 | 1.57112 | 3.85139 | -6.85842 | 3.85139 | -5.56614 | 3.85139 | -3.0957 | 3.85139 | -1.055 | 3.85139 | -3.86426
3.85754 | -0.44124 | 3.85754 | -4.97395 | 3.85754 | -2.01273 | 3.85754 | -4.06842 | 3.85754 | -2.4249 | 3.85754 | -3.19037
3.8637 | -1.40672 | 3.8637 | 1.5655 | 3.8637 | -1.39956 | 3.8637 | -0.91879 | 3.8637 | 2.15054 | 3.8637 | -4.70896
3.86985 | -2.04947 | 3.86985 | 1.4524 | 3.86985 | -5.24537 | 3.86985 | -0.71296 | 3.86985 | -1.91832 | 3.86985 | -4.42091
3.876 | 3.43016 | 3.876 | -1.3323 | 3.876 | 0.3065 | 3.876 | 1.65028 | 3.876 | -6.87686 | 3.876 | -2.9168
3.88216 | 5.7586 | 3.88216 | -6.78908 | 3.88216 | 4.20271 | 3.88216 | 1.5908 | 3.88216 | -7.27186 | 3.88216 | 1.58393
3.88831 | 3.38018 | 3.88831 | -4.48929 | 3.88831 | 5.58532 | 3.88831 | -1.83635 | 3.88831 | -7.25299 | 3.88831 | 2.10762
3.89446 | 1.6253 | 3.89446 | -7.06954 | 3.89446 | 1.82317 | 3.89446 | 1.81119 | 3.89446 | -3.94198 | 3.89446 | -1.02019
3.90062 | 4.333 | 3.90062 | -11.3517 | 3.90062 | -0.03129 | 3.90062 | 5.57217 | 3.90062 | -0.32307 | 3.90062 | 0.7883
3.90677 | 0.83356 | 3.90677 | -10.6608 | 3.90677 | -3.79614 | 3.90677 | 0.82784 | 3.90677 | -2.80041 | 3.90677 | 4.02429
3.91293 | 0.14865 | 3.91293 | -8.70583 | 3.91293 | -2.61389 | 3.91293 | -1.79289 | 3.91293 | -1.75952 | 3.91293 | 2.44447
3.91908 | -1.21099 | 3.91908 | -3.22016 | 3.91908 | -1.28022 | 3.91908 | 0.33988 | 3.91908 | 0.78398 | 3.91908 | 3.9996
3.92523 | 3.75226 | 3.92523 | -4.16014 | 3.92523 | -4.07598 | 3.92523 | -3.69019 | 3.92523 | 1.05885 | 3.92523 | 2.94041
3.93139 | 3.814 | 3.93139 | -7.84423 | 3.93139 | -2.65246 | 3.93139 | 0.16981 | 3.93139 | -0.58224 | 3.93139 | 1.9239
3.93754 | -1.97276 | 3.93754 | -0.61387 | 3.93754 | -3.63373 | 3.93754 | 0.78697 | 3.93754 | -4.54034 | 3.93754 | -0.09347
3.9437 | 1.37988 | 3.9437 | -1.75506 | 3.9437 | -5.51327 | 3.9437 | 1.87266 | 3.9437 | -2.0002 | 3.9437 | 2.67237
3.94985 | 3.60671 | 3.94985 | 0.21863 | 3.94985 | -5.88602 | 3.94985 | 2.59495 | 3.94985 | 1.57375 | 3.94985 | 5.0274
3.956 | 1.66607 | 3.956 | 0.04948 | 3.956 | 0.84301 | 3.956 | 3.86564 | 3.956 | 1.65282 | 3.956 | 9.38218
3.96216 | 0.57847 | 3.96216 | 0.35714 | 3.96216 | 6.83806 | 3.96216 | 3.33306 | 3.96216 | 3.10852 | 3.96216 | 1.35593
3.96831 | 0.40614 | 3.96831 | -1.7453 | 3.96831 | 2.46066 | 3.96831 | 1.83507 | 3.96831 | 2.52936 | 3.96831 | -2.35904
3.97446 | 0.99884 | 3.97446 | -1.8105 | 3.97446 | -2.47969 | 3.97446 | 1.56364 | 3.97446 | -2.78813 | 3.97446 | 0.25722
3.98062 | 2.81116 | 3.98062 | 2.77074 | 3.98062 | -2.9605 | 3.98062 | 1.0627 | 3.98062 | -1.15533 | 3.98062 | -0.68232
3.98677 | 2.99709 | 3.98677 | 2.01009 | 3.98677 | -4.05086 | 3.98677 | 2.90713 | 3.98677 | 2.13932 | 3.98677 | -1.9175
3.99293 | 1.51279 | 3.99293 | 7.53843 | 3.99293 | -2.53176 | 3.99293 | 3.1681 | 3.99293 | -5.709 | 3.99293 | 3.76788
3.99908 | -0.74198 | 3.99908 | 7.4449 | 3.99908 | -0.99758 | 3.99908 | 2.64669 | 3.99908 | -4.73383 | 3.99908 | 7.22902
4.00523 | 4.91328 | 4.00523 | 2.26962 | 4.00523 | -0.75208 | 4.00523 | -1.34891 | 4.00523 | -0.29683 | 4.00523 | 8.8897
4.01139 | 8.68986 | 4.01139 | 1.47438 | 4.01139 | 3.30206 | 4.01139 | -2.62997 | 4.01139 | 0.24572 | 4.01139 | 6.59327
4.01754 | 1.81015 | 4.01754 | 2.63105 | 4.01754 | 0.12047 | 4.01754 | 1.80025 | 4.01754 | -1.95717 | 4.01754 | 3.47247
4.02369 | -2.00001 | 4.02369 | 0.93389 | 4.02369 | -0.99244 | 4.02369 | 3.59041 | 4.02369 | -1.41643 | 4.02369 | 5.42367
4.02985 | -1.08355 | 4.02985 | 0.07502 | 4.02985 | -0.47954 | 4.02985 | 0.4222 | 4.02985 | -0.76113 | 4.02985 | 5.61447
4.036 | 0.47108 | 4.036 | 0.6319 | 4.036 | -0.82686 | 4.036 | 0.46728 | 4.036 | -3.895 | 4.036 | 4.67002
4.04216 | -0.6833 | 4.04216 | 2.76142 | 4.04216 | 3.20125 | 4.04216 | -0.2183 | 4.04216 | -3.40501 | 4.04216 | -2.92699
4.04831 | 2.02031 | 4.04831 | 4.17638 | 4.04831 | 5.74513 | 4.04831 | -0.76899 | 4.04831 | 3.57868 | 4.04831 | -2.10477
4.05446 | -3.48907 | 4.05446 | -0.26192 | 4.05446 | -0.19488 | 4.05446 | 1.75102 | 4.05446 | 2.94884 | 4.05446 | 1.90967
4.06062 | -4.15953 | 4.06062 | -2.05586 | 4.06062 | -4.24677 | 4.06062 | -0.89188 | 4.06062 | 6.18672 | 4.06062 | 2.90056
4.06677 | 6.11823 | 4.06677 | -0.89002 | 4.06677 | 2.02202 | 4.06677 | -3.07285 | 4.06677 | 10.0363 | 4.06677 | 1.43378
4.07293 | 9.77855 | 4.07293 | 0.45333 | 4.07293 | 4.94832 | 4.07293 | -0.4591 | 4.07293 | -0.65669 | 4.07293 | 6.152
4.07908 | 7.86525 | 4.07908 | -1.25198 | 4.07908 | -1.254 | 4.07908 | -1.2474 | 4.07908 | -7.23212 | 4.07908 | 5.63931
4.08523 | 2.07949 | 4.08523 | 6.09614 | 4.08523 | -3.16774 | 4.08523 | 0.58124 | 4.08523 | 0.30297 | 4.08523 | -11.6039
4.09139 | -1.95638 | 4.09139 | -1.69363 | 4.09139 | -3.99768 | 4.09139 | 0.06367 | 4.09139 | 0.27265 | 4.09139 | -11.169
4.09754 | -4.52865 | 4.09754 | 1.42697 | 4.09754 | -5.89241 | 4.09754 | -5.24885 | 4.09754 | 1.89645 | 4.09754 | -4.23802
4.10369 | -5.53116 | 4.10369 | 5.72337 | 4.10369 | -0.22985 | 4.10369 | -6.64769 | 4.10369 | 3.79836 | 4.10369 | -2.17648
4.10985 | -2.71314 | 4.10985 | 0.85651 | 4.10985 | 5.37251 | 4.10985 | -2.07013 | 4.10985 | 5.36445 | 4.10985 | 0.18419
4.116 | -5.55774 | 4.116 | -3.24748 | 4.116 | 0.82774 | 4.116 | 1.11732 | 4.116 | 1.44783 | 4.116 | -1.37408
4.12216 | -5.64887 | 4.12216 | 1.86842 | 4.12216 | 0.7457 | 4.12216 | 2.44484 | 4.12216 | 0.13602 | 4.12216 | -7.19963
4.12831 | -4.15133 | 4.12831 | 8.29527 | 4.12831 | -2.40354 | 4.12831 | 1.96564 | 4.12831 | -1.88939 | 4.12831 | -1.69206
4.13446 | 1.85472 | 4.13446 | 1.69534 | 4.13446 | -5.1426 | 4.13446 | 5.37728 | 4.13446 | -2.55664 | 4.13446 | 2.55475
4.14062 | 5.90765 | 4.14062 | -1.22611 | 4.14062 | 0.47809 | 4.14062 | 5.42996 | 4.14062 | 1.39415 | 4.14062 | 2.70232
4.14677 | 3.12821 | 4.14677 | 3.3922 | 4.14677 | 0.5956 | 4.14677 | 5.80185 | 4.14677 | 10.0732 | 4.14677 | 2.112
4.15292 | 6.76022 | 4.15292 | -0.32767 | 4.15292 | -1.24046 | 4.15292 | 4.97941 | 4.15292 | 10.5595 | 4.15292 | -1.71416
4.15908 | 3.79513 | 4.15908 | -1.04545 | 4.15908 | -0.46012 | 4.15908 | 2.43673 | 4.15908 | 10.7605 | 4.15908 | -2.04412
4.16523 | 0.16031 | 4.16523 | 4.20279 | 4.16523 | -0.7891 | 4.16523 | -1.70778 | 4.16523 | 6.10482 | 4.16523 | 2.15462
4.17139 | 1.00058 | 4.17139 | 0.30262 | 4.17139 | -0.06611 | 4.17139 | -2.31737 | 4.17139 | -0.07177 | 4.17139 | -0.31049
4.17754 | 2.91603 | 4.17754 | 3.43011 | 4.17754 | 1.70361 | 4.17754 | 0.30221 | 4.17754 | -1.29077 | 4.17754 | -0.10961
4.18369 | 0.15271 | 4.18369 | 6.40729 | 4.18369 | 0.40927 | 4.18369 | 0.36281 | 4.18369 | 0.06644 | 4.18369 | -2.12578
4.18985 | -4.80404 | 4.18985 | 2.37691 | 4.18985 | 1.25356 | 4.18985 | -1.7369 | 4.18985 | 1.30197 | 4.18985 | 1.0983
4.196 | -5.34507 | 4.196 | -0.59986 | 4.196 | 5.88563 | 4.196 | 0.63396 | 4.196 | 2.81613 | 4.196 | 1.62824
4.20216 | -3.5858 | 4.20216 | 1.58259 | 4.20216 | 3.24054 | 4.20216 | -1.61821 | 4.20216 | 5.99602 | 4.20216 | -2.00868
4.20831 | -0.42418 | 4.20831 | 0.21942 | 4.20831 | 1.1467 | 4.20831 | -2.2778 | 4.20831 | -1.77714 | 4.20831 | -1.13031
4.21446 | 3.43745 | 4.21446 | 0.52734 | 4.21446 | 0.62498 | 4.21446 | -4.03868 | 4.21446 | -7.95902 | 4.21446 | -0.0934
4.22062 | 3.43431 | 4.22062 | 4.69978 | 4.22062 | -5.28059 | 4.22062 | -1.53913 | 4.22062 | -9.71729 | 4.22062 | 6.17727
4.22677 | -0.41619 | 4.22677 | 3.53382 | 4.22677 | -5.64491 | 4.22677 | -3.1107 | 4.22677 | -5.76198 | 4.22677 | 3.01044
4.23292 | -6.18115 | 4.23292 | -2.58069 | 4.23292 | -6.49069 | 4.23292 | -1.87324 | 4.23292 | -1.89247 | 4.23292 | -1.70776
4.23908 | -0.82651 | 4.23908 | -8.59715 | 4.23908 | 3.4511 | 4.23908 | -2.06492 | 4.23908 | -3.79862 | 4.23908 | -1.05287
4.24523 | -0.88028 | 4.24523 | -5.44371 | 4.24523 | 2.46597 | 4.24523 | -0.1101 | 4.24523 | 0.36835 | 4.24523 | -2.6896
4.25139 | -1.81271 | 4.25139 | -4.48784 | 4.25139 | 0.79375 | 4.25139 | 0.80602 | 4.25139 | -0.34279 | 4.25139 | -4.99355
4.25754 | -3.44559 | 4.25754 | -4.29441 | 4.25754 | 5.57224 | 4.25754 | 0.6903 | 4.25754 | 2.14399 | 4.25754 | -2.45962
4.26369 | -3.70694 | 4.26369 | -4.12052 | 4.26369 | 4.73679 | 4.26369 | 0.44724 | 4.26369 | -2.20615 | 4.26369 | -0.71878
4.26985 | -6.74216 | 4.26985 | -8.20767 | 4.26985 | 4.4726 | 4.26985 | -1.43156 | 4.26985 | -3.85727 | 4.26985 | -2.80717
4.276 | -5.74085 | 4.276 | -3.83748 | 4.276 | -0.66851 | 4.276 | -1.05961 | 4.276 | -1.63472 | 4.276 | -5.1605
4.28215 | -4.43757 | 4.28215 | -2.98824 | 4.28215 | 0.59735 | 4.28215 | -2.29633 | 4.28215 | -3.06423 | 4.28215 | -7.27752
4.28831 | -6.31043 | 4.28831 | -1.402 | 4.28831 | 0.84027 | 4.28831 | -7.02419 | 4.28831 | -2.63666 | 4.28831 | -7.1637
4.29446 | -4.2865 | 4.29446 | 0.15961 | 4.29446 | -4.18487 | 4.29446 | -5.22025 | 4.29446 | -3.94719 | 4.29446 | -6.6637
4.30062 | 0.8556 | 4.30062 | 1.54746 | 4.30062 | -0.31139 | 4.30062 | -2.95321 | 4.30062 | -1.5071 | 4.30062 | -2.49443
4.30677 | -0.02345 | 4.30677 | 3.75589 | 4.30677 | 1.87997 | 4.30677 | -3.84512 | 4.30677 | -2.89276 | 4.30677 | 1.36398
4.31292 | -3.05875 | 4.31292 | 2.90567 | 4.31292 | 4.46901 | 4.31292 | -1.82517 | 4.31292 | -1.63366 | 4.31292 | 1.26052
4.31908 | -1.43767 | 4.31908 | -5.24386 | 4.31908 | -1.35744 | 4.31908 | 0.31998 | 4.31908 | -0.76765 | 4.31908 | 1.34053
4.32523 | 2.11723 | 4.32523 | 0.3445 | 4.32523 | -0.52751 | 4.32523 | 5.59796 | 4.32523 | -1.54487 | 4.32523 | 3.50003
4.33139 | -0.94579 | 4.33139 | 2.67487 | 4.33139 | -0.7097 | 4.33139 | 5.10249 | 4.33139 | 0.44815 | 4.33139 | -1.01846
4.33754 | -1.61251 | 4.33754 | 2.20778 | 4.33754 | 0.29498 | 4.33754 | 2.78744 | 4.33754 | 1.91135 | 4.33754 | -4.15932
4.34369 | -4.08049 | 4.34369 | -0.94573 | 4.34369 | 0.58202 | 4.34369 | 2.12935 | 4.34369 | 2.01129 | 4.34369 | 2.28912
4.34985 | -6.57393 | 4.34985 | -1.74301 | 4.34985 | -3.86568 | 4.34985 | 4.19893 | 4.34985 | 0.04126 | 4.34985 | 12.2632
4.356 | -0.93355 | 4.356 | 5.35522 | 4.356 | -0.44784 | 4.356 | 4.75127 | 4.356 | -5.01628 | 4.356 | 14.1643
4.36215 | 1.51104 | 4.36215 | 9.43922 | 4.36215 | 2.58734 | 4.36215 | 1.39299 | 4.36215 | -3.18967 | 4.36215 | 8.84842
4.36831 | -4.23232 | 4.36831 | 6.66578 | 4.36831 | 3.86286 | 4.36831 | -1.73498 | 4.36831 | -3.67511 | 4.36831 | 7.93822
4.37446 | -0.60675 | 4.37446 | 1.21065 | 4.37446 | 10.922 | 4.37446 | -2.32724 | 4.37446 | -4.89309 | 4.37446 | 0.39271
4.38062 | -5.45459 | 4.38062 | 2.05627 | 4.38062 | 10.8144 | 4.38062 | -0.9321 | 4.38062 | -2.57293 | 4.38062 | 0.1003
4.38677 | 2.17044 | 4.38677 | -0.4207 | 4.38677 | 9.0547 | 4.38677 | -0.39671 | 4.38677 | 0.67915 | 4.38677 | 2.56049
4.39292 | 3.73691 | 4.39292 | -2.57419 | 4.39292 | 6.85241 | 4.39292 | 1.86463 | 4.39292 | 1.56409 | 4.39292 | 2.78326
4.39908 | 2.31304 | 4.39908 | -3.68838 | 4.39908 | 7.42102 | 4.39908 | 2.35692 | 4.39908 | -1.20498 | 4.39908 | -3.49878
4.40523 | 7.54141 | 4.40523 | -2.16296 | 4.40523 | 7.65706 | 4.40523 | 1.42142 | 4.40523 | -2.37344 | 4.40523 | -1.40069
4.41138 | 5.80277 | 4.41138 | 1.16591 | 4.41138 | 0.56569 | 4.41138 | 1.74532 | 4.41138 | 0.95559 | 4.41138 | 1.93285
4.41754 | 3.00737 | 4.41754 | -2.35654 | 4.41754 | -1.53105 | 4.41754 | 2.32202 | 4.41754 | -0.31014 | 4.41754 | -1.22239
4.42369 | 2.32594 | 4.42369 | -0.64073 | 4.42369 | -1.33292 | 4.42369 | 1.15729 | 4.42369 | -5.14776 | 4.42369 | -8.97266
4.42985 | -0.6938 | 4.42985 | 3.10698 | 4.42985 | 1.88597 | 4.42985 | 1.78794 | 4.42985 | -1.70514 | 4.42985 | -7.32367
4.436 | -2.12008 | 4.436 | 5.00697 | 4.436 | 3.92719 | 4.436 | 1.57133 | 4.436 | 0.64148 | 4.436 | -5.16568
4.44215 | -3.37631 | 4.44215 | 1.29703 | 4.44215 | 1.71479 | 4.44215 | 1.1281 | 4.44215 | 5.48684 | 4.44215 | -2.85523
4.44831 | -1.33703 | 4.44831 | 4.17859 | 4.44831 | 2.65407 | 4.44831 | 1.00773 | 4.44831 | 6.34446 | 4.44831 | -7.87648
4.45446 | 1.01957 | 4.45446 | 3.83841 | 4.45446 | 6.30328 | 4.45446 | 4.12249 | 4.45446 | 4.56948 | 4.45446 | -4.1126
4.46062 | -1.87287 | 4.46062 | 4.41272 | 4.46062 | 5.10108 | 4.46062 | 1.68543 | 4.46062 | 6.05436 | 4.46062 | -0.1235
4.46677 | -1.24072 | 4.46677 | 4.70499 | 4.46677 | 6.04481 | 4.46677 | 1.18729 | 4.46677 | 1.85196 | 4.46677 | -3.09251
4.47292 | -8.42233 | 4.47292 | 1.35998 | 4.47292 | 0.51866 | 4.47292 | 1.01548 | 4.47292 | -1.81517 | 4.47292 | -4.23189
4.47908 | -9.56615 | 4.47908 | -6.0924 | 4.47908 | 1.20154 | 4.47908 | 3.49416 | 4.47908 | -2.73155 | 4.47908 | -11.1346
4.48523 | -7.94694 | 4.48523 | -1.37042 | 4.48523 | 4.37239 | 4.48523 | 4.18216 | 4.48523 | -1.84847 | 4.48523 | -15.392
4.49138 | 0.35432 | 4.49138 | 2.53135 | 4.49138 | 4.7636 | 4.49138 | 3.20858 | 4.49138 | -2.27979 | 4.49138 | -8.15201
4.49754 | 0.62148 | 4.49754 | -2.42448 | 4.49754 | 7.77146 | 4.49754 | 1.86195 | 4.49754 | -2.92892 | 4.49754 | 0.85523
4.50369 | -4.03391 | 4.50369 | -2.58277 | 4.50369 | 10.8551 | 4.50369 | 1.77481 | 4.50369 | -10.3349 | 4.50369 | 0.84952
4.50985 | -3.67211 | 4.50985 | -3.2075 | 4.50985 | 6.63848 | 4.50985 | 1.66511 | 4.50985 | -3.71445 | 4.50985 | -2.54147
4.516 | -7.37532 | 4.516 | -3.6351 | 4.516 | 3.43483 | 4.516 | 2.18269 | 4.516 | -1.18196 | 4.516 | -2.47914
4.52215 | -5.36763 | 4.52215 | -0.5751 | 4.52215 | 4.57873 | 4.52215 | 0.99993 | 4.52215 | -1.539 | 4.52215 | -6.56273
4.52831 | -0.67915 | 4.52831 | 1.17725 | 4.52831 | 2.56106 | 4.52831 | -2.52181 | 4.52831 | -6.34601 | 4.52831 | -8.71962
4.53446 | -2.47003 | 4.53446 | 1.52844 | 4.53446 | 5.33545 | 4.53446 | -4.99869 | 4.53446 | -9.76229 | 4.53446 | -5.47955
4.54061 | -9.5765 | 4.54061 | 1.18721 | 4.54061 | 6.12642 | 4.54061 | -5.20101 | 4.54061 | -3.59909 | 4.54061 | -4.00584
4.54677 | -8.65844 | 4.54677 | 1.97528 | 4.54677 | 3.41195 | 4.54677 | -6.65223 | 4.54677 | -4.64 | 4.54677 | -4.961
4.55292 | -5.17884 | 4.55292 | 2.22653 | 4.55292 | -0.81352 | 4.55292 | -2.90057 | 4.55292 | -6.51915 | 4.55292 | -3.87903
4.55908 | -3.03332 | 4.55908 | 2.94153 | 4.55908 | -0.45907 | 4.55908 | -0.90819 | 4.55908 | -4.33085 | 4.55908 | -3.41585
4.56523 | -1.88683 | 4.56523 | 0.49021 | 4.56523 | -2.92479 | 4.56523 | 0.42706 | 4.56523 | -4.41461 | 4.56523 | -1.09827
4.57138 | -0.75866 | 4.57138 | 1.40405 | 4.57138 | -3.39594 | 4.57138 | -1.16042 | 4.57138 | -3.94474 | 4.57138 | -7.31703
4.57754 | 3.85223 | 4.57754 | 2.26492 | 4.57754 | -0.73085 | 4.57754 | -1.87215 | 4.57754 | -3.3359 | 4.57754 | -8.42634
4.58369 | 6.59813 | 4.58369 | 3.03474 | 4.58369 | 1.04479 | 4.58369 | -3.66004 | 4.58369 | -3.34297 | 4.58369 | -9.52397
4.58985 | 6.06742 | 4.58985 | 4.01857 | 4.58985 | 0.74653 | 4.58985 | -2.79341 | 4.58985 | -6.78919 | 4.58985 | -8.28405
4.596 | 7.61924 | 4.596 | -0.34851 | 4.596 | 0.93959 | 4.596 | -2.02949 | 4.596 | -2.09732 | 4.596 | -5.99709
4.60215 | 6.83432 | 4.60215 | -4.28163 | 4.60215 | 3.46375 | 4.60215 | 0.49513 | 4.60215 | -3.90438 | 4.60215 | -3.78885
4.60831 | 4.7691 | 4.60831 | -3.51634 | 4.60831 | 3.0398 | 4.60831 | 1.43946 | 4.60831 | -6.44937 | 4.60831 | -6.22045
4.61446 | 0.55552 | 4.61446 | 2.19044 | 4.61446 | -2.26104 | 4.61446 | 2.08311 | 4.61446 | -2.70665 | 4.61446 | -2.32683
4.62061 | -0.59884 | 4.62061 | 5.14141 | 4.62061 | 1.0435 | 4.62061 | 3.67494 | 4.62061 | -0.65695 | 4.62061 | -0.25937
4.62677 | -4.45416 | 4.62677 | 3.65623 | 4.62677 | 5.63855 | 4.62677 | 0.795 | 4.62677 | -2.88967 | 4.62677 | 2.45816
4.63292 | -6.7868 | 4.63292 | 0.20677 | 4.63292 | 1.14316 | 4.63292 | 2.34902 | 4.63292 | -0.33674 | 4.63292 | 1.90404
4.63908 | 1.88901 | 4.63908 | -3.80477 | 4.63908 | -2.207 | 4.63908 | 2.97869 | 4.63908 | 2.25045 | 4.63908 | -4.17135
4.64523 | 8.24195 | 4.64523 | -0.99349 | 4.64523 | 0.25683 | 4.64523 | 0.93873 | 4.64523 | 3.90235 | 4.64523 | -4.41656
4.65138 | 2.58883 | 4.65138 | 1.1033 | 4.65138 | 1.64578 | 4.65138 | -2.4615 | 4.65138 | 0.68344 | 4.65138 | -3.02883
4.65754 | 3.06428 | 4.65754 | 0.0661 | 4.65754 | 0.00479 | 4.65754 | 1.22762 | 4.65754 | 3.83209 | 4.65754 | -0.67925
4.66369 | 0.69708 | 4.66369 | -0.92926 | 4.66369 | 2.23975 | 4.66369 | 3.67054 | 4.66369 | 3.93135 | 4.66369 | -0.79656
4.66984 | -1.61567 | 4.66984 | -0.48319 | 4.66984 | 2.72417 | 4.66984 | 3.05655 | 4.66984 | -2.69201 | 4.66984 | -5.72951
4.676 | 3.72423 | 4.676 | -0.67747 | 4.676 | 2.4933 | 4.676 | 1.7535 | 4.676 | -1.13575 | 4.676 | -2.65918
4.68215 | 9.13162 | 4.68215 | 0.05714 | 4.68215 | 3.10627 | 4.68215 | 2.51289 | 4.68215 | 1.22369 | 4.68215 | -1.00239
4.68831 | 12.0087 | 4.68831 | 0.29279 | 4.68831 | 5.47436 | 4.68831 | 1.31408 | 4.68831 | 0.5568 | 4.68831 | -0.59331
4.69446 | 9.40873 | 4.69446 | 7.29809 | 4.69446 | 3.55727 | 4.69446 | -0.27678 | 4.69446 | 3.72261 | 4.69446 | -0.45884
4.70061 | 6.0398 | 4.70061 | -0.56445 | 4.70061 | 2.33203 | 4.70061 | -0.70901 | 4.70061 | 0.91334 | 4.70061 | 1.1606
4.70677 | 6.03973 | 4.70677 | 1.5503 | 4.70677 | -0.5221 | 4.70677 | -1.96096 | 4.70677 | -0.67646 | 4.70677 | 1.73397
4.71292 | 10.0678 | 4.71292 | 4.56223 | 4.71292 | -5.93255 | 4.71292 | -2.89749 | 4.71292 | -5.06399 | 4.71292 | -1.5094
4.71908 | 12.0599 | 4.71908 | 0.69763 | 4.71908 | -1.40144 | 4.71908 | -2.39498 | 4.71908 | -7.96391 | 4.71908 | 0.21492
4.72523 | 2.58407 | 4.72523 | -0.6954 | 4.72523 | 0.6743 | 4.72523 | 0.81127 | 4.72523 | -4.157 | 4.72523 | -0.38887
4.73138 | -1.42205 | 4.73138 | -1.46683 | 4.73138 | 1.54415 | 4.73138 | 3.94078 | 4.73138 | 4.19452 | 4.73138 | 0.10725
4.73754 | -1.63297 | 4.73754 | -1.66354 | 4.73754 | 3.86829 | 4.73754 | -0.59845 | 4.73754 | -0.81598 | 4.73754 | -1.71897
4.74369 | 0.56301 | 4.74369 | 0.38585 | 4.74369 | 2.79339 | 4.74369 | -3.67083 | 4.74369 | -4.34479 | 4.74369 | -0.61179
4.74984 | 4.09511 | 4.74984 | -2.60609 | 4.74984 | 0.22633 | 4.74984 | -1.93419 | 4.74984 | -9.07988 | 4.74984 | -0.07049
4.756 | 4.88446 | 4.756 | -3.06438 | 4.756 | -2.18059 | 4.756 | 2.92714 | 4.756 | -7.87111 | 4.756 | 1.88118
4.76215 | 9.95295 | 4.76215 | 0.55208 | 4.76215 | -3.78699 | 4.76215 | 1.89632 | 4.76215 | -2.2268 | 4.76215 | 3.25572
4.76831 | 7.58724 | 4.76831 | 3.08642 | 4.76831 | -0.61774 | 4.76831 | 0.91847 | 4.76831 | 1.87004 | 4.76831 | 1.38461
4.77446 | 4.77702 | 4.77446 | 1.43292 | 4.77446 | -3.82152 | 4.77446 | 2.83109 | 4.77446 | 5.6889 | 4.77446 | -1.49951
4.78061 | -1.46874 | 4.78061 | -4.33662 | 4.78061 | -11.093 | 4.78061 | 1.38174 | 4.78061 | 9.38875 | 4.78061 | 1.76301
4.78677 | -6.122 | 4.78677 | -0.11433 | 4.78677 | -8.69819 | 4.78677 | -1.15511 | 4.78677 | 9.28087 | 4.78677 | 2.96136
4.79292 | 0.71798 | 4.79292 | 2.4849 | 4.79292 | -3.51778 | 4.79292 | 2.44695 | 4.79292 | 9.37154 | 4.79292 | -0.78442
4.79907 | 4.16663 | 4.79907 | 2.46136 | 4.79907 | 1.08599 | 4.79907 | -0.36105 | 4.79907 | 12.524 | 4.79907 | -3.28151
4.80523 | 2.89082 | 4.80523 | 0.57124 | 4.80523 | -4.8659 | 4.80523 | -0.06583 | 4.80523 | 11.6607 | 4.80523 | -5.28571
4.81138 | 7.2309 | 4.81138 | 3.04761 | 4.81138 | -9.31554 | 4.81138 | 0.56045 | 4.81138 | 5.61261 | 4.81138 | -0.26256
4.81754 | 5.73502 | 4.81754 | -1.39056 | 4.81754 | -6.56992 | 4.81754 | 1.30942 | 4.81754 | 1.91082 | 4.81754 | -2.47214
4.82369 | 5.75557 | 4.82369 | -1.25198 | 4.82369 | -1.0384 | 4.82369 | 1.21698 | 4.82369 | -0.97413 | 4.82369 | -6.37538
4.82984 | 5.72376 | 4.82984 | 3.8364 | 4.82984 | -4.93712 | 4.82984 | -0.88936 | 4.82984 | 1.49891 | 4.82984 | -1.55988
4.836 | 2.75657 | 4.836 | -1.62548 | 4.836 | -11.4891 | 4.836 | -3.14109 | 4.836 | 1.18402 | 4.836 | 1.74867
4.84215 | 4.01877 | 4.84215 | -3.97338 | 4.84215 | -12.8284 | 4.84215 | -5.20043 | 4.84215 | 1.44916 | 4.84215 | 6.35615
4.84831 | -1.4184 | 4.84831 | -3.95136 | 4.84831 | -6.98445 | 4.84831 | -4.84261 | 4.84831 | 1.99297 | 4.84831 | 4.41543
4.85446 | -6.79892 | 4.85446 | -6.01315 | 4.85446 | -4.5723 | 4.85446 | -3.2378 | 4.85446 | 3.81511 | 4.85446 | 2.23456
4.86061 | -6.42657 | 4.86061 | -2.91363 | 4.86061 | 2.35858 | 4.86061 | -2.49093 | 4.86061 | 1.09475 | 4.86061 | -0.04247
4.86677 | 2.15574 | 4.86677 | 1.77105 | 4.86677 | 2.02973 | 4.86677 | -1.51615 | 4.86677 | -2.40031 | 4.86677 | -2.16872
4.87292 | -0.49313 | 4.87292 | 7.27055 | 4.87292 | 0.01085 | 4.87292 | -2.97639 | 4.87292 | 1.35025 | 4.87292 | -2.18848
4.87907 | -1.88776 | 4.87907 | 11.2657 | 4.87907 | -0.73989 | 4.87907 | -1.78603 | 4.87907 | 3.73722 | 4.87907 | 0.65089
4.88523 | -3.63438 | 4.88523 | 8.74396 | 4.88523 | -1.44171 | 4.88523 | 1.92966 | 4.88523 | 7.12678 | 4.88523 | 4.45138
4.89138 | 3.63326 | 4.89138 | 5.45989 | 4.89138 | -0.65976 | 4.89138 | 3.84054 | 4.89138 | 4.37981 | 4.89138 | -0.41784
4.89754 | 1.88284 | 4.89754 | 0.92923 | 4.89754 | -1.23139 | 4.89754 | 2.11496 | 4.89754 | 4.23752 | 4.89754 | -3.82889
4.90369 | 2.11381 | 4.90369 | -2.41346 | 4.90369 | -5.44334 | 4.90369 | 0.5083 | 4.90369 | 5.33812 | 4.90369 | -3.18573
4.90984 | -1.60622 | 4.90984 | -3.98062 | 4.90984 | -5.67643 | 4.90984 | 2.30617 | 4.90984 | 1.02286 | 4.90984 | 0.75075
4.916 | -3.37843 | 4.916 | 5.46759 | 4.916 | -2.15743 | 4.916 | 4.81864 | 4.916 | 4.54336 | 4.916 | -0.49365
4.92215 | -5.32513 | 4.92215 | 5.59038 | 4.92215 | 2.41341 | 4.92215 | 6.65108 | 4.92215 | 4.58259 | 4.92215 | -2.54793
4.9283 | -2.01826 | 4.9283 | 4.1986 | 4.9283 | 0.94839 | 4.9283 | 3.29824 | 4.9283 | 2.52373 | 4.9283 | -1.27646
4.93446 | 2.62342 | 4.93446 | 1.86049 | 4.93446 | -4.94889 | 4.93446 | 1.04346 | 4.93446 | -0.50718 | 4.93446 | -4.25703
4.94061 | 1.62565 | 4.94061 | 2.99212 | 4.94061 | -7.17171 | 4.94061 | 2.75008 | 4.94061 | 0.20036 | 4.94061 | -5.66782
4.94677 | -3.77552 | 4.94677 | 4.54967 | 4.94677 | -5.82289 | 4.94677 | 1.98269 | 4.94677 | 3.03647 | 4.94677 | -8.53973
4.95292 | -3.56659 | 4.95292 | 7.84654 | 4.95292 | -7.65735 | 4.95292 | 1.57053 | 4.95292 | 2.18291 | 4.95292 | -6.78227
4.95907 | 0.45105 | 4.95907 | -0.82753 | 4.95907 | -7.27895 | 4.95907 | -2.89634 | 4.95907 | 2.08066 | 4.95907 | -4.23455
4.96523 | -0.14324 | 4.96523 | -3.18402 | 4.96523 | -4.63219 | 4.96523 | -2.77172 | 4.96523 | 0.12692 | 4.96523 | -4.84679
4.97138 | -3.20433 | 4.97138 | -3.15399 | 4.97138 | -3.20828 | 4.97138 | 0.47349 | 4.97138 | -5.40865 | 4.97138 | -0.16909
4.97754 | -0.01876 | 4.97754 | -0.42337 | 4.97754 | -1.98329 | 4.97754 | 0.55038 | 4.97754 | -6.05564 | 4.97754 | -5.17461
4.98369 | -0.07421 | 4.98369 | 1.99091 | 4.98369 | 3.78001 | 4.98369 | -0.28624 | 4.98369 | -1.82505 | 4.98369 | -11.2896
4.98984 | -0.88466 | 4.98984 | 1.4199 | 4.98984 | 8.43697 | 4.98984 | 5.08048 | 4.98984 | -3.05615 | 4.98984 | -7.57848
4.996 | 0.76236 | 4.996 | 2.26245 | 4.996 | 3.67846 | 4.996 | 1.3132 | 4.996 | -4.499 | 4.996 | -7.67296
5.00215 | -1.77937 | 5.00215 | -1.98833 | 5.00215 | 5.19764 | 5.00215 | -1.04415 | 5.00215 | -2.09375 | 5.00215 | -11.7046
5.0083 | 1.39721 | 5.0083 | -3.31043 | 5.0083 | 4.10144 | 5.0083 | -0.87869 | 5.0083 | -2.06801 | 5.0083 | -5.136
5.01446 | 5.34303 | 5.01446 | -1.85761 | 5.01446 | -4.36761 | 5.01446 | 0.53767 | 5.01446 | -1.52572 | 5.01446 | -1.32888
5.02061 | 2.79847 | 5.02061 | 2.87339 | 5.02061 | -4.16446 | 5.02061 | -0.70524 | 5.02061 | 2.39621 | 5.02061 | 1.79601
5.02677 | -2.24131 | 5.02677 | 0.97031 | 5.02677 | -0.07828 | 5.02677 | 0.51196 | 5.02677 | 4.2225 | 5.02677 | 11.3662
5.03292 | -4.48247 | 5.03292 | -6.8131 | 5.03292 | 2.91503 | 5.03292 | 1.63635 | 5.03292 | 0.91319 | 5.03292 | 7.38289
5.03907 | -1.15191 | 5.03907 | -7.71888 | 5.03907 | 4.07199 | 5.03907 | 5.25034 | 5.03907 | -4.16697 | 5.03907 | 2.85494
5.04523 | -0.19075 | 5.04523 | -4.24384 | 5.04523 | 6.92691 | 5.04523 | 4.77922 | 5.04523 | 0.58109 | 5.04523 | 1.14784
5.05138 | 0.5974 | 5.05138 | -2.28414 | 5.05138 | 1.64701 | 5.05138 | 1.77923 | 5.05138 | 9.63328 | 5.05138 | -5.65125
5.05753 | 3.22391 | 5.05753 | -5.45327 | 5.05753 | 1.7602 | 5.05753 | -1.64049 | 5.05753 | 11.1595 | 5.05753 | -11.7366
5.06369 | -0.40084 | 5.06369 | -5.03084 | 5.06369 | 0.57432 | 5.06369 | -3.73656 | 5.06369 | 5.33738 | 5.06369 | -9.14896
5.06984 | 0.8074 | 5.06984 | 1.1769 | 5.06984 | -0.21169 | 5.06984 | -2.15978 | 5.06984 | 8.16856 | 5.06984 | -5.42094
5.076 | 3.77189 | 5.076 | -2.16985 | 5.076 | 4.66715 | 5.076 | 0.40649 | 5.076 | 7.80764 | 5.076 | -0.63101
5.08215 | 1.33224 | 5.08215 | -9.9456 | 5.08215 | 11.4326 | 5.08215 | 2.70994 | 5.08215 | 4.23707 | 5.08215 | -3.71149
5.0883 | -0.13758 | 5.0883 | -9.73874 | 5.0883 | 9.54172 | 5.0883 | 1.97491 | 5.0883 | 4.48131 | 5.0883 | -8.23692
5.09446 | -4.14003 | 5.09446 | -3.55966 | 5.09446 | 8.6685 | 5.09446 | -2.08948 | 5.09446 | 1.47621 | 5.09446 | -14.0319
5.10061 | -3.95358 | 5.10061 | 0.08928 | 5.10061 | 7.60854 | 5.10061 | -1.11727 | 5.10061 | -1.86419 | 5.10061 | -12.5924
5.10677 | -8.18198 | 5.10677 | -2.21641 | 5.10677 | 7.72274 | 5.10677 | -2.22141 | 5.10677 | 2.0359 | 5.10677 | -5.33425
5.11292 | -3.0806 | 5.11292 | -0.30024 | 5.11292 | 6.07733 | 5.11292 | 0.75735 | 5.11292 | 4.7447 | 5.11292 | -7.47
5.11907 | -1.32661 | 5.11907 | 3.23101 | 5.11907 | 0.09392 | 5.11907 | 4.32852 | 5.11907 | 3.71359 | 5.11907 | -4.78663
5.12523 | -0.42215 | 5.12523 | 1.74123 | 5.12523 | 2.08962 | 5.12523 | 6.36701 | 5.12523 | 0.69176 | 5.12523 | 0.16646
5.13138 | 3.84168 | 5.13138 | 5.95426 | 5.13138 | 3.14748 | 5.13138 | 5.76024 | 5.13138 | -1.22264 | 5.13138 | 0.27511
5.13753 | 4.50324 | 5.13753 | 3.82221 | 5.13753 | -0.7531 | 5.13753 | -0.33485 | 5.13753 | -0.65219 | 5.13753 | 4.03817
5.14369 | -3.47939 | 5.14369 | 2.77983 | 5.14369 | 3.20114 | 5.14369 | -3.7661 | 5.14369 | 1.04466 | 5.14369 | 0.38768
5.14984 | -6.13072 | 5.14984 | 4.88763 | 5.14984 | 2.0456 | 5.14984 | -2.89012 | 5.14984 | 0.19931 | 5.14984 | -6.63534
5.156 | -3.5256 | 5.156 | 4.52952 | 5.156 | -1.8139 | 5.156 | -2.53058 | 5.156 | -3.91093 | 5.156 | -4.42271
5.16215 | 0.03907 | 5.16215 | 6.72446 | 5.16215 | -1.49381 | 5.16215 | -0.68275 | 5.16215 | -1.16155 | 5.16215 | 0.28498
5.1683 | -3.02387 | 5.1683 | 7.59991 | 5.1683 | 0.1338 | 5.1683 | 3.86196 | 5.1683 | -0.46619 | 5.1683 | 3.08938
5.17446 | -4.56344 | 5.17446 | -0.69524 | 5.17446 | -2.0446 | 5.17446 | -0.59075 | 5.17446 | -3.48857 | 5.17446 | -0.02773
5.18061 | -6.00679 | 5.18061 | -8.18441 | 5.18061 | -0.57793 | 5.18061 | -0.29388 | 5.18061 | -2.47608 | 5.18061 | -6.11068
5.18676 | -1.90416 | 5.18676 | -9.25403 | 5.18676 | 2.19056 | 5.18676 | 0.1841 | 5.18676 | 4.31566 | 5.18676 | -5.52648
5.19292 | -0.25109 | 5.19292 | -4.92855 | 5.19292 | 7.02075 | 5.19292 | 2.79047 | 5.19292 | -0.86745 | 5.19292 | -7.11879
5.19907 | -3.67497 | 5.19907 | -2.78139 | 5.19907 | 6.81799 | 5.19907 | 0.88602 | 5.19907 | -2.91667 | 5.19907 | -5.02618
5.20523 | -2.53881 | 5.20523 | -3.07351 | 5.20523 | 2.47139 | 5.20523 | 0.02019 | 5.20523 | -2.06154 | 5.20523 | -3.60283
5.21138 | -8.35575 | 5.21138 | 3.76639 | 5.21138 | -0.80853 | 5.21138 | 1.06242 | 5.21138 | 1.58857 | 5.21138 | 3.07242
5.21753 | -8.12732 | 5.21753 | 4.12679 | 5.21753 | -1.05684 | 5.21753 | 2.75931 | 5.21753 | 4.38821 | 5.21753 | 0.65474
5.22369 | -8.28518 | 5.22369 | 4.21933 | 5.22369 | -2.97549 | 5.22369 | 5.4143 | 5.22369 | 1.04583 | 5.22369 | -2.19002
5.22984 | -8.42203 | 5.22984 | 3.00358 | 5.22984 | 0.07009 | 5.22984 | 7.17578 | 5.22984 | -2.61021 | 5.22984 | 0.29221
5.236 | -3.584 | 5.236 | 5.94908 | 5.236 | 1.86167 | 5.236 | 3.83268 | 5.236 | -6.02311 | 5.236 | -3.89052
5.24215 | -1.35056 | 5.24215 | 5.2062 | 5.24215 | 4.19571 | 5.24215 | 3.71342 | 5.24215 | -8.781 | 5.24215 | -7.41995
5.2483 | -0.23279 | 5.2483 | -0.73124 | 5.2483 | 5.84637 | 5.2483 | 1.70419 | 5.2483 | -2.802 | 5.2483 | -12.0404
5.25446 | 3.45728 | 5.25446 | -0.2934 | 5.25446 | 6.09723 | 5.25446 | -2.69234 | 5.25446 | 3.36892 | 5.25446 | -5.51959
5.26061 | 4.43449 | 5.26061 | -4.09935 | 5.26061 | -0.36713 | 5.26061 | -1.11434 | 5.26061 | -0.54034 | 5.26061 | 0.57333
5.26676 | 0.14871 | 5.26676 | -1.51138 | 5.26676 | -1.60715 | 5.26676 | 3.34846 | 5.26676 | -1.30481 | 5.26676 | 1.26506
5.27292 | -6.2472 | 5.27292 | -4.97335 | 5.27292 | -5.45404 | 5.27292 | 3.02532 | 5.27292 | -4.58111 | 5.27292 | 0.25161
5.27907 | -5.7843 | 5.27907 | -9.72206 | 5.27907 | -7.02818 | 5.27907 | 3.40023 | 5.27907 | -7.41748 | 5.27907 | -1.62751
5.28523 | -3.94776 | 5.28523 | -7.05008 | 5.28523 | -1.12005 | 5.28523 | 1.33648 | 5.28523 | -5.01205 | 5.28523 | -5.72177
5.29138 | -0.67094 | 5.29138 | -6.20558 | 5.29138 | -0.03104 | 5.29138 | -1.20335 | 5.29138 | -3.18828 | 5.29138 | -1.238
5.29753 | 2.72487 | 5.29753 | -4.81861 | 5.29753 | -0.13439 | 5.29753 | 3.93031 | 5.29753 | 0.36391 | 5.29753 | 0.07731
5.30369 | 3.12231 | 5.30369 | -2.55 | 5.30369 | -6.34188 | 5.30369 | 0.39923 | 5.30369 | 5.0397 | 5.30369 | 4.17311
5.30984 | -0.38331 | 5.30984 | -6.49665 | 5.30984 | -5.4584 | 5.30984 | 2.20592 | 5.30984 | 1.36507 | 5.30984 | -0.89686
5.31599 | -1.93041 | 5.31599 | -4.13368 | 5.31599 | -4.32537 | 5.31599 | 2.88675 | 5.31599 | -2.65217 | 5.31599 | -0.68105
5.32215 | 3.55007 | 5.32215 | -0.47242 | 5.32215 | 4.13679 | 5.32215 | -0.5795 | 5.32215 | -4.95101 | 5.32215 | 3.46164
5.3283 | -4.63372 | 5.3283 | 0.70295 | 5.3283 | 6.51006 | 5.3283 | 2.3896 | 5.3283 | 3.88144 | 5.3283 | 1.29347
5.33446 | -3.66831 | 5.33446 | -6.9837 | 5.33446 | 7.34519 | 5.33446 | 1.7798 | 5.33446 | 10.9978 | 5.33446 | 0.4363
5.34061 | 0.55532 | 5.34061 | -3.87256 | 5.34061 | 4.34765 | 5.34061 | 0.16535 | 5.34061 | 7.64322 | 5.34061 | -0.6753
5.34676 | 0.0464 | 5.34676 | -0.22699 | 5.34676 | 5.29461 | 5.34676 | -3.61841 | 5.34676 | -0.50177 | 5.34676 | 1.94341
5.35292 | 2.51037 | 5.35292 | -0.00685 | 5.35292 | 8.79007 | 5.35292 | -3.17555 | 5.35292 | -3.87808 | 5.35292 | 2.10978
5.35907 | 4.89214 | 5.35907 | -1.58209 | 5.35907 | 8.6346 | 5.35907 | -0.72962 | 5.35907 | -0.96911 | 5.35907 | -1.02211
5.36522 | 3.92907 | 5.36522 | -5.15518 | 5.36522 | 7.81163 | 5.36522 | 3.13649 | 5.36522 | 1.61711 | 5.36522 | -5.94654
5.37138 | -0.76813 | 5.37138 | -3.66726 | 5.37138 | 11.0134 | 5.37138 | 4.35482 | 5.37138 | -5.38914 | 5.37138 | 1.90993
5.37753 | 2.23456 | 5.37753 | -9.42198 | 5.37753 | 1.11629 | 5.37753 | 5.05512 | 5.37753 | -4.98633 | 5.37753 | 4.56369
5.38369 | 1.79492 | 5.38369 | -8.1212 | 5.38369 | -0.19818 | 5.38369 | -0.5481 | 5.38369 | -5.11376 | 5.38369 | 2.62007
5.38984 | -2.14134 | 5.38984 | -2.49468 | 5.38984 | 0.73269 | 5.38984 | -0.64842 | 5.38984 | 0.52957 | 5.38984 | 6.73965
5.39599 | -4.51618 | 5.39599 | 0.56942 | 5.39599 | 1.2818 | 5.39599 | -3.00415 | 5.39599 | 3.94199 | 5.39599 | 5.38762
5.40215 | 3.33347 | 5.40215 | -7.94588 | 5.40215 | -1.35092 | 5.40215 | -3.09383 | 5.40215 | 1.28484 | 5.40215 | 3.66624
5.4083 | 3.47674 | 5.4083 | -7.44652 | 5.4083 | 0.37648 | 5.4083 | -2.64518 | 5.4083 | -0.66056 | 5.4083 | 0.1248
5.41446 | -1.58437 | 5.41446 | -5.97747 | 5.41446 | 7.65974 | 5.41446 | -1.27262 | 5.41446 | -2.95003 | 5.41446 | -3.29558
5.42061 | -5.57311 | 5.42061 | -4.16169 | 5.42061 | 2.93425 | 5.42061 | 0.87357 | 5.42061 | -1.10116 | 5.42061 | 3.66463
5.42676 | -4.75326 | 5.42676 | -2.25484 | 5.42676 | -6.30986 | 5.42676 | 2.47789 | 5.42676 | -0.06844 | 5.42676 | 2.09258
5.43292 | -0.93424 | 5.43292 | -3.97447 | 5.43292 | -6.69908 | 5.43292 | 0.60193 | 5.43292 | -1.13866 | 5.43292 | -0.20652
5.43907 | 1.42185 | 5.43907 | -0.73386 | 5.43907 | -4.05725 | 5.43907 | 1.81015 | 5.43907 | 0.33658 | 5.43907 | -1.68321
5.44522 | 3.41292 | 5.44522 | 7.54126 | 5.44522 | 1.33955 | 5.44522 | 1.27888 | 5.44522 | 2.72794 | 5.44522 | 1.20363
5.45138 | 1.19696 | 5.45138 | 3.95014 | 5.45138 | -0.99313 | 5.45138 | -2.04486 | 5.45138 | 0.25687 | 5.45138 | 2.56713
5.45753 | -2.10659 | 5.45753 | -1.70707 | 5.45753 | -0.83062 | 5.45753 | -1.15843 | 5.45753 | -1.50572 | 5.45753 | 1.45348
5.46369 | 5.74669 | 5.46369 | -0.86368 | 5.46369 | -2.54813 | 5.46369 | -3.95865 | 5.46369 | -1.10457 | 5.46369 | 0.19233
5.46984 | 4.12439 | 5.46984 | 1.44919 | 5.46984 | -0.22331 | 5.46984 | -2.94263 | 5.46984 | 3.87223 | 5.46984 | -1.06873
5.47599 | 3.34658 | 5.47599 | 4.64332 | 5.47599 | 1.47717 | 5.47599 | -2.42116 | 5.47599 | 0.49377 | 5.47599 | 4.91333
5.48215 | 7.06842 | 5.48215 | -2.92824 | 5.48215 | -2.24247 | 5.48215 | -6.92836 | 5.48215 | -1.10881 | 5.48215 | 6.79965
5.4883 | 2.59623 | 5.4883 | -4.32057 | 5.4883 | 0.12804 | 5.4883 | -2.76079 | 5.4883 | -3.68507 | 5.4883 | 6.91241
5.49445 | -4.09932 | 5.49445 | -4.7147 | 5.49445 | 1.86138 | 5.49445 | 7.39991 | 5.49445 | -7.13121 | 5.49445 | 0.37172
5.50061 | -4.83012 | 5.50061 | -0.63041 | 5.50061 | -2.42555 | 5.50061 | 6.53705 | 5.50061 | -2.95504 | 5.50061 | -4.13196
5.50676 | 2.46477 | 5.50676 | 3.79119 | 5.50676 | -6.96537 | 5.50676 | 6.86346 | 5.50676 | -1.55597 | 5.50676 | -1.67721
5.51292 | -4.8182 | 5.51292 | 2.59716 | 5.51292 | -0.8285 | 5.51292 | 6.61305 | 5.51292 | -2.7783 | 5.51292 | 0.0439
5.51907 | -8.60945 | 5.51907 | -1.1493 | 5.51907 | 5.41649 | 5.51907 | 6.12034 | 5.51907 | -7.0868 | 5.51907 | 2.00752
5.52522 | -4.53672 | 5.52522 | 4.36424 | 5.52522 | -0.38405 | 5.52522 | 3.27648 | 5.52522 | -11.1943 | 5.52522 | 4.34357
5.53138 | -3.85403 | 5.53138 | 1.13036 | 5.53138 | -4.61908 | 5.53138 | 2.29775 | 5.53138 | -8.68091 | 5.53138 | 2.40959
5.53753 | -2.56479 | 5.53753 | -3.67019 | 5.53753 | -4.41018 | 5.53753 | 1.86555 | 5.53753 | -4.80723 | 5.53753 | -2.64819
5.54369 | 4.03221 | 5.54369 | -1.41492 | 5.54369 | -0.11506 | 5.54369 | -0.15609 | 5.54369 | -0.50232 | 5.54369 | 6.93028
5.54984 | 0.68116 | 5.54984 | 6.44049 | 5.54984 | 4.38565 | 5.54984 | -0.66603 | 5.54984 | 2.82318 | 5.54984 | 8.29165
5.55599 | 0.74183 | 5.55599 | 7.41628 | 5.55599 | 5.88006 | 5.55599 | -2.24819 | 5.55599 | 4.07978 | 5.55599 | 4.63667
5.56215 | 0.06615 | 5.56215 | 6.80705 | 5.56215 | 2.12215 | 5.56215 | -0.55613 | 5.56215 | -4.14316 | 5.56215 | 3.4814
5.5683 | 1.99697 | 5.5683 | 3.2721 | 5.5683 | -3.48837 | 5.5683 | -0.49935 | 5.5683 | -12.7753 | 5.5683 | 2.1735
5.57445 | 3.38975 | 5.57445 | -5.19888 | 5.57445 | -0.83536 | 5.57445 | -2.87985 | 5.57445 | -8.09086 | 5.57445 | 1.32243
5.58061 | 0.79906 | 5.58061 | -4.53538 | 5.58061 | -0.43598 | 5.58061 | -2.215 | 5.58061 | -2.59617 | 5.58061 | 4.60321
5.58676 | -1.53499 | 5.58676 | -2.02017 | 5.58676 | 2.43399 | 5.58676 | 2.45313 | 5.58676 | -4.53268 | 5.58676 | -0.49985
5.59292 | -1.655 | 5.59292 | -0.58043 | 5.59292 | 4.83737 | 5.59292 | 3.94963 | 5.59292 | -4.60656 | 5.59292 | -6.66643
5.59907 | -0.97368 | 5.59907 | 2.05119 | 5.59907 | 4.36408 | 5.59907 | 3.9571 | 5.59907 | -3.97126 | 5.59907 | -2.17272
5.60522 | -0.55714 | 5.60522 | 0.77121 | 5.60522 | 6.28224 | 5.60522 | 3.35096 | 5.60522 | 4.07305 | 5.60522 | -4.29116
5.61138 | 0.15137 | 5.61138 | 8.25428 | 5.61138 | 2.39781 | 5.61138 | 2.68738 | 5.61138 | 1.0799 | 5.61138 | -10.2888
5.61753 | 2.9889 | 5.61753 | 4.3322 | 5.61753 | 1.0682 | 5.61753 | 2.58334 | 5.61753 | 1.75871 | 5.61753 | -4.36521
5.62368 | 4.8343 | 5.62368 | 0.24067 | 5.62368 | 0.81111 | 5.62368 | 0.56792 | 5.62368 | -5.08611 | 5.62368 | 1.21242
5.62984 | 2.44728 | 5.62984 | -1.22884 | 5.62984 | -3.56745 | 5.62984 | -0.69713 | 5.62984 | -6.15881 | 5.62984 | 3.74707
5.63599 | 0.95201 | 5.63599 | -3.13677 | 5.63599 | 1.1741 | 5.63599 | -1.58132 | 5.63599 | -2.83803 | 5.63599 | 4.41744
5.64215 | 1.91407 | 5.64215 | -6.55537 | 5.64215 | 11.5356 | 5.64215 | 1.05401 | 5.64215 | -2.5188 | 5.64215 | 5.35735
5.6483 | 1.92306 | 5.6483 | -2.19261 | 5.6483 | 11.5249 | 5.6483 | -2.61262 | 5.6483 | -1.16326 | 5.6483 | 4.2716
5.65445 | -0.08039 | 5.65445 | 2.23167 | 5.65445 | 7.35069 | 5.65445 | -5.27077 | 5.65445 | -3.57245 | 5.65445 | -0.58691
5.66061 | 2.46576 | 5.66061 | -2.31665 | 5.66061 | -0.47811 | 5.66061 | -3.57383 | 5.66061 | -2.69386 | 5.66061 | -4.24513
5.66676 | 0.55818 | 5.66676 | -5.99873 | 5.66676 | 0.26838 | 5.66676 | -1.44309 | 5.66676 | -1.35577 | 5.66676 | -4.84334
5.67292 | 2.19243 | 5.67292 | -3.25703 | 5.67292 | 3.28101 | 5.67292 | 4.37557 | 5.67292 | -3.12018 | 5.67292 | -3.74551
5.67907 | 0.95332 | 5.67907 | -4.02605 | 5.67907 | 4.7377 | 5.67907 | 6.75863 | 5.67907 | -1.17787 | 5.67907 | -6.74462
5.68522 | -3.19726 | 5.68522 | -5.21092 | 5.68522 | 2.68663 | 5.68522 | 0.80544 | 5.68522 | 1.042 | 5.68522 | -4.78015
5.69138 | -1.03504 | 5.69138 | -8.64477 | 5.69138 | -2.99246 | 5.69138 | -0.75956 | 5.69138 | -1.39875 | 5.69138 | -0.59953
5.69753 | 0.42425 | 5.69753 | -7.29514 | 5.69753 | -1.36458 | 5.69753 | -0.01916 | 5.69753 | 1.39254 | 5.69753 | -0.24112
5.70368 | -1.05452 | 5.70368 | -0.00108 | 5.70368 | 5.09518 | 5.70368 | 0.8986 | 5.70368 | 4.07744 | 5.70368 | -0.1823
5.70984 | -2.45605 | 5.70984 | 0.16706 | 5.70984 | 3.74161 | 5.70984 | 0.99941 | 5.70984 | 7.44427 | 5.70984 | -7.83579
5.71599 | -1.83071 | 5.71599 | 1.78859 | 5.71599 | -1.28812 | 5.71599 | -0.82705 | 5.71599 | 9.5234 | 5.71599 | -9.02815
5.72215 | 2.16232 | 5.72215 | 2.01644 | 5.72215 | -3.47197 | 5.72215 | -1.23925 | 5.72215 | 4.23254 | 5.72215 | -10.6895
5.7283 | 3.25084 | 5.7283 | 4.72002 | 5.7283 | -1.02265 | 5.7283 | -1.16291 | 5.7283 | -0.95293 | 5.7283 | -8.2845
5.73445 | -0.73463 | 5.73445 | 2.97565 | 5.73445 | 1.89048 | 5.73445 | -0.66669 | 5.73445 | -6.33831 | 5.73445 | 1.2619
5.74061 | -0.44436 | 5.74061 | -2.59073 | 5.74061 | 1.1222 | 5.74061 | -0.85186 | 5.74061 | -6.93423 | 5.74061 | 4.3662
5.74676 | 0.32125 | 5.74676 | -2.23339 | 5.74676 | 3.02729 | 5.74676 | -1.79843 | 5.74676 | -5.90379 | 5.74676 | -2.98024
5.75291 | -2.49023 | 5.75291 | -3.10567 | 5.75291 | 5.92419 | 5.75291 | 2.27245 | 5.75291 | -2.37695 | 5.75291 | 0.95032
5.75907 | 2.12073 | 5.75907 | -1.34281 | 5.75907 | 0.53065 | 5.75907 | 0.17857 | 5.75907 | 2.15223 | 5.75907 | 0.73665
5.76522 | 1.8586 | 5.76522 | 5.75073 | 5.76522 | -2.80408 | 5.76522 | 0.08533 | 5.76522 | 3.5094 | 5.76522 | -7.81115
5.77138 | 6.0583 | 5.77138 | 4.2478 | 5.77138 | -2.82836 | 5.77138 | 4.68635 | 5.77138 | 3.18103 | 5.77138 | -6.04317
5.77753 | 3.91314 | 5.77753 | -0.38862 | 5.77753 | -1.25063 | 5.77753 | 7.4274 | 5.77753 | -2.51147 | 5.77753 | -1.32613
5.78368 | -2.21506 | 5.78368 | 1.79134 | 5.78368 | -0.17525 | 5.78368 | 3.03829 | 5.78368 | -5.68813 | 5.78368 | 1.5719
5.78984 | -4.5451 | 5.78984 | -1.79373 | 5.78984 | -1.13301 | 5.78984 | -1.28824 | 5.78984 | -3.9806 | 5.78984 | 1.72805
5.79599 | 2.54596 | 5.79599 | -0.54922 | 5.79599 | -1.32215 | 5.79599 | -0.17982 | 5.79599 | -1.78267 | 5.79599 | -4.55049
5.80215 | 8.37779 | 5.80215 | 3.28728 | 5.80215 | -1.04849 | 5.80215 | 4.46024 | 5.80215 | -1.54032 | 5.80215 | -7.17968
5.8083 | 3.33568 | 5.8083 | 1.80964 | 5.8083 | 0.60998 | 5.8083 | 5.01168 | 5.8083 | -3.32045 | 5.8083 | 0.87655
5.81445 | 2.969 | 5.81445 | 0.70965 | 5.81445 | 0.07999 | 5.81445 | 5.38107 | 5.81445 | 3.48643 | 5.81445 | 9.55594
5.82061 | 1.43356 | 5.82061 | -0.43968 | 5.82061 | -1.35807 | 5.82061 | -0.05391 | 5.82061 | 2.96209 | 5.82061 | 11.8794
5.82676 | 1.14159 | 5.82676 | 1.40833 | 5.82676 | -0.55482 | 5.82676 | -2.83037 | 5.82676 | 0.86851 | 5.82676 | 4.96401
5.83291 | -1.004 | 5.83291 | 2.75096 | 5.83291 | -0.13489 | 5.83291 | -4.18074 | 5.83291 | -0.81726 | 5.83291 | 3.18438
5.83907 | -1.98312 | 5.83907 | 4.08533 | 5.83907 | 0.09756 | 5.83907 | -0.07644 | 5.83907 | -4.2598 | 5.83907 | -1.84454
5.84522 | -1.90119 | 5.84522 | -0.60166 | 5.84522 | -5.01248 | 5.84522 | -0.16819 | 5.84522 | -4.8826 | 5.84522 | -3.07343
5.85138 | -2.91355 | 5.85138 | 1.88724 | 5.85138 | -8.16201 | 5.85138 | 0.26929 | 5.85138 | 3.38238 | 5.85138 | -0.00929
5.85753 | -5.17939 | 5.85753 | 4.86512 | 5.85753 | -9.76009 | 5.85753 | -2.72738 | 5.85753 | 3.90132 | 5.85753 | 2.81662
5.86368 | -8.40843 | 5.86368 | -4.34192 | 5.86368 | -4.08625 | 5.86368 | -2.92038 | 5.86368 | -3.56592 | 5.86368 | -2.49753
5.86984 | -9.67828 | 5.86984 | -8.28374 | 5.86984 | -4.2506 | 5.86984 | 1.6543 | 5.86984 | -6.23343 | 5.86984 | -3.38571
5.87599 | -13.7513 | 5.87599 | -5.19709 | 5.87599 | -6.48553 | 5.87599 | -2.51614 | 5.87599 | -3.37537 | 5.87599 | -4.32142
5.88214 | -7.8156 | 5.88214 | -0.2573 | 5.88214 | -1.73612 | 5.88214 | -1.09535 | 5.88214 | -0.50649 | 5.88214 | -5.10851
5.8883 | -8.18838 | 5.8883 | 5.28672 | 5.8883 | 1.5342 | 5.8883 | -1.47239 | 5.8883 | 0.0319 | 5.8883 | -6.18671
5.89445 | -5.43252 | 5.89445 | 5.96316 | 5.89445 | -2.87506 | 5.89445 | -1.24472 | 5.89445 | -0.96557 | 5.89445 | -6.99084
5.90061 | -0.23761 | 5.90061 | 5.85125 | 5.90061 | -3.75868 | 5.90061 | -3.97918 | 5.90061 | -1.28301 | 5.90061 | -2.88026
5.90676 | 0.15017 | 5.90676 | 0.20901 | 5.90676 | -1.01027 | 5.90676 | -5.11193 | 5.90676 | 1.80365 | 5.90676 | 2.52919
5.91291 | -1.41362 | 5.91291 | 4.83314 | 5.91291 | -0.57519 | 5.91291 | 0.41334 | 5.91291 | 0.87808 | 5.91291 | 6.95186
5.91907 | 0.57279 | 5.91907 | 9.10991 | 5.91907 | -1.08235 | 5.91907 | -0.0294 | 5.91907 | 0.64512 | 5.91907 | 5.40303
5.92522 | -2.75579 | 5.92522 | 2.55877 | 5.92522 | 6.25632 | 5.92522 | -2.13608 | 5.92522 | -2.3887 | 5.92522 | 2.20231
5.93138 | 1.18444 | 5.93138 | -1.34353 | 5.93138 | 11.4873 | 5.93138 | -1.36113 | 5.93138 | -5.73662 | 5.93138 | 3.38102
5.93753 | 3.84975 | 5.93753 | -1.80397 | 5.93753 | 10.3574 | 5.93753 | 0.61151 | 5.93753 | -3.60426 | 5.93753 | 6.60494
5.94368 | 7.44873 | 5.94368 | 3.11521 | 5.94368 | 4.79435 | 5.94368 | -1.04589 | 5.94368 | 0.26205 | 5.94368 | 3.4788
5.94984 | 3.92789 | 5.94984 | 6.14874 | 5.94984 | -0.27407 | 5.94984 | -4.80045 | 5.94984 | -7.19561 | 5.94984 | -4.43448
5.95599 | 3.72175 | 5.95599 | 6.55016 | 5.95599 | 1.7722 | 5.95599 | -3.30462 | 5.95599 | -4.31089 | 5.95599 | -5.4708
5.96214 | 4.33731 | 5.96214 | 7.86811 | 5.96214 | -1.17431 | 5.96214 | 0.97784 | 5.96214 | -0.94172 | 5.96214 | -3.33256
5.9683 | 6.99478 | 5.9683 | 3.23552 | 5.9683 | -1.48635 | 5.9683 | 3.58584 | 5.9683 | 0.83782 | 5.9683 | -4.23674
5.97445 | 2.13473 | 5.97445 | 3.02013 | 5.97445 | -2.16365 | 5.97445 | 3.19113 | 5.97445 | -4.73024 | 5.97445 | -3.2618
5.98061 | 0.97716 | 5.98061 | 1.03214 | 5.98061 | -2.96452 | 5.98061 | 3.73406 | 5.98061 | -3.16479 | 5.98061 | -7.45563
5.98676 | 4.9302 | 5.98676 | -7.25422 | 5.98676 | -0.54497 | 5.98676 | 2.00344 | 5.98676 | -1.19997 | 5.98676 | -4.50001
5.99291 | 0.29202 | 5.99291 | -6.07328 | 5.99291 | -2.6041 | 5.99291 | -4.22995 | 5.99291 | -1.69146 | 5.99291 | -2.09965
5.99907 | -6.53559 | 5.99907 | 1.42553 | 5.99907 | 1.69473 | 5.99907 | -2.48729 | 5.99907 | 0.83603 | 5.99907 | 0.03879
6.00522 | -9.08465 | 6.00522 | 1.95095 | 6.00522 | 2.99335 | 6.00522 | 1.26432 | 6.00522 | 0.74987 | 6.00522 | -7.5236
6.01137 | -8.89885 | 6.01137 | -0.89381 | 6.01137 | 3.56502 | 6.01137 | 0.92609 | 6.01137 | -4.68024 | 6.01137 | -5.74129
6.01753 | -9.71734 | 6.01753 | 0.50739 | 6.01753 | 4.24816 | 6.01753 | 1.6455 | 6.01753 | -2.78905 | 6.01753 | -5.71473
6.02368 | -10.7069 | 6.02368 | 2.70441 | 6.02368 | 0.3157 | 6.02368 | 3.09185 | 6.02368 | -1.48668 | 6.02368 | -2.39289
6.02984 | -6.08099 | 6.02984 | 2.36081 | 6.02984 | -4.18958 | 6.02984 | 5.79121 | 6.02984 | 1.6957 | 6.02984 | -0.14433
6.03599 | -5.58414 | 6.03599 | 0.50107 | 6.03599 | -5.7207 | 6.03599 | 6.2702 | 6.03599 | 4.02714 | 6.03599 | -0.35332
6.04214 | -2.85988 | 6.04214 | -0.75708 | 6.04214 | -10.4363 | 6.04214 | 1.61771 | 6.04214 | 4.28754 | 6.04214 | 0.04853
6.0483 | -0.30332 | 6.0483 | 2.58171 | 6.0483 | -8.13383 | 6.0483 | 0.50656 | 6.0483 | 2.36112 | 6.0483 | 0.46274
6.05445 | -5.78414 | 6.05445 | 2.78453 | 6.05445 | -5.23971 | 6.05445 | -1.55042 | 6.05445 | 0.33101 | 6.05445 | -2.78408
6.06061 | -3.50589 | 6.06061 | -0.78519 | 6.06061 | -1.44917 | 6.06061 | -0.12544 | 6.06061 | -2.16423 | 6.06061 | -0.58526
6.06676 | 1.87965 | 6.06676 | -1.46665 | 6.06676 | -1.23931 | 6.06676 | 3.6664 | 6.06676 | -0.01535 | 6.06676 | 5.74995
6.07291 | 1.053 | 6.07291 | -1.40589 | 6.07291 | -1.93834 | 6.07291 | 1.92205 | 6.07291 | 0.62396 | 6.07291 | 5.31631
6.07907 | -1.88179 | 6.07907 | -1.68794 | 6.07907 | -3.71813 | 6.07907 | -0.8918 | 6.07907 | -1.75446 | 6.07907 | 0.32493
6.08522 | -2.8225 | 6.08522 | 4.0487 | 6.08522 | -5.98357 | 6.08522 | 0.063 | 6.08522 | 3.28735 | 6.08522 | -2.03587
6.09137 | -4.65779 | 6.09137 | 5.63695 | 6.09137 | -13.0638 | 6.09137 | 2.79575 | 6.09137 | 2.36366 | 6.09137 | -3.53336
6.09753 | -7.21983 | 6.09753 | 0.62352 | 6.09753 | -7.39574 | 6.09753 | 3.69457 | 6.09753 | -1.37472 | 6.09753 | -6.55398
6.10368 | -2.93075 | 6.10368 | 0.67104 | 6.10368 | -6.92665 | 6.10368 | -1.19597 | 6.10368 | -6.13606 | 6.10368 | -7.32814
6.10984 | -3.00947 | 6.10984 | -1.82212 | 6.10984 | -6.73956 | 6.10984 | -0.85071 | 6.10984 | -6.43962 | 6.10984 | -3.69024
6.11599 | -3.87529 | 6.11599 | -2.42151 | 6.11599 | -1.68067 | 6.11599 | -3.51231 | 6.11599 | -4.04945 | 6.11599 | -3.9102
6.12214 | -2.54522 | 6.12214 | 0.03132 | 6.12214 | 2.9524 | 6.12214 | -4.30592 | 6.12214 | -2.59002 | 6.12214 | -4.11536
6.1283 | 1.21451 | 6.1283 | 5.90307 | 6.1283 | -3.78668 | 6.1283 | -3.63896 | 6.1283 | -1.97016 | 6.1283 | -0.57487
6.13445 | 6.22476 | 6.13445 | 8.25962 | 6.13445 | -3.67959 | 6.13445 | -0.455 | 6.13445 | -0.95929 | 6.13445 | 4.52424
6.1406 | 10.0147 | 6.1406 | 10.4472 | 6.1406 | -0.38254 | 6.1406 | 1.6489 | 6.1406 | 0.50074 | 6.1406 | 3.9869
6.14676 | 4.80257 | 6.14676 | 8.0807 | 6.14676 | -5.37833 | 6.14676 | -2.27728 | 6.14676 | -0.04078 | 6.14676 | 5.4583
6.15291 | 2.83747 | 6.15291 | 8.71803 | 6.15291 | -4.1719 | 6.15291 | -2.16323 | 6.15291 | -2.2198 | 6.15291 | 5.36957
6.15907 | -1.5654 | 6.15907 | 10.6074 | 6.15907 | 3.10859 | 6.15907 | -0.78573 | 6.15907 | -0.69268 | 6.15907 | 0.88471
6.16522 | -3.15479 | 6.16522 | 5.62339 | 6.16522 | 2.95952 | 6.16522 | -1.23704 | 6.16522 | -0.7267 | 6.16522 | 0.93642
6.17137 | -2.85853 | 6.17137 | 4.10465 | 6.17137 | 2.58459 | 6.17137 | 0.71378 | 6.17137 | -6.29637 | 6.17137 | 0.50415
6.17753 | -3.4694 | 6.17753 | 7.12765 | 6.17753 | -2.54818 | 6.17753 | 0.66931 | 6.17753 | -4.97907 | 6.17753 | -0.12398
6.18368 | -1.79582 | 6.18368 | 1.81187 | 6.18368 | -4.14926 | 6.18368 | -2.59879 | 6.18368 | -2.13784 | 6.18368 | -0.6016
6.18984 | 1.21406 | 6.18984 | 1.01536 | 6.18984 | 0.09635 | 6.18984 | -0.79573 | 6.18984 | -3.08259 | 6.18984 | -4.92242
6.19599 | 0.39733 | 6.19599 | -1.573 | 6.19599 | -0.60429 | 6.19599 | 4.53071 | 6.19599 | -6.48793 | 6.19599 | -1.20059
6.20214 | -5.45219 | 6.20214 | -2.8307 | 6.20214 | -7.41961 | 6.20214 | 0.25758 | 6.20214 | -5.64219 | 6.20214 | 3.82449
6.2083 | -2.78158 | 6.2083 | -2.84008 | 6.2083 | -7.86378 | 6.2083 | -1.76522 | 6.2083 | -2.25322 | 6.2083 | 4.14447
6.21445 | 2.07381 | 6.21445 | -3.85589 | 6.21445 | -9.42699 | 6.21445 | 4.7746 | 6.21445 | -0.70617 | 6.21445 | 7.20038
6.2206 | 1.89049 | 6.2206 | -3.06229 | 6.2206 | -9.75557 | 6.2206 | 1.94754 | 6.2206 | -0.35876 | 6.2206 | 6.77152
6.22676 | 0.15043 | 6.22676 | 1.29857 | 6.22676 | -6.56732 | 6.22676 | -2.81851 | 6.22676 | -1.82988 | 6.22676 | -1.48899
6.23291 | -4.47788 | 6.23291 | -1.47881 | 6.23291 | -7.91862 | 6.23291 | -2.65689 | 6.23291 | -3.46742 | 6.23291 | -1.83137
6.23907 | -1.63122 | 6.23907 | -4.37792 | 6.23907 | -10.1999 | 6.23907 | 1.4294 | 6.23907 | 2.92671 | 6.23907 | 4.78349
6.24522 | -0.80755 | 6.24522 | -2.94093 | 6.24522 | -10.8671 | 6.24522 | -1.65685 | 6.24522 | -1.39118 | 6.24522 | 0.31019
6.25137 | -8.23736 | 6.25137 | -4.39867 | 6.25137 | -9.71444 | 6.25137 | -0.18961 | 6.25137 | 3.23847 | 6.25137 | -4.74622
6.25753 | -4.11344 | 6.25753 | 0.05942 | 6.25753 | -9.05635 | 6.25753 | -1.07887 | 6.25753 | 0.32809 | 6.25753 | -2.33816
6.26368 | 0.21454 | 6.26368 | -2.27479 | 6.26368 | -11.9964 | 6.26368 | -2.23648 | 6.26368 | -1.23401 | 6.26368 | -4.28306
6.26983 | 2.49907 | 6.26983 | 2.85936 | 6.26983 | -4.63801 | 6.26983 | -2.19677 | 6.26983 | 4.33179 | 6.26983 | -8.90258
6.27599 | 0.31588 | 6.27599 | 5.52313 | 6.27599 | 0.61667 | 6.27599 | -0.32061 | 6.27599 | 4.19303 | 6.27599 | -2.57587
6.28214 | -1.07182 | 6.28214 | 5.52398 | 6.28214 | -0.66284 | 6.28214 | 0.03436 | 6.28214 | 1.61085 | 6.28214 | 3.9991
6.2883 | 1.27652 | 6.2883 | 9.24401 | 6.2883 | -0.41085 | 6.2883 | 2.01914 | 6.2883 | 1.63509 | 6.2883 | 7.44361
6.29445 | 2.3053 | 6.29445 | 14.5207 | 6.29445 | 0.00273 | 6.29445 | 2.06455 | 6.29445 | 3.85212 | 6.29445 | 3.34414
6.3006 | 2.88178 | 6.3006 | 13.5882 | 6.3006 | 0.55543 | 6.3006 | -3.53753 | 6.3006 | -0.99082 | 6.3006 | -0.13576
6.30676 | -0.32418 | 6.30676 | 8.6829 | 6.30676 | 2.13994 | 6.30676 | -2.89174 | 6.30676 | 1.56158 | 6.30676 | -4.78917
6.31291 | -1.03821 | 6.31291 | 3.66321 | 6.31291 | 4.80725 | 6.31291 | -2.69849 | 6.31291 | 0.95768 | 6.31291 | -10.3186
6.31907 | -0.1049 | 6.31907 | 2.71912 | 6.31907 | 1.87945 | 6.31907 | -1.05856 | 6.31907 | 1.81865 | 6.31907 | -4.5801
6.32522 | -5.68176 | 6.32522 | 1.86144 | 6.32522 | 2.64983 | 6.32522 | 1.79888 | 6.32522 | 3.27248 | 6.32522 | -2.13584
6.33137 | -5.77763 | 6.33137 | -0.96763 | 6.33137 | 4.19066 | 6.33137 | 0.58949 | 6.33137 | 3.25994 | 6.33137 | 0.13142
6.33753 | -3.32265 | 6.33753 | 2.71038 | 6.33753 | 0.37449 | 6.33753 | -2.18977 | 6.33753 | 3.86092 | 6.33753 | 3.89009
6.34368 | -5.71546 | 6.34368 | 4.11135 | 6.34368 | 1.33714 | 6.34368 | -1.36782 | 6.34368 | -2.50815 | 6.34368 | 4.69495
6.34983 | -4.57739 | 6.34983 | -0.01296 | 6.34983 | -2.93796 | 6.34983 | 0.51598 | 6.34983 | 5.22772 | 6.34983 | 2.2914
6.35599 | 5.19324 | 6.35599 | -0.45808 | 6.35599 | -1.23209 | 6.35599 | 1.65137 | 6.35599 | 4.38931 | 6.35599 | 1.75947
6.36214 | 8.41451 | 6.36214 | 0.97244 | 6.36214 | -1.47923 | 6.36214 | -1.72604 | 6.36214 | -0.8702 | 6.36214 | 1.85195
6.3683 | 5.48729 | 6.3683 | 4.72608 | 6.3683 | -1.4284 | 6.3683 | -0.89651 | 6.3683 | -0.65853 | 6.3683 | 1.42009
6.37445 | 3.79789 | 6.37445 | -1.47901 | 6.37445 | 5.04553 | 6.37445 | 0.58353 | 6.37445 | 2.39832 | 6.37445 | 4.74534
6.3806 | -1.17829 | 6.3806 | -6.49544 | 6.3806 | -0.72142 | 6.3806 | -0.79057 | 6.3806 | 4.6275 | 6.3806 | 8.51288
6.38676 | -1.01964 | 6.38676 | -8.53378 | 6.38676 | 1.48675 | 6.38676 | -3.66374 | 6.38676 | 0.24249 | 6.38676 | 7.12162
6.39291 | -3.17894 | 6.39291 | 0.69382 | 6.39291 | 3.16853 | 6.39291 | -3.94995 | 6.39291 | -2.18892 | 6.39291 | 2.82448
6.39906 | -2.7348 | 6.39906 | 3.47523 | 6.39906 | 1.84889 | 6.39906 | -0.19424 | 6.39906 | 1.71778 | 6.39906 | -3.21651
6.40522 | -4.03297 | 6.40522 | 7.09673 | 6.40522 | -0.17746 | 6.40522 | -1.72081 | 6.40522 | 6.45578 | 6.40522 | -2.59417
6.41137 | -0.88389 | 6.41137 | 3.6576 | 6.41137 | 0.83797 | 6.41137 | -0.02705 | 6.41137 | 4.82983 | 6.41137 | -6.53034
6.41753 | 3.36702 | 6.41753 | 0.60716 | 6.41753 | 0.77348 | 6.41753 | 1.62625 | 6.41753 | 0.45008 | 6.41753 | -2.91125
6.42368 | 3.23621 | 6.42368 | -1.89118 | 6.42368 | -2.56912 | 6.42368 | 0.66236 | 6.42368 | 1.61276 | 6.42368 | -0.61645
6.42983 | 6.76359 | 6.42983 | -3.19047 | 6.42983 | 1.16678 | 6.42983 | 2.27382 | 6.42983 | 5.85052 | 6.42983 | -2.39194
6.43599 | 11.3579 | 6.43599 | -1.36765 | 6.43599 | 3.01558 | 6.43599 | 2.34854 | 6.43599 | 3.1508 | 6.43599 | -2.82569
6.44214 | 8.26151 | 6.44214 | 1.86635 | 6.44214 | -3.23016 | 6.44214 | 1.56818 | 6.44214 | 0.14077 | 6.44214 | 1.77734
6.4483 | 6.46212 | 6.4483 | -2.30032 | 6.4483 | 0.09628 | 6.4483 | -1.47433 | 6.4483 | 1.70265 | 6.4483 | 2.79457
6.45445 | 6.67383 | 6.45445 | 1.68453 | 6.45445 | 1.41785 | 6.45445 | -2.06784 | 6.45445 | 0.35889 | 6.45445 | 5.26368
6.4606 | 3.59198 | 6.4606 | 3.38129 | 6.4606 | -3.61382 | 6.4606 | 0.23745 | 6.4606 | -1.96774 | 6.4606 | 4.8687
6.46676 | 6.29989 | 6.46676 | 2.55361 | 6.46676 | -3.3853 | 6.46676 | 2.14104 | 6.46676 | 1.79412 | 6.46676 | 0.16769
6.47291 | 4.80798 | 6.47291 | -2.96039 | 6.47291 | -6.5978 | 6.47291 | -1.844 | 6.47291 | 3.65556 | 6.47291 | -1.49254
6.47906 | -2.60016 | 6.47906 | -6.43409 | 6.47906 | -8.47096 | 6.47906 | -0.3186 | 6.47906 | 0.24258 | 6.47906 | -5.14545
6.48522 | -7.40872 | 6.48522 | -0.56374 | 6.48522 | -1.0682 | 6.48522 | 0.02131 | 6.48522 | 3.2094 | 6.48522 | -3.9348
6.49137 | -6.80906 | 6.49137 | -2.37494 | 6.49137 | 3.56725 | 6.49137 | 0.45906 | 6.49137 | 2.31536 | 6.49137 | 3.98967
6.49753 | -4.31504 | 6.49753 | -6.11868 | 6.49753 | 0.47815 | 6.49753 | -1.61261 | 6.49753 | -1.67965 | 6.49753 | 3.34935
6.50368 | -8.68152 | 6.50368 | 0.42806 | 6.50368 | -1.83396 | 6.50368 | -2.7203 | 6.50368 | -8.60621 | 6.50368 | 1.45046
6.50983 | -1.82248 | 6.50983 | -0.6338 | 6.50983 | -0.51186 | 6.50983 | -1.1452 | 6.50983 | -9.75273 | 6.50983 | -2.42762
6.51599 | 0.90328 | 6.51599 | -0.61872 | 6.51599 | 0.71686 | 6.51599 | -0.77199 | 6.51599 | -5.93881 | 6.51599 | 0.42819
6.52214 | 5.98803 | 6.52214 | -0.3329 | 6.52214 | 1.29477 | 6.52214 | -0.83444 | 6.52214 | -1.56044 | 6.52214 | 5.29838
6.52829 | 5.66897 | 6.52829 | 2.91693 | 6.52829 | 1.89944 | 6.52829 | 2.71946 | 6.52829 | -0.84263 | 6.52829 | 3.21421
6.53445 | 0.67829 | 6.53445 | 1.63964 | 6.53445 | 1.30945 | 6.53445 | 6.2583 | 6.53445 | 3.156 | 6.53445 | 0.0511
6.5406 | -4.28177 | 6.5406 | 0.56593 | 6.5406 | 1.36614 | 6.5406 | 4.56176 | 6.5406 | 5.49041 | 6.5406 | -0.8416
6.54676 | -4.45352 | 6.54676 | 4.87061 | 6.54676 | 0.41493 | 6.54676 | 4.93225 | 6.54676 | 1.06286 | 6.54676 | 0.22784
6.55291 | -2.43722 | 6.55291 | -0.532 | 6.55291 | 4.81624 | 6.55291 | 3.76106 | 6.55291 | -4.30845 | 6.55291 | 0.27474
6.55906 | 5.6271 | 6.55906 | -3.13468 | 6.55906 | 6.08083 | 6.55906 | 4.12386 | 6.55906 | -3.75059 | 6.55906 | -0.71387
6.56522 | 9.47963 | 6.56522 | -0.11286 | 6.56522 | 4.43734 | 6.56522 | 6.82121 | 6.56522 | 1.33752 | 6.56522 | -3.70203
6.57137 | 10.8067 | 6.57137 | -2.05929 | 6.57137 | 5.05597 | 6.57137 | 6.82856 | 6.57137 | -1.85378 | 6.57137 | -1.67655
6.57753 | 7.56693 | 6.57753 | 0.55371 | 6.57753 | 8.52945 | 6.57753 | 3.68313 | 6.57753 | -7.31229 | 6.57753 | -2.31828
6.58368 | 8.19002 | 6.58368 | 3.22472 | 6.58368 | 9.52256 | 6.58368 | 2.67462 | 6.58368 | -8.52428 | 6.58368 | 0.11493
6.58983 | 3.2476 | 6.58983 | 4.77752 | 6.58983 | 9.45015 | 6.58983 | 3.42827 | 6.58983 | -0.47097 | 6.58983 | -2.12843
6.59599 | 2.86375 | 6.59599 | 7.01074 | 6.59599 | 5.79577 | 6.59599 | 5.38903 | 6.59599 | -1.10901 | 6.59599 | 0.31604
6.60214 | 3.61092 | 6.60214 | 3.89458 | 6.60214 | 0.82992 | 6.60214 | 3.26732 | 6.60214 | -5.07133 | 6.60214 | 1.64054
6.60829 | -0.22928 | 6.60829 | -2.12808 | 6.60829 | -0.46371 | 6.60829 | 2.19336 | 6.60829 | -6.80844 | 6.60829 | 10.1173
6.61445 | 5.43385 | 6.61445 | -1.16491 | 6.61445 | -5.95817 | 6.61445 | 1.46023 | 6.61445 | -0.56345 | 6.61445 | 8.40163
6.6206 | 10.9257 | 6.6206 | -1.01341 | 6.6206 | -6.08263 | 6.6206 | 1.41751 | 6.6206 | 1.43062 | 6.6206 | 4.27484
6.62676 | 4.42927 | 6.62676 | 1.83664 | 6.62676 | -7.93098 | 6.62676 | 1.69518 | 6.62676 | 4.10169 | 6.62676 | 2.79234
6.63291 | -0.66618 | 6.63291 | 6.52604 | 6.63291 | -2.2489 | 6.63291 | -0.21047 | 6.63291 | 0.46252 | 6.63291 | 2.22965
6.63906 | 2.5947 | 6.63906 | 4.45651 | 6.63906 | -3.20095 | 6.63906 | 1.35339 | 6.63906 | 6.32118 | 6.63906 | -1.20252
6.64522 | 4.6572 | 6.64522 | 8.21591 | 6.64522 | -4.24609 | 6.64522 | 1.5923 | 6.64522 | 5.29948 | 6.64522 | -6.09019
6.65137 | 2.1794 | 6.65137 | 6.54642 | 6.65137 | -5.23509 | 6.65137 | 0.10436 | 6.65137 | 5.50505 | 6.65137 | 2.22928
6.65752 | -1.01026 | 6.65752 | 0.77797 | 6.65752 | -4.21009 | 6.65752 | -0.6918 | 6.65752 | 2.8836 | 6.65752 | -1.2235
6.66368 | 0.57846 | 6.66368 | -3.35137 | 6.66368 | -4.28073 | 6.66368 | -0.30666 | 6.66368 | 1.37921 | 6.66368 | -3.22786
6.66983 | -3.63322 | 6.66983 | 2.70109 | 6.66983 | -2.72533 | 6.66983 | -0.78029 | 6.66983 | 4.41745 | 6.66983 | 0.884
6.67599 | -5.36948 | 6.67599 | 4.24941 | 6.67599 | -0.07219 | 6.67599 | -0.07856 | 6.67599 | 3.74941 | 6.67599 | 6.31508
6.68214 | -4.88365 | 6.68214 | 2.20481 | 6.68214 | -3.3784 | 6.68214 | -1.99359 | 6.68214 | 2.53531 | 6.68214 | 10.9849
6.68829 | -1.96128 | 6.68829 | 2.91664 | 6.68829 | -0.11446 | 6.68829 | 2.57862 | 6.68829 | -1.79535 | 6.68829 | 8.30542
6.69445 | 3.36597 | 6.69445 | 2.16426 | 6.69445 | -1.85619 | 6.69445 | 6.11061 | 6.69445 | -2.27886 | 6.69445 | 5.09892
6.7006 | 3.0738 | 6.7006 | 1.47702 | 6.7006 | -14.0296 | 6.7006 | 3.22633 | 6.7006 | -1.22439 | 6.7006 | -2.82585
6.70676 | -1.41384 | 6.70676 | 1.65095 | 6.70676 | -7.08648 | 6.70676 | 1.99171 | 6.70676 | -7.04606 | 6.70676 | -6.45017
6.71291 | -4.15649 | 6.71291 | -0.21431 | 6.71291 | -5.27355 | 6.71291 | -0.82677 | 6.71291 | -5.80493 | 6.71291 | -3.7962
6.71906 | -2.93379 | 6.71906 | -1.27798 | 6.71906 | -6.53918 | 6.71906 | 0.92729 | 6.71906 | -3.17958 | 6.71906 | -2.37229
6.72522 | 0.50054 | 6.72522 | -4.15321 | 6.72522 | -7.80163 | 6.72522 | -1.57123 | 6.72522 | -5.68717 | 6.72522 | -5.38012
6.73137 | 1.06338 | 6.73137 | 3.05791 | 6.73137 | -7.20187 | 6.73137 | -2.72455 | 6.73137 | 0.66578 | 6.73137 | -1.38717
6.73752 | 0.74956 | 6.73752 | 7.00464 | 6.73752 | -7.83592 | 6.73752 | -1.88223 | 6.73752 | -1.25633 | 6.73752 | -0.65064
6.74368 | 2.60787 | 6.74368 | 3.88241 | 6.74368 | -5.77801 | 6.74368 | 0.23379 | 6.74368 | -4.6892 | 6.74368 | 1.35734
6.74983 | 2.46129 | 6.74983 | 1.22903 | 6.74983 | 2.12775 | 6.74983 | -0.77648 | 6.74983 | -0.50851 | 6.74983 | -2.5838
6.75599 | 4.76004 | 6.75599 | 2.40839 | 6.75599 | 2.73899 | 6.75599 | 1.58074 | 6.75599 | -1.88624 | 6.75599 | -4.28437
6.76214 | 5.34943 | 6.76214 | -0.14396 | 6.76214 | -5.22106 | 6.76214 | 2.30872 | 6.76214 | -0.61968 | 6.76214 | -1.37423
6.76829 | 2.88256 | 6.76829 | -1.20506 | 6.76829 | 1.75628 | 6.76829 | -0.15793 | 6.76829 | 2.72044 | 6.76829 | -0.36253
6.77445 | -1.49694 | 6.77445 | -3.0315 | 6.77445 | 3.65846 | 6.77445 | 0.2142 | 6.77445 | 4.77535 | 6.77445 | 3.81981
6.7806 | -1.15245 | 6.7806 | -2.89507 | 6.7806 | -2.21257 | 6.7806 | 3.77312 | 6.7806 | -0.495 | 6.7806 | 8.04118
6.78675 | 0.14689 | 6.78675 | 0.46773 | 6.78675 | 0.81336 | 6.78675 | 7.3327 | 6.78675 | -2.63934 | 6.78675 | 8.05991
6.79291 | -1.94959 | 6.79291 | -1.24314 | 6.79291 | -1.03019 | 6.79291 | 6.34968 | 6.79291 | 1.03711 | 6.79291 | 3.38391
6.79906 | 0.46113 | 6.79906 | -5.51337 | 6.79906 | -5.63258 | 6.79906 | 3.29849 | 6.79906 | -0.60093 | 6.79906 | 0.7995
6.80522 | 2.69496 | 6.80522 | -9.93452 | 6.80522 | -3.60619 | 6.80522 | 4.76279 | 6.80522 | -0.9951 | 6.80522 | 3.09834
6.81137 | -0.62538 | 6.81137 | -11.0223 | 6.81137 | -2.80062 | 6.81137 | 6.78854 | 6.81137 | 0.65815 | 6.81137 | 3.45904
6.81752 | -1.02215 | 6.81752 | 0.95461 | 6.81752 | -1.76927 | 6.81752 | 6.88316 | 6.81752 | 1.89916 | 6.81752 | 0.38524
6.82368 | -0.07511 | 6.82368 | 5.75557 | 6.82368 | -5.86206 | 6.82368 | 3.36922 | 6.82368 | -4.11806 | 6.82368 | -1.37374
6.82983 | 6.11387 | 6.82983 | 3.08244 | 6.82983 | -3.74863 | 6.82983 | 7.21413 | 6.82983 | -10.4164 | 6.82983 | -2.49343
6.83599 | 3.48981 | 6.83599 | 5.26446 | 6.83599 | 0.60569 | 6.83599 | 7.16141 | 6.83599 | -7.0225 | 6.83599 | 1.46199
6.84214 | -2.31457 | 6.84214 | 3.4233 | 6.84214 | 1.63762 | 6.84214 | 6.8901 | 6.84214 | -1.10915 | 6.84214 | 1.41109
6.84829 | 0.13815 | 6.84829 | -0.88278 | 6.84829 | -0.6845 | 6.84829 | 0.22313 | 6.84829 | -0.01219 | 6.84829 | 1.23765
6.85445 | 5.20044 | 6.85445 | -3.35931 | 6.85445 | -5.48303 | 6.85445 | 0.01462 | 6.85445 | -4.08035 | 6.85445 | 2.77754
6.8606 | -3.35882 | 6.8606 | -5.28144 | 6.8606 | -1.83525 | 6.8606 | 1.70394 | 6.8606 | 1.20935 | 6.8606 | 2.76633
6.86675 | -8.07424 | 6.86675 | -3.18476 | 6.86675 | -3.70835 | 6.86675 | 0.82914 | 6.86675 | 1.52575 | 6.86675 | -0.1869
6.87291 | -0.52858 | 6.87291 | -0.77382 | 6.87291 | -4.84883 | 6.87291 | -0.69402 | 6.87291 | 0.94983 | 6.87291 | -1.00392
6.87906 | 2.77889 | 6.87906 | -3.2965 | 6.87906 | -4.98417 | 6.87906 | -2.70382 | 6.87906 | 3.14054 | 6.87906 | -5.5938
6.88522 | -0.52625 | 6.88522 | -0.64225 | 6.88522 | -4.44172 | 6.88522 | 1.87725 | 6.88522 | 6.01886 | 6.88522 | -7.63325
6.89137 | -2.09278 | 6.89137 | -5.53038 | 6.89137 | 0.23152 | 6.89137 | 0.7418 | 6.89137 | 10.3915 | 6.89137 | -1.12035
6.89752 | -5.9254 | 6.89752 | -3.40662 | 6.89752 | 0.68779 | 6.89752 | -0.96881 | 6.89752 | -0.09143 | 6.89752 | 0.41715
6.90368 | -8.21334 | 6.90368 | 0.66206 | 6.90368 | 1.908 | 6.90368 | -1.88068 | 6.90368 | -3.37792 | 6.90368 | 0.15325
6.90983 | -4.10978 | 6.90983 | -0.80134 | 6.90983 | 5.86158 | 6.90983 | -3.60775 | 6.90983 | -3.91014 | 6.90983 | 3.21652
6.91598 | 0.01886 | 6.91598 | 1.23298 | 6.91598 | 5.1395 | 6.91598 | -5.10651 | 6.91598 | -1.42705 | 6.91598 | 5.07586
6.92214 | 1.05399 | 6.92214 | -4.09653 | 6.92214 | -1.74457 | 6.92214 | -2.05765 | 6.92214 | 5.84753 | 6.92214 | 6.73464
6.92829 | -1.52179 | 6.92829 | -4.43789 | 6.92829 | -0.73248 | 6.92829 | -1.29261 | 6.92829 | 7.41212 | 6.92829 | 3.36291
6.93445 | -4.84428 | 6.93445 | -4.10132 | 6.93445 | -5.40384 | 6.93445 | 0.70573 | 6.93445 | 5.90753 | 6.93445 | 1.86703
6.9406 | -2.77447 | 6.9406 | -3.20419 | 6.9406 | -6.69085 | 6.9406 | 5.76124 | 6.9406 | 4.52029 | 6.9406 | 3.22069
6.94675 | 2.18057 | 6.94675 | -2.47401 | 6.94675 | -3.55672 | 6.94675 | 7.37122 | 6.94675 | 3.20394 | 6.94675 | 1.28629
6.95291 | 4.9425 | 6.95291 | -0.08653 | 6.95291 | -2.55891 | 6.95291 | 3.43699 | 6.95291 | 2.28996 | 6.95291 | -3.26872
6.95906 | 8.20054 | 6.95906 | 0.48331 | 6.95906 | 0.46099 | 6.95906 | 0.15864 | 6.95906 | -4.8185 | 6.95906 | -3.27583
6.96522 | 3.99571 | 6.96522 | -0.26024 | 6.96522 | 3.52087 | 6.96522 | -3.36177 | 6.96522 | -8.79039 | 6.96522 | 0.35122
6.97137 | 4.22503 | 6.97137 | 0.56723 | 6.97137 | -3.77299 | 6.97137 | -2.4359 | 6.97137 | -8.7694 | 6.97137 | -2.77622
6.97752 | 6.28123 | 6.97752 | 2.91901 | 6.97752 | -10.7969 | 6.97752 | 3.44314 | 6.97752 | -7.22532 | 6.97752 | 1.88302
6.98368 | 2.05698 | 6.98368 | 0.18967 | 6.98368 | -8.39083 | 6.98368 | 4.92636 | 6.98368 | -3.67106 | 6.98368 | 7.09362
6.98983 | 1.70833 | 6.98983 | -5.5283 | 6.98983 | -2.80421 | 6.98983 | 5.54298 | 6.98983 | -4.84169 | 6.98983 | 4.11799
6.99598 | 6.95898 | 6.99598 | -1.74396 | 6.99598 | 0.53565 | 6.99598 | 2.75916 | 6.99598 | -4.23635 | 6.99598 | 0.0375
7.00214 | 6.89356 | 7.00214 | 1.23626 | 7.00214 | -2.48603 | 7.00214 | 0.66542 | 7.00214 | -8.03872 | 7.00214 | 2.48893
7.00829 | 2.4626 | 7.00829 | 1.23216 | 7.00829 | 0.3685 | 7.00829 | 2.94711 | 7.00829 | -5.58068 | 7.00829 | 2.92246
7.01445 | 2.18636 | 7.01445 | 2.98955 | 7.01445 | 2.796 | 7.01445 | -0.72306 | 7.01445 | -0.21954 | 7.01445 | 2.92099
7.0206 | 4.15745 | 7.0206 | 1.45106 | 7.0206 | 2.08838 | 7.0206 | 0.07831 | 7.0206 | 3.38626 | 7.0206 | -0.18692
7.02675 | 6.97642 | 7.02675 | 1.89355 | 7.02675 | -0.15444 | 7.02675 | 1.68034 | 7.02675 | 1.62989 | 7.02675 | 0.24765
7.03291 | 8.07172 | 7.03291 | 6.65706 | 7.03291 | -0.43272 | 7.03291 | 0.68057 | 7.03291 | -2.23373 | 7.03291 | -0.01471
7.03906 | 6.02372 | 7.03906 | 4.85775 | 7.03906 | -5.10825 | 7.03906 | 0.7298 | 7.03906 | -0.41189 | 7.03906 | 2.32068
7.04521 | 4.81704 | 7.04521 | -0.2769 | 7.04521 | -3.35142 | 7.04521 | 0.81146 | 7.04521 | 0.0397 | 7.04521 | 3.55129
7.05137 | 5.32585 | 7.05137 | -2.52353 | 7.05137 | 1.64863 | 7.05137 | 0.46891 | 7.05137 | 1.6872 | 7.05137 | 2.40156
7.05752 | 6.08626 | 7.05752 | -4.64707 | 7.05752 | -3.70027 | 7.05752 | -0.24627 | 7.05752 | 5.02018 | 7.05752 | -6.80647
7.06368 | 1.97698 | 7.06368 | -4.28431 | 7.06368 | -5.02829 | 7.06368 | -1.8311 | 7.06368 | 1.23538 | 7.06368 | -6.50884
7.06983 | -1.33783 | 7.06983 | -5.25169 | 7.06983 | -5.54429 | 7.06983 | -3.42596 | 7.06983 | 3.87943 | 7.06983 | -3.60655
7.07598 | -3.5569 | 7.07598 | -0.59032 | 7.07598 | -3.98753 | 7.07598 | -5.03384 | 7.07598 | 7.20469 | 7.07598 | -2.35498
7.08214 | -5.72619 | 7.08214 | 0.54007 | 7.08214 | -0.51368 | 7.08214 | -5.08027 | 7.08214 | 4.83952 | 7.08214 | 0.93873
7.08829 | -1.57143 | 7.08829 | 0.35007 | 7.08829 | 1.13974 | 7.08829 | -4.82523 | 7.08829 | 4.04219 | 7.08829 | 5.05111
7.09445 | 2.97076 | 7.09445 | 4.23944 | 7.09445 | -3.66726 | 7.09445 | -2.76701 | 7.09445 | 3.58605 | 7.09445 | 4.46556
7.1006 | 1.86743 | 7.1006 | 6.15914 | 7.1006 | -0.06869 | 7.1006 | 0.39144 | 7.1006 | 0.26212 | 7.1006 | 3.85846
7.10675 | 3.22037 | 7.10675 | 6.5773 | 7.10675 | 8.83788 | 7.10675 | 2.86978 | 7.10675 | -4.94342 | 7.10675 | 4.20995
7.11291 | 1.42576 | 7.11291 | 5.66652 | 7.11291 | 7.34787 | 7.11291 | 3.33313 | 7.11291 | -1.7384 | 7.11291 | 3.81635
7.11906 | 0.3496 | 7.11906 | 0.52969 | 7.11906 | 3.61546 | 7.11906 | 1.59128 | 7.11906 | -1.23678 | 7.11906 | -2.73393
7.12521 | 2.75457 | 7.12521 | -6.34674 | 7.12521 | 2.4227 | 7.12521 | 0.10832 | 7.12521 | -1.22713 | 7.12521 | -9.46002
7.13137 | 4.57262 | 7.13137 | -0.13014 | 7.13137 | -2.47967 | 7.13137 | 0.32012 | 7.13137 | 4.52385 | 7.13137 | -5.73855
7.13752 | -3.18391 | 7.13752 | -1.13249 | 7.13752 | -1.87904 | 7.13752 | 0.36026 | 7.13752 | 0.31006 | 7.13752 | -1.23908
7.14368 | 2.25349 | 7.14368 | 4.58047 | 7.14368 | -3.79435 | 7.14368 | 0.91905 | 7.14368 | -2.22166 | 7.14368 | -0.78606
7.14983 | 1.07082 | 7.14983 | 10.2142 | 7.14983 | 0.027 | 7.14983 | -1.29582 | 7.14983 | -0.05987 | 7.14983 | 2.22213
7.15598 | -3.44864 | 7.15598 | 0.51235 | 7.15598 | 1.84705 | 7.15598 | -1.93638 | 7.15598 | 0.58227 | 7.15598 | 0.01081
7.16214 | -4.4162 | 7.16214 | 0.76453 | 7.16214 | -1.23571 | 7.16214 | 0.11198 | 7.16214 | 1.22023 | 7.16214 | -0.95356
7.16829 | -7.43333 | 7.16829 | -1.47056 | 7.16829 | -2.40822 | 7.16829 | 1.04032 | 7.16829 | 2.49097 | 7.16829 | -3.69027
7.17444 | -0.43115 | 7.17444 | -1.69123 | 7.17444 | -1.67563 | 7.17444 | 1.04088 | 7.17444 | -1.6952 | 7.17444 | -1.23441
7.1806 | 10.2068 | 7.1806 | -5.12289 | 7.1806 | -3.64753 | 7.1806 | 2.01572 | 7.1806 | 1.43813 | 7.1806 | 1.36869
7.18675 | 9.70687 | 7.18675 | -6.4286 | 7.18675 | -8.36329 | 7.18675 | -0.69801 | 7.18675 | 4.57164 | 7.18675 | 4.71251
7.19291 | 3.43299 | 7.19291 | -2.58993 | 7.19291 | -5.2703 | 7.19291 | 1.4027 | 7.19291 | 5.12181 | 7.19291 | 3.98938
7.19906 | -3.58238 | 7.19906 | -4.95987 | 7.19906 | 0.94609 | 7.19906 | 3.75558 | 7.19906 | 3.53281 | 7.19906 | 2.29517
7.20521 | 3.18957 | 7.20521 | -7.97123 | 7.20521 | -4.3075 | 7.20521 | 1.8629 | 7.20521 | 1.73711 | 7.20521 | 3.94737
7.21137 | 3.50253 | 7.21137 | -1.74729 | 7.21137 | -5.25086 | 7.21137 | 4.39881 | 7.21137 | -0.15834 | 7.21137 | 5.3091
7.21752 | 0.92051 | 7.21752 | -9.89997 | 7.21752 | -1.27642 | 7.21752 | 2.11518 | 7.21752 | 5.55256 | 7.21752 | -1.17371
7.22368 | -0.27178 | 7.22368 | -10.4065 | 7.22368 | -0.12321 | 7.22368 | 0.61939 | 7.22368 | 5.96675 | 7.22368 | 2.22376
7.22983 | -0.64621 | 7.22983 | -1.02104 | 7.22983 | -0.31104 | 7.22983 | 2.80651 | 7.22983 | 3.12125 | 7.22983 | 7.59548
7.23598 | -1.92793 | 7.23598 | -0.02045 | 7.23598 | 0.64284 | 7.23598 | 0.25733 | 7.23598 | 2.68002 | 7.23598 | 6.09429
7.24214 | 2.62536 | 7.24214 | -1.07801 | 7.24214 | 1.2535 | 7.24214 | 1.81878 | 7.24214 | 0.6298 | 7.24214 | 1.46619
7.24829 | 5.58837 | 7.24829 | 1.3414 | 7.24829 | -4.66685 | 7.24829 | 5.51691 | 7.24829 | 0.79932 | 7.24829 | -4.40868
7.25444 | 2.96362 | 7.25444 | 1.50327 | 7.25444 | -1.22563 | 7.25444 | 4.71302 | 7.25444 | -0.38684 | 7.25444 | -2.12348
7.2606 | 2.41732 | 7.2606 | 2.12163 | 7.2606 | 0.54451 | 7.2606 | 6.00751 | 7.2606 | -0.17304 | 7.2606 | -1.95166
7.26675 | 3.96923 | 7.26675 | 5.22628 | 7.26675 | 0.04539 | 7.26675 | 2.84293 | 7.26675 | -0.29331 | 7.26675 | 0.69009
7.27291 | 8.64058 | 7.27291 | 5.03512 | 7.27291 | -6.03916 | 7.27291 | -1.28045 | 7.27291 | -0.00921 | 7.27291 | 4.81676
7.27906 | 8.51022 | 7.27906 | 0.87458 | 7.27906 | -0.01424 | 7.27906 | 0.80528 | 7.27906 | -2.70518 | 7.27906 | 5.72221
7.28521 | 3.27933 | 7.28521 | -0.18711 | 7.28521 | 0.11853 | 7.28521 | 5.19478 | 7.28521 | -4.36119 | 7.28521 | 5.14325
7.29137 | 1.2768 | 7.29137 | -0.56089 | 7.29137 | -2.73275 | 7.29137 | 4.29676 | 7.29137 | -2.58747 | 7.29137 | 3.09893
7.29752 | -3.06229 | 7.29752 | -4.97255 | 7.29752 | -5.82139 | 7.29752 | 1.43005 | 7.29752 | -5.55065 | 7.29752 | -0.65061
7.30367 | -2.37578 | 7.30367 | -8.55737 | 7.30367 | -5.37414 | 7.30367 | 1.29008 | 7.30367 | -2.58473 | 7.30367 | 0.03929
7.30983 | -3.67954 | 7.30983 | -3.35582 | 7.30983 | 1.40388 | 7.30983 | 2.46003 | 7.30983 | -1.1276 | 7.30983 | 8.94865
7.31598 | 0.5922 | 7.31598 | 0.10591 | 7.31598 | 2.46088 | 7.31598 | 2.11181 | 7.31598 | -6.111 | 7.31598 | 11.156
7.32214 | 1.87018 | 7.32214 | -1.32847 | 7.32214 | -1.11575 | 7.32214 | 2.03944 | 7.32214 | -0.43271 | 7.32214 | 4.35209
7.32829 | 6.08981 | 7.32829 | -4.77453 | 7.32829 | 1.07492 | 7.32829 | 3.75315 | 7.32829 | 3.73012 | 7.32829 | 0.2333
7.33444 | -0.63159 | 7.33444 | -5.59342 | 7.33444 | 0.57256 | 7.33444 | 2.81059 | 7.33444 | 3.59127 | 7.33444 | 0.02904
7.3406 | -4.32963 | 7.3406 | -7.28081 | 7.3406 | 3.19206 | 7.3406 | 1.33766 | 7.3406 | 8.68166 | 7.3406 | 3.23616
7.34675 | -1.15359 | 7.34675 | -5.85126 | 7.34675 | -1.22737 | 7.34675 | 0.55337 | 7.34675 | 4.99577 | 7.34675 | -3.44974
7.35291 | -3.53457 | 7.35291 | -1.34009 | 7.35291 | -0.35516 | 7.35291 | 2.72249 | 7.35291 | -1.40167 | 7.35291 | -2.60405
7.35906 | 2.60254 | 7.35906 | -0.21628 | 7.35906 | -4.38291 | 7.35906 | 4.56758 | 7.35906 | -0.55726 | 7.35906 | -6.02463
7.36521 | 6.08476 | 7.36521 | -2.5589 | 7.36521 | 0.57704 | 7.36521 | 1.9419 | 7.36521 | -4.199 | 7.36521 | -3.61055
7.37137 | 0.49789 | 7.37137 | -1.93388 | 7.37137 | -0.45448 | 7.37137 | 1.10505 | 7.37137 | -3.40951 | 7.37137 | -2.4288
7.37752 | 0.70538 | 7.37752 | -2.08423 | 7.37752 | -6.38317 | 7.37752 | -1.24238 | 7.37752 | -1.74782 | 7.37752 | -1.10861
7.38367 | -2.32395 | 7.38367 | -2.01044 | 7.38367 | 1.97588 | 7.38367 | -2.87016 | 7.38367 | -0.89565 | 7.38367 | -1.51184
7.38983 | -4.73524 | 7.38983 | 0.89793 | 7.38983 | 3.1675 | 7.38983 | -0.283 | 7.38983 | 1.60899 | 7.38983 | 2.98968
7.39598 | -2.77454 | 7.39598 | 1.14265 | 7.39598 | 3.3448 | 7.39598 | -0.13081 | 7.39598 | -1.42987 | 7.39598 | -3.59454
7.40214 | -1.53973 | 7.40214 | 3.966 | 7.40214 | 4.12215 | 7.40214 | 5.00126 | 7.40214 | -1.64444 | 7.40214 | -1.69604
7.40829 | -1.55258 | 7.40829 | -0.27405 | 7.40829 | 1.71043 | 7.40829 | 4.67126 | 7.40829 | -2.43801 | 7.40829 | -3.56037
7.41444 | 4.69778 | 7.41444 | -0.39783 | 7.41444 | -0.86778 | 7.41444 | 4.43881 | 7.41444 | 3.05507 | 7.41444 | -4.14103
7.4206 | 6.66258 | 7.4206 | -4.23813 | 7.4206 | -1.40767 | 7.4206 | 3.19325 | 7.4206 | -1.15706 | 7.4206 | 2.56615
7.42675 | 0.38389 | 7.42675 | -6.62417 | 7.42675 | -5.80322 | 7.42675 | 1.77523 | 7.42675 | -6.33042 | 7.42675 | 3.90738
7.4329 | 1.11475 | 7.4329 | -0.98941 | 7.4329 | -4.09578 | 7.4329 | 3.4063 | 7.4329 | -0.72062 | 7.4329 | 0.64228
7.43906 | 1.1 | 7.43906 | -2.54149 | 7.43906 | -0.20392 | 7.43906 | 6.04747 | 7.43906 | -0.84362 | 7.43906 | 5.6762
7.44521 | -5.74261 | 7.44521 | -0.44276 | 7.44521 | 0.38414 | 7.44521 | 6.13452 | 7.44521 | 0.41419 | 7.44521 | 5.23081
7.45137 | -7.1667 | 7.45137 | 1.58871 | 7.45137 | -5.60429 | 7.45137 | 3.80635 | 7.45137 | 1.85926 | 7.45137 | 2.08491
7.45752 | -6.1987 | 7.45752 | -0.31183 | 7.45752 | -7.82225 | 7.45752 | 0.95023 | 7.45752 | -2.26865 | 7.45752 | 4.11186
7.46367 | -3.06283 | 7.46367 | 1.69996 | 7.46367 | -4.15356 | 7.46367 | -1.20166 | 7.46367 | -4.75257 | 7.46367 | -0.09231
7.46983 | -4.26687 | 7.46983 | 1.67139 | 7.46983 | -0.90435 | 7.46983 | 1.72522 | 7.46983 | -2.09073 | 7.46983 | -0.28614
7.47598 | -7.31543 | 7.47598 | 5.41518 | 7.47598 | 0.73424 | 7.47598 | 5.77687 | 7.47598 | -1.71009 | 7.47598 | -2.12952
7.48214 | -2.68212 | 7.48214 | 9.11042 | 7.48214 | 1.24884 | 7.48214 | 1.77307 | 7.48214 | 4.19923 | 7.48214 | 0.38279
7.48829 | -0.42799 | 7.48829 | 7.85614 | 7.48829 | 4.43666 | 7.48829 | -4.70847 | 7.48829 | -0.74248 | 7.48829 | 0.92105
7.49444 | -4.43943 | 7.49444 | 4.83828 | 7.49444 | 6.36892 | 7.49444 | 0.41069 | 7.49444 | -6.45585 | 7.49444 | -4.41857
7.5006 | -1.07985 | 7.5006 | -0.28235 | 7.5006 | 5.03217 | 7.5006 | 2.03757 | 7.5006 | -5.68015 | 7.5006 | -5.87932
7.50675 | 2.68951 | 7.50675 | -7.0078 | 7.50675 | -1.13015 | 7.50675 | 2.9408 | 7.50675 | 0.52923 | 7.50675 | 1.28437
7.5129 | 1.19116 | 7.5129 | -7.77654 | 7.5129 | -1.22923 | 7.5129 | 2.80822 | 7.5129 | -3.22151 | 7.5129 | 3.44505
7.51906 | -4.39228 | 7.51906 | -7.02886 | 7.51906 | 1.06048 | 7.51906 | 1.09568 | 7.51906 | -6.56533 | 7.51906 | -1.41537
7.52521 | -5.84689 | 7.52521 | -2.54808 | 7.52521 | 0.68091 | 7.52521 | 3.432 | 7.52521 | -4.10852 | 7.52521 | -1.53735
7.53137 | -0.29503 | 7.53137 | -1.57613 | 7.53137 | -1.97776 | 7.53137 | 4.93046 | 7.53137 | -1.7273 | 7.53137 | -1.18143
7.53752 | 2.2674 | 7.53752 | -4.49212 | 7.53752 | -11.7608 | 7.53752 | -0.48013 | 7.53752 | -0.7187 | 7.53752 | -3.38453
7.54367 | 7.65171 | 7.54367 | -3.52123 | 7.54367 | -6.83881 | 7.54367 | -2.34532 | 7.54367 | 1.26972 | 7.54367 | 0.87651
7.54983 | 3.42969 | 7.54983 | -1.96923 | 7.54983 | -2.47703 | 7.54983 | -2.56267 | 7.54983 | 1.18492 | 7.54983 | -1.86149
7.55598 | 2.88539 | 7.55598 | -8.5432 | 7.55598 | -1.93317 | 7.55598 | 0.2453 | 7.55598 | 1.84101 | 7.55598 | 0.33883
7.56213 | -1.34011 | 7.56213 | -7.16978 | 7.56213 | -1.74909 | 7.56213 | 0.97886 | 7.56213 | 4.62348 | 7.56213 | 3.28203
7.56829 | -0.70061 | 7.56829 | -1.6481 | 7.56829 | -2.74866 | 7.56829 | 2.52986 | 7.56829 | 11.9459 | 7.56829 | 1.43135
7.57444 | 3.11077 | 7.57444 | -0.10034 | 7.57444 | -0.02696 | 7.57444 | 3.59621 | 7.57444 | 7.51572 | 7.57444 | 1.76951
7.5806 | 5.41193 | 7.5806 | -2.45562 | 7.5806 | 0.34893 | 7.5806 | -0.79922 | 7.5806 | 0.10005 | 7.5806 | -4.20083
7.58675 | -0.88712 | 7.58675 | -4.9354 | 7.58675 | 1.58374 | 7.58675 | -1.46734 | 7.58675 | -2.23958 | 7.58675 | -4.86125
7.5929 | -3.13278 | 7.5929 | -2.41303 | 7.5929 | -0.67946 | 7.5929 | 1.27239 | 7.5929 | -4.21729 | 7.5929 | -2.79584
7.59906 | -4.19619 | 7.59906 | -0.61622 | 7.59906 | -4.27555 | 7.59906 | 1.68335 | 7.59906 | -1.81739 | 7.59906 | -5.45991
7.60521 | -6.98746 | 7.60521 | -1.85203 | 7.60521 | -6.20052 | 7.60521 | -0.406 | 7.60521 | -1.37959 | 7.60521 | -4.44502
7.61136 | -9.96447 | 7.61136 | -5.18663 | 7.61136 | 1.40382 | 7.61136 | -1.66486 | 7.61136 | -0.69335 | 7.61136 | -4.15469
7.61752 | -6.58168 | 7.61752 | -5.64519 | 7.61752 | -1.09209 | 7.61752 | -0.68501 | 7.61752 | 2.25804 | 7.61752 | -6.88347
7.62367 | -6.68403 | 7.62367 | -5.18971 | 7.62367 | -5.08516 | 7.62367 | 3.05962 | 7.62367 | 1.41167 | 7.62367 | -9.46004
7.62983 | -6.61941 | 7.62983 | -5.40293 | 7.62983 | 3.58822 | 7.62983 | 4.61183 | 7.62983 | -5.35607 | 7.62983 | -1.84517
7.63598 | 0.4411 | 7.63598 | -9.05067 | 7.63598 | 4.72163 | 7.63598 | 5.53165 | 7.63598 | -7.57443 | 7.63598 | 1.4763
7.64213 | 3.22346 | 7.64213 | -5.94831 | 7.64213 | 0.88186 | 7.64213 | 0.55616 | 7.64213 | -6.9 | 7.64213 | 1.39486
7.64829 | 2.00784 | 7.64829 | -1.91917 | 7.64829 | -6.2381 | 7.64829 | 0.29889 | 7.64829 | -2.34005 | 7.64829 | 0.51569
7.65444 | -2.69788 | 7.65444 | -2.65879 | 7.65444 | -7.15799 | 7.65444 | -1.00638 | 7.65444 | 3.34827 | 7.65444 | -1.07797
7.6606 | -4.19056 | 7.6606 | -5.73367 | 7.6606 | -1.67177 | 7.6606 | 0.9604 | 7.6606 | 2.314 | 7.6606 | -5.00522
7.66675 | -9.76112 | 7.66675 | -0.9111 | 7.66675 | 0.46103 | 7.66675 | 1.64997 | 7.66675 | 3.75432 | 7.66675 | -0.28524
7.6729 | -4.67521 | 7.6729 | 2.42016 | 7.6729 | -3.11965 | 7.6729 | -1.12949 | 7.6729 | 4.40918 | 7.6729 | -1.24639
7.67906 | 0.02769 | 7.67906 | 0.26064 | 7.67906 | -3.43121 | 7.67906 | -0.82076 | 7.67906 | -0.21114 | 7.67906 | -1.51631
7.68521 | -3.71255 | 7.68521 | -6.35726 | 7.68521 | -5.44741 | 7.68521 | -0.50138 | 7.68521 | -0.66183 | 7.68521 | 0.33524
7.69136 | -2.97338 | 7.69136 | -9.06387 | 7.69136 | -5.85841 | 7.69136 | -2.40398 | 7.69136 | -5.21238 | 7.69136 | -1.69684
7.69752 | 1.20964 | 7.69752 | -9.54605 | 7.69752 | -6.34055 | 7.69752 | 2.50147 | 7.69752 | -6.47691 | 7.69752 | -1.7611
7.70367 | 0.68258 | 7.70367 | -1.2315 | 7.70367 | 0.85599 | 7.70367 | 6.29403 | 7.70367 | -0.25266 | 7.70367 | 4.627
7.70983 | -0.786 | 7.70983 | -1.85246 | 7.70983 | 3.06524 | 7.70983 | 3.54836 | 7.70983 | -4.96655 | 7.70983 | 3.29185
7.71598 | 4.42463 | 7.71598 | -2.04326 | 7.71598 | 4.68311 | 7.71598 | 2.21014 | 7.71598 | -2.8954 | 7.71598 | 4.80546
7.72213 | 3.65441 | 7.72213 | -2.32458 | 7.72213 | 3.76637 | 7.72213 | 0.54663 | 7.72213 | -3.02507 | 7.72213 | 6.56896
7.72829 | 0.65433 | 7.72829 | -1.40411 | 7.72829 | 0.37368 | 7.72829 | 4.63201 | 7.72829 | 4.07773 | 7.72829 | 0.27077
7.73444 | -3.91302 | 7.73444 | -5.41475 | 7.73444 | -1.99701 | 7.73444 | 1.35103 | 7.73444 | 4.0159 | 7.73444 | -5.71527
7.74059 | 0.12741 | 7.74059 | -7.0657 | 7.74059 | 0.1277 | 7.74059 | 1.65462 | 7.74059 | 1.83619 | 7.74059 | -2.5338
7.74675 | 1.34044 | 7.74675 | -8.55556 | 7.74675 | 0.81567 | 7.74675 | 3.84468 | 7.74675 | 6.07827 | 7.74675 | -1.07781
7.7529 | -4.74209 | 7.7529 | -5.48698 | 7.7529 | 3.62373 | 7.7529 | 2.52297 | 7.7529 | 5.3452 | 7.7529 | 1.23276
7.75906 | -4.34582 | 7.75906 | 0.94637 | 7.75906 | 0.21718 | 7.75906 | 1.38482 | 7.75906 | 8.77823 | 7.75906 | 5.30124
7.76521 | -4.69195 | 7.76521 | 2.36589 | 7.76521 | -1.85327 | 7.76521 | 3.08689 | 7.76521 | 3.98193 | 7.76521 | 9.53362
7.77136 | 1.76814 | 7.77136 | -0.31231 | 7.77136 | -7.41202 | 7.77136 | 2.78583 | 7.77136 | -0.84922 | 7.77136 | 5.84308
7.77752 | -0.73703 | 7.77752 | -4.2052 | 7.77752 | -3.22338 | 7.77752 | -1.63875 | 7.77752 | 3.18289 | 7.77752 | 1.52694
7.78367 | -5.27037 | 7.78367 | -0.59562 | 7.78367 | -3.35621 | 7.78367 | -3.23645 | 7.78367 | 3.07122 | 7.78367 | 2.07218
7.78983 | -2.90439 | 7.78983 | -2.58949 | 7.78983 | -4.89792 | 7.78983 | 0.80299 | 7.78983 | -1.30714 | 7.78983 | -3.84465
7.79598 | -0.17614 | 7.79598 | -0.93088 | 7.79598 | -3.15583 | 7.79598 | 0.76636 | 7.79598 | -0.05125 | 7.79598 | -6.83932
7.80213 | -3.55232 | 7.80213 | 0.73022 | 7.80213 | -5.2769 | 7.80213 | -0.99108 | 7.80213 | 4.82443 | 7.80213 | -4.25009
7.80829 | -6.10695 | 7.80829 | -0.82481 | 7.80829 | -7.33992 | 7.80829 | 1.41709 | 7.80829 | -2.12506 | 7.80829 | 2.47745
7.81444 | -4.59164 | 7.81444 | -1.73452 | 7.81444 | -8.2479 | 7.81444 | -2.34948 | 7.81444 | -5.36882 | 7.81444 | 5.19807
7.82059 | -3.48615 | 7.82059 | -5.1924 | 7.82059 | -8.70821 | 7.82059 | -3.82811 | 7.82059 | -5.95137 | 7.82059 | -2.47212
7.82675 | -1.59376 | 7.82675 | -4.69124 | 7.82675 | -7.41181 | 7.82675 | 0.82911 | 7.82675 | -5.02909 | 7.82675 | -3.59291
7.8329 | -0.01159 | 7.8329 | -2.81482 | 7.8329 | -5.86854 | 7.8329 | 2.66816 | 7.8329 | -3.92774 | 7.8329 | -2.15884
7.83906 | -2.18472 | 7.83906 | -4.8171 | 7.83906 | 2.79444 | 7.83906 | 2.76307 | 7.83906 | -5.24388 | 7.83906 | -4.09907
7.84521 | -5.57814 | 7.84521 | -2.73341 | 7.84521 | 4.08541 | 7.84521 | -0.33058 | 7.84521 | -4.24208 | 7.84521 | -4.52206
7.85136 | -1.97909 | 7.85136 | -2.87257 | 7.85136 | 1.16312 | 7.85136 | -3.47691 | 7.85136 | -0.1944 | 7.85136 | -5.18174
7.85752 | -0.68806 | 7.85752 | 1.80095 | 7.85752 | -0.5333 | 7.85752 | -0.36695 | 7.85752 | 1.61021 | 7.85752 | -5.36375
7.86367 | -5.46639 | 7.86367 | 6.48338 | 7.86367 | -3.28534 | 7.86367 | 4.49325 | 7.86367 | 4.34889 | 7.86367 | -5.87481
7.86982 | -3.96768 | 7.86982 | 8.878 | 7.86982 | -0.92708 | 7.86982 | 4.07185 | 7.86982 | 1.97341 | 7.86982 | -4.21855
7.87598 | -0.25919 | 7.87598 | 1.24559 | 7.87598 | -3.76211 | 7.87598 | 3.09456 | 7.87598 | -1.70575 | 7.87598 | 0.5779
7.88213 | -1.56217 | 7.88213 | -2.20916 | 7.88213 | -5.25803 | 7.88213 | 2.20605 | 7.88213 | 1.04041 | 7.88213 | -1.03575
7.88829 | 0.96972 | 7.88829 | -0.2213 | 7.88829 | 0.46662 | 7.88829 | 2.66173 | 7.88829 | 1.18793 | 7.88829 | -2.38193
7.89444 | 1.8187 | 7.89444 | 7.77042 | 7.89444 | 5.86486 | 7.89444 | 3.97544 | 7.89444 | -0.31261 | 7.89444 | -1.60233
7.90059 | 0.34052 | 7.90059 | 12.8653 | 7.90059 | 4.4449 | 7.90059 | -0.46915 | 7.90059 | -1.61391 | 7.90059 | 1.05262
7.90675 | 1.57139 | 7.90675 | 4.03359 | 7.90675 | 3.8847 | 7.90675 | 0.92327 | 7.90675 | -6.04541 | 7.90675 | 2.39289
7.9129 | 13.3455 | 7.9129 | -3.80412 | 7.9129 | 3.73207 | 7.9129 | 1.78729 | 7.9129 | -6.60391 | 7.9129 | 3.8713
7.91906 | 9.53759 | 7.91906 | -4.63613 | 7.91906 | 1.57386 | 7.91906 | 0.59974 | 7.91906 | -5.49889 | 7.91906 | 0.04044
7.92521 | 5.21654 | 7.92521 | -4.25875 | 7.92521 | 5.02421 | 7.92521 | 4.08243 | 7.92521 | -2.33256 | 7.92521 | -0.48862
7.93136 | 7.76206 | 7.93136 | -5.94934 | 7.93136 | 4.85926 | 7.93136 | 3.69216 | 7.93136 | -1.42731 | 7.93136 | -4.4476
7.93752 | 6.04023 | 7.93752 | -2.72559 | 7.93752 | -2.66475 | 7.93752 | 4.28903 | 7.93752 | -1.73436 | 7.93752 | -5.05512
7.94367 | -1.82542 | 7.94367 | -2.21278 | 7.94367 | 0.0116 | 7.94367 | 1.01345 | 7.94367 | 1.25649 | 7.94367 | 0.96994
7.94982 | -2.59661 | 7.94982 | -1.62371 | 7.94982 | 1.26067 | 7.94982 | 4.29579 | 7.94982 | -0.67589 | 7.94982 | 2.87196
7.95598 | 3.50455 | 7.95598 | -1.02108 | 7.95598 | -5.73258 | 7.95598 | 9.07885 | 7.95598 | -1.1396 | 7.95598 | 0.18272
7.96213 | 6.9464 | 7.96213 | 0.35045 | 7.96213 | -9.02783 | 7.96213 | 6.2455 | 7.96213 | -5.34823 | 7.96213 | 3.78829
7.96829 | 2.09106 | 7.96829 | 0.10035 | 7.96829 | -8.25347 | 7.96829 | 2.76314 | 7.96829 | -4.37878 | 7.96829 | -0.15524
7.97444 | -1.88679 | 7.97444 | -3.3621 | 7.97444 | -1.2448 | 7.97444 | -3.22953 | 7.97444 | -7.0878 | 7.97444 | -7.81551
7.98059 | -0.86327 | 7.98059 | -5.94802 | 7.98059 | -0.56698 | 7.98059 | -2.4172 | 7.98059 | -2.39091 | 7.98059 | -1.4202
7.98675 | -1.56693 | 7.98675 | -5.58149 | 7.98675 | 0.83243 | 7.98675 | 0.32413 | 7.98675 | -0.25447 | 7.98675 | 2.61094
7.9929 | -5.45766 | 7.9929 | -0.5831 | 7.9929 | 6.80266 | 7.9929 | 5.97204 | 7.9929 | -2.91446 | 7.9929 | 1.17839
7.99905 | -6.84073 | 7.99905 | 0.81594 | 7.99905 | 0.83024 | 7.99905 | 6.50656 | 7.99905 | -1.37395 | 7.99905 | -1.08886
8.00521 | -5.13623 | 8.00521 | 4.79806 | 8.00521 | -3.50793 | 8.00521 | 2.79131 | 8.00521 | -0.8232 | 8.00521 | -2.51745
8.01136 | -1.7959 | 8.01136 | 3.60763 | 8.01136 | -2.81086 | 8.01136 | -0.64742 | 8.01136 | -1.45589 | 8.01136 | -3.67647
8.01752 | 4.96884 | 8.01752 | -1.02986 | 8.01752 | -9.33915 | 8.01752 | 0.18015 | 8.01752 | -0.63462 | 8.01752 | -0.83125
8.02367 | 4.41309 | 8.02367 | 4.28471 | 8.02367 | -13.1032 | 8.02367 | 1.78209 | 8.02367 | -3.08329 | 8.02367 | 3.57094
8.02982 | 3.36603 | 8.02982 | 5.7694 | 8.02982 | -6.0649 | 8.02982 | 1.32431 | 8.02982 | 2.23746 | 8.02982 | -0.68733
8.03598 | -0.45448 | 8.03598 | 5.12649 | 8.03598 | 0.93364 | 8.03598 | 3.90673 | 8.03598 | 4.30525 | 8.03598 | 0.2476
8.04213 | -1.62724 | 8.04213 | -0.35616 | 8.04213 | -3.62501 | 8.04213 | 3.29694 | 8.04213 | 4.68368 | 8.04213 | -2.9829
8.04829 | 0.36285 | 8.04829 | -1.83043 | 8.04829 | -7.90341 | 8.04829 | 0.97239 | 8.04829 | 1.28243 | 8.04829 | -4.44627
8.05444 | -0.14723 | 8.05444 | -6.62937 | 8.05444 | -6.1003 | 8.05444 | -1.42213 | 8.05444 | -5.41585 | 8.05444 | -2.34267
8.06059 | -1.9528 | 8.06059 | -3.37899 | 8.06059 | -3.45334 | 8.06059 | 0.77541 | 8.06059 | -7.87471 | 8.06059 | 1.46292
8.06675 | -2.55362 | 8.06675 | 0.86507 | 8.06675 | 1.75595 | 8.06675 | -0.17169 | 8.06675 | -6.96468 | 8.06675 | 5.25102
8.0729 | -2.00413 | 8.0729 | -2.95068 | 8.0729 | -1.46437 | 8.0729 | -3.21454 | 8.0729 | -1.4416 | 8.0729 | 8.05519
8.07905 | 0.9176 | 8.07905 | -5.65876 | 8.07905 | -4.58498 | 8.07905 | -2.01233 | 8.07905 | 3.60314 | 8.07905 | 4.15866
8.08521 | -0.44683 | 8.08521 | -1.40794 | 8.08521 | -2.74486 | 8.08521 | -4.12023 | 8.08521 | 1.39054 | 8.08521 | -2.78231
8.09136 | -3.01719 | 8.09136 | 2.90479 | 8.09136 | 1.48579 | 8.09136 | -4.53375 | 8.09136 | 2.81938 | 8.09136 | 5.23689
8.09752 | -0.15316 | 8.09752 | 5.33993 | 8.09752 | 2.84323 | 8.09752 | -1.93633 | 8.09752 | 8.86257 | 8.09752 | 1.42906
8.10367 | 5.60737 | 8.10367 | 12.5768 | 8.10367 | 2.59026 | 8.10367 | 0.41544 | 8.10367 | -0.56989 | 8.10367 | 0.48728
8.10982 | 3.48461 | 8.10982 | 5.49156 | 8.10982 | -1.18762 | 8.10982 | 0.72602 | 8.10982 | 0.1917 | 8.10982 | -3.46252
8.11598 | -3.82629 | 8.11598 | -0.43831 | 8.11598 | -5.4653 | 8.11598 | 0.92874 | 8.11598 | -0.99794 | 8.11598 | -1.29382
8.12213 | -4.4652 | 8.12213 | -6.34964 | 8.12213 | -4.50029 | 8.12213 | 0.80356 | 8.12213 | -3.04542 | 8.12213 | 0.06009
8.12828 | -1.11319 | 8.12828 | -9.36776 | 8.12828 | -4.43705 | 8.12828 | 0.26615 | 8.12828 | -5.29123 | 8.12828 | 2.62488
8.13444 | -3.12028 | 8.13444 | -5.18373 | 8.13444 | 1.94789 | 8.13444 | -0.80334 | 8.13444 | -2.22087 | 8.13444 | -0.5363
8.14059 | -3.53416 | 8.14059 | -5.55544 | 8.14059 | 7.21001 | 8.14059 | -2.42548 | 8.14059 | 0.23268 | 8.14059 | -6.43156
8.14675 | -5.86815 | 8.14675 | -1.88389 | 8.14675 | 4.49138 | 8.14675 | -4.13399 | 8.14675 | -4.62685 | 8.14675 | -8.59748
8.1529 | -5.15358 | 8.1529 | -1.0249 | 8.1529 | 0.78594 | 8.1529 | -0.67809 | 8.1529 | -2.83132 | 8.1529 | -4.45231
8.15905 | -7.3168 | 8.15905 | -5.55226 | 8.15905 | -0.8853 | 8.15905 | -0.58184 | 8.15905 | -5.6625 | 8.15905 | -6.59241
8.16521 | -4.1881 | 8.16521 | -5.46623 | 8.16521 | -1.10223 | 8.16521 | -2.84947 | 8.16521 | -4.4855 | 8.16521 | -3.73623
8.17136 | -6.93303 | 8.17136 | -5.85355 | 8.17136 | -2.41297 | 8.17136 | -1.88235 | 8.17136 | -3.77254 | 8.17136 | -3.74888
8.17752 | -0.85186 | 8.17752 | -3.12078 | 8.17752 | 0.33294 | 8.17752 | -1.11605 | 8.17752 | 0.93534 | 8.17752 | -4.49644
8.18367 | 0.44854 | 8.18367 | -5.56308 | 8.18367 | 1.06607 | 8.18367 | 1.43712 | 8.18367 | 1.7007 | 8.18367 | -3.6618
8.18982 | -5.66086 | 8.18982 | -1.27047 | 8.18982 | -2.40433 | 8.18982 | 1.82845 | 8.18982 | 4.43079 | 8.18982 | -1.31733
8.19598 | -7.05557 | 8.19598 | 4.1856 | 8.19598 | -1.84658 | 8.19598 | 4.04745 | 8.19598 | -1.55483 | 8.19598 | 8.73893
8.20213 | -5.87703 | 8.20213 | -2.24933 | 8.20213 | 0.17092 | 8.20213 | 5.38768 | 8.20213 | -3.90568 | 8.20213 | 3.92245
8.20828 | 0.93473 | 8.20828 | -6.35245 | 8.20828 | -2.70649 | 8.20828 | 1.02105 | 8.20828 | -2.60604 | 8.20828 | -2.07399
8.21444 | 6.9182 | 8.21444 | 0.08196 | 8.21444 | -0.68614 | 8.21444 | -0.69357 | 8.21444 | -2.32161 | 8.21444 | -1.55988
8.22059 | 8.73273 | 8.22059 | 5.60624 | 8.22059 | 4.26315 | 8.22059 | 1.30162 | 8.22059 | 0.31973 | 8.22059 | 1.75347
8.22675 | -1.53748 | 8.22675 | 2.66436 | 8.22675 | 4.42783 | 8.22675 | -1.10479 | 8.22675 | 2.99272 | 8.22675 | 5.29206
8.2329 | -10.1985 | 8.2329 | 10.6548 | 8.2329 | -3.5105 | 8.2329 | 0.10345 | 8.2329 | 3.59569 | 8.2329 | -1.12461
8.23905 | -11.7966 | 8.23905 | 9.9399 | 8.23905 | -6.11368 | 8.23905 | -0.49707 | 8.23905 | 2.36193 | 8.23905 | -3.41123
8.24521 | -2.74166 | 8.24521 | 8.07491 | 8.24521 | -7.88951 | 8.24521 | 0.82167 | 8.24521 | 2.30742 | 8.24521 | -1.82454
8.25136 | 0.64927 | 8.25136 | 7.13732 | 8.25136 | -8.2057 | 8.25136 | 1.54723 | 8.25136 | 6.89893 | 8.25136 | -3.19985
8.25751 | -2.82228 | 8.25751 | 7.14647 | 8.25751 | -4.6207 | 8.25751 | 0.4103 | 8.25751 | 6.8137 | 8.25751 | -4.02995
8.26367 | -4.71847 | 8.26367 | 7.67327 | 8.26367 | -6.38928 | 8.26367 | -0.95144 | 8.26367 | -0.68922 | 8.26367 | -2.56459
8.26982 | -4.64207 | 8.26982 | 1.5855 | 8.26982 | 3.70498 | 8.26982 | -2.94299 | 8.26982 | -0.98926 | 8.26982 | -2.26819
8.27598 | -3.0126 | 8.27598 | -2.99072 | 8.27598 | 11.0019 | 8.27598 | 0.36853 | 8.27598 | -1.32481 | 8.27598 | -3.96471
8.28213 | -0.25695 | 8.28213 | -2.48924 | 8.28213 | 4.62856 | 8.28213 | 3.23349 | 8.28213 | 5.41481 | 8.28213 | -4.83741
8.28828 | 1.44939 | 8.28828 | 0.49835 | 8.28828 | 1.87683 | 8.28828 | 2.4172 | 8.28828 | 5.59334 | 8.28828 | -11.9237
8.29444 | -0.52937 | 8.29444 | -0.46287 | 8.29444 | -0.68186 | 8.29444 | 2.81571 | 8.29444 | -1.97227 | 8.29444 | -6.90336
8.30059 | -0.06167 | 8.30059 | 3.34154 | 8.30059 | -4.89485 | 8.30059 | 1.58208 | 8.30059 | -1.04627 | 8.30059 | -0.76659
8.30675 | -4.78989 | 8.30675 | 1.08319 | 8.30675 | -2.70304 | 8.30675 | 3.13258 | 8.30675 | -0.82903 | 8.30675 | 2.80714
8.3129 | -3.69698 | 8.3129 | -2.38898 | 8.3129 | 3.17076 | 8.3129 | 3.61664 | 8.3129 | -2.77097 | 8.3129 | -4.04872
8.31905 | -3.52902 | 8.31905 | -2.01846 | 8.31905 | 3.71509 | 8.31905 | 2.39537 | 8.31905 | -0.8557 | 8.31905 | -3.33553
8.32521 | -2.23364 | 8.32521 | 2.85348 | 8.32521 | 1.69135 | 8.32521 | 2.19867 | 8.32521 | -2.55796 | 8.32521 | -3.07877
8.33136 | 1.90964 | 8.33136 | 3.11617 | 8.33136 | 1.4635 | 8.33136 | -0.41374 | 8.33136 | -5.75834 | 8.33136 | -0.05052
8.33751 | 5.08862 | 8.33751 | 5.38884 | 8.33751 | 5.08558 | 8.33751 | 0.34704 | 8.33751 | 1.36645 | 8.33751 | 5.24829
8.34367 | 1.99622 | 8.34367 | 0.879 | 8.34367 | 7.90542 | 8.34367 | 0.34825 | 8.34367 | 3.34235 | 8.34367 | 8.26939
8.34982 | 1.06846 | 8.34982 | 0.03786 | 8.34982 | 5.28357 | 8.34982 | 4.04171 | 8.34982 | 1.36056 | 8.34982 | 10.0154
8.35598 | 4.54804 | 8.35598 | -0.0401 | 8.35598 | -1.96815 | 8.35598 | 6.55314 | 8.35598 | 2.63198 | 8.35598 | 3.66298
8.36213 | 7.55819 | 8.36213 | -6.80279 | 8.36213 | -4.29096 | 8.36213 | 4.01373 | 8.36213 | 0.60099 | 8.36213 | 2.41802
8.36828 | 6.74723 | 8.36828 | -8.5057 | 8.36828 | -0.89658 | 8.36828 | -0.58656 | 8.36828 | -0.58237 | 8.36828 | 1.85086
8.37444 | -0.75 | 8.37444 | 0.72755 | 8.37444 | -5.19356 | 8.37444 | -1.59072 | 8.37444 | -1.63019 | 8.37444 | -1.37894
8.38059 | -1.33331 | 8.38059 | 7.33611 | 8.38059 | 0.62863 | 8.38059 | -2.3992 | 8.38059 | -1.50639 | 8.38059 | 0.55319
8.38674 | 0.02544 | 8.38674 | -7.91689 | 8.38674 | 5.73222 | 8.38674 | -2.88555 | 8.38674 | 0.45819 | 8.38674 | -4.1191
8.3929 | 4.00988 | 8.3929 | -13.3669 | 8.3929 | 2.18704 | 8.3929 | 1.5309 | 8.3929 | 6.52054 | 8.3929 | -6.6491
8.39905 | 8.66686 | 8.39905 | -6.26055 | 8.39905 | 2.11614 | 8.39905 | 2.33806 | 8.39905 | 5.98057 | 8.39905 | -7.43293
8.40521 | 11.0705 | 8.40521 | -0.89883 | 8.40521 | 0.5883 | 8.40521 | 0.05966 | 8.40521 | 3.43318 | 8.40521 | -3.27272
8.41136 | 2.62474 | 8.41136 | 2.05035 | 8.41136 | -1.94549 | 8.41136 | -1.54094 | 8.41136 | -0.2324 | 8.41136 | 0.88776
8.41751 | 1.8258 | 8.41751 | -2.33183 | 8.41751 | -3.7445 | 8.41751 | -0.78915 | 8.41751 | -1.16707 | 8.41751 | -0.60759
8.42367 | 3.01224 | 8.42367 | 3.17451 | 8.42367 | 0.1377 | 8.42367 | 2.03727 | 8.42367 | 1.45741 | 8.42367 | 0.36723
8.42982 | 0.08091 | 8.42982 | 7.78857 | 8.42982 | 0.16031 | 8.42982 | -2.0065 | 8.42982 | 2.2725 | 8.42982 | -2.18228
8.43598 | -4.3028 | 8.43598 | 3.02813 | 8.43598 | -2.545 | 8.43598 | -1.83488 | 8.43598 | 1.58449 | 8.43598 | 0.36879
8.44213 | -9.09174 | 8.44213 | -1.65175 | 8.44213 | 5.88854 | 8.44213 | -1.99274 | 8.44213 | 6.35195 | 8.44213 | 5.37724
8.44828 | -5.76519 | 8.44828 | -3.0703 | 8.44828 | 9.06783 | 8.44828 | 0.1009 | 8.44828 | 6.22213 | 8.44828 | 0.9673
8.45444 | -1.56716 | 8.45444 | -4.59929 | 8.45444 | 5.25045 | 8.45444 | 3.70653 | 8.45444 | 2.25119 | 8.45444 | -4.24318
8.46059 | -3.10451 | 8.46059 | -3.60125 | 8.46059 | -0.4278 | 8.46059 | -0.47013 | 8.46059 | 2.68606 | 8.46059 | -2.85129
8.46674 | -5.06351 | 8.46674 | -2.06036 | 8.46674 | 0.11118 | 8.46674 | -4.61021 | 8.46674 | 10.1375 | 8.46674 | 2.30008
8.4729 | -4.65926 | 8.4729 | -3.69795 | 8.4729 | -2.47564 | 8.4729 | -5.04272 | 8.4729 | 8.30988 | 8.4729 | 2.5784
8.47905 | -4.78331 | 8.47905 | -5.88096 | 8.47905 | -6.64576 | 8.47905 | -1.87824 | 8.47905 | 5.85223 | 8.47905 | -2.67651
8.48521 | -9.72476 | 8.48521 | -3.67149 | 8.48521 | -5.00329 | 8.48521 | -0.95031 | 8.48521 | 0.08084 | 8.48521 | -3.70009
8.49136 | -6.24048 | 8.49136 | -1.00851 | 8.49136 | -5.22134 | 8.49136 | -1.47867 | 8.49136 | -2.63694 | 8.49136 | -2.28384
8.49751 | -2.38487 | 8.49751 | -0.21389 | 8.49751 | -5.0276 | 8.49751 | -5.37288 | 8.49751 | -0.69224 | 8.49751 | 3.61415
8.50367 | 1.79731 | 8.50367 | -1.20532 | 8.50367 | -3.95135 | 8.50367 | -1.53741 | 8.50367 | -2.54598 | 8.50367 | 2.61638
8.50982 | 4.81927 | 8.50982 | 5.59219 | 8.50982 | -6.28276 | 8.50982 | -0.16445 | 8.50982 | -0.77543 | 8.50982 | 0.15935
8.51597 | 5.4971 | 8.51597 | 7.40624 | 8.51597 | -6.86769 | 8.51597 | -1.85626 | 8.51597 | -4.30038 | 8.51597 | 2.65185
8.52213 | 1.10211 | 8.52213 | 1.46958 | 8.52213 | -10.0109 | 8.52213 | -7.03108 | 8.52213 | -3.96761 | 8.52213 | 4.01512
8.52828 | -1.27214 | 8.52828 | 2.38097 | 8.52828 | -5.58979 | 8.52828 | -5.38962 | 8.52828 | -0.37316 | 8.52828 | 5.03243
8.53444 | 0.84202 | 8.53444 | 1.24093 | 8.53444 | -4.98667 | 8.53444 | -5.71901 | 8.53444 | 2.28446 | 8.53444 | 0.57275
8.54059 | 4.71379 | 8.54059 | 0.74049 | 8.54059 | -5.0995 | 8.54059 | -2.67831 | 8.54059 | 4.66545 | 8.54059 | 1.49928
8.54674 | 1.08642 | 8.54674 | 5.67396 | 8.54674 | -10.7646 | 8.54674 | -3.39135 | 8.54674 | 5.13558 | 8.54674 | 1.67068
8.5529 | 0.18406 | 8.5529 | 0.62588 | 8.5529 | -11.4752 | 8.5529 | -0.96541 | 8.5529 | -0.98844 | 8.5529 | -1.29586
8.55905 | 0.69872 | 8.55905 | -8.56735 | 8.55905 | -8.30289 | 8.55905 | -0.43869 | 8.55905 | -5.95453 | 8.55905 | -0.52643
8.56521 | -3.42731 | 8.56521 | -4.24139 | 8.56521 | -6.66039 | 8.56521 | -0.73022 | 8.56521 | -3.0942 | 8.56521 | -7.30938
8.57136 | -8.05817 | 8.57136 | -4.26207 | 8.57136 | -4.95506 | 8.57136 | -3.72617 | 8.57136 | -0.46991 | 8.57136 | -7.91176
8.57751 | -6.04156 | 8.57751 | 0.69343 | 8.57751 | -8.22014 | 8.57751 | -0.01753 | 8.57751 | 7.89403 | 8.57751 | -4.4569
8.58367 | -1.43468 | 8.58367 | 2.06857 | 8.58367 | -5.67292 | 8.58367 | 3.03819 | 8.58367 | 5.3658 | 8.58367 | -2.2858
8.58982 | 2.03845 | 8.58982 | -4.52459 | 8.58982 | -7.20694 | 8.58982 | 4.01119 | 8.58982 | 2.82804 | 8.58982 | -1.50018
8.59597 | 2.44399 | 8.59597 | -4.72287 | 8.59597 | -1.97812 | 8.59597 | 1.507 | 8.59597 | 7.32685 | 8.59597 | 1.02542
8.60213 | -0.18309 | 8.60213 | -5.26154 | 8.60213 | -5.60934 | 8.60213 | -3.22481 | 8.60213 | 5.77459 | 8.60213 | 1.2936
8.60828 | -0.7681 | 8.60828 | -4.85198 | 8.60828 | -8.05813 | 8.60828 | -6.51917 | 8.60828 | 2.72664 | 8.60828 | 3.47853
8.61444 | 0.27339 | 8.61444 | 0.67777 | 8.61444 | -10.4481 | 8.61444 | -5.32734 | 8.61444 | -2.40003 | 8.61444 | 2.95952
8.62059 | 4.66881 | 8.62059 | 6.78442 | 8.62059 | -8.94861 | 8.62059 | -4.09801 | 8.62059 | 1.10661 | 8.62059 | -0.61557
8.62674 | 3.40075 | 8.62674 | 3.78179 | 8.62674 | -3.36291 | 8.62674 | -3.2619 | 8.62674 | 5.48599 | 8.62674 | 1.56927
8.6329 | 1.8986 | 8.6329 | -4.11898 | 8.6329 | -1.48839 | 8.6329 | -3.07459 | 8.6329 | 2.2699 | 8.6329 | 2.62168
8.63905 | 2.61584 | 8.63905 | -1.7741 | 8.63905 | 2.75157 | 8.63905 | -1.12581 | 8.63905 | 1.60056 | 8.63905 | 1.86936
8.6452 | 0.92451 | 8.6452 | 4.30272 | 8.6452 | -1.1435 | 8.6452 | -0.04393 | 8.6452 | -2.13409 | 8.6452 | -1.01379
8.65136 | 1.95762 | 8.65136 | 2.5461 | 8.65136 | 2.07138 | 8.65136 | -3.14487 | 8.65136 | -9.20094 | 8.65136 | -2.92359
8.65751 | -3.99231 | 8.65751 | -7.01859 | 8.65751 | 2.7386 | 8.65751 | -3.05438 | 8.65751 | -7.66026 | 8.65751 | -0.63674
8.66367 | -6.36267 | 8.66367 | -7.61027 | 8.66367 | -1.66471 | 8.66367 | -4.44145 | 8.66367 | 2.20885 | 8.66367 | -0.95211
8.66982 | -5.463 | 8.66982 | -4.09257 | 8.66982 | -4.61038 | 8.66982 | 0.41514 | 8.66982 | 5.09506 | 8.66982 | -4.45144
8.67597 | -6.46266 | 8.67597 | 1.98379 | 8.67597 | -4.92656 | 8.67597 | 2.98775 | 8.67597 | 5.06394 | 8.67597 | -3.62977
8.68213 | -3.30461 | 8.68213 | 6.39629 | 8.68213 | -5.80352 | 8.68213 | 1.24227 | 8.68213 | 3.83258 | 8.68213 | -1.51453
8.68828 | 4.12302 | 8.68828 | 8.81504 | 8.68828 | -1.91884 | 8.68828 | 2.44382 | 8.68828 | 1.6246 | 8.68828 | 2.54184
8.69444 | 1.5844 | 8.69444 | 5.71011 | 8.69444 | 7.69098 | 8.69444 | 1.60738 | 8.69444 | -0.251 | 8.69444 | 1.81271
8.70059 | 0.58757 | 8.70059 | 0.65094 | 8.70059 | 8.44416 | 8.70059 | -0.01152 | 8.70059 | -1.80699 | 8.70059 | 2.97801
8.70674 | -1.70043 | 8.70674 | -1.82352 | 8.70674 | 2.78069 | 8.70674 | 2.10686 | 8.70674 | -0.51919 | 8.70674 | 5.27613
8.7129 | -1.71629 | 8.7129 | -0.15809 | 8.7129 | 0.94551 | 8.7129 | 3.44734 | 8.7129 | 1.0003 | 8.7129 | 3.10698
8.71905 | -0.71987 | 8.71905 | 1.51956 | 8.71905 | -0.83536 | 8.71905 | -1.46163 | 8.71905 | -5.62054 | 8.71905 | 5.51028
8.7252 | -0.70214 | 8.7252 | 1.20905 | 8.7252 | -4.36472 | 8.7252 | -3.8418 | 8.7252 | -2.20066 | 8.7252 | 7.78026
8.73136 | -2.28631 | 8.73136 | 2.193 | 8.73136 | -4.92169 | 8.73136 | 0.57886 | 8.73136 | 1.87533 | 8.73136 | -1.33783
8.73751 | -2.18814 | 8.73751 | 3.29867 | 8.73751 | -2.6589 | 8.73751 | -0.18874 | 8.73751 | 6.21742 | 8.73751 | -6.52867
8.74367 | -2.27422 | 8.74367 | 7.98957 | 8.74367 | -0.73654 | 8.74367 | -1.81657 | 8.74367 | 2.05727 | 8.74367 | -1.35704
8.74982 | -0.61195 | 8.74982 | 8.07572 | 8.74982 | -1.10972 | 8.74982 | -1.07085 | 8.74982 | -4.83058 | 8.74982 | -0.84308
8.75597 | -0.01155 | 8.75597 | -0.99906 | 8.75597 | -1.14387 | 8.75597 | -1.4496 | 8.75597 | -4.47864 | 8.75597 | -1.95294
8.76213 | -0.10483 | 8.76213 | -4.11051 | 8.76213 | 1.25688 | 8.76213 | 1.86501 | 8.76213 | -3.41292 | 8.76213 | 0.43193
8.76828 | 0.3562 | 8.76828 | -6.51827 | 8.76828 | -1.61692 | 8.76828 | 5.36841 | 8.76828 | -5.21733 | 8.76828 | -3.09959
8.77443 | -3.76557 | 8.77443 | -4.12109 | 8.77443 | 0.28802 | 8.77443 | 5.63555 | 8.77443 | -6.2935 | 8.77443 | -2.73388
8.78059 | 0.84734 | 8.78059 | 1.30396 | 8.78059 | 4.32131 | 8.78059 | 2.17236 | 8.78059 | -5.51488 | 8.78059 | -4.43963
8.78674 | -1.13776 | 8.78674 | -5.4643 | 8.78674 | 3.97657 | 8.78674 | 3.20909 | 8.78674 | -2.77481 | 8.78674 | -6.52907
8.7929 | -4.17729 | 8.7929 | -11.1332 | 8.7929 | 4.28399 | 8.7929 | 3.77323 | 8.7929 | -0.63085 | 8.7929 | -4.07826
8.79905 | -1.34622 | 8.79905 | -10.706 | 8.79905 | 7.99735 | 8.79905 | 5.16258 | 8.79905 | 2.00555 | 8.79905 | 3.03695
8.8052 | -2.12393 | 8.8052 | -10.6917 | 8.8052 | 6.40095 | 8.8052 | 0.50359 | 8.8052 | 2.22503 | 8.8052 | 7.02658
8.81136 | -3.06389 | 8.81136 | -8.6897 | 8.81136 | 2.76786 | 8.81136 | -2.38554 | 8.81136 | 2.03104 | 8.81136 | 4.39728
8.81751 | -7.5618 | 8.81751 | -5.28185 | 8.81751 | -0.82664 | 8.81751 | 2.75849 | 8.81751 | 3.04726 | 8.81751 | 7.18858
8.82367 | -3.78526 | 8.82367 | -2.68408 | 8.82367 | -6.15406 | 8.82367 | 1.97767 | 8.82367 | -2.29868 | 8.82367 | 6.07586
8.82982 | 2.41494 | 8.82982 | -1.75614 | 8.82982 | -0.79608 | 8.82982 | -1.82207 | 8.82982 | 2.04098 | 8.82982 | 2.93703
8.83597 | 4.53357 | 8.83597 | -4.97414 | 8.83597 | 6.12376 | 8.83597 | -5.65817 | 8.83597 | 1.85267 | 8.83597 | -1.01145
8.84213 | 2.10262 | 8.84213 | -5.18785 | 8.84213 | 4.79427 | 8.84213 | -6.18752 | 8.84213 | -3.00077 | 8.84213 | -3.04698
8.84828 | 5.12151 | 8.84828 | -3.78328 | 8.84828 | 1.84072 | 8.84828 | -2.34729 | 8.84828 | -5.5929 | 8.84828 | 2.51882
8.85443 | 3.66252 | 8.85443 | 0.04567 | 8.85443 | -0.87608 | 8.85443 | 2.47539 | 8.85443 | -2.46281 | 8.85443 | 0.47422
8.86059 | -1.88913 | 8.86059 | 3.97849 | 8.86059 | -1.10457 | 8.86059 | 0.30713 | 8.86059 | -2.6681 | 8.86059 | -3.31289
8.86674 | -6.32081 | 8.86674 | 1.63158 | 8.86674 | -1.11848 | 8.86674 | -1.30721 | 8.86674 | 2.02675 | 8.86674 | -0.94591
8.8729 | -8.40165 | 8.8729 | 1.36719 | 8.8729 | -8.4084 | 8.8729 | 1.1329 | 8.8729 | 8.12726 | 8.8729 | -4.28061
8.87905 | -2.47323 | 8.87905 | 7.07908 | 8.87905 | -8.80382 | 8.87905 | -2.03714 | 8.87905 | 3.74788 | 8.87905 | -0.76221
8.8852 | 5.16509 | 8.8852 | 7.80816 | 8.8852 | -4.71015 | 8.8852 | 0.66631 | 8.8852 | -2.65998 | 8.8852 | 0.58765
8.89136 | 1.54052 | 8.89136 | 6.09686 | 8.89136 | -6.36502 | 8.89136 | 3.13182 | 8.89136 | -3.28146 | 8.89136 | -0.72426
8.89751 | 2.81189 | 8.89751 | -7.03351 | 8.89751 | -1.09372 | 8.89751 | 3.26152 | 8.89751 | -2.00163 | 8.89751 | -0.64108
8.90366 | 2.2272 | 8.90366 | -7.00088 | 8.90366 | -0.82195 | 8.90366 | -1.25287 | 8.90366 | -2.59145 | 8.90366 | 4.84961
8.90982 | 2.5077 | 8.90982 | -6.14842 | 8.90982 | -5.99753 | 8.90982 | -1.88275 | 8.90982 | -0.73718 | 8.90982 | 1.36349
8.91597 | 2.56493 | 8.91597 | -1.65988 | 8.91597 | -7.70643 | 8.91597 | -0.82255 | 8.91597 | 0.4301 | 8.91597 | -0.41594
8.92213 | 2.45104 | 8.92213 | 0.73192 | 8.92213 | -7.63966 | 8.92213 | -1.63759 | 8.92213 | 2.66995 | 8.92213 | 0.8145
8.92828 | 1.42092 | 8.92828 | 1.7823 | 8.92828 | -0.81196 | 8.92828 | -3.40706 | 8.92828 | 3.54442 | 8.92828 | 0.60013
8.93443 | 3.27699 | 8.93443 | -1.68146 | 8.93443 | -0.85103 | 8.93443 | 1.92928 | 8.93443 | 4.98773 | 8.93443 | -1.72703
8.94059 | 6.43997 | 8.94059 | 0.52816 | 8.94059 | -4.78911 | 8.94059 | 2.37875 | 8.94059 | 3.98317 | 8.94059 | -9.16451
8.94674 | 9.30509 | 8.94674 | -1.90686 | 8.94674 | -6.51941 | 8.94674 | 0.21209 | 8.94674 | -2.6014 | 8.94674 | 0.44091
8.9529 | 2.05546 | 8.9529 | -0.35305 | 8.9529 | -6.51167 | 8.9529 | -0.54567 | 8.9529 | 0.65679 | 8.9529 | 1.3763
8.95905 | -3.62085 | 8.95905 | 2.60201 | 8.95905 | -0.58791 | 8.95905 | 1.10554 | 8.95905 | -1.83408 | 8.95905 | -0.44447
8.9652 | -1.38242 | 8.9652 | 0.6904 | 8.9652 | 1.35727 | 8.9652 | 3.61083 | 8.9652 | 0.7598 | 8.9652 | -2.76022
8.97136 | -0.59996 | 8.97136 | 7.0332 | 8.97136 | 6.65659 | 8.97136 | -0.61516 | 8.97136 | 5.89557 | 8.97136 | -5.60356
8.97751 | 0.06964 | 8.97751 | 6.05688 | 8.97751 | 8.18248 | 8.97751 | 0.67292 | 8.97751 | 5.42243 | 8.97751 | -4.50086
8.98366 | -0.0979 | 8.98366 | 2.47905 | 8.98366 | 5.10803 | 8.98366 | 2.77827 | 8.98366 | 2.90583 | 8.98366 | -4.63132
8.98982 | 0.60062 | 8.98982 | 2.10388 | 8.98982 | 0.09195 | 8.98982 | 3.74882 | 8.98982 | 3.72954 | 8.98982 | -2.6555
8.99597 | 1.01541 | 8.99597 | -0.71183 | 8.99597 | -3.35202 | 8.99597 | 4.03768 | 8.99597 | 4.46056 | 8.99597 | -1.52639
9.00213 | -3.25409 | 9.00213 | 0.43029 | 9.00213 | -1.38187 | 9.00213 | 3.09023 | 9.00213 | -1.3717 | 9.00213 | -4.93447
9.00828 | -2.41681 | 9.00828 | 0.75526 | 9.00828 | -0.12625 | 9.00828 | -0.35709 | 9.00828 | -6.98733 | 9.00828 | -6.47403
9.01443 | -2.83773 | 9.01443 | -1.90393 | 9.01443 | -1.15957 | 9.01443 | -3.90891 | 9.01443 | -0.3926 | 9.01443 | -6.09105
9.02059 | -6.68383 | 9.02059 | 0.0044 | 9.02059 | 1.15794 | 9.02059 | -5.07153 | 9.02059 | 4.35024 | 9.02059 | -9.51752
9.02674 | -4.55917 | 9.02674 | 1.30662 | 9.02674 | -3.51535 | 9.02674 | -5.35775 | 9.02674 | 3.58855 | 9.02674 | -5.56037
9.03289 | -3.18098 | 9.03289 | 4.6688 | 9.03289 | -2.30314 | 9.03289 | -0.23686 | 9.03289 | 1.97826 | 9.03289 | -2.68771
9.03905 | -5.54126 | 9.03905 | 4.45439 | 9.03905 | 4.8026 | 9.03905 | 0.77166 | 9.03905 | -2.11728 | 9.03905 | -0.89498
9.0452 | -5.28349 | 9.0452 | -0.94067 | 9.0452 | 5.46908 | 9.0452 | 0.3776 | 9.0452 | 1.19025 | 9.0452 | 1.03737
9.05136 | -11.473 | 9.05136 | -4.10123 | 9.05136 | 2.10377 | 9.05136 | 1.15225 | 9.05136 | 0.9234 | 9.05136 | -0.25511
9.05751 | -12.2887 | 9.05751 | -2.14273 | 9.05751 | 6.4047 | 9.05751 | 1.81632 | 9.05751 | 4.61533 | 9.05751 | -2.89221
9.06366 | -9.49603 | 9.06366 | -0.83981 | 9.06366 | 4.01025 | 9.06366 | 1.98649 | 9.06366 | 1.92532 | 9.06366 | -5.05366
9.06982 | -7.34062 | 9.06982 | 3.80093 | 9.06982 | 6.58455 | 9.06982 | 2.43522 | 9.06982 | -1.37865 | 9.06982 | -3.88099
9.07597 | -1.89178 | 9.07597 | 1.82683 | 9.07597 | 6.79751 | 9.07597 | 2.63149 | 9.07597 | 0.35206 | 9.07597 | -1.6927
9.08213 | -2.0819 | 9.08213 | 1.66621 | 9.08213 | 10.1515 | 9.08213 | 1.82939 | 9.08213 | 1.81391 | 9.08213 | 3.86063
9.08828 | 3.13042 | 9.08828 | 3.1471 | 9.08828 | 2.65015 | 9.08828 | -2.74748 | 9.08828 | 1.89242 | 9.08828 | 0.11243
9.09443 | 3.07075 | 9.09443 | 0.11908 | 9.09443 | 0.88439 | 9.09443 | -3.55219 | 9.09443 | 0.36774 | 9.09443 | -0.63606
9.10059 | 3.00906 | 9.10059 | -6.71349 | 9.10059 | 2.39749 | 9.10059 | -4.59286 | 9.10059 | -1.84578 | 9.10059 | 1.73069
9.10674 | 2.94413 | 9.10674 | -4.71081 | 9.10674 | 3.13568 | 9.10674 | -3.55755 | 9.10674 | -10.7598 | 9.10674 | 3.59893
9.11289 | 4.06964 | 9.11289 | -2.36638 | 9.11289 | 1.20422 | 9.11289 | 0.50384 | 9.11289 | -12.4114 | 9.11289 | 6.72665
9.11905 | 0.50282 | 9.11905 | -4.08607 | 9.11905 | -3.52872 | 9.11905 | -2.74782 | 9.11905 | -7.1563 | 9.11905 | 2.36826
9.1252 | 2.2113 | 9.1252 | -5.14718 | 9.1252 | -1.32182 | 9.1252 | -2.34942 | 9.1252 | 1.37116 | 9.1252 | 0.62494
9.13136 | 7.18131 | 9.13136 | -0.30089 | 9.13136 | 0.27357 | 9.13136 | -2.79926 | 9.13136 | -3.67084 | 9.13136 | 6.47508
9.13751 | 2.24773 | 9.13751 | -3.07841 | 9.13751 | -3.04602 | 9.13751 | -4.24432 | 9.13751 | -9.73397 | 9.13751 | 4.35584
9.14366 | -2.81347 | 9.14366 | -3.92937 | 9.14366 | -3.73989 | 9.14366 | -0.2927 | 9.14366 | -4.11486 | 9.14366 | 2.07789
9.14982 | -3.99187 | 9.14982 | -2.9672 | 9.14982 | -0.11536 | 9.14982 | 1.15626 | 9.14982 | -2.32968 | 9.14982 | -2.37405
9.15597 | 0.08942 | 9.15597 | -0.54786 | 9.15597 | 7.21418 | 9.15597 | 2.78351 | 9.15597 | 0.69982 | 9.15597 | -1.02406
9.16212 | 4.85942 | 9.16212 | 0.65284 | 9.16212 | 4.69655 | 9.16212 | 3.15881 | 9.16212 | -1.26793 | 9.16212 | 0.46696
9.16828 | 4.10862 | 9.16828 | 2.61486 | 9.16828 | -0.18864 | 9.16828 | 2.55212 | 9.16828 | 2.05329 | 9.16828 | -5.04053
9.17443 | 6.02771 | 9.17443 | 3.3188 | 9.17443 | 0.98148 | 9.17443 | 3.11242 | 9.17443 | 0.13277 | 9.17443 | -6.2956
9.18059 | 1.68632 | 9.18059 | 3.8822 | 9.18059 | 3.67101 | 9.18059 | 0.36601 | 9.18059 | -1.18476 | 9.18059 | -5.1957
9.18674 | -3.54967 | 9.18674 | 4.56344 | 9.18674 | 3.18296 | 9.18674 | -1.79848 | 9.18674 | -4.87913 | 9.18674 | -3.05137
9.19289 | 0.31748 | 9.19289 | 2.90238 | 9.19289 | -0.48791 | 9.19289 | -2.76274 | 9.19289 | -2.83981 | 9.19289 | -3.34566
9.19905 | -8.11641 | 9.19905 | -4.27783 | 9.19905 | 2.69215 | 9.19905 | -3.77881 | 9.19905 | -0.79736 | 9.19905 | -3.88823
9.2052 | -6.48062 | 9.2052 | -1.93183 | 9.2052 | 3.03292 | 9.2052 | -3.21551 | 9.2052 | 5.70528 | 9.2052 | -1.48974
9.21136 | -6.54177 | 9.21136 | 2.12768 | 9.21136 | -1.87807 | 9.21136 | -5.16707 | 9.21136 | 0.2191 | 9.21136 | -4.86522
9.21751 | -7.80666 | 9.21751 | 7.19936 | 9.21751 | 4.36931 | 9.21751 | -3.50506 | 9.21751 | -7.57881 | 9.21751 | -8.11176
9.22366 | -2.71421 | 9.22366 | 4.40469 | 9.22366 | 7.65779 | 9.22366 | -0.81058 | 9.22366 | -11.7808 | 9.22366 | -5.60419
9.22982 | 3.40623 | 9.22982 | -0.53717 | 9.22982 | 3.38546 | 9.22982 | 1.12092 | 9.22982 | -8.85663 | 9.22982 | -2.12074
9.23597 | 9.31244 | 9.23597 | -0.35969 | 9.23597 | -2.58546 | 9.23597 | -0.13428 | 9.23597 | -2.4264 | 9.23597 | -0.84658
9.24212 | 5.41401 | 9.24212 | -3.67936 | 9.24212 | -2.74385 | 9.24212 | 3.26714 | 9.24212 | -0.87962 | 9.24212 | -0.2895
9.24828 | 10.4576 | 9.24828 | -5.18221 | 9.24828 | 5.2833 | 9.24828 | 2.98687 | 9.24828 | -0.85948 | 9.24828 | -3.1506
9.25443 | 8.34005 | 9.25443 | -2.816 | 9.25443 | 7.71412 | 9.25443 | 1.59212 | 9.25443 | -5.315 | 9.25443 | -3.16652
9.26059 | 7.41628 | 9.26059 | 4.67962 | 9.26059 | 1.54321 | 9.26059 | 2.64732 | 9.26059 | -6.94131 | 9.26059 | 2.6699
9.26674 | 2.64423 | 9.26674 | 9.20378 | 9.26674 | 3.47946 | 9.26674 | 0.14749 | 9.26674 | -8.1533 | 9.26674 | 0.79059
9.27289 | -0.91885 | 9.27289 | 8.37721 | 9.27289 | 4.77459 | 9.27289 | -0.86208 | 9.27289 | -4.60861 | 9.27289 | 0.12534
9.27905 | -0.33089 | 9.27905 | 3.93455 | 9.27905 | 2.24061 | 9.27905 | -1.42487 | 9.27905 | -4.19623 | 9.27905 | 5.15497
9.2852 | -1.48071 | 9.2852 | 2.01546 | 9.2852 | -4.9796 | 9.2852 | 2.53596 | 9.2852 | -2.22779 | 9.2852 | -0.48197
9.29135 | 0.43765 | 9.29135 | -0.6083 | 9.29135 | -1.4263 | 9.29135 | 1.66004 | 9.29135 | 0.12553 | 9.29135 | -1.42721
9.29751 | -0.08315 | 9.29751 | -1.49604 | 9.29751 | 1.509 | 9.29751 | -1.11479 | 9.29751 | 2.59359 | 9.29751 | 2.00229
9.30366 | -3.08747 | 9.30366 | 1.86587 | 9.30366 | 0.39791 | 9.30366 | 0.79806 | 9.30366 | 1.20112 | 9.30366 | 8.20287
9.30982 | -1.87262 | 9.30982 | 1.45277 | 9.30982 | -3.50399 | 9.30982 | 0.93132 | 9.30982 | 2.06992 | 9.30982 | 4.31221
9.31597 | 0.77024 | 9.31597 | 3.841 | 9.31597 | -7.14814 | 9.31597 | -2.51931 | 9.31597 | 5.60237 | 9.31597 | -5.41034
9.32212 | -0.9127 | 9.32212 | 1.15778 | 9.32212 | -6.76811 | 9.32212 | -1.11879 | 9.32212 | 3.63701 | 9.32212 | -1.28452
9.32828 | -0.13444 | 9.32828 | 0.08727 | 9.32828 | -2.13507 | 9.32828 | -1.53517 | 9.32828 | 1.57398 | 9.32828 | 4.40143
9.33443 | 4.84597 | 9.33443 | -1.71989 | 9.33443 | -1.49237 | 9.33443 | -2.04364 | 9.33443 | 0.76614 | 9.33443 | 5.12625
9.34059 | 0.69054 | 9.34059 | -1.42993 | 9.34059 | -1.78214 | 9.34059 | -5.38156 | 9.34059 | 1.38299 | 9.34059 | 7.36068
9.34674 | -1.14485 | 9.34674 | -0.7495 | 9.34674 | 0.84558 | 9.34674 | -1.68616 | 9.34674 | -0.72447 | 9.34674 | 1.60695
9.35289 | -3.71574 | 9.35289 | 0.63895 | 9.35289 | -2.73589 | 9.35289 | -1.91036 | 9.35289 | -3.72388 | 9.35289 | -1.91652
9.35905 | -3.83786 | 9.35905 | -3.18645 | 9.35905 | -7.14576 | 9.35905 | -2.44098 | 9.35905 | 0.41665 | 9.35905 | -3.4978
9.3652 | -3.32565 | 9.3652 | -2.2651 | 9.3652 | -4.82037 | 9.3652 | 4.36393 | 9.3652 | 2.07614 | 9.3652 | 2.93848
9.37135 | -7.32448 | 9.37135 | -1.93883 | 9.37135 | -2.38643 | 9.37135 | 6.21037 | 9.37135 | 3.35837 | 9.37135 | 4.90831
9.37751 | -3.9247 | 9.37751 | -4.02441 | 9.37751 | -5.61635 | 9.37751 | 7.8656 | 9.37751 | -3.31135 | 9.37751 | 3.83015
9.38366 | 0.6711 | 9.38366 | -5.29016 | 9.38366 | -1.12442 | 9.38366 | 5.18081 | 9.38366 | -2.36121 | 9.38366 | -2.53803
9.38982 | 1.17467 | 9.38982 | -1.35868 | 9.38982 | -2.38304 | 9.38982 | -0.58175 | 9.38982 | -5.85937 | 9.38982 | -1.03569
9.39597 | 1.06397 | 9.39597 | 5.44099 | 9.39597 | -6.048 | 9.39597 | -1.5296 | 9.39597 | -3.00498 | 9.39597 | 2.16605
9.40212 | -2.01492 | 9.40212 | 6.3764 | 9.40212 | -4.17417 | 9.40212 | -0.55064 | 9.40212 | -0.66177 | 9.40212 | -1.53764
9.40828 | 0.95573 | 9.40828 | -0.73706 | 9.40828 | 2.23267 | 9.40828 | 1.4128 | 9.40828 | -2.48667 | 9.40828 | -1.11531
9.41443 | 1.43583 | 9.41443 | 0.6569 | 9.41443 | 4.5377 | 9.41443 | 0.85959 | 9.41443 | -2.15237 | 9.41443 | 0.84267
9.42058 | -0.40336 | 9.42058 | 4.52558 | 9.42058 | 1.34298 | 9.42058 | 0.66582 | 9.42058 | -4.83682 | 9.42058 | 2.03843
9.42674 | 1.09023 | 9.42674 | 7.75779 | 9.42674 | -4.3128 | 9.42674 | 0.57329 | 9.42674 | -2.70027 | 9.42674 | 1.75582
9.43289 | 0.75164 | 9.43289 | 1.89756 | 9.43289 | 0.19864 | 9.43289 | 2.94897 | 9.43289 | -3.40669 | 9.43289 | 2.7226
9.43905 | -0.98351 | 9.43905 | 4.30276 | 9.43905 | 0.79472 | 9.43905 | 0.52525 | 9.43905 | -0.82157 | 9.43905 | -0.41416
9.4452 | -0.28145 | 9.4452 | 1.56694 | 9.4452 | 3.00114 | 9.4452 | -0.14577 | 9.4452 | -1.07481 | 9.4452 | 0.23239
9.45135 | 4.24549 | 9.45135 | -2.27114 | 9.45135 | -0.18943 | 9.45135 | 0.93658 | 9.45135 | -2.99677 | 9.45135 | -3.33205
9.45751 | 10.9912 | 9.45751 | -6.18285 | 9.45751 | -1.35691 | 9.45751 | 0.31621 | 9.45751 | -1.61086 | 9.45751 | -7.07488
9.46366 | 12.2471 | 9.46366 | -5.35959 | 9.46366 | -4.03208 | 9.46366 | -0.92022 | 9.46366 | 1.41627 | 9.46366 | -2.94933
9.46982 | 10.1669 | 9.46982 | -0.62826 | 9.46982 | -7.38582 | 9.46982 | -1.00893 | 9.46982 | 4.03989 | 9.46982 | 0.95962
9.47597 | 6.02206 | 9.47597 | 1.36807 | 9.47597 | -7.82899 | 9.47597 | 3.52216 | 9.47597 | 4.87019 | 9.47597 | 4.16016
9.48212 | 7.36042 | 9.48212 | 3.52113 | 9.48212 | -1.44414 | 9.48212 | 4.29704 | 9.48212 | 8.79598 | 9.48212 | -2.86885
9.48828 | 3.7952 | 9.48828 | 1.76398 | 9.48828 | 1.52681 | 9.48828 | 4.13298 | 9.48828 | 6.19018 | 9.48828 | -7.95202
9.49443 | 0.2369 | 9.49443 | 5.11286 | 9.49443 | 0.57078 | 9.49443 | 5.91386 | 9.49443 | 2.9429 | 9.49443 | -8.19516
9.50058 | 1.79926 | 9.50058 | 2.77694 | 9.50058 | 0.41533 | 9.50058 | 5.06419 | 9.50058 | 6.30721 | 9.50058 | -8.00193
9.50674 | -0.75464 | 9.50674 | 1.23242 | 9.50674 | 4.4857 | 9.50674 | 7.3522 | 9.50674 | 3.54435 | 9.50674 | -1.42237
9.51289 | -0.25623 | 9.51289 | -0.93621 | 9.51289 | -3.65181 | 9.51289 | 2.82504 | 9.51289 | 2.85965 | 9.51289 | -0.79063
9.51905 | -5.20726 | 9.51905 | 2.03537 | 9.51905 | -8.04068 | 9.51905 | 2.26613 | 9.51905 | 0.46617 | 9.51905 | -3.57049
9.5252 | -7.30927 | 9.5252 | 3.85336 | 9.5252 | -4.84595 | 9.5252 | 3.12414 | 9.5252 | -1.93305 | 9.5252 | -4.29945
9.53135 | 0.01266 | 9.53135 | 2.14849 | 9.53135 | -7.04738 | 9.53135 | 0.53541 | 9.53135 | 3.85149 | 9.53135 | -1.94418
9.53751 | -3.91505 | 9.53751 | -3.06802 | 9.53751 | -8.13319 | 9.53751 | 0.74096 | 9.53751 | 5.20981 | 9.53751 | 5.07452
9.54366 | -4.68949 | 9.54366 | 1.55154 | 9.54366 | -3.56118 | 9.54366 | -0.37412 | 9.54366 | 1.11961 | 9.54366 | 3.30486
9.54981 | -6.34798 | 9.54981 | 8.87022 | 9.54981 | -2.90344 | 9.54981 | 0.44859 | 9.54981 | -2.03751 | 9.54981 | -0.01904
9.55597 | -3.254 | 9.55597 | 5.24385 | 9.55597 | 2.25613 | 9.55597 | 2.02097 | 9.55597 | -2.12011 | 9.55597 | 0.47207
9.56212 | -1.91157 | 9.56212 | 2.04749 | 9.56212 | 0.63422 | 9.56212 | 5.30752 | 9.56212 | -0.15849 | 9.56212 | 4.73162
9.56828 | -4.74679 | 9.56828 | 7.1755 | 9.56828 | -4.49189 | 9.56828 | 4.19062 | 9.56828 | -1.21751 | 9.56828 | 6.93954
9.57443 | -6.89509 | 9.57443 | 4.3397 | 9.57443 | -7.77332 | 9.57443 | 2.29573 | 9.57443 | -5.25996 | 9.57443 | -0.99229
9.58058 | -3.3383 | 9.58058 | -2.83866 | 9.58058 | -6.59319 | 9.58058 | 2.49167 | 9.58058 | -5.85725 | 9.58058 | -5.17934
9.58674 | -4.84668 | 9.58674 | 2.87577 | 9.58674 | 0.01551 | 9.58674 | 3.77022 | 9.58674 | -1.66326 | 9.58674 | -1.8935
9.59289 | -3.27956 | 9.59289 | 9.34421 | 9.59289 | 0.89115 | 9.59289 | 2.96503 | 9.59289 | -1.45456 | 9.59289 | 2.09287
9.59905 | 4.02749 | 9.59905 | 10.9628 | 9.59905 | -3.50969 | 9.59905 | 3.8055 | 9.59905 | -5.78127 | 9.59905 | -2.46489
9.6052 | 3.62074 | 9.6052 | 4.16771 | 9.6052 | -4.46519 | 9.6052 | 2.48967 | 9.6052 | -1.09806 | 9.6052 | -1.49621
9.61135 | -2.55453 | 9.61135 | -3.38613 | 9.61135 | 0.48407 | 9.61135 | -0.55956 | 9.61135 | -3.72613 | 9.61135 | -0.32195
9.61751 | -0.07986 | 9.61751 | -9.31729 | 9.61751 | 1.82947 | 9.61751 | -0.48654 | 9.61751 | -2.24198 | 9.61751 | 2.90854
9.62366 | -0.8187 | 9.62366 | -4.85187 | 9.62366 | 3.14777 | 9.62366 | 1.51351 | 9.62366 | -0.8877 | 9.62366 | -4.36612
9.62981 | 1.29121 | 9.62981 | -2.61847 | 9.62981 | 4.30484 | 9.62981 | 2.95649 | 9.62981 | -2.87046 | 9.62981 | -4.76575
9.63597 | 3.84183 | 9.63597 | -2.11835 | 9.63597 | 3.398 | 9.63597 | 6.69501 | 9.63597 | 1.32667 | 9.63597 | 0.92146
9.64212 | -1.6997 | 9.64212 | 1.74668 | 9.64212 | -3.69387 | 9.64212 | 5.52318 | 9.64212 | -0.48524 | 9.64212 | 0.73214
9.64828 | 0.7893 | 9.64828 | 5.14943 | 9.64828 | -1.39787 | 9.64828 | 5.80788 | 9.64828 | 2.69892 | 9.64828 | -1.02637
9.65443 | 3.07952 | 9.65443 | 3.85248 | 9.65443 | 3.77994 | 9.65443 | 4.15109 | 9.65443 | 2.45367 | 9.65443 | 0.99778
9.66058 | -0.33062 | 9.66058 | -1.81554 | 9.66058 | -1.73756 | 9.66058 | 0.65019 | 9.66058 | 1.06225 | 9.66058 | -2.52975
9.66674 | -3.23342 | 9.66674 | 3.65035 | 9.66674 | -0.13298 | 9.66674 | 2.7248 | 9.66674 | -4.01386 | 9.66674 | -1.6465
9.67289 | -1.67564 | 9.67289 | 6.12013 | 9.67289 | 1.36854 | 9.67289 | 3.64147 | 9.67289 | -4.08059 | 9.67289 | -3.01327
9.67904 | -1.91932 | 9.67904 | 6.27502 | 9.67904 | -0.75494 | 9.67904 | 0.99794 | 9.67904 | -1.3844 | 9.67904 | -0.90024
9.6852 | -6.27277 | 9.6852 | -2.72265 | 9.6852 | -2.11424 | 9.6852 | 0.51554 | 9.6852 | -0.30026 | 9.6852 | 0.80779
9.69135 | -4.45565 | 9.69135 | -4.81715 | 9.69135 | -9.37038 | 9.69135 | -1.63196 | 9.69135 | -3.28692 | 9.69135 | -2.48053
9.69751 | -4.24765 | 9.69751 | -8.19473 | 9.69751 | -9.89885 | 9.69751 | -1.60143 | 9.69751 | -5.47648 | 9.69751 | -5.02094
9.70366 | -2.66643 | 9.70366 | -8.6288 | 9.70366 | -6.36418 | 9.70366 | 1.68152 | 9.70366 | 2.0522 | 9.70366 | -7.65065
9.70981 | -3.26309 | 9.70981 | 2.64912 | 9.70981 | 2.88982 | 9.70981 | 1.94581 | 9.70981 | 3.03686 | 9.70981 | -4.15309
9.71597 | -2.46124 | 9.71597 | 4.5906 | 9.71597 | 0.41306 | 9.71597 | 3.84674 | 9.71597 | -3.59052 | 9.71597 | -1.39856
9.72212 | -5.5766 | 9.72212 | -1.23539 | 9.72212 | -5.42725 | 9.72212 | 2.14783 | 9.72212 | -3.8645 | 9.72212 | -1.63435
9.72828 | -10.4515 | 9.72828 | -6.1231 | 9.72828 | -4.02705 | 9.72828 | -0.09871 | 9.72828 | 0.14672 | 9.72828 | 2.56896
9.73443 | -5.83531 | 9.73443 | -2.28368 | 9.73443 | -3.59782 | 9.73443 | -0.17024 | 9.73443 | 0.74942 | 9.73443 | 2.43326
9.74058 | -0.80219 | 9.74058 | -0.15537 | 9.74058 | 0.93533 | 9.74058 | 1.37413 | 9.74058 | 3.04675 | 9.74058 | -0.87434
9.74674 | 2.44836 | 9.74674 | -1.9436 | 9.74674 | -3.35188 | 9.74674 | -0.05505 | 9.74674 | 3.75161 | 9.74674 | 0.70559
9.75289 | 1.8103 | 9.75289 | 1.06024 | 9.75289 | -0.10588 | 9.75289 | -1.38989 | 9.75289 | -5.00133 | 9.75289 | -3.50093
9.75904 | -1.69546 | 9.75904 | -1.71672 | 9.75904 | -2.43094 | 9.75904 | 5.527 | 9.75904 | -5.80921 | 9.75904 | -6.94934
9.7652 | -3.7907 | 9.7652 | -5.86706 | 9.7652 | -2.79967 | 9.7652 | 4.77992 | 9.7652 | -1.80691 | 9.7652 | -7.35294
9.77135 | 2.87466 | 9.77135 | -5.35598 | 9.77135 | -4.78934 | 9.77135 | 4.93784 | 9.77135 | -2.67123 | 9.77135 | -5.27718
9.77751 | 2.19464 | 9.77751 | -5.51157 | 9.77751 | 0.4684 | 9.77751 | 5.53407 | 9.77751 | -0.36198 | 9.77751 | -1.55518
9.78366 | -0.77024 | 9.78366 | -9.44258 | 9.78366 | 3.06837 | 9.78366 | -0.08514 | 9.78366 | -6.77925 | 9.78366 | -2.58256
9.78981 | -0.06553 | 9.78981 | -5.58237 | 9.78981 | 1.13925 | 9.78981 | 0.31666 | 9.78981 | -3.00891 | 9.78981 | -0.28525
9.79597 | -3.33431 | 9.79597 | -5.43321 | 9.79597 | -0.03443 | 9.79597 | -1.81974 | 9.79597 | -5.08419 | 9.79597 | 1.06605
9.80212 | 0.76721 | 9.80212 | -5.22025 | 9.80212 | 3.16012 | 9.80212 | -2.78373 | 9.80212 | -6.61933 | 9.80212 | 3.99157
9.80827 | -0.68881 | 9.80827 | -1.21012 | 9.80827 | 0.20672 | 9.80827 | -2.31218 | 9.80827 | -6.46512 | 9.80827 | 3.12301
9.81443 | 2.42713 | 9.81443 | 6.25457 | 9.81443 | -7.02649 | 9.81443 | -2.43346 | 9.81443 | -2.81743 | 9.81443 | 2.27892
9.82058 | -2.11496 | 9.82058 | 7.68817 | 9.82058 | -9.43182 | 9.82058 | 1.38421 | 9.82058 | -2.95649 | 9.82058 | -4.99251
9.82674 | 1.43165 | 9.82674 | 2.4704 | 9.82674 | -1.46389 | 9.82674 | 3.096 | 9.82674 | -5.21969 | 9.82674 | -8.64462
9.83289 | -1.32418 | 9.83289 | -2.42489 | 9.83289 | 0.14738 | 9.83289 | -1.22326 | 9.83289 | -6.92785 | 9.83289 | -5.96571
9.83904 | -0.27794 | 9.83904 | -0.56767 | 9.83904 | -5.41532 | 9.83904 | 1.81665 | 9.83904 | -2.55637 | 9.83904 | -4.3291
9.8452 | -1.11553 | 9.8452 | 1.1599 | 9.8452 | -3.88107 | 9.8452 | 6.24503 | 9.8452 | -3.50006 | 9.8452 | -4.58802
9.85135 | 2.90893 | 9.85135 | 1.91037 | 9.85135 | -3.59286 | 9.85135 | 6.93053 | 9.85135 | 0.24839 | 9.85135 | -3.39753
9.8575 | 5.50693 | 9.8575 | -2.36545 | 9.8575 | -3.65011 | 9.8575 | 3.31901 | 9.8575 | -0.91794 | 9.8575 | -1.59144
9.86366 | 1.41779 | 9.86366 | 2.00799 | 9.86366 | -1.23046 | 9.86366 | 2.11141 | 9.86366 | -4.08441 | 9.86366 | -0.88141
9.86981 | -1.79169 | 9.86981 | 3.78248 | 9.86981 | -0.67003 | 9.86981 | -2.09698 | 9.86981 | -3.89008 | 9.86981 | -2.14139
9.87597 | -0.60683 | 9.87597 | -2.2955 | 9.87597 | -2.46009 | 9.87597 | -0.8927 | 9.87597 | 0.32072 | 9.87597 | -4.50121
9.88212 | -0.91674 | 9.88212 | -2.11029 | 9.88212 | -3.4231 | 9.88212 | 0.61787 | 9.88212 | 4.66272 | 9.88212 | -7.15325
9.88827 | -0.39373 | 9.88827 | -1.98173 | 9.88827 | -0.63461 | 9.88827 | 1.5098 | 9.88827 | 0.49466 | 9.88827 | -5.16468
9.89443 | 5.65593 | 9.89443 | -7.56637 | 9.89443 | -0.84474 | 9.89443 | 2.51116 | 9.89443 | -2.5731 | 9.89443 | -3.72423
9.90058 | 6.887 | 9.90058 | -4.72676 | 9.90058 | -0.67165 | 9.90058 | 4.70119 | 9.90058 | -3.81013 | 9.90058 | -10.949
9.90674 | 3.84803 | 9.90674 | -2.49318 | 9.90674 | -3.07007 | 9.90674 | 3.40678 | 9.90674 | -1.23134 | 9.90674 | -9.51062
9.91289 | 1.25381 | 9.91289 | -3.6544 | 9.91289 | -1.902 | 9.91289 | 2.05155 | 9.91289 | -0.41499 | 9.91289 | -5.46524
9.91904 | 1.88121 | 9.91904 | -1.01059 | 9.91904 | -3.61173 | 9.91904 | 2.55228 | 9.91904 | -1.42631 | 9.91904 | -3.59845
9.9252 | 1.23011 | 9.9252 | -1.78971 | 9.9252 | -2.47884 | 9.9252 | 3.54919 | 9.9252 | -1.99259 | 9.9252 | 3.87689
9.93135 | 2.14356 | 9.93135 | -0.63612 | 9.93135 | 0.18186 | 9.93135 | 5.19571 | 9.93135 | 2.09255 | 9.93135 | 2.14034
9.9375 | 1.8883 | 9.9375 | -0.54236 | 9.9375 | -0.97713 | 9.9375 | -0.82155 | 9.9375 | 1.94255 | 9.9375 | -2.0546
9.94366 | 1.73087 | 9.94366 | -0.19957 | 9.94366 | -2.13417 | 9.94366 | -3.92968 | 9.94366 | 0.90806 | 9.94366 | -1.81254
9.94981 | 1.80002 | 9.94981 | 0.96669 | 9.94981 | -0.37993 | 9.94981 | -2.39332 | 9.94981 | 0.88459 | 9.94981 | -4.67228
9.95597 | 1.53367 | 9.95597 | -4.41945 | 9.95597 | 2.36116 | 9.95597 | 1.25812 | 9.95597 | -2.75052 | 9.95597 | -0.23059
9.96212 | -2.082 | 9.96212 | -6.69941 | 9.96212 | 4.50119 | 9.96212 | 1.93829 | 9.96212 | -3.54742 | 9.96212 | 5.50262
9.96827 | -1.33355 | 9.96827 | -9.03681 | 9.96827 | 1.66863 | 9.96827 | 2.82685 | 9.96827 | -4.36607 | 9.96827 | -3.4558
9.97443 | 3.60616 | 9.97443 | -8.07484 | 9.97443 | 4.80715 | 9.97443 | 1.22468 | 9.97443 | -2.7694 | 9.97443 | -5.20776
9.98058 | 4.66227 | 9.98058 | -0.37575 | 9.98058 | 7.3724 | 9.98058 | -1.28159 | 9.98058 | -4.69842 | 9.98058 | 0.36351
9.98673 | -1.36662 | 9.98673 | 0.29848 | 9.98673 | 10.9548 | 9.98673 | -3.81425 | 9.98673 | -2.81926 | 9.98673 | 2.49445
9.99289 | -7.09099 | 9.99289 | -3.24483 | 9.99289 | 8.68587 | 9.99289 | -0.49355 | 9.99289 | -0.23138 | 9.99289 | -3.73652
9.99904 | -6.68891 | 9.99904 | -8.99143 | 9.99904 | 5.939 | 9.99904 | 3.74687 | 9.99904 | 0.36877 | 9.99904 | -6.28666
10.0052 | -1.30114 | 10.0052 | -12.8584 | 10.0052 | 4.21204 | 10.0052 | 2.29267 | 10.0052 | 2.60706 | 10.0052 | -3.74871
10.0114 | 0.02853 | 10.0114 | -12.0586 | 10.0114 | 3.75348 | 10.0114 | 1.89167 | 10.0114 | 4.25384 | 10.0114 | -6.65209
10.0175 | 0.69354 | 10.0175 | -8.82716 | 10.0175 | 3.78431 | 10.0175 | 3.16533 | 10.0175 | 3.38028 | 10.0175 | 1.38842
10.0237 | 0.7844 | 10.0237 | -5.86068 | 10.0237 | 7.79571 | 10.0237 | 3.76901 | 10.0237 | -2.39132 | 10.0237 | 4.23987
10.0298 | 2.48625 | 10.0298 | -1.89667 | 10.0298 | -1.33837 | 10.0298 | 4.46265 | 10.0298 | -3.41015 | 10.0298 | -0.09232
10.036 | 5.84009 | 10.036 | -2.79665 | 10.036 | -8.02491 | 10.036 | 2.82283 | 10.036 | -7.35793 | 10.036 | 2.56222
10.0421 | -1.40724 | 10.0421 | -1.1095 | 10.0421 | -9.24674 | 10.0421 | -4.27226 | 10.0421 | -2.78137 | 10.0421 | 4.36063
10.0483 | -7.27124 | 10.0483 | -3.5016 | 10.0483 | -4.07688 | 10.0483 | -0.28403 | 10.0483 | -1.18602 | 10.0483 | 2.78232
10.0544 | -5.87981 | 10.0544 | -6.53434 | 10.0544 | -3.06907 | 10.0544 | 1.8524 | 10.0544 | -0.04684 | 10.0544 | 1.88136
10.0606 | -1.63435 | 10.0606 | 3.2273 | 10.0606 | 4.55354 | 10.0606 | -0.42556 | 10.0606 | 2.00194 | 10.0606 | 6.22923
10.0667 | 1.24232 | 10.0667 | 4.88011 | 10.0667 | -0.2282 | 10.0667 | 1.75405 | 10.0667 | 2.40976 | 10.0667 | 2.8439
10.0729 | -1.14968 | 10.0729 | 2.90862 | 10.0729 | -4.72244 | 10.0729 | 3.70389 | 10.0729 | 2.0834 | 10.0729 | -2.75614
10.079 | -1.56632 | 10.079 | 2.15971 | 10.079 | -11.1196 | 10.079 | -1.96015 | 10.079 | 1.79207 | 10.079 | -4.3908
10.0852 | 4.12767 | 10.0852 | -0.95973 | 10.0852 | -6.3304 | 10.0852 | -2.70878 | 10.0852 | -1.13095 | 10.0852 | -10.8044
10.0913 | 5.2683 | 10.0913 | -0.37174 | 10.0913 | -5.2379 | 10.0913 | -4.21727 | 10.0913 | 5.63999 | 10.0913 | -9.28411
10.0975 | 8.72375 | 10.0975 | 4.50761 | 10.0975 | -5.81654 | 10.0975 | -3.07131 | 10.0975 | 5.85517 | 10.0975 | -6.20815
10.1037 | 0.43654 | 10.1037 | 2.95229 | 10.1037 | -2.71859 | 10.1037 | 1.29279 | 10.1037 | 4.60784 | 10.1037 | -4.45909
10.1098 | -1.04737 | 10.1098 | 0.93073 | 10.1098 | 1.88331 | 10.1098 | 4.07877 | 10.1098 | 0.06214 | 10.1098 | -6.96534
10.116 | 1.61219 | 10.116 | 1.86842 | 10.116 | 1.82039 | 10.116 | 4.96355 | 10.116 | 0.77383 | 10.116 | -9.36914
10.1221 | 2.1835 | 10.1221 | 1.93932 | 10.1221 | 3.35431 | 10.1221 | 1.6997 | 10.1221 | 1.91361 | 10.1221 | -6.47429
10.1283 | 3.73022 | 10.1283 | -1.78875 | 10.1283 | 4.26852 | 10.1283 | -4.18142 | 10.1283 | 4.84607 | 10.1283 | -9.31647
10.1344 | 5.34842 | 10.1344 | 3.49672 | 10.1344 | 1.0587 | 10.1344 | -0.2122 | 10.1344 | 4.89674 | 10.1344 | -2.45596
10.1406 | 4.85195 | 10.1406 | 6.4677 | 10.1406 | -3.93384 | 10.1406 | -0.06642 | 10.1406 | 3.38945 | 10.1406 | -3.25552
10.1467 | 3.68696 | 10.1467 | 8.8005 | 10.1467 | -5.03846 | 10.1467 | 0.85707 | 10.1467 | 4.29003 | 10.1467 | -2.23536
10.1529 | -6.39031 | 10.1529 | 3.7196 | 10.1529 | -1.76566 | 10.1529 | 0.99812 | 10.1529 | 1.88702 | 10.1529 | -0.09338
10.159 | -7.71404 | 10.159 | -1.99661 | 10.159 | -1.53239 | 10.159 | -2.77466 | 10.159 | 5.96077 | 10.159 | 1.12081
10.1652 | -7.56411 | 10.1652 | -3.31298 | 10.1652 | 2.08475 | 10.1652 | -4.14767 | 10.1652 | 3.2606 | 10.1652 | 1.48032
10.1713 | -5.0319 | 10.1713 | 0.62171 | 10.1713 | -0.05004 | 10.1713 | -2.83982 | 10.1713 | -2.25594 | 10.1713 | -0.5479
10.1775 | -2.24619 | 10.1775 | -3.56116 | 10.1775 | -1.22916 | 10.1775 | -1.80882 | 10.1775 | -3.12271 | 10.1775 | -2.30964
10.1837 | -4.21938 | 10.1837 | -4.48408 | 10.1837 | -3.28673 | 10.1837 | -1.24108 | 10.1837 | -4.92307 | 10.1837 | -2.64169
10.1898 | -3.27239 | 10.1898 | -2.34472 | 10.1898 | -7.21306 | 10.1898 | -0.4195 | 10.1898 | -2.55038 | 10.1898 | -5.75212
10.196 | 0.97339 | 10.196 | -1.31519 | 10.196 | -8.49174 | 10.196 | 0.98539 | 10.196 | 3.67844 | 10.196 | -2.04725
10.2021 | 3.68042 | 10.2021 | 1.52237 | 10.2021 | -6.16885 | 10.2021 | -1.14934 | 10.2021 | 4.47946 | 10.2021 | 2.91157
10.2083 | -1.58936 | 10.2083 | 0.41365 | 10.2083 | -4.91969 | 10.2083 | -4.44789 | 10.2083 | -0.66232 | 10.2083 | 2.10357
10.2144 | -3.5812 | 10.2144 | 2.25747 | 10.2144 | -3.2697 | 10.2144 | -7.50867 | 10.2144 | -0.17284 | 10.2144 | 5.12678
10.2206 | -3.10558 | 10.2206 | -0.22167 | 10.2206 | -3.26783 | 10.2206 | -8.41517 | 10.2206 | 6.49472 | 10.2206 | -2.75011
10.2267 | -3.6402 | 10.2267 | -2.68393 | 10.2267 | -4.39692 | 10.2267 | -3.78368 | 10.2267 | 6.23964 | 10.2267 | -4.65153
10.2329 | -4.42093 | 10.2329 | -3.81515 | 10.2329 | -7.76835 | 10.2329 | 0.55064 | 10.2329 | -1.77098 | 10.2329 | -3.68557
10.239 | 0.78727 | 10.239 | -3.12211 | 10.239 | -8.22478 | 10.239 | -0.69889 | 10.239 | -1.86775 | 10.239 | -3.54189
10.2452 | -0.19798 | 10.2452 | 9.80136 | 10.2452 | -8.16862 | 10.2452 | 1.65735 | 10.2452 | -1.61007 | 10.2452 | -6.42529
10.2513 | -1.9152 | 10.2513 | 7.78591 | 10.2513 | -4.3248 | 10.2513 | -1.31249 | 10.2513 | 0.08023 | 10.2513 | -5.36095
10.2575 | -4.84519 | 10.2575 | 4.09078 | 10.2575 | -3.92739 | 10.2575 | 1.89122 | 10.2575 | -1.38112 | 10.2575 | 3.36459
10.2637 | -5.2852 | 10.2637 | 1.91708 | 10.2637 | -5.19572 | 10.2637 | 3.76407 | 10.2637 | -0.24821 | 10.2637 | 4.87117
10.2698 | -3.23972 | 10.2698 | 4.66411 | 10.2698 | -1.74565 | 10.2698 | 4.84593 | 10.2698 | 2.1584 | 10.2698 | 4.08772
10.276 | -5.13961 | 10.276 | 3.75449 | 10.276 | -2.63499 | 10.276 | 2.3103 | 10.276 | 3.1003 | 10.276 | 1.52995
10.2821 | -3.26929 | 10.2821 | 0.15726 | 10.2821 | -2.83989 | 10.2821 | -0.9085 | 10.2821 | 1.78798 | 10.2821 | -1.26008
10.2883 | -1.3287 | 10.2883 | -5.01631 | 10.2883 | -1.80287 | 10.2883 | -2.0544 | 10.2883 | -3.20168 | 10.2883 | -0.62132
10.2944 | 3.1709 | 10.2944 | -3.36058 | 10.2944 | -6.61482 | 10.2944 | -6.49279 | 10.2944 | -6.35605 | 10.2944 | 4.94384
10.3006 | -3.48204 | 10.3006 | -2.97971 | 10.3006 | -9.09974 | 10.3006 | -6.58701 | 10.3006 | -2.19043 | 10.3006 | 0.88288
10.3067 | -1.30746 | 10.3067 | -4.57613 | 10.3067 | -3.1175 | 10.3067 | -0.99906 | 10.3067 | 1.91749 | 10.3067 | 0.55248
10.3129 | 3.44987 | 10.3129 | -0.98216 | 10.3129 | -2.79593 | 10.3129 | -2.94112 | 10.3129 | 1.75548 | 10.3129 | 2.85893
10.319 | -0.72646 | 10.319 | -1.81695 | 10.319 | -7.45267 | 10.319 | -3.03811 | 10.319 | -3.36449 | 10.319 | 1.97859
10.3252 | -0.26197 | 10.3252 | -2.76408 | 10.3252 | -9.90001 | 10.3252 | 0.5425 | 10.3252 | 2.32605 | 10.3252 | 0.20216
10.3313 | 0.38467 | 10.3313 | -8.40642 | 10.3313 | -4.47747 | 10.3313 | -5.33884 | 10.3313 | 1.22482 | 10.3313 | 2.34257
10.3375 | 1.82636 | 10.3375 | -6.28835 | 10.3375 | 4.04273 | 10.3375 | -7.72344 | 10.3375 | -3.02565 | 10.3375 | 2.82118
10.3437 | 1.51315 | 10.3437 | -0.29292 | 10.3437 | -0.47838 | 10.3437 | -8.74218 | 10.3437 | 2.47961 | 10.3437 | 0.31143
10.3498 | 0.2194 | 10.3498 | 3.7625 | 10.3498 | -0.97012 | 10.3498 | -7.37835 | 10.3498 | 1.81998 | 10.3498 | 3.58327
10.356 | -1.49525 | 10.356 | 0.21266 | 10.356 | 0.65496 | 10.356 | -8.51159 | 10.356 | 5.69278 | 10.356 | 0.97949
10.3621 | -0.34515 | 10.3621 | -1.61979 | 10.3621 | -0.51419 | 10.3621 | -4.46246 | 10.3621 | 3.82436 | 10.3621 | -4.26715
10.3683 | -0.9685 | 10.3683 | -4.24471 | 10.3683 | -0.4567 | 10.3683 | 0.22644 | 10.3683 | -0.52597 | 10.3683 | -1.85444
10.3744 | -3.12541 | 10.3744 | -5.03642 | 10.3744 | -0.98832 | 10.3744 | -1.46819 | 10.3744 | 0.51759 | 10.3744 | -0.98736
10.3806 | 0.25871 | 10.3806 | -4.54515 | 10.3806 | -0.43196 | 10.3806 | -2.26868 | 10.3806 | -1.57388 | 10.3806 | -0.27334
10.3867 | -3.41206 | 10.3867 | -2.48296 | 10.3867 | 0.69076 | 10.3867 | -2.31424 | 10.3867 | -2.37195 | 10.3867 | 3.38636
10.3929 | -1.77835 | 10.3929 | -4.16028 | 10.3929 | 1.22456 | 10.3929 | -1.83932 | 10.3929 | 0.5304 | 10.3929 | -1.06872
10.399 | 4.05458 | 10.399 | -3.55949 | 10.399 | -2.82999 | 10.399 | -1.72478 | 10.399 | -3.41924 | 10.399 | -2.60509
10.4052 | 5.51471 | 10.4052 | -3.84407 | 10.4052 | -3.18919 | 10.4052 | -2.79684 | 10.4052 | -6.15393 | 10.4052 | -0.51671
10.4113 | 2.7579 | 10.4113 | 0.76881 | 10.4113 | -0.25941 | 10.4113 | -0.35455 | 10.4113 | -5.39209 | 10.4113 | -3.61303
10.4175 | 3.62398 | 10.4175 | 3.73033 | 10.4175 | 3.25237 | 10.4175 | 0.97738 | 10.4175 | -3.99778 | 10.4175 | -2.28325
10.4237 | 4.84822 | 10.4237 | 2.10111 | 10.4237 | 0.03945 | 10.4237 | -1.17874 | 10.4237 | 1.17761 | 10.4237 | 0.57028
10.4298 | 6.76511 | 10.4298 | 2.68508 | 10.4298 | -2.60137 | 10.4298 | -2.78191 | 10.4298 | -1.06718 | 10.4298 | -7.09004
10.436 | 6.9756 | 10.436 | -0.5926 | 10.436 | -2.16107 | 10.436 | -2.62647 | 10.436 | 0.45861 | 10.436 | -6.95186
10.4421 | -0.20251 | 10.4421 | -2.73116 | 10.4421 | 0.23208 | 10.4421 | -4.63071 | 10.4421 | 4.54518 | 10.4421 | -3.62966
10.4483 | -3.11755 | 10.4483 | 0.76721 | 10.4483 | 4.22137 | 10.4483 | -1.27177 | 10.4483 | 4.85852 | 10.4483 | -4.49533
10.4544 | 0.9517 | 10.4544 | 0.85161 | 10.4544 | 5.54457 | 10.4544 | 1.9048 | 10.4544 | 4.9485 | 10.4544 | -2.91504
10.4606 | 2.75535 | 10.4606 | -3.64626 | 10.4606 | 5.8502 | 10.4606 | 0.11319 | 10.4606 | 3.84479 | 10.4606 | 0.35856
10.4667 | -0.87046 | 10.4667 | -2.93077 | 10.4667 | 9.662 | 10.4667 | 3.93621 | 10.4667 | 8.24566 | 10.4667 | -1.58331
10.4729 | -0.66617 | 10.4729 | -2.9511 | 10.4729 | 10.2703 | 10.4729 | -0.78788 | 10.4729 | 6.52985 | 10.4729 | -4.15685
10.479 | -1.07062 | 10.479 | -3.72719 | 10.479 | 7.54727 | 10.479 | -4.93567 | 10.479 | 3.7831 | 10.479 | -6.22253
10.4852 | 1.81561 | 10.4852 | -5.9781 | 10.4852 | 5.24545 | 10.4852 | -5.8177 | 10.4852 | -1.70785 | 10.4852 | 3.5467
10.4913 | -0.9884 | 10.4913 | -5.2359 | 10.4913 | -1.5294 | 10.4913 | -1.4788 | 10.4913 | -1.744 | 10.4913 | 3.74786
10.4975 | -2.43398 | 10.4975 | -2.13601 | 10.4975 | -0.53213 | 10.4975 | -0.84127 | 10.4975 | -0.87946 | 10.4975 | 2.28353
10.5037 | 0.90476 | 10.5037 | 1.70769 | 10.5037 | 0.71405 | 10.5037 | -1.19175 | 10.5037 | -7.18616 | 10.5037 | -0.95347
10.5098 | 4.31949 | 10.5098 | 3.43353 | 10.5098 | 2.34984 | 10.5098 | -3.45303 | 10.5098 | -2.21218 | 10.5098 | -7.15134
10.516 | 1.89154 | 10.516 | 1.50485 | 10.516 | -2.90803 | 10.516 | -3.76338 | 10.516 | -0.91509 | 10.516 | -7.62207
10.5221 | -1.29786 | 10.5221 | 2.96852 | 10.5221 | -1.27335 | 10.5221 | -0.77697 | 10.5221 | -3.17713 | 10.5221 | -9.04271
10.5283 | 2.76658 | 10.5283 | -2.1379 | 10.5283 | -0.41201 | 10.5283 | -3.31886 | 10.5283 | -5.05762 | 10.5283 | -9.72273
10.5344 | 6.16153 | 10.5344 | -1.97284 | 10.5344 | -0.83154 | 10.5344 | -4.85382 | 10.5344 | -6.37492 | 10.5344 | -2.12127
10.5406 | 9.47645 | 10.5406 | -2.85084 | 10.5406 | -5.28259 | 10.5406 | -2.24923 | 10.5406 | -3.57394 | 10.5406 | -1.44274
10.5467 | 1.56752 | 10.5467 | -1.91512 | 10.5467 | -5.27137 | 10.5467 | -2.10395 | 10.5467 | 1.02174 | 10.5467 | 1.62191
10.5529 | 5.12545 | 10.5529 | 3.75371 | 10.5529 | -6.38555 | 10.5529 | -1.00742 | 10.5529 | 3.95234 | 10.5529 | -0.02568
10.559 | 5.53611 | 10.559 | 4.96569 | 10.559 | -4.84222 | 10.559 | 2.60033 | 10.559 | -0.58674 | 10.559 | -2.48905
10.5652 | -2.6248 | 10.5652 | 2.38782 | 10.5652 | 0.5654 | 10.5652 | 4.71411 | 10.5652 | 0.8865 | 10.5652 | 2.82677
10.5713 | -5.22327 | 10.5713 | 3.46007 | 10.5713 | 0.69921 | 10.5713 | 8.15323 | 10.5713 | -2.57137 | 10.5713 | 4.53871
10.5775 | 2.33971 | 10.5775 | 5.3568 | 10.5775 | -0.57973 | 10.5775 | 7.62651 | 10.5775 | -4.70336 | 10.5775 | -0.08402
10.5837 | 6.41955 | 10.5837 | 4.78471 | 10.5837 | 2.89146 | 10.5837 | 2.68847 | 10.5837 | -5.24262 | 10.5837 | -5.93354
10.5898 | 2.55397 | 10.5898 | -0.11001 | 10.5898 | 0.33672 | 10.5898 | 0.80601 | 10.5898 | -2.52601 | 10.5898 | -4.06719
10.596 | -0.65284 | 10.596 | 1.69434 | 10.596 | -0.47546 | 10.596 | -5.00309 | 10.596 | -5.29668 | 10.596 | -8.07079
10.6021 | -2.84282 | 10.6021 | 1.13422 | 10.6021 | -7.33289 | 10.6021 | -3.00662 | 10.6021 | -8.9946 | 10.6021 | -4.77931
10.6083 | -3.34933 | 10.6083 | 1.44856 | 10.6083 | -9.60327 | 10.6083 | -0.17806 | 10.6083 | -8.50088 | 10.6083 | -0.83884
10.6144 | -1.80661 | 10.6144 | 3.87262 | 10.6144 | 0.77643 | 10.6144 | 2.18114 | 10.6144 | -4.51769 | 10.6144 | 1.04461
10.6206 | 1.46116 | 10.6206 | 1.51108 | 10.6206 | 2.46181 | 10.6206 | 1.92568 | 10.6206 | -0.26791 | 10.6206 | 1.30588
10.6267 | -5.97067 | 10.6267 | -1.89572 | 10.6267 | -1.6203 | 10.6267 | 1.20286 | 10.6267 | -5.35972 | 10.6267 | 0.72288
10.6329 | -8.34294 | 10.6329 | -1.51947 | 10.6329 | -5.67843 | 10.6329 | -0.84326 | 10.6329 | -5.017 | 10.6329 | 1.83845
10.639 | -3.73219 | 10.639 | -3.37021 | 10.639 | -5.98048 | 10.639 | -2.15522 | 10.639 | 0.19625 | 10.639 | -0.97333
10.6452 | -2.01484 | 10.6452 | -5.01859 | 10.6452 | -3.56296 | 10.6452 | 1.29495 | 10.6452 | 3.81845 | 10.6452 | 4.0665
10.6513 | -5.96754 | 10.6513 | 0.30997 | 10.6513 | -2.33572 | 10.6513 | 5.94604 | 10.6513 | 2.76231 | 10.6513 | 13.0671
10.6575 | -4.46538 | 10.6575 | -1.13791 | 10.6575 | -4.19672 | 10.6575 | 3.7581 | 10.6575 | -2.88495 | 10.6575 | 8.09277
10.6637 | -0.66178 | 10.6637 | -0.95773 | 10.6637 | -2.25932 | 10.6637 | 2.79364 | 10.6637 | -0.27931 | 10.6637 | 6.13275
10.6698 | -4.33549 | 10.6698 | -1.62394 | 10.6698 | -1.13484 | 10.6698 | -0.20455 | 10.6698 | 0.36901 | 10.6698 | 0.3571
10.676 | -7.81897 | 10.676 | -6.64751 | 10.676 | -3.81753 | 10.676 | -2.02927 | 10.676 | -9.57807 | 10.676 | -4.17429
10.6821 | -13.2406 | 10.6821 | -1.89138 | 10.6821 | -6.63198 | 10.6821 | 2.80897 | 10.6821 | -6.63005 | 10.6821 | -10.3502
10.6883 | -13.7299 | 10.6883 | -1.90866 | 10.6883 | -2.69102 | 10.6883 | 1.80191 | 10.6883 | -0.36037 | 10.6883 | -5.6908
10.6944 | -13.2736 | 10.6944 | -5.38542 | 10.6944 | -1.08113 | 10.6944 | -1.17077 | 10.6944 | -0.73423 | 10.6944 | 0.88778
10.7006 | -8.87102 | 10.7006 | -3.54886 | 10.7006 | -2.34769 | 10.7006 | -3.76457 | 10.7006 | -1.59005 | 10.7006 | 2.24901
10.7067 | -1.12531 | 10.7067 | -5.83473 | 10.7067 | -2.4707 | 10.7067 | 1.03324 | 10.7067 | -7.06326 | 10.7067 | 4.5489
10.7129 | -1.34019 | 10.7129 | -3.82012 | 10.7129 | 3.42426 | 10.7129 | 4.51384 | 10.7129 | -3.09068 | 10.7129 | 8.86134
10.719 | -5.31906 | 10.719 | -4.42803 | 10.719 | 6.01967 | 10.719 | 4.65757 | 10.719 | -2.67944 | 10.719 | 2.13367
10.7252 | -4.5167 | 10.7252 | -2.42626 | 10.7252 | 2.75038 | 10.7252 | 1.29266 | 10.7252 | -0.95672 | 10.7252 | -1.99481
10.7313 | -0.98713 | 10.7313 | -1.49115 | 10.7313 | -4.48363 | 10.7313 | -0.57286 | 10.7313 | 1.24127 | 10.7313 | -2.46601
10.7375 | -2.8942 | 10.7375 | -0.09084 | 10.7375 | -5.32101 | 10.7375 | -1.67599 | 10.7375 | -0.3347 | 10.7375 | -4.0249
10.7437 | -4.2309 | 10.7437 | -2.87898 | 10.7437 | -4.33794 | 10.7437 | -0.96696 | 10.7437 | -2.98223 | 10.7437 | -6.7739
10.7498 | -3.01229 | 10.7498 | -2.37334 | 10.7498 | -5.02267 | 10.7498 | 0.29546 | 10.7498 | -0.0822 | 10.7498 | 0.16607
10.756 | 2.26656 | 10.756 | -2.87799 | 10.756 | -5.14428 | 10.756 | 1.31756 | 10.756 | 0.61457 | 10.756 | -2.52393
10.7621 | -1.58356 | 10.7621 | -1.29851 | 10.7621 | -6.07552 | 10.7621 | 1.91148 | 10.7621 | -0.34016 | 10.7621 | -5.63968
10.7683 | -0.31403 | 10.7683 | -1.17188 | 10.7683 | -5.7946 | 10.7683 | 0.78488 | 10.7683 | -1.47784 | 10.7683 | -7.04962
10.7744 | 3.90682 | 10.7744 | -2.93734 | 10.7744 | -2.42058 | 10.7744 | 0.79751 | 10.7744 | 1.81477 | 10.7744 | -0.44173
10.7806 | 3.64761 | 10.7806 | -3.18504 | 10.7806 | -1.2799 | 10.7806 | 2.33645 | 10.7806 | 0.77208 | 10.7806 | 5.45056
10.7867 | 6.03368 | 10.7867 | 0.17913 | 10.7867 | 3.38365 | 10.7867 | -3.42617 | 10.7867 | 2.47096 | 10.7867 | 7.29111
10.7929 | 11.5914 | 10.7929 | 1.76003 | 10.7929 | 3.62481 | 10.7929 | -4.44559 | 10.7929 | 4.80905 | 10.7929 | 6.1409
10.799 | 11.7705 | 10.799 | 2.50334 | 10.799 | -3.77439 | 10.799 | 2.70009 | 10.799 | -2.76867 | 10.799 | 6.5998
10.8052 | 10.7852 | 10.8052 | -2.94334 | 10.8052 | -5.2703 | 10.8052 | 0.26077 | 10.8052 | -1.67536 | 10.8052 | 2.79001
10.8113 | 7.85803 | 10.8113 | -2.10249 | 10.8113 | 2.32113 | 10.8113 | -1.75956 | 10.8113 | -0.41276 | 10.8113 | -0.75892
10.8175 | 6.92999 | 10.8175 | 0.13535 | 10.8175 | 4.17132 | 10.8175 | 2.12772 | 10.8175 | 1.22581 | 10.8175 | -1.63883
10.8237 | 0.95716 | 10.8237 | 2.10302 | 10.8237 | 3.13811 | 10.8237 | 0.71921 | 10.8237 | 1.76333 | 10.8237 | -2.18816
10.8298 | -2.26288 | 10.8298 | 2.92531 | 10.8298 | 8.21752 | 10.8298 | 3.7721 | 10.8298 | -0.7989 | 10.8298 | 5.37324
10.836 | -6.06011 | 10.836 | 3.62251 | 10.836 | 2.7107 | 10.836 | 3.53942 | 10.836 | 1.74762 | 10.836 | 1.08655
10.8421 | -2.50748 | 10.8421 | 1.12537 | 10.8421 | 1.31562 | 10.8421 | 4.44449 | 10.8421 | -0.78242 | 10.8421 | -3.22463
10.8483 | -6.27305 | 10.8483 | -2.36293 | 10.8483 | -2.3556 | 10.8483 | 5.69514 | 10.8483 | -2.07768 | 10.8483 | -5.20871
10.8544 | -4.77508 | 10.8544 | -0.89777 | 10.8544 | -1.00571 | 10.8544 | 3.07218 | 10.8544 | 5.6035 | 10.8544 | 1.98012
10.8606 | -1.09312 | 10.8606 | 5.48718 | 10.8606 | 3.86146 | 10.8606 | -0.26468 | 10.8606 | 3.21029 | 10.8606 | 5.84533
10.8667 | -0.03665 | 10.8667 | 7.30129 | 10.8667 | 1.02846 | 10.8667 | -1.49234 | 10.8667 | 4.50425 | 10.8667 | 1.74615
10.8729 | -9.16838 | 10.8729 | 5.63252 | 10.8729 | 0.4418 | 10.8729 | -0.77259 | 10.8729 | 8.00156 | 10.8729 | 2.73889
10.879 | -15.9705 | 10.879 | 1.85578 | 10.879 | 4.50585 | 10.879 | -0.58345 | 10.879 | 1.48735 | 10.879 | 4.96881
10.8852 | -8.31702 | 10.8852 | 3.56168 | 10.8852 | 5.17563 | 10.8852 | -1.14305 | 10.8852 | -2.3865 | 10.8852 | 8.51149
10.8913 | -0.93402 | 10.8913 | 0.81221 | 10.8913 | 1.2845 | 10.8913 | 1.76517 | 10.8913 | 3.40841 | 10.8913 | -2.78144
10.8975 | -6.01303 | 10.8975 | 2.33139 | 10.8975 | -5.3973 | 10.8975 | 3.18779 | 10.8975 | 6.60926 | 10.8975 | -5.29951
10.9037 | -7.02853 | 10.9037 | 3.12877 | 10.9037 | -2.7249 | 10.9037 | -0.45419 | 10.9037 | 2.88306 | 10.9037 | -2.10188
10.9098 | 1.22922 | 10.9098 | -5.23389 | 10.9098 | 0.82643 | 10.9098 | 0.03101 | 10.9098 | -0.96979 | 10.9098 | 2.10929
10.916 | 3.57214 | 10.916 | -3.37094 | 10.916 | -1.36513 | 10.916 | 0.41371 | 10.916 | 5.39177 | 10.916 | 1.20147
10.9221 | -1.29649 | 10.9221 | -3.9543 | 10.9221 | -3.81131 | 10.9221 | 1.86138 | 10.9221 | -1.33191 | 10.9221 | -0.47726
10.9283 | -3.51421 | 10.9283 | -0.23044 | 10.9283 | -2.94741 | 10.9283 | 1.8179 | 10.9283 | -6.73052 | 10.9283 | 1.67423
10.9344 | -6.00268 | 10.9344 | -3.14806 | 10.9344 | -2.51402 | 10.9344 | 2.50696 | 10.9344 | -2.90888 | 10.9344 | -4.95729
10.9406 | -2.89935 | 10.9406 | -8.11265 | 10.9406 | -1.4528 | 10.9406 | -0.60887 | 10.9406 | 1.93868 | 10.9406 | 0.14692
10.9467 | -0.83211 | 10.9467 | -6.43107 | 10.9467 | 0.72483 | 10.9467 | -1.55182 | 10.9467 | -0.01737 | 10.9467 | 9.36171
10.9529 | 7.49353 | 10.9529 | -5.19791 | 10.9529 | -1.46302 | 10.9529 | -4.28092 | 10.9529 | -1.86722 | 10.9529 | 9.85275
10.959 | 5.62853 | 10.959 | -2.53817 | 10.959 | 4.34843 | 10.959 | -6.01518 | 10.959 | -4.32921 | 10.959 | 3.85954
10.9652 | -0.02991 | 10.9652 | -0.12111 | 10.9652 | 7.01861 | 10.9652 | -2.48896 | 10.9652 | -2.53969 | 10.9652 | -0.81936
10.9713 | 0.1865 | 10.9713 | 3.16163 | 10.9713 | 6.37599 | 10.9713 | 2.3908 | 10.9713 | -1.26277 | 10.9713 | 1.50547
10.9775 | -0.88129 | 10.9775 | 8.95165 | 10.9775 | 0.50791 | 10.9775 | 5.17243 | 10.9775 | 1.53754 | 10.9775 | 0.73789
10.9837 | 1.31068 | 10.9837 | 8.71353 | 10.9837 | -5.27763 | 10.9837 | 7.29131 | 10.9837 | 3.12267 | 10.9837 | -1.29693
10.9898 | -6.79326 | 10.9898 | 3.80285 | 10.9898 | -5.71802 | 10.9898 | 8.74937 | 10.9898 | -2.05368 | 10.9898 | -0.0181
10.996 | -12.4766 | 10.996 | 2.66448 | 10.996 | -3.6967 | 10.996 | 10.2026 | 10.996 | -3.24322 | 10.996 | 2.13732
11.0021 | -10.9312 | 11.0021 | -0.15981 | 11.0021 | -2.17324 | 11.0021 | 7.24758 | 11.0021 | -2.3079 | 11.0021 | -1.7434
11.0083 | -9.32182 | 11.0083 | 0.86757 | 11.0083 | 0.32611 | 11.0083 | 2.99925 | 11.0083 | -7.51133 | 11.0083 | 4.66836
11.0144 | -8.99538 | 11.0144 | 3.23724 | 11.0144 | 4.00926 | 11.0144 | -0.5414 | 11.0144 | -0.1351 | 11.0144 | 0.60648
11.0206 | -5.09732 | 11.0206 | -1.54675 | 11.0206 | 6.24551 | 11.0206 | -1.44443 | 11.0206 | 0.76993 | 11.0206 | -2.48759
11.0267 | -4.22313 | 11.0267 | -1.79468 | 11.0267 | 2.87695 | 11.0267 | -1.85853 | 11.0267 | -5.28773 | 11.0267 | -8.61162
11.0329 | -4.61277 | 11.0329 | 1.65313 | 11.0329 | 0.1029 | 11.0329 | -3.13026 | 11.0329 | -1.55345 | 11.0329 | -2.60447
11.039 | -1.84852 | 11.039 | 6.05121 | 11.039 | 3.777 | 11.039 | -2.96253 | 11.039 | 1.10973 | 11.039 | 1.99718
11.0452 | -8.03479 | 11.0452 | 4.1683 | 11.0452 | 3.11189 | 11.0452 | -1.32045 | 11.0452 | 0.42178 | 11.0452 | 1.15084
11.0513 | -8.2419 | 11.0513 | 2.15383 | 11.0513 | 3.65528 | 11.0513 | 4.0202 | 11.0513 | -0.67692 | 11.0513 | 5.34806
11.0575 | -1.58926 | 11.0575 | 2.03559 | 11.0575 | 3.07575 | 11.0575 | 10.8631 | 11.0575 | -0.17185 | 11.0575 | 3.04583
11.0637 | 2.84182 | 11.0637 | -1.19986 | 11.0637 | 1.00204 | 11.0637 | 11.481 | 11.0637 | -2.73659 | 11.0637 | 5.69806
11.0698 | 2.69723 | 11.0698 | 2.98106 | 11.0698 | 2.1856 | 11.0698 | 5.15826 | 11.0698 | -1.94513 | 11.0698 | 8.04118
11.076 | 3.9477 | 11.076 | 4.76445 | 11.076 | 0.8746 | 11.076 | 2.82997 | 11.076 | 0.38084 | 11.076 | 1.01093
11.0821 | 3.93804 | 11.0821 | 0.66262 | 11.0821 | -3.03354 | 11.0821 | 2.71746 | 11.0821 | -0.59378 | 11.0821 | -6.4864
11.0883 | 3.65167 | 11.0883 | -3.82456 | 11.0883 | -2.28744 | 11.0883 | 0.13088 | 11.0883 | -1.5215 | 11.0883 | -2.64562
11.0944 | -1.16547 | 11.0944 | -2.91474 | 11.0944 | 0.45641 | 11.0944 | 0.25616 | 11.0944 | -3.99059 | 11.0944 | -4.48729
11.1006 | 0.42387 | 11.1006 | -1.98108 | 11.1006 | 2.37637 | 11.1006 | -1.13524 | 11.1006 | -7.49097 | 11.1006 | -2.36293
11.1067 | 0.3917 | 11.1067 | -0.74202 | 11.1067 | -0.71203 | 11.1067 | -2.4624 | 11.1067 | -7.23172 | 11.1067 | -0.26308
11.1129 | -8.93289 | 11.1129 | 4.65265 | 11.1129 | -3.60291 | 11.1129 | -0.90535 | 11.1129 | -3.17324 | 11.1129 | 1.53976
11.119 | -3.62188 | 11.119 | 6.21006 | 11.119 | -5.08716 | 11.119 | -1.48614 | 11.119 | -3.30967 | 11.119 | -7.23697
11.1252 | -3.43198 | 11.1252 | 3.84061 | 11.1252 | -2.97066 | 11.1252 | -2.89334 | 11.1252 | -9.87088 | 11.1252 | -4.19085
11.1313 | -2.32029 | 11.1313 | 0.80228 | 11.1313 | -5.91249 | 11.1313 | -4.27383 | 11.1313 | -10.5605 | 11.1313 | -1.75256
11.1375 | -2.51614 | 11.1375 | -0.01072 | 11.1375 | -7.10571 | 11.1375 | -0.74243 | 11.1375 | -8.90806 | 11.1375 | -1.7961
11.1437 | -4.48448 | 11.1437 | -5.40239 | 11.1437 | -4.24427 | 11.1437 | 0.43441 | 11.1437 | -6.59027 | 11.1437 | 0.08586
11.1498 | -4.35516 | 11.1498 | -7.2601 | 11.1498 | -6.04491 | 11.1498 | -1.6383 | 11.1498 | 0.45301 | 11.1498 | 1.38006
11.156 | -0.66883 | 11.156 | -2.34882 | 11.156 | -3.05829 | 11.156 | -2.29731 | 11.156 | -6.23759 | 11.156 | 2.55104
11.1621 | 1.15955 | 11.1621 | 0.75922 | 11.1621 | 0.78972 | 11.1621 | -2.36528 | 11.1621 | -5.73009 | 11.1621 | 0.72116
11.1683 | 1.53158 | 11.1683 | -4.78355 | 11.1683 | -1.79866 | 11.1683 | -1.69307 | 11.1683 | -3.55515 | 11.1683 | -3.4065
11.1744 | 6.3673 | 11.1744 | -5.50911 | 11.1744 | 0.10924 | 11.1744 | 2.97793 | 11.1744 | -8.65808 | 11.1744 | -3.66938
11.1806 | 0.06975 | 11.1806 | -2.67636 | 11.1806 | -8.74976 | 11.1806 | 3.19333 | 11.1806 | -5.40938 | 11.1806 | -2.84723
11.1867 | 2.90651 | 11.1867 | -2.63797 | 11.1867 | -8.0469 | 11.1867 | 0.40636 | 11.1867 | -3.79135 | 11.1867 | -0.30536
11.1929 | 2.22528 | 11.1929 | -0.26234 | 11.1929 | -6.10177 | 11.1929 | -0.42617 | 11.1929 | -3.1772 | 11.1929 | 0.38622
11.199 | -0.19495 | 11.199 | 2.45005 | 11.199 | -10.6796 | 11.199 | 2.31627 | 11.199 | 3.01677 | 11.199 | 3.91145
11.2052 | -1.76927 | 11.2052 | 6.35573 | 11.2052 | -7.52581 | 11.2052 | 1.92759 | 11.2052 | 3.9394 | 11.2052 | 8.04165
11.2113 | -4.02638 | 11.2113 | 4.86378 | 11.2113 | -2.98294 | 11.2113 | -1.35897 | 11.2113 | 0.98721 | 11.2113 | 2.85068
11.2175 | 1.91643 | 11.2175 | 3.11674 | 11.2175 | 0.26992 | 11.2175 | -3.28919 | 11.2175 | 0.83849 | 11.2175 | 1.41122
11.2237 | 1.7115 | 11.2237 | 5.32079 | 11.2237 | 0.83053 | 11.2237 | -3.7398 | 11.2237 | -0.00901 | 11.2237 | -2.31906
11.2298 | -0.78979 | 11.2298 | 3.06413 | 11.2298 | -1.53628 | 11.2298 | -7.06016 | 11.2298 | 0.92481 | 11.2298 | -8.85373
11.236 | 0.73315 | 11.236 | 3.72474 | 11.236 | -5.56949 | 11.236 | -5.413 | 11.236 | -1.48881 | 11.236 | -11.8118
11.2421 | 0.9255 | 11.2421 | 5.50415 | 11.2421 | -4.11244 | 11.2421 | -6.75486 | 11.2421 | -2.51684 | 11.2421 | -9.41447
11.2483 | 3.79893 | 11.2483 | 2.0978 | 11.2483 | -2.74402 | 11.2483 | -5.60749 | 11.2483 | 0.07864 | 11.2483 | -4.10606
11.2544 | 9.8058 | 11.2544 | 5.3533 | 11.2544 | 2.46867 | 11.2544 | -1.93204 | 11.2544 | 5.33748 | 11.2544 | 4.30323
11.2606 | 7.69488 | 11.2606 | 4.3041 | 11.2606 | -2.56932 | 11.2606 | 0.09455 | 11.2606 | 7.51089 | 11.2606 | 1.69951
11.2667 | -2.43031 | 11.2667 | 2.39501 | 11.2667 | -2.41455 | 11.2667 | -2.22951 | 11.2667 | 8.00971 | 11.2667 | 2.66007
11.2729 | -4.04713 | 11.2729 | 3.35318 | 11.2729 | 2.4932 | 11.2729 | -1.75903 | 11.2729 | 2.63247 | 11.2729 | 2.59444
11.279 | -0.64054 | 11.279 | 1.08533 | 11.279 | 5.454 | 11.279 | -0.60903 | 11.279 | 1.9803 | 11.279 | -1.83394
11.2852 | 2.15302 | 11.2852 | -0.32756 | 11.2852 | 1.83589 | 11.2852 | -4.11385 | 11.2852 | 7.68887 | 11.2852 | 2.02663
11.2913 | -2.09753 | 11.2913 | 4.87006 | 11.2913 | -2.19441 | 11.2913 | -0.17908 | 11.2913 | 0.66041 | 11.2913 | 2.56607
11.2975 | 0.44726 | 11.2975 | 4.38862 | 11.2975 | 3.20719 | 11.2975 | 0.02412 | 11.2975 | -4.18674 | 11.2975 | -0.70399
11.3036 | -2.12129 | 11.3036 | 6.02594 | 11.3036 | 2.33287 | 11.3036 | -0.53742 | 11.3036 | -1.0174 | 11.3036 | 0.28285
11.3098 | -1.85158 | 11.3098 | 4.36401 | 11.3098 | 5.53182 | 11.3098 | 0.0421 | 11.3098 | -2.76031 | 11.3098 | 5.66289
11.316 | -1.09842 | 11.316 | 0.75016 | 11.316 | 5.41899 | 11.316 | -2.94712 | 11.316 | 3.80247 | 11.316 | 7.25976
11.3221 | 0.373 | 11.3221 | -1.5611 | 11.3221 | 1.28905 | 11.3221 | -3.53475 | 11.3221 | 1.60787 | 11.3221 | 2.89325
11.3283 | 2.87499 | 11.3283 | -0.68587 | 11.3283 | 0.77023 | 11.3283 | -1.23851 | 11.3283 | -2.06664 | 11.3283 | -1.32163
11.3344 | 0.07193 | 11.3344 | -2.67988 | 11.3344 | -0.51909 | 11.3344 | 2.13184 | 11.3344 | -5.00747 | 11.3344 | 6.65249
11.3406 | 1.68506 | 11.3406 | -1.88632 | 11.3406 | -2.91019 | 11.3406 | 1.03271 | 11.3406 | -2.83412 | 11.3406 | 2.20543
11.3467 | -0.35155 | 11.3467 | 1.79375 | 11.3467 | -4.23925 | 11.3467 | -2.42876 | 11.3467 | 3.08595 | 11.3467 | -7.30281
11.3529 | -1.61731 | 11.3529 | -1.84717 | 11.3529 | -3.10017 | 11.3529 | -0.75411 | 11.3529 | 2.24475 | 11.3529 | -9.92075
11.359 | -1.30742 | 11.359 | -0.54106 | 11.359 | 2.07289 | 11.359 | -0.39695 | 11.359 | -5.05539 | 11.359 | -3.53729
11.3652 | -3.4194 | 11.3652 | -2.21781 | 11.3652 | -0.02923 | 11.3652 | -6.39091 | 11.3652 | -3.54539 | 11.3652 | -0.54579
11.3713 | -4.24975 | 11.3713 | -1.51594 | 11.3713 | -2.12991 | 11.3713 | -4.63942 | 11.3713 | 1.89147 | 11.3713 | -0.5956
11.3775 | -0.78495 | 11.3775 | 1.44664 | 11.3775 | -2.13314 | 11.3775 | -0.78996 | 11.3775 | 2.75055 | 11.3775 | 0.39964
11.3836 | -4.23998 | 11.3836 | 0.02362 | 11.3836 | 2.51838 | 11.3836 | -2.80842 | 11.3836 | 3.7522 | 11.3836 | -4.4718
11.3898 | -5.80576 | 11.3898 | -1.47489 | 11.3898 | 7.35984 | 11.3898 | 2.08034 | 11.3898 | -1.24122 | 11.3898 | -3.26614
11.396 | -1.44362 | 11.396 | -4.5514 | 11.396 | 7.51166 | 11.396 | 1.38084 | 11.396 | 2.13321 | 11.396 | -1.77202
11.4021 | -1.87649 | 11.4021 | 0.09605 | 11.4021 | 9.01377 | 11.4021 | 1.2145 | 11.4021 | -3.41047 | 11.4021 | 1.93684
11.4083 | -1.27602 | 11.4083 | 2.5141 | 11.4083 | 3.55634 | 11.4083 | -0.8822 | 11.4083 | -3.8699 | 11.4083 | 5.506
11.4144 | -7.3467 | 11.4144 | 2.56243 | 11.4144 | 8.21533 | 11.4144 | 5.34366 | 11.4144 | -0.41198 | 11.4144 | 5.48918
11.4206 | -8.22657 | 11.4206 | -0.40151 | 11.4206 | 8.43297 | 11.4206 | 6.15267 | 11.4206 | 1.34274 | 11.4206 | 4.73015
11.4267 | -4.59551 | 11.4267 | 1.02054 | 11.4267 | 1.38281 | 11.4267 | 4.3122 | 11.4267 | 1.46477 | 11.4267 | 3.35902
11.4329 | 1.27588 | 11.4329 | 2.6091 | 11.4329 | -3.1273 | 11.4329 | 3.56199 | 11.4329 | 1.33509 | 11.4329 | -1.7903
11.439 | 1.74548 | 11.439 | -2.14665 | 11.439 | -2.56451 | 11.439 | 0.30128 | 11.439 | -1.12785 | 11.439 | 0.28727
11.4452 | 0.2254 | 11.4452 | -4.58292 | 11.4452 | 1.47112 | 11.4452 | -0.94567 | 11.4452 | -1.70935 | 11.4452 | 2.2188
11.4513 | 0.47557 | 11.4513 | -3.47415 | 11.4513 | 3.949 | 11.4513 | -4.07271 | 11.4513 | 0.73654 | 11.4513 | 2.91539
11.4575 | -4.8287 | 11.4575 | -5.77768 | 11.4575 | 0.83879 | 11.4575 | -6.88508 | 11.4575 | 4.70675 | 11.4575 | 3.45625
11.4636 | -4.06207 | 11.4636 | -0.61539 | 11.4636 | 4.9622 | 11.4636 | -2.7196 | 11.4636 | 5.87998 | 11.4636 | 3.61066
11.4698 | -1.65675 | 11.4698 | -3.79111 | 11.4698 | 4.37409 | 11.4698 | 2.66099 | 11.4698 | 3.18241 | 11.4698 | 0.15724
11.476 | 5.60208 | 11.476 | -0.99983 | 11.476 | 2.42475 | 11.476 | 3.01173 | 11.476 | 0.50489 | 11.476 | 1.79023
11.4821 | 7.52451 | 11.4821 | 3.01351 | 11.4821 | 3.12961 | 11.4821 | 2.03532 | 11.4821 | 1.12608 | 11.4821 | 4.49942
11.4883 | -1.26174 | 11.4883 | 1.13223 | 11.4883 | 2.7141 | 11.4883 | 1.71879 | 11.4883 | 4.17889 | 11.4883 | 5.85307
11.4944 | -0.40438 | 11.4944 | -0.53946 | 11.4944 | -3.01077 | 11.4944 | 4.10828 | 11.4944 | 0.87841 | 11.4944 | 7.61062
11.5006 | 2.34512 | 11.5006 | -3.36351 | 11.5006 | 2.12566 | 11.5006 | 4.32828 | 11.5006 | -0.07292 | 11.5006 | 5.48012
11.5067 | 0.25309 | 11.5067 | 0.42061 | 11.5067 | 2.38106 | 11.5067 | 1.60736 | 11.5067 | -3.46007 | 11.5067 | 6.2716
11.5129 | 2.14989 | 11.5129 | 1.49328 | 11.5129 | 4.47854 | 11.5129 | 3.2256 | 11.5129 | -1.86699 | 11.5129 | 5.11935
11.519 | 4.6851 | 11.519 | 6.51968 | 11.519 | 6.49491 | 11.519 | 4.4899 | 11.519 | -4.21757 | 11.519 | 1.71552
11.5252 | 4.36528 | 11.5252 | 4.07278 | 11.5252 | 1.03706 | 11.5252 | -0.46889 | 11.5252 | -1.48916 | 11.5252 | 3.42474
11.5313 | 4.15869 | 11.5313 | 4.17357 | 11.5313 | -5.2649 | 11.5313 | 4.15773 | 11.5313 | -1.05796 | 11.5313 | 2.82678
11.5375 | 5.37845 | 11.5375 | 3.86929 | 11.5375 | -12.3194 | 11.5375 | 6.97708 | 11.5375 | -0.23655 | 11.5375 | 3.77105
11.5436 | 3.14078 | 11.5436 | 2.51749 | 11.5436 | -9.65707 | 11.5436 | 1.45297 | 11.5436 | 6.70905 | 11.5436 | 3.25032
11.5498 | -1.59856 | 11.5498 | 2.13936 | 11.5498 | -8.58259 | 11.5498 | -3.45322 | 11.5498 | 7.33475 | 11.5498 | 2.05266
11.556 | 0.81928 | 11.556 | 1.40893 | 11.556 | -7.63758 | 11.556 | -4.36236 | 11.556 | 5.86567 | 11.556 | 2.57185
11.5621 | -1.94329 | 11.5621 | 0.90084 | 11.5621 | -3.68074 | 11.5621 | -1.94804 | 11.5621 | -3.12544 | 11.5621 | -4.702
11.5683 | -6.42374 | 11.5683 | 0.35509 | 11.5683 | -5.96385 | 11.5683 | -2.5369 | 11.5683 | -2.52903 | 11.5683 | -7.15247
11.5744 | -6.22961 | 11.5744 | 2.87252 | 11.5744 | 0.65425 | 11.5744 | -3.72682 | 11.5744 | 1.47438 | 11.5744 | 1.37912
11.5806 | -5.50298 | 11.5806 | 8.45493 | 11.5806 | 0.39443 | 11.5806 | -0.61058 | 11.5806 | -7.6309 | 11.5806 | -0.27813
11.5867 | -6.6285 | 11.5867 | 1.27178 | 11.5867 | 1.91353 | 11.5867 | -0.34236 | 11.5867 | -1.09361 | 11.5867 | 2.13548
11.5929 | -4.77448 | 11.5929 | -2.9659 | 11.5929 | 3.74096 | 11.5929 | 1.73477 | 11.5929 | 3.27251 | 11.5929 | 3.38221
11.599 | -5.56911 | 11.599 | -2.5377 | 11.599 | -5.79963 | 11.599 | 1.25155 | 11.599 | 3.57318 | 11.599 | 0.61717
11.6052 | 0.32093 | 11.6052 | 4.24426 | 11.6052 | -3.04751 | 11.6052 | -3.74056 | 11.6052 | 3.79619 | 11.6052 | 0.82788
11.6113 | 0.01006 | 11.6113 | 3.56825 | 11.6113 | -5.80257 | 11.6113 | -3.6637 | 11.6113 | 2.84723 | 11.6113 | -0.77902
11.6175 | -6.00809 | 11.6175 | -0.22797 | 11.6175 | -4.84509 | 11.6175 | -3.58989 | 11.6175 | 11.0042 | 11.6175 | 1.37924
11.6236 | -3.9165 | 11.6236 | -2.64857 | 11.6236 | -3.76374 | 11.6236 | -6.05471 | 11.6236 | 12.768 | 11.6236 | -0.63518
11.6298 | -1.63593 | 11.6298 | -0.16716 | 11.6298 | -0.04514 | 11.6298 | -3.15929 | 11.6298 | 5.80514 | 11.6298 | 2.24816
11.636 | 2.71918 | 11.636 | -0.69509 | 11.636 | -1.09461 | 11.636 | 0.50182 | 11.636 | 2.70812 | 11.636 | 4.31564
11.6421 | 3.11715 | 11.6421 | -0.18601 | 11.6421 | -0.62404 | 11.6421 | -2.80866 | 11.6421 | -0.53261 | 11.6421 | 3.82343
11.6483 | -3.03272 | 11.6483 | 2.16056 | 11.6483 | 5.10239 | 11.6483 | -4.24289 | 11.6483 | -1.43852 | 11.6483 | 4.71299
11.6544 | 2.16437 | 11.6544 | -7.64457 | 11.6544 | 1.93695 | 11.6544 | -3.3708 | 11.6544 | -3.43171 | 11.6544 | 3.86248
11.6606 | 0.9715 | 11.6606 | -6.96022 | 11.6606 | -5.51172 | 11.6606 | -7.03637 | 11.6606 | -0.46106 | 11.6606 | -5.20881
11.6667 | -2.13972 | 11.6667 | 0.45856 | 11.6667 | -2.6182 | 11.6667 | -2.77852 | 11.6667 | 0.55559 | 11.6667 | -3.59334
11.6729 | -0.29634 | 11.6729 | 0.23056 | 11.6729 | 1.53465 | 11.6729 | 0.90225 | 11.6729 | 1.31542 | 11.6729 | -0.07539
11.679 | 3.4304 | 11.679 | -2.13031 | 11.679 | -1.14025 | 11.679 | 2.41954 | 11.679 | 1.67569 | 11.679 | -5.25592
11.6852 | 1.48512 | 11.6852 | -8.40772 | 11.6852 | -2.49275 | 11.6852 | -0.89422 | 11.6852 | 1.19057 | 11.6852 | -7.44779
11.6913 | -3.29644 | 11.6913 | -4.51342 | 11.6913 | -3.36444 | 11.6913 | -1.19551 | 11.6913 | -5.54314 | 11.6913 | -1.10056
11.6975 | 5.99899 | 11.6975 | -0.51733 | 11.6975 | -6.31024 | 11.6975 | -0.38757 | 11.6975 | -2.65173 | 11.6975 | -4.48122
11.7036 | 3.67808 | 11.7036 | 3.30939 | 11.7036 | -6.73392 | 11.7036 | 0.29437 | 11.7036 | -2.52422 | 11.7036 | -6.96247
11.7098 | -4.2309 | 11.7098 | 1.4498 | 11.7098 | -7.84788 | 11.7098 | 1.51239 | 11.7098 | -4.21039 | 11.7098 | -4.0308
11.716 | -2.09513 | 11.716 | -6.21255 | 11.716 | -3.61219 | 11.716 | 7.22123 | 11.716 | -5.98566 | 11.716 | -3.94947
11.7221 | -1.28666 | 11.7221 | -5.87052 | 11.7221 | -0.14601 | 11.7221 | 5.6696 | 11.7221 | -3.17203 | 11.7221 | -0.52555
11.7283 | 1.03948 | 11.7283 | -1.10633 | 11.7283 | 7.11357 | 11.7283 | 3.24769 | 11.7283 | -5.86909 | 11.7283 | -3.35196
11.7344 | 1.44113 | 11.7344 | -0.62398 | 11.7344 | 5.80811 | 11.7344 | 4.61111 | 11.7344 | 0.45936 | 11.7344 | -4.40684
11.7406 | -0.14429 | 11.7406 | -3.31423 | 11.7406 | 3.69345 | 11.7406 | 2.96 | 11.7406 | -1.33016 | 11.7406 | 0.31418
11.7467 | -0.84111 | 11.7467 | -5.59205 | 11.7467 | 3.91034 | 11.7467 | -1.04633 | 11.7467 | -3.04945 | 11.7467 | 1.86272
11.7529 | -0.67318 | 11.7529 | -4.25174 | 11.7529 | 4.60485 | 11.7529 | 0.11264 | 11.7529 | -3.26063 | 11.7529 | 2.65598
11.759 | 3.4026 | 11.759 | -1.86813 | 11.759 | 3.47727 | 11.759 | 2.10175 | 11.759 | -5.68225 | 11.759 | 2.18847
11.7652 | 2.1394 | 11.7652 | -2.14991 | 11.7652 | 2.1986 | 11.7652 | 2.53234 | 11.7652 | 0.25739 | 11.7652 | 1.14406
11.7713 | -0.51415 | 11.7713 | -2.10905 | 11.7713 | 5.37126 | 11.7713 | -3.84628 | 11.7713 | 2.53676 | 11.7713 | -5.22197
11.7775 | 4.40967 | 11.7775 | -6.87014 | 11.7775 | -0.63123 | 11.7775 | -5.51975 | 11.7775 | 0.92982 | 11.7775 | -5.53599
11.7836 | 1.11482 | 11.7836 | -8.7597 | 11.7836 | 2.95684 | 11.7836 | -3.44115 | 11.7836 | -1.41976 | 11.7836 | -6.35591
11.7898 | -6.67045 | 11.7898 | -8.29788 | 11.7898 | 6.54515 | 11.7898 | 0.78401 | 11.7898 | -8.03691 | 11.7898 | -3.5296
11.796 | -4.85303 | 11.796 | -9.41433 | 11.796 | 4.86319 | 11.796 | 0.73071 | 11.796 | -7.10877 | 11.796 | -4.46815
11.8021 | -2.59737 | 11.8021 | -5.11205 | 11.8021 | 5.1826 | 11.8021 | -1.9592 | 11.8021 | -6.65564 | 11.8021 | -6.86158
11.8083 | -0.73135 | 11.8083 | 2.98568 | 11.8083 | 4.60375 | 11.8083 | -2.77507 | 11.8083 | -4.83052 | 11.8083 | -6.24385
11.8144 | -2.13062 | 11.8144 | -1.31096 | 11.8144 | 2.84233 | 11.8144 | -0.53788 | 11.8144 | 3.93393 | 11.8144 | -1.78528
11.8206 | -1.67143 | 11.8206 | -1.14767 | 11.8206 | -3.02529 | 11.8206 | 1.93123 | 11.8206 | 3.17521 | 11.8206 | 0.3912
11.8267 | -3.57556 | 11.8267 | -1.87056 | 11.8267 | -1.83828 | 11.8267 | 1.8513 | 11.8267 | -3.08206 | 11.8267 | 5.29144
11.8329 | -6.31684 | 11.8329 | 3.27838 | 11.8329 | -2.51963 | 11.8329 | -1.69998 | 11.8329 | -6.55711 | 11.8329 | 0.15221
11.839 | -5.77061 | 11.839 | 1.25875 | 11.839 | -4.04016 | 11.839 | -4.92833 | 11.839 | -4.50835 | 11.839 | -2.12978
11.8452 | -9.57819 | 11.8452 | -10.4494 | 11.8452 | -3.04673 | 11.8452 | -6.64833 | 11.8452 | -4.69981 | 11.8452 | -2.95126
11.8513 | -2.78545 | 11.8513 | -11.0808 | 11.8513 | -4.06494 | 11.8513 | -5.09384 | 11.8513 | -9.27189 | 11.8513 | -2.71208
11.8575 | 4.24907 | 11.8575 | -9.37349 | 11.8575 | -1.16467 | 11.8575 | -1.89705 | 11.8575 | -5.41327 | 11.8575 | -3.36406
11.8636 | 2.00151 | 11.8636 | -6.31149 | 11.8636 | 2.20522 | 11.8636 | -1.36695 | 11.8636 | -3.44235 | 11.8636 | -5.72165
11.8698 | 3.09437 | 11.8698 | -5.91177 | 11.8698 | -0.35568 | 11.8698 | 1.70059 | 11.8698 | -5.61828 | 11.8698 | -0.21017
11.876 | 0.61439 | 11.876 | -4.00387 | 11.876 | 1.69787 | 11.876 | 4.27637 | 11.876 | -6.90683 | 11.876 | 1.76576
11.8821 | 0.23526 | 11.8821 | -5.3776 | 11.8821 | 4.59558 | 11.8821 | 2.1398 | 11.8821 | -1.12126 | 11.8821 | 6.09583
11.8883 | -1.75426 | 11.8883 | -5.53372 | 11.8883 | 6.24564 | 11.8883 | 1.41848 | 11.8883 | 0.66165 | 11.8883 | 5.97816
11.8944 | -1.01884 | 11.8944 | -7.74298 | 11.8944 | 6.69404 | 11.8944 | 5.11309 | 11.8944 | -4.48521 | 11.8944 | 1.91142
11.9006 | -5.60529 | 11.9006 | -4.77592 | 11.9006 | 6.46597 | 11.9006 | -1.55311 | 11.9006 | -3.97816 | 11.9006 | 0.25442
11.9067 | -4.18999 | 11.9067 | 1.19549 | 11.9067 | 7.1932 | 11.9067 | -0.86097 | 11.9067 | 0.66085 | 11.9067 | 0.48649
11.9129 | -4.29248 | 11.9129 | 0.71992 | 11.9129 | 5.17992 | 11.9129 | -1.48203 | 11.9129 | 0.30432 | 11.9129 | 1.1591
11.919 | 2.33586 | 11.919 | 4.56984 | 11.919 | -0.60529 | 11.919 | -2.03033 | 11.919 | -3.64608 | 11.919 | -1.92641
11.9252 | 2.13303 | 11.9252 | 1.00933 | 11.9252 | -2.68009 | 11.9252 | -2.98964 | 11.9252 | -6.07879 | 11.9252 | 4.40756
11.9313 | 0.79442 | 11.9313 | -5.30532 | 11.9313 | -0.50344 | 11.9313 | 0.10339 | 11.9313 | -1.43421 | 11.9313 | 5.57504
11.9375 | 0.27386 | 11.9375 | -4.37988 | 11.9375 | 0.83869 | 11.9375 | 1.32836 | 11.9375 | 6.17432 | 11.9375 | 2.18309
11.9436 | 0.0236 | 11.9436 | -5.65995 | 11.9436 | 0.59944 | 11.9436 | 6.22488 | 11.9436 | 5.7052 | 11.9436 | 2.41695
11.9498 | 3.50231 | 11.9498 | -6.11292 | 11.9498 | -0.7349 | 11.9498 | 6.65543 | 11.9498 | 4.87641 | 11.9498 | 2.05743
11.956 | 6.08764 | 11.956 | -4.04884 | 11.956 | 0.32656 | 11.956 | 3.20787 | 11.956 | -1.28709 | 11.956 | -2.54669
11.9621 | 0.58732 | 11.9621 | -0.306 | 11.9621 | -3.81587 | 11.9621 | -0.50132 | 11.9621 | -5.71013 | 11.9621 | -8.17014
11.9683 | -1.0152 | 11.9683 | 6.85549 | 11.9683 | -4.65923 | 11.9683 | -0.55582 | 11.9683 | -6.66413 | 11.9683 | -8.2964
11.9744 | -1.234 | 11.9744 | 7.77101 | 11.9744 | -4.75741 | 11.9744 | -2.72858 | 11.9744 | -3.62665 | 11.9744 | 0.36176
11.9806 | -1.35495 | 11.9806 | 5.61513 | 11.9806 | -4.58267 | 11.9806 | 0.03703 | 11.9806 | -2.69973 | 11.9806 | -2.06101
11.9867 | 4.66227 | 11.9867 | 5.49854 | 11.9867 | -3.70637 | 11.9867 | 3.32202 | 11.9867 | -0.56581 | 11.9867 | -1.51144
11.9929 | -1.39168 | 11.9929 | 4.15773 | 11.9929 | -3.08643 | 11.9929 | 3.12721 | 11.9929 | -2.99063 | 11.9929 | 2.49754
11.999 | -2.35986 | 11.999 | 4.85758 | 11.999 | -3.97079 | 11.999 | -1.28974 | 11.999 | 3.01637 | 11.999 | -3.404
12.0052 | 0.02664 | 12.0052 | 5.43696 | 12.0052 | -1.02866 | 12.0052 | -4.09153 | 12.0052 | -0.25992 | 12.0052 | -6.96511
12.0113 | 0.49293 | 12.0113 | 4.82805 | 12.0113 | 0.0961 | 12.0113 | -3.14455 | 12.0113 | 2.0789 | 12.0113 | -4.00126
12.0175 | -5.23678 | 12.0175 | 4.66943 | 12.0175 | 0.15194 | 12.0175 | -1.09745 | 12.0175 | 3.46131 | 12.0175 | -0.02266
12.0236 | -6.25124 | 12.0236 | 1.89264 | 12.0236 | -2.11792 | 12.0236 | -0.73232 | 12.0236 | 2.03151 | 12.0236 | 1.88817
12.0298 | -11.0285 | 12.0298 | -1.8356 | 12.0298 | -4.04779 | 12.0298 | -3.15602 | 12.0298 | -1.03865 | 12.0298 | 2.82574
12.036 | -8.62469 | 12.036 | -7.38195 | 12.036 | -3.71828 | 12.036 | -1.22857 | 12.036 | -0.90183 | 12.036 | -1.8491
12.0421 | -3.24802 | 12.0421 | -8.08024 | 12.0421 | -4.5283 | 12.0421 | 0.66542 | 12.0421 | -1.20148 | 12.0421 | -4.90807
12.0483 | 0.76185 | 12.0483 | -3.76061 | 12.0483 | -2.14612 | 12.0483 | 2.05089 | 12.0483 | -1.22007 | 12.0483 | -2.33774
12.0544 | 0.83823 | 12.0544 | -0.11042 | 12.0544 | -4.94334 | 12.0544 | -1.25794 | 12.0544 | -2.46731 | 12.0544 | -0.33929
12.0606 | -1.05053 | 12.0606 | -0.47098 | 12.0606 | -8.41331 | 12.0606 | -0.75555 | 12.0606 | -6.60661 | 12.0606 | -5.20408
12.0667 | -4.05394 | 12.0667 | 1.20121 | 12.0667 | -3.2796 | 12.0667 | 3.32027 | 12.0667 | -3.82544 | 12.0667 | -6.76033
12.0729 | -1.37665 | 12.0729 | 0.59078 | 12.0729 | 1.95927 | 12.0729 | 5.03542 | 12.0729 | -2.56642 | 12.0729 | -3.86354
12.079 | -1.30537 | 12.079 | 1.39648 | 12.079 | 0.77189 | 12.079 | 4.22673 | 12.079 | -1.36838 | 12.079 | -3.74923
12.0852 | -0.47997 | 12.0852 | 0.48248 | 12.0852 | 0.94785 | 12.0852 | 5.23327 | 12.0852 | -3.05998 | 12.0852 | -3.7414
12.0913 | -2.33998 | 12.0913 | 0.81853 | 12.0913 | 0.84546 | 12.0913 | 6.7102 | 12.0913 | -4.24986 | 12.0913 | -5.40704
12.0975 | -3.19886 | 12.0975 | 0.44981 | 12.0975 | 2.39714 | 12.0975 | 6.98472 | 12.0975 | -8.74627 | 12.0975 | -3.61741
12.1036 | 0.78681 | 12.1036 | 2.49771 | 12.1036 | -0.18338 | 12.1036 | 7.30163 | 12.1036 | -8.65958 | 12.1036 | -0.18004
12.1098 | 3.42147 | 12.1098 | 2.71931 | 12.1098 | -2.39484 | 12.1098 | 5.22446 | 12.1098 | -2.93899 | 12.1098 | 1.30241
12.116 | 2.52344 | 12.116 | 1.08019 | 12.116 | -1.8858 | 12.116 | 4.17374 | 12.116 | -3.42488 | 12.116 | 5.44051
12.1221 | 0.64877 | 12.1221 | -3.91978 | 12.1221 | 1.18228 | 12.1221 | 1.04531 | 12.1221 | -5.623 | 12.1221 | 8.59213
12.1283 | 1.28492 | 12.1283 | -3.11631 | 12.1283 | -1.45426 | 12.1283 | 2.14762 | 12.1283 | -5.45362 | 12.1283 | 9.23684
12.1344 | -2.49602 | 12.1344 | -2.62753 | 12.1344 | -4.18707 | 12.1344 | 6.10109 | 12.1344 | -4.4271 | 12.1344 | 6.26109
12.1406 | -6.01912 | 12.1406 | -4.60263 | 12.1406 | -4.14246 | 12.1406 | 3.16462 | 12.1406 | 1.12663 | 12.1406 | 7.31362
12.1467 | 0.66088 | 12.1467 | -7.00947 | 12.1467 | -3.98148 | 12.1467 | 3.08106 | 12.1467 | -2.75219 | 12.1467 | 5.69744
12.1529 | 3.57413 | 12.1529 | -5.4228 | 12.1529 | 2.88331 | 12.1529 | 3.49934 | 12.1529 | -0.67998 | 12.1529 | 5.72804
12.159 | 2.53056 | 12.159 | -7.29135 | 12.159 | 2.65734 | 12.159 | 3.69606 | 12.159 | 6.35176 | 12.159 | 2.80904
12.1652 | 7.29549 | 12.1652 | -6.62025 | 12.1652 | -2.29266 | 12.1652 | 3.30359 | 12.1652 | 10.7186 | 12.1652 | 0.47821
12.1713 | 6.73999 | 12.1713 | -1.84298 | 12.1713 | -6.88073 | 12.1713 | 2.50411 | 12.1713 | 4.29664 | 12.1713 | -0.69284
12.1775 | 0.88096 | 12.1775 | -5.25522 | 12.1775 | -4.60793 | 12.1775 | -1.46954 | 12.1775 | -5.16529 | 12.1775 | -0.10598
12.1836 | -8.64913 | 12.1836 | 2.53835 | 12.1836 | -7.35495 | 12.1836 | -3.21794 | 12.1836 | -5.29386 | 12.1836 | -3.48327
12.1898 | -7.282 | 12.1898 | 0.99876 | 12.1898 | -9.26147 | 12.1898 | -3.06777 | 12.1898 | -3.35025 | 12.1898 | 2.20962
12.196 | -5.69522 | 12.196 | 2.67124 | 12.196 | -5.99525 | 12.196 | -1.67705 | 12.196 | -3.21986 | 12.196 | 3.32635
12.2021 | 0.42989 | 12.2021 | -0.54574 | 12.2021 | -2.06624 | 12.2021 | 2.26319 | 12.2021 | -3.03284 | 12.2021 | 1.55569
12.2083 | 0.91586 | 12.2083 | 1.09481 | 12.2083 | 1.89563 | 12.2083 | 0.21339 | 12.2083 | -2.0663 | 12.2083 | -0.09091
12.2144 | -3.70187 | 12.2144 | 0.65158 | 12.2144 | -2.75578 | 12.2144 | -0.14128 | 12.2144 | 3.63183 | 12.2144 | 3.31356
12.2206 | -5.39388 | 12.2206 | 5.27872 | 12.2206 | -1.89665 | 12.2206 | 1.8148 | 12.2206 | 6.13692 | 12.2206 | 7.20675
12.2267 | -7.82448 | 12.2267 | 11.7282 | 12.2267 | 1.75564 | 12.2267 | 0.21887 | 12.2267 | 1.35096 | 12.2267 | 5.20822
12.2329 | -8.07788 | 12.2329 | 10.4081 | 12.2329 | 0.68755 | 12.2329 | 0.42486 | 12.2329 | -3.51308 | 12.2329 | -3.68184
12.239 | -8.87591 | 12.239 | 2.69808 | 12.239 | 1.41614 | 12.239 | 0.01525 | 12.239 | -1.55977 | 12.239 | -5.51081
12.2452 | -5.16696 | 12.2452 | 6.37505 | 12.2452 | 1.72877 | 12.2452 | -3.54318 | 12.2452 | 3.87752 | 12.2452 | -2.43287
12.2513 | -5.0128 | 12.2513 | 4.45969 | 12.2513 | 0.17327 | 12.2513 | -0.88495 | 12.2513 | 2.93045 | 12.2513 | -0.00511
12.2575 | -2.32666 | 12.2575 | -2.21297 | 12.2575 | -0.0227 | 12.2575 | -0.54265 | 12.2575 | 5.422 | 12.2575 | -2.40304
12.2636 | 0.21706 | 12.2636 | 1.30287 | 12.2636 | -0.93391 | 12.2636 | -0.11346 | 12.2636 | 9.38955 | 12.2636 | -5.27727
12.2698 | 1.58598 | 12.2698 | -0.02976 | 12.2698 | 0.75699 | 12.2698 | 1.18398 | 12.2698 | 7.51143 | 12.2698 | -2.59298
12.276 | 2.06925 | 12.276 | -2.99205 | 12.276 | -3.20165 | 12.276 | -0.54917 | 12.276 | 1.59394 | 12.276 | -3.29864
12.2821 | 3.88355 | 12.2821 | -7.34462 | 12.2821 | -1.7777 | 12.2821 | -0.89175 | 12.2821 | 1.02183 | 12.2821 | -7.39542
12.2883 | -1.71792 | 12.2883 | -8.01336 | 12.2883 | 4.68554 | 12.2883 | -1.01186 | 12.2883 | 2.16477 | 12.2883 | -3.06137
12.2944 | -1.95435 | 12.2944 | -2.295 | 12.2944 | -0.96494 | 12.2944 | -1.33971 | 12.2944 | 1.90923 | 12.2944 | -1.99485
12.3006 | -1.03545 | 12.3006 | -4.63467 | 12.3006 | -7.22035 | 12.3006 | -0.79612 | 12.3006 | -0.22432 | 12.3006 | 2.13125
12.3067 | -1.76559 | 12.3067 | -1.37867 | 12.3067 | -9.82728 | 12.3067 | 3.60315 | 12.3067 | -5.76585 | 12.3067 | 3.45836
12.3129 | -2.84633 | 12.3129 | -2.55923 | 12.3129 | -4.81283 | 12.3129 | -0.30264 | 12.3129 | -4.40343 | 12.3129 | 6.15196
12.319 | -0.36506 | 12.319 | -5.44463 | 12.319 | 3.63306 | 12.319 | 1.73022 | 12.319 | 1.63773 | 12.319 | 8.37387
12.3252 | 2.19428 | 12.3252 | -1.10084 | 12.3252 | 3.94498 | 12.3252 | -1.51963 | 12.3252 | 4.08067 | 12.3252 | 6.52687
12.3313 | 2.04109 | 12.3313 | 2.72456 | 12.3313 | -0.48195 | 12.3313 | 0.97092 | 12.3313 | -0.000466862 | 12.3313 | 7.48753
12.3375 | 0.7519 | 12.3375 | 5.34497 | 12.3375 | 0.22327 | 12.3375 | 4.95722 | 12.3375 | -3.5218 | 12.3375 | 5.26213
12.3436 | -7.2292 | 12.3436 | 1.19112 | 12.3436 | 5.03202 | 12.3436 | 1.19111 | 12.3436 | -1.39817 | 12.3436 | 3.32898
12.3498 | -4.01692 | 12.3498 | -0.13938 | 12.3498 | 4.19496 | 12.3498 | -0.25674 | 12.3498 | 1.08476 | 12.3498 | -0.19364
12.356 | -4.4148 | 12.356 | 0.22517 | 12.356 | 1.22309 | 12.356 | 2.05304 | 12.356 | 3.8268 | 12.356 | -0.37398
12.3621 | -2.4732 | 12.3621 | 0.64476 | 12.3621 | 1.74535 | 12.3621 | 0.33098 | 12.3621 | 6.03244 | 12.3621 | -1.14707
12.3683 | -3.7456 | 12.3683 | -1.20313 | 12.3683 | 6.95683 | 12.3683 | 3.87662 | 12.3683 | 2.35831 | 12.3683 | -0.70761
12.3744 | -2.45063 | 12.3744 | -0.65137 | 12.3744 | 3.19278 | 12.3744 | 5.2331 | 12.3744 | 7.86007 | 12.3744 | -2.1285
12.3806 | 3.07617 | 12.3806 | -3.91305 | 12.3806 | -0.53733 | 12.3806 | 3.07229 | 12.3806 | 8.37977 | 12.3806 | -1.91894
12.3867 | -2.31734 | 12.3867 | -5.343 | 12.3867 | 0.93339 | 12.3867 | 1.72043 | 12.3867 | 5.95823 | 12.3867 | 0.01064
12.3929 | 1.04651 | 12.3929 | -6.17885 | 12.3929 | 1.75626 | 12.3929 | -0.64996 | 12.3929 | 1.68003 | 12.3929 | 4.24858
12.399 | 2.62679 | 12.399 | -7.01688 | 12.399 | -4.3366 | 12.399 | -0.78977 | 12.399 | 0.20444 | 12.399 | 1.83116
12.4052 | -2.07891 | 12.4052 | -0.98883 | 12.4052 | -3.97207 | 12.4052 | 0.93628 | 12.4052 | 4.33846 | 12.4052 | -3.26655
12.4113 | -5.62028 | 12.4113 | 0.82364 | 12.4113 | 4.74987 | 12.4113 | 4.66911 | 12.4113 | -1.17143 | 12.4113 | -0.24086
12.4175 | -7.67663 | 12.4175 | -5.29397 | 12.4175 | -0.20444 | 12.4175 | 4.66606 | 12.4175 | -0.80437 | 12.4175 | 1.26603
12.4236 | -2.27677 | 12.4236 | 1.55723 | 12.4236 | -1.69728 | 12.4236 | 3.49633 | 12.4236 | -1.77653 | 12.4236 | 3.34043
12.4298 | -0.57606 | 12.4298 | 0.25917 | 12.4298 | 3.08013 | 12.4298 | 3.24329 | 12.4298 | -3.34839 | 12.4298 | 3.38251
12.436 | -3.54078 | 12.436 | -3.02023 | 12.436 | 8.08708 | 12.436 | -0.85896 | 12.436 | -3.81893 | 12.436 | 3.91506
12.4421 | -7.43335 | 12.4421 | -0.95767 | 12.4421 | 5.84107 | 12.4421 | 1.04019 | 12.4421 | -2.96846 | 12.4421 | 4.29057
12.4483 | -6.48474 | 12.4483 | 3.59761 | 12.4483 | 1.8552 | 12.4483 | 5.48962 | 12.4483 | 0.06644 | 12.4483 | 3.45649
12.4544 | -4.8762 | 12.4544 | -3.48059 | 12.4544 | 3.7187 | 12.4544 | 4.3767 | 12.4544 | 1.31617 | 12.4544 | 1.45282
12.4606 | -8.06694 | 12.4606 | -5.93904 | 12.4606 | 4.862 | 12.4606 | 2.09584 | 12.4606 | -1.38203 | 12.4606 | 4.30035
12.4667 | -4.74176 | 12.4667 | -3.41367 | 12.4667 | 1.0903 | 12.4667 | -0.59453 | 12.4667 | 1.72775 | 12.4667 | 1.7138
12.4729 | -4.9419 | 12.4729 | 0.99567 | 12.4729 | 7.46638 | 12.4729 | 1.67744 | 12.4729 | 3.21917 | 12.4729 | -2.2302
12.479 | -7.06934 | 12.479 | 2.35954 | 12.479 | 7.38278 | 12.479 | 3.10529 | 12.479 | 2.14615 | 12.479 | -2.1707
12.4852 | -4.2724 | 12.4852 | -0.77489 | 12.4852 | 3.25375 | 12.4852 | 0.40191 | 12.4852 | 1.57714 | 12.4852 | 0.8056
12.4913 | -7.15946 | 12.4913 | -3.58437 | 12.4913 | -2.15707 | 12.4913 | 1.47192 | 12.4913 | -2.43957 | 12.4913 | 5.78041
12.4975 | -2.4272 | 12.4975 | 2.0278 | 12.4975 | -7.56625 | 12.4975 | 1.49778 | 12.4975 | 1.41966 | 12.4975 | 5.69743
12.5036 | -2.82643 | 12.5036 | 3.64611 | 12.5036 | -3.62192 | 12.5036 | -0.5846 | 12.5036 | 5.97866 | 12.5036 | -2.15788
12.5098 | 0.62021 | 12.5098 | 4.1568 | 12.5098 | -0.59321 | 12.5098 | -3.40462 | 12.5098 | -0.35623 | 12.5098 | -4.53273
12.516 | -2.04823 | 12.516 | 3.37076 | 12.516 | -2.71258 | 12.516 | -2.61933 | 12.516 | -3.64319 | 12.516 | 2.18825
12.5221 | -7.93405 | 12.5221 | 3.47437 | 12.5221 | -3.68211 | 12.5221 | -1.86146 | 12.5221 | -8.52533 | 12.5221 | -0.99138
12.5283 | -12.2988 | 12.5283 | 3.23937 | 12.5283 | -10.0281 | 12.5283 | 4.17772 | 12.5283 | -9.80143 | 12.5283 | 1.59089
12.5344 | -5.67019 | 12.5344 | 6.64486 | 12.5344 | -6.65303 | 12.5344 | 5.0701 | 12.5344 | -2.3735 | 12.5344 | 0.7133
12.5406 | -4.92251 | 12.5406 | 9.39702 | 12.5406 | -5.83212 | 12.5406 | 2.81523 | 12.5406 | -0.85996 | 12.5406 | 0.36413
12.5467 | -7.47538 | 12.5467 | 7.15662 | 12.5467 | -3.8597 | 12.5467 | 3.88339 | 12.5467 | 1.60177 | 12.5467 | -1.07125
12.5529 | -1.50584 | 12.5529 | 6.02526 | 12.5529 | -3.71656 | 12.5529 | 2.12066 | 12.5529 | 5.82716 | 12.5529 | -2.00068
12.559 | -4.0644 | 12.559 | 6.4497 | 12.559 | -1.67075 | 12.559 | 0.42755 | 12.559 | 4.92138 | 12.559 | -4.36733
12.5652 | -2.6592 | 12.5652 | 6.22272 | 12.5652 | 1.28436 | 12.5652 | 0.30011 | 12.5652 | 1.35152 | 12.5652 | -2.57495
12.5713 | -2.24033 | 12.5713 | 1.70049 | 12.5713 | -0.27678 | 12.5713 | -0.74688 | 12.5713 | -0.38459 | 12.5713 | -2.58483
12.5775 | -1.52927 | 12.5775 | 5.21448 | 12.5775 | 0.02654 | 12.5775 | 0.03202 | 12.5775 | -4.63018 | 12.5775 | -2.34792
12.5836 | 0.46348 | 12.5836 | 4.17413 | 12.5836 | 0.1387 | 12.5836 | 1.08914 | 12.5836 | -6.27648 | 12.5836 | -0.03594
12.5898 | 5.19884 | 12.5898 | 4.34543 | 12.5898 | 1.47977 | 12.5898 | 0.03905 | 12.5898 | -3.29664 | 12.5898 | -1.03714
12.5959 | 4.80977 | 12.5959 | 5.26374 | 12.5959 | -2.29844 | 12.5959 | 0.84406 | 12.5959 | -4.13428 | 12.5959 | 5.20497
12.6021 | -0.68135 | 12.6021 | 0.85239 | 12.6021 | 2.18776 | 12.6021 | -0.37093 | 12.6021 | -3.25461 | 12.6021 | 10.3528
12.6083 | -2.74014 | 12.6083 | -8.65905 | 12.6083 | 1.52657 | 12.6083 | -3.08751 | 12.6083 | -4.21472 | 12.6083 | 12.7288
12.6144 | -2.92602 | 12.6144 | -6.72502 | 12.6144 | 2.05411 | 12.6144 | -6.41059 | 12.6144 | -7.55946 | 12.6144 | 7.1625
12.6206 | -3.98427 | 12.6206 | -0.70119 | 12.6206 | 4.22375 | 12.6206 | -4.89995 | 12.6206 | -6.15051 | 12.6206 | 2.92079
12.6267 | -4.17278 | 12.6267 | 1.63133 | 12.6267 | 7.81433 | 12.6267 | -4.00869 | 12.6267 | -3.58793 | 12.6267 | 0.24236
12.6329 | -7.85304 | 12.6329 | -0.13608 | 12.6329 | 6.27443 | 12.6329 | 0.1515 | 12.6329 | -4.46215 | 12.6329 | -3.24486
12.639 | -0.80996 | 12.639 | -0.31557 | 12.639 | 3.54157 | 12.639 | 0.78882 | 12.639 | -4.84405 | 12.639 | -0.16785
12.6452 | -1.85325 | 12.6452 | -2.08795 | 12.6452 | 7.93148 | 12.6452 | 0.97137 | 12.6452 | -4.02644 | 12.6452 | 3.77514
12.6513 | -1.3201 | 12.6513 | -4.03546 | 12.6513 | 5.92436 | 12.6513 | 2.01052 | 12.6513 | -2.71262 | 12.6513 | 5.78924
12.6575 | 3.82329 | 12.6575 | -3.49992 | 12.6575 | 4.53731 | 12.6575 | -1.16843 | 12.6575 | -0.96369 | 12.6575 | 7.71925
12.6636 | 0.51047 | 12.6636 | -1.89071 | 12.6636 | 1.0853 | 12.6636 | -1.35802 | 12.6636 | 1.44027 | 12.6636 | 6.59228
12.6698 | -1.93698 | 12.6698 | -6.77401 | 12.6698 | -4.50896 | 12.6698 | -4.35637 | 12.6698 | -2.71983 | 12.6698 | 4.07093
12.6759 | -3.55306 | 12.6759 | -10.6426 | 12.6759 | -4.60963 | 12.6759 | -3.65328 | 12.6759 | -3.11934 | 12.6759 | 3.40126
12.6821 | -5.26403 | 12.6821 | -2.49895 | 12.6821 | -4.03461 | 12.6821 | 0.6452 | 12.6821 | -1.23805 | 12.6821 | 0.85447
12.6883 | 0.86765 | 12.6883 | 0.5141 | 12.6883 | -5.37597 | 12.6883 | 2.83207 | 12.6883 | -4.45419 | 12.6883 | 3.00079
12.6944 | 3.92065 | 12.6944 | 2.09811 | 12.6944 | -5.48777 | 12.6944 | 1.77124 | 12.6944 | -5.89667 | 12.6944 | 4.10397
12.7006 | 3.90776 | 12.7006 | 2.55616 | 12.7006 | -3.08216 | 12.7006 | 0.41275 | 12.7006 | 0.97866 | 12.7006 | 8.25356
12.7067 | 3.60766 | 12.7067 | 0.03732 | 12.7067 | -0.34086 | 12.7067 | -0.23937 | 12.7067 | 1.77721 | 12.7067 | 7.25189
12.7129 | 1.3391 | 12.7129 | -0.70938 | 12.7129 | 0.12269 | 12.7129 | 4.17817 | 12.7129 | -3.93646 | 12.7129 | -0.37765
12.719 | -0.8974 | 12.719 | 1.37278 | 12.719 | -1.6621 | 12.719 | 4.92254 | 12.719 | 4.40594 | 12.719 | 0.88736
12.7252 | -1.62823 | 12.7252 | -3.5699 | 12.7252 | 2.94617 | 12.7252 | 2.80967 | 12.7252 | 1.94481 | 12.7252 | 3.96562
12.7313 | -3.37188 | 12.7313 | -6.53822 | 12.7313 | -3.84007 | 12.7313 | -1.77942 | 12.7313 | -1.22456 | 12.7313 | 2.24937
12.7375 | -6.84272 | 12.7375 | -4.58295 | 12.7375 | -8.15885 | 12.7375 | -4.80698 | 12.7375 | -2.25101 | 12.7375 | 1.7375
12.7436 | -2.06921 | 12.7436 | -2.0675 | 12.7436 | -6.05679 | 12.7436 | -6.96251 | 12.7436 | 0.86127 | 12.7436 | 1.89201
12.7498 | -0.89739 | 12.7498 | -5.10304 | 12.7498 | -1.17456 | 12.7498 | -3.34032 | 12.7498 | 1.99443 | 12.7498 | -2.51724
12.7559 | -2.32293 | 12.7559 | -5.27355 | 12.7559 | 1.78041 | 12.7559 | -3.09476 | 12.7559 | -2.47003 | 12.7559 | -4.62015
12.7621 | -5.53739 | 12.7621 | -0.07653 | 12.7621 | 0.03327 | 12.7621 | -5.88693 | 12.7621 | -1.56738 | 12.7621 | 1.06352
12.7683 | -6.18113 | 12.7683 | -0.94373 | 12.7683 | -6.51959 | 12.7683 | -1.91388 | 12.7683 | -3.63433 | 12.7683 | 2.1652
12.7744 | -3.91437 | 12.7744 | 1.01956 | 12.7744 | -5.08562 | 12.7744 | -0.98249 | 12.7744 | -9.52056 | 12.7744 | 8.00654
12.7806 | -5.55625 | 12.7806 | -3.22835 | 12.7806 | -4.93682 | 12.7806 | -2.93625 | 12.7806 | -10.0472 | 12.7806 | 9.98343
12.7867 | -1.58389 | 12.7867 | -1.06883 | 12.7867 | -3.21136 | 12.7867 | -0.62938 | 12.7867 | -5.99156 | 12.7867 | 7.31827
12.7929 | -2.7484 | 12.7929 | 5.74272 | 12.7929 | -5.46566 | 12.7929 | 1.51029 | 12.7929 | -1.85356 | 12.7929 | 0.80233
12.799 | -5.90983 | 12.799 | 3.15974 | 12.799 | -2.89287 | 12.799 | -2.57558 | 12.799 | 0.60855 | 12.799 | -3.8347
12.8052 | -3.79884 | 12.8052 | 2.29208 | 12.8052 | -7.31011 | 12.8052 | -5.62674 | 12.8052 | 1.01037 | 12.8052 | -6.0385
12.8113 | -4.85869 | 12.8113 | 3.34973 | 12.8113 | -5.92759 | 12.8113 | -4.58083 | 12.8113 | -2.72352 | 12.8113 | -2.53506
12.8175 | -0.8529 | 12.8175 | 0.44103 | 12.8175 | 0.50209 | 12.8175 | -1.11345 | 12.8175 | -0.1365 | 12.8175 | -0.511
12.8236 | 4.09814 | 12.8236 | -0.4915 | 12.8236 | 4.32343 | 12.8236 | 0.42922 | 12.8236 | 0.02399 | 12.8236 | -1.04476
12.8298 | -1.36607 | 12.8298 | -6.74225 | 12.8298 | -2.42375 | 12.8298 | 0.30022 | 12.8298 | 2.12799 | 12.8298 | 0.37478
12.8359 | 3.54705 | 12.8359 | -2.47469 | 12.8359 | -0.49021 | 12.8359 | 0.12686 | 12.8359 | 3.02035 | 12.8359 | -3.01061
12.8421 | 3.69059 | 12.8421 | 1.20277 | 12.8421 | 0.72313 | 12.8421 | 3.25597 | 12.8421 | 1.54802 | 12.8421 | -1.73044
12.8483 | 3.89429 | 12.8483 | 1.46552 | 12.8483 | 1.95062 | 12.8483 | 4.66872 | 12.8483 | 0.91921 | 12.8483 | 9.04692
12.8544 | 2.913 | 12.8544 | -3.59132 | 12.8544 | 2.23364 | 12.8544 | 0.19817 | 12.8544 | -0.76903 | 12.8544 | 14.5412
12.8606 | -1.17444 | 12.8606 | -3.1668 | 12.8606 | 0.46711 | 12.8606 | 1.70288 | 12.8606 | -1.76 | 12.8606 | 5.23173
12.8667 | 3.64973 | 12.8667 | -2.99154 | 12.8667 | -3.59426 | 12.8667 | 0.24314 | 12.8667 | 4.90166 | 12.8667 | 0.99538
12.8729 | 3.73522 | 12.8729 | -2.26323 | 12.8729 | 3.6762 | 12.8729 | -1.9364 | 12.8729 | 10.49 | 12.8729 | -0.77153
12.879 | 4.08725 | 12.879 | -2.28731 | 12.879 | 1.52076 | 12.879 | -4.73938 | 12.879 | 12.373 | 12.879 | 0.7197
12.8852 | 8.74159 | 12.8852 | -2.49894 | 12.8852 | -1.80851 | 12.8852 | -0.71224 | 12.8852 | 0.49909 | 12.8852 | 6.01838
12.8913 | 1.20178 | 12.8913 | -6.40521 | 12.8913 | -2.47759 | 12.8913 | -0.83802 | 12.8913 | -5.00997 | 12.8913 | 4.00861
12.8975 | 1.98164 | 12.8975 | 2.0708 | 12.8975 | -3.00697 | 12.8975 | -3.94121 | 12.8975 | -1.5389 | 12.8975 | 8.42559
12.9036 | 1.53678 | 12.9036 | 1.13411 | 12.9036 | 0.40325 | 12.9036 | 0.66118 | 12.9036 | 3.49406 | 12.9036 | 4.7705
12.9098 | -0.56852 | 12.9098 | 2.00202 | 12.9098 | -1.1651 | 12.9098 | -0.90464 | 12.9098 | 5.88927 | 12.9098 | 6.48627
12.9159 | -0.69692 | 12.9159 | -1.04474 | 12.9159 | -0.34039 | 12.9159 | -0.84192 | 12.9159 | 6.41173 | 12.9159 | 7.86091
12.9221 | -2.2123 | 12.9221 | 4.15349 | 12.9221 | -0.904 | 12.9221 | 0.04145 | 12.9221 | 5.51157 | 12.9221 | 3.39069
12.9283 | -2.07587 | 12.9283 | 6.78072 | 12.9283 | -0.99369 | 12.9283 | 2.5177 | 12.9283 | 4.64437 | 12.9283 | 4.84508
12.9344 | 4.89672 | 12.9344 | 2.41685 | 12.9344 | -2.92575 | 12.9344 | -1.91229 | 12.9344 | 6.37351 | 12.9344 | 2.6723
12.9406 | 7.69595 | 12.9406 | -2.56063 | 12.9406 | -0.42465 | 12.9406 | -5.62793 | 12.9406 | 5.94687 | 12.9406 | -0.9749
12.9467 | 0.83874 | 12.9467 | -0.33268 | 12.9467 | 1.82417 | 12.9467 | -1.5457 | 12.9467 | 0.000708134 | 12.9467 | -3.13371
12.9529 | -1.76723 | 12.9529 | 3.16052 | 12.9529 | 0.69248 | 12.9529 | -0.415 | 12.9529 | 5.75145 | 12.9529 | -2.97951
12.959 | -0.46329 | 12.959 | 8.34041 | 12.959 | -0.81942 | 12.959 | 0.53925 | 12.959 | 1.872 | 12.959 | 0.76425
12.9652 | -4.51265 | 12.9652 | 6.34343 | 12.9652 | -2.22785 | 12.9652 | 0.73163 | 12.9652 | 2.9273 | 12.9652 | -2.79095
12.9713 | -10.8008 | 12.9713 | 5.75896 | 12.9713 | 0.57397 | 12.9713 | -1.04707 | 12.9713 | 4.91863 | 12.9713 | -4.11239
12.9775 | -4.07828 | 12.9775 | 1.52487 | 12.9775 | 1.43266 | 12.9775 | -3.36949 | 12.9775 | 1.13627 | 12.9775 | 1.4733
12.9836 | 4.3092 | 12.9836 | -0.43707 | 12.9836 | -0.51319 | 12.9836 | -3.15088 | 12.9836 | 3.07335 | 12.9836 | 3.02713
12.9898 | 4.71814 | 12.9898 | 6.45412 | 12.9898 | 2.2905 | 12.9898 | -1.10374 | 12.9898 | -2.01397 | 12.9898 | -4.10992
12.9959 | -4.39883 | 12.9959 | 10.8592 | 12.9959 | 2.46139 | 12.9959 | 1.34533 | 12.9959 | -5.83 | 12.9959 | -3.13821
13.0021 | -6.16471 | 13.0021 | 7.26152 | 13.0021 | 4.95348 | 13.0021 | -0.94906 | 13.0021 | -4.1123 | 13.0021 | -7.66985
13.0083 | -7.32739 | 13.0083 | 3.0459 | 13.0083 | 8.13436 | 13.0083 | 0.02653 | 13.0083 | -5.47873 | 13.0083 | -5.17064
13.0144 | -3.27563 | 13.0144 | 4.60676 | 13.0144 | 7.6441 | 13.0144 | -0.87239 | 13.0144 | -2.66287 | 13.0144 | -0.67656
13.0206 | 4.3817 | 13.0206 | 1.7614 | 13.0206 | 5.85756 | 13.0206 | -1.35562 | 13.0206 | -0.95753 | 13.0206 | -0.38975
13.0267 | 5.0419 | 13.0267 | 1.26037 | 13.0267 | 0.23264 | 13.0267 | 1.97101 | 13.0267 | 4.7026 | 13.0267 | -2.29466
13.0329 | 3.65784 | 13.0329 | 2.27953 | 13.0329 | -3.15617 | 13.0329 | -1.04288 | 13.0329 | 4.43666 | 13.0329 | 1.19736
13.039 | 4.66138 | 13.039 | 0.48513 | 13.039 | -6.27485 | 13.039 | -4.33369 | 13.039 | -2.26145 | 13.039 | 7.64726
13.0452 | 0.63939 | 13.0452 | -0.76043 | 13.0452 | -4.81626 | 13.0452 | -1.80587 | 13.0452 | -4.58138 | 13.0452 | 9.53517
13.0513 | -7.64734 | 13.0513 | -0.59106 | 13.0513 | -1.68632 | 13.0513 | -0.98417 | 13.0513 | -2.90717 | 13.0513 | 5.47641
13.0575 | -4.56774 | 13.0575 | 5.73313 | 13.0575 | 4.61349 | 13.0575 | -2.2955 | 13.0575 | 5.76455 | 13.0575 | 6.89459
13.0636 | 1.46733 | 13.0636 | 5.36872 | 13.0636 | 2.92093 | 13.0636 | -2.22581 | 13.0636 | 4.75638 | 13.0636 | 8.3384
13.0698 | -0.95786 | 13.0698 | 4.80807 | 13.0698 | -3.60349 | 13.0698 | -6.15148 | 13.0698 | -3.10843 | 13.0698 | 2.34994
13.0759 | -0.53452 | 13.0759 | 9.26767 | 13.0759 | -3.62719 | 13.0759 | -8.48811 | 13.0759 | -5.77857 | 13.0759 | 0.89343
13.0821 | 4.09333 | 13.0821 | 7.55642 | 13.0821 | 1.3814 | 13.0821 | -6.15623 | 13.0821 | 0.32611 | 13.0821 | 1.22272
13.0883 | 1.85823 | 13.0883 | 1.45597 | 13.0883 | 1.21583 | 13.0883 | 2.4156 | 13.0883 | -1.20868 | 13.0883 | -1.63502
13.0944 | -4.68997 | 13.0944 | -0.71094 | 13.0944 | -7.20405 | 13.0944 | 3.32292 | 13.0944 | -0.18263 | 13.0944 | 3.40523
13.1006 | -4.21613 | 13.1006 | 1.77606 | 13.1006 | -8.24654 | 13.1006 | -0.74424 | 13.1006 | 2.18603 | 13.1006 | 1.00019
13.1067 | -5.90165 | 13.1067 | 4.93825 | 13.1067 | -6.34134 | 13.1067 | 2.33974 | 13.1067 | 2.00471 | 13.1067 | 3.66313
13.1129 | -3.30311 | 13.1129 | 8.06117 | 13.1129 | 0.59199 | 13.1129 | 3.51676 | 13.1129 | 6.4298 | 13.1129 | 9.59573
13.119 | 0.40718 | 13.119 | 7.22921 | 13.119 | 2.71434 | 13.119 | -0.68245 | 13.119 | 4.0668 | 13.119 | 2.71364
13.1252 | 0.0476 | 13.1252 | 8.04848 | 13.1252 | 1.61467 | 13.1252 | -0.72206 | 13.1252 | 2.89494 | 13.1252 | 7.3121
13.1313 | -0.906 | 13.1313 | 7.2837 | 13.1313 | 1.31602 | 13.1313 | 1.98054 | 13.1313 | 8.02685 | 13.1313 | 2.28667
13.1375 | -3.61759 | 13.1375 | -3.67851 | 13.1375 | -2.27268 | 13.1375 | -2.94537 | 13.1375 | 10.1026 | 13.1375 | -0.33339
13.1436 | -6.27341 | 13.1436 | -1.24484 | 13.1436 | -3.4817 | 13.1436 | -2.2593 | 13.1436 | -1.58391 | 13.1436 | -0.09361
13.1498 | -0.93289 | 13.1498 | 2.75794 | 13.1498 | 0.27549 | 13.1498 | 1.35074 | 13.1498 | -4.04572 | 13.1498 | -1.2733
13.1559 | 1.27851 | 13.1559 | 2.73067 | 13.1559 | 2.47124 | 13.1559 | 4.58358 | 13.1559 | -0.79651 | 13.1559 | -3.28799
13.1621 | 5.2414 | 13.1621 | -0.82705 | 13.1621 | -2.58674 | 13.1621 | 5.76187 | 13.1621 | 1.62933 | 13.1621 | -4.85848
13.1683 | 2.95349 | 13.1683 | -0.62011 | 13.1683 | -2.85208 | 13.1683 | -2.56955 | 13.1683 | 1.49047 | 13.1683 | -2.72611
13.1744 | 1.49482 | 13.1744 | -0.19849 | 13.1744 | 4.15705 | 13.1744 | -4.44061 | 13.1744 | 0.11457 | 13.1744 | 5.48595
13.1806 | -1.18454 | 13.1806 | -3.56953 | 13.1806 | 3.06637 | 13.1806 | -3.01475 | 13.1806 | -2.37819 | 13.1806 | 7.92974
13.1867 | 3.41535 | 13.1867 | -5.45916 | 13.1867 | -0.01775 | 13.1867 | -0.24593 | 13.1867 | 1.9153 | 13.1867 | 4.95917
13.1929 | 2.19202 | 13.1929 | -9.40275 | 13.1929 | -1.2873 | 13.1929 | 2.38108 | 13.1929 | 6.20261 | 13.1929 | 1.30038
13.199 | 0.69534 | 13.199 | -9.50975 | 13.199 | 2.44934 | 13.199 | 6.32375 | 13.199 | 0.83579 | 13.199 | 0.84239
13.2052 | -1.83245 | 13.2052 | -8.44891 | 13.2052 | -2.30157 | 13.2052 | 9.13064 | 13.2052 | -2.37504 | 13.2052 | 1.1816
13.2113 | 5.59021 | 13.2113 | -4.9571 | 13.2113 | -7.274 | 13.2113 | 5.78017 | 13.2113 | -2.57971 | 13.2113 | -0.89214
13.2175 | 3.60928 | 13.2175 | -4.125 | 13.2175 | -1.90086 | 13.2175 | 5.93665 | 13.2175 | -0.68613 | 13.2175 | 2.23874
13.2236 | -2.61141 | 13.2236 | -3.02484 | 13.2236 | -3.68335 | 13.2236 | 2.84676 | 13.2236 | -6.56774 | 13.2236 | -4.76236
13.2298 | -3.87731 | 13.2298 | -4.42004 | 13.2298 | -9.08432 | 13.2298 | -2.35344 | 13.2298 | -5.29311 | 13.2298 | -10.4461
13.2359 | -1.29569 | 13.2359 | -2.48197 | 13.2359 | -8.00647 | 13.2359 | -0.32143 | 13.2359 | -0.50256 | 13.2359 | -2.38661
13.2421 | -2.04586 | 13.2421 | 0.37162 | 13.2421 | -2.7953 | 13.2421 | -2.15517 | 13.2421 | -3.48251 | 13.2421 | -1.77013
13.2483 | -0.27336 | 13.2483 | -0.03188 | 13.2483 | 3.03297 | 13.2483 | -3.0769 | 13.2483 | -3.24791 | 13.2483 | -4.17042
13.2544 | -4.4601 | 13.2544 | 2.8543 | 13.2544 | 2.95542 | 13.2544 | -0.41007 | 13.2544 | 1.81124 | 13.2544 | -2.44979
13.2606 | -3.89286 | 13.2606 | 8.76012 | 13.2606 | 0.11078 | 13.2606 | 1.05108 | 13.2606 | 5.22593 | 13.2606 | 1.70973
13.2667 | -2.91513 | 13.2667 | 3.98289 | 13.2667 | 2.07278 | 13.2667 | 0.92658 | 13.2667 | 3.32921 | 13.2667 | -1.62114
13.2729 | -1.9908 | 13.2729 | -1.28479 | 13.2729 | 5.57245 | 13.2729 | 0.13553 | 13.2729 | -1.29999 | 13.2729 | -5.05698
13.279 | -0.87688 | 13.279 | -0.206 | 13.279 | 7.07503 | 13.279 | 4.78234 | 13.279 | 0.72664 | 13.279 | 1.19086
13.2852 | -0.49872 | 13.2852 | 1.73577 | 13.2852 | 6.93271 | 13.2852 | 3.68632 | 13.2852 | 3.49214 | 13.2852 | 1.73497
13.2913 | 5.09456 | 13.2913 | 1.75338 | 13.2913 | 10.1585 | 13.2913 | 1.20901 | 13.2913 | -0.52195 | 13.2913 | 5.15493
13.2975 | 2.60594 | 13.2975 | -0.41727 | 13.2975 | 4.8306 | 13.2975 | 4.6939 | 13.2975 | -6.65349 | 13.2975 | 6.28271
13.3036 | 5.40864 | 13.3036 | -0.82675 | 13.3036 | 5.83412 | 13.3036 | 4.5942 | 13.3036 | -5.61289 | 13.3036 | 5.48769
13.3098 | 0.91147 | 13.3098 | 0.43993 | 13.3098 | 3.7745 | 13.3098 | 2.35565 | 13.3098 | -4.53183 | 13.3098 | 6.92891
13.3159 | -6.11011 | 13.3159 | -5.67237 | 13.3159 | -0.33982 | 13.3159 | 0.9486 | 13.3159 | 0.94069 | 13.3159 | 1.50254
13.3221 | -8.16628 | 13.3221 | -5.17701 | 13.3221 | 0.47007 | 13.3221 | 0.9928 | 13.3221 | 4.12602 | 13.3221 | 3.78495
13.3283 | -1.68698 | 13.3283 | -0.84381 | 13.3283 | -2.35887 | 13.3283 | 6.06023 | 13.3283 | 2.69684 | 13.3283 | 0.16635
13.3344 | 3.38233 | 13.3344 | -1.68684 | 13.3344 | -6.06812 | 13.3344 | 2.46199 | 13.3344 | 0.20481 | 13.3344 | -7.27878
13.3406 | 5.1222 | 13.3406 | 1.27905 | 13.3406 | -3.31095 | 13.3406 | 0.50219 | 13.3406 | 1.32207 | 13.3406 | -7.82481
13.3467 | -2.02589 | 13.3467 | 3.31473 | 13.3467 | -0.88434 | 13.3467 | -0.23156 | 13.3467 | -2.5609 | 13.3467 | -6.28781
13.3529 | -4.13771 | 13.3529 | 2.11517 | 13.3529 | 2.59493 | 13.3529 | -0.93208 | 13.3529 | -2.52127 | 13.3529 | -1.7154
13.359 | 1.99342 | 13.359 | -0.31282 | 13.359 | 1.01265 | 13.359 | -2.62888 | 13.359 | -2.41749 | 13.359 | 2.45055
13.3652 | 3.48569 | 13.3652 | 1.52855 | 13.3652 | -3.46941 | 13.3652 | 2.08711 | 13.3652 | 1.78859 | 13.3652 | 3.8354
13.3713 | -1.12775 | 13.3713 | -3.90342 | 13.3713 | -2.23081 | 13.3713 | 3.55351 | 13.3713 | -0.00743 | 13.3713 | 3.67753
13.3775 | -1.60599 | 13.3775 | -5.04155 | 13.3775 | 0.48226 | 13.3775 | 2.28429 | 13.3775 | 4.17871 | 13.3775 | 3.0083
13.3836 | 1.39181 | 13.3836 | 2.44843 | 13.3836 | 3.7043 | 13.3836 | 1.44019 | 13.3836 | -0.7201 | 13.3836 | -4.08921
13.3898 | 5.69966 | 13.3898 | 2.77289 | 13.3898 | -1.90512 | 13.3898 | 2.15212 | 13.3898 | -8.01359 | 13.3898 | -3.82816
13.3959 | 2.51413 | 13.3959 | -0.26746 | 13.3959 | 2.72289 | 13.3959 | -0.01753 | 13.3959 | -5.89705 | 13.3959 | 0.2532
13.4021 | -2.30302 | 13.4021 | 0.44455 | 13.4021 | 5.07748 | 13.4021 | 0.37801 | 13.4021 | -2.61155 | 13.4021 | -1.22118
13.4083 | -5.13316 | 13.4083 | 3.23655 | 13.4083 | -0.75808 | 13.4083 | 5.09163 | 13.4083 | -0.33609 | 13.4083 | -6.01965
13.4144 | -8.56586 | 13.4144 | 0.58204 | 13.4144 | -0.62938 | 13.4144 | 4.99668 | 13.4144 | 3.07008 | 13.4144 | -1.68128
13.4206 | -5.16188 | 13.4206 | -4.71267 | 13.4206 | -2.77386 | 13.4206 | 2.11938 | 13.4206 | 2.13649 | 13.4206 | -2.09899
13.4267 | -2.62841 | 13.4267 | -3.13258 | 13.4267 | -1.77801 | 13.4267 | 3.26671 | 13.4267 | -2.33178 | 13.4267 | -2.69504
13.4329 | -2.47764 | 13.4329 | -4.36512 | 13.4329 | 3.47643 | 13.4329 | 3.39458 | 13.4329 | -2.35769 | 13.4329 | -0.7787
13.439 | -2.20741 | 13.439 | -3.57176 | 13.439 | -0.80877 | 13.439 | 6.72307 | 13.439 | -1.95467 | 13.439 | -0.47113
13.4452 | -0.55099 | 13.4452 | 0.1531 | 13.4452 | -3.92872 | 13.4452 | 2.6695 | 13.4452 | -1.01882 | 13.4452 | 0.66993
13.4513 | 7.63159 | 13.4513 | -3.09419 | 13.4513 | -4.25838 | 13.4513 | -0.73844 | 13.4513 | 0.88919 | 13.4513 | -1.77526
13.4575 | 8.1013 | 13.4575 | -4.20642 | 13.4575 | -1.87732 | 13.4575 | 1.28081 | 13.4575 | 3.48127 | 13.4575 | -3.19007
13.4636 | 2.71828 | 13.4636 | -7.3664 | 13.4636 | 1.40393 | 13.4636 | -4.1171 | 13.4636 | -1.24103 | 13.4636 | 1.90982
13.4698 | -0.49728 | 13.4698 | -5.59149 | 13.4698 | 0.97491 | 13.4698 | -3.19211 | 13.4698 | -3.53883 | 13.4698 | 3.29653
13.4759 | -2.8856 | 13.4759 | -3.98363 | 13.4759 | 0.37642 | 13.4759 | -2.79823 | 13.4759 | 5.54394 | 13.4759 | 3.25224
13.4821 | -3.07618 | 13.4821 | -3.0068 | 13.4821 | 1.72001 | 13.4821 | -7.28281 | 13.4821 | 1.09409 | 13.4821 | 4.76847
13.4883 | -3.75694 | 13.4883 | -2.06172 | 13.4883 | 6.49612 | 13.4883 | -5.46054 | 13.4883 | -0.3462 | 13.4883 | 6.57592
13.4944 | 4.52042 | 13.4944 | -3.83127 | 13.4944 | 5.61712 | 13.4944 | -2.48489 | 13.4944 | -0.6402 | 13.4944 | -1.91798
13.5006 | 8.14326 | 13.5006 | -4.23009 | 13.5006 | 1.75144 | 13.5006 | -1.80651 | 13.5006 | -1.02851 | 13.5006 | 3.77633
13.5067 | 1.51836 | 13.5067 | -6.24012 | 13.5067 | -2.45988 | 13.5067 | 0.03242 | 13.5067 | -0.34295 | 13.5067 | 7.32151
13.5129 | 3.78363 | 13.5129 | -6.41759 | 13.5129 | -3.7662 | 13.5129 | -3.02607 | 13.5129 | -2.51199 | 13.5129 | 8.64806
13.519 | 6.7668 | 13.519 | -1.09816 | 13.519 | -1.07277 | 13.519 | -1.2286 | 13.519 | 0.78513 | 13.519 | 10.4209
13.5252 | 4.1382 | 13.5252 | -2.84412 | 13.5252 | -2.6125 | 13.5252 | -0.8993 | 13.5252 | 1.2977 | 13.5252 | 4.61708
13.5313 | -1.1363 | 13.5313 | -1.84236 | 13.5313 | -3.6237 | 13.5313 | -1.17802 | 13.5313 | -3.52834 | 13.5313 | 3.92553
13.5375 | -4.05568 | 13.5375 | -2.70731 | 13.5375 | -3.71428 | 13.5375 | -0.91446 | 13.5375 | -1.44554 | 13.5375 | 2.84867
13.5436 | 2.36007 | 13.5436 | -9.43443 | 13.5436 | -2.4484 | 13.5436 | 2.01121 | 13.5436 | -1.80098 | 13.5436 | 1.25967
13.5498 | 0.35795 | 13.5498 | -9.68536 | 13.5498 | -2.28941 | 13.5498 | -0.72673 | 13.5498 | -1.75684 | 13.5498 | -0.44268
13.5559 | -2.20354 | 13.5559 | -2.08048 | 13.5559 | -1.79082 | 13.5559 | -3.51561 | 13.5559 | 0.30865 | 13.5559 | 0.49792
13.5621 | -0.6554 | 13.5621 | -4.73521 | 13.5621 | 1.11395 | 13.5621 | -0.62464 | 13.5621 | -1.08379 | 13.5621 | -1.90556
13.5683 | 0.76295 | 13.5683 | -3.66131 | 13.5683 | -1.41344 | 13.5683 | 0.18404 | 13.5683 | -3.23436 | 13.5683 | -0.02912
13.5744 | -0.07751 | 13.5744 | -1.92387 | 13.5744 | -1.83234 | 13.5744 | -1.1546 | 13.5744 | -3.05049 | 13.5744 | 1.99586
13.5806 | -0.26116 | 13.5806 | -2.63714 | 13.5806 | -1.55733 | 13.5806 | -0.02985 | 13.5806 | 1.00106 | 13.5806 | 2.40652
13.5867 | -1.97784 | 13.5867 | 1.71266 | 13.5867 | 1.80019 | 13.5867 | -3.17629 | 13.5867 | -1.40454 | 13.5867 | -3.88687
13.5929 | -1.88361 | 13.5929 | 0.56462 | 13.5929 | 0.20388 | 13.5929 | 0.62927 | 13.5929 | -3.11389 | 13.5929 | -5.49429
13.599 | -2.25182 | 13.599 | 2.42354 | 13.599 | -4.32978 | 13.599 | 1.60479 | 13.599 | -3.63178 | 13.599 | -4.06382
13.6052 | -6.53027 | 13.6052 | 4.18921 | 13.6052 | 1.01464 | 13.6052 | 1.73218 | 13.6052 | -2.68659 | 13.6052 | -1.59292
13.6113 | -5.29717 | 13.6113 | 2.61729 | 13.6113 | 4.661 | 13.6113 | -0.25593 | 13.6113 | -6.25634 | 13.6113 | -1.67122
13.6175 | -2.7091 | 13.6175 | -0.76827 | 13.6175 | -0.8208 | 13.6175 | -1.05954 | 13.6175 | -5.30853 | 13.6175 | -2.19197
13.6236 | -6.1804 | 13.6236 | -5.31176 | 13.6236 | -5.83325 | 13.6236 | -4.61815 | 13.6236 | -0.47024 | 13.6236 | 1.78245
13.6298 | -7.2566 | 13.6298 | -3.66075 | 13.6298 | -6.08703 | 13.6298 | -3.67821 | 13.6298 | 5.09393 | 13.6298 | -1.08024
13.6359 | -5.18447 | 13.6359 | -0.53079 | 13.6359 | -4.30015 | 13.6359 | -0.66571 | 13.6359 | 9.25622 | 13.6359 | -1.71428
13.6421 | -5.06656 | 13.6421 | -0.38632 | 13.6421 | -3.86698 | 13.6421 | 1.53935 | 13.6421 | 4.66353 | 13.6421 | -2.8309
13.6483 | -3.73902 | 13.6483 | -2.32419 | 13.6483 | -2.04376 | 13.6483 | 3.82011 | 13.6483 | 2.17597 | 13.6483 | -3.07055
13.6544 | -0.04659 | 13.6544 | 2.76412 | 13.6544 | -0.89926 | 13.6544 | 3.34916 | 13.6544 | -1.90181 | 13.6544 | -2.52212
13.6606 | 6.08561 | 13.6606 | 3.7671 | 13.6606 | -6.80259 | 13.6606 | -3.70687 | 13.6606 | -2.80528 | 13.6606 | -1.32394
13.6667 | 7.94346 | 13.6667 | 3.34068 | 13.6667 | -10.031 | 13.6667 | -1.8688 | 13.6667 | -2.70572 | 13.6667 | -0.51398
13.6729 | -0.18485 | 13.6729 | 3.8129 | 13.6729 | -6.37852 | 13.6729 | -0.59406 | 13.6729 | 1.11243 | 13.6729 | 2.66214
13.679 | -4.9189 | 13.679 | 2.20638 | 13.679 | 2.07464 | 13.679 | -0.13318 | 13.679 | 0.39754 | 13.679 | 5.06156
13.6852 | 0.00205 | 13.6852 | 3.09113 | 13.6852 | -1.15685 | 13.6852 | 0.95945 | 13.6852 | 0.03785 | 13.6852 | 5.9626
13.6913 | -1.48848 | 13.6913 | 3.39474 | 13.6913 | -4.83017 | 13.6913 | 2.85801 | 13.6913 | 2.16858 | 13.6913 | -0.72286
13.6975 | 0.86392 | 13.6975 | -2.14105 | 13.6975 | -1.05854 | 13.6975 | 3.10961 | 13.6975 | -0.44112 | 13.6975 | -4.97846
13.7036 | 6.43724 | 13.7036 | 1.91194 | 13.7036 | 0.74099 | 13.7036 | -0.20854 | 13.7036 | 1.56069 | 13.7036 | -7.30488
13.7098 | 1.36691 | 13.7098 | 6.63168 | 13.7098 | 3.92171 | 13.7098 | -0.55387 | 13.7098 | -1.22673 | 13.7098 | -6.35526
13.7159 | 1.45938 | 13.7159 | 10.2269 | 13.7159 | 6.09859 | 13.7159 | -1.44381 | 13.7159 | -4.36456 | 13.7159 | -0.77378
13.7221 | 1.20631 | 13.7221 | 5.67294 | 13.7221 | 1.02803 | 13.7221 | -3.95455 | 13.7221 | 4.41938 | 13.7221 | -2.6448
13.7283 | -1.42917 | 13.7283 | 2.33427 | 13.7283 | 0.609 | 13.7283 | -0.23373 | 13.7283 | 0.92089 | 13.7283 | -7.95382
13.7344 | 1.46725 | 13.7344 | 3.11686 | 13.7344 | 2.88828 | 13.7344 | 2.93228 | 13.7344 | 1.25612 | 13.7344 | -5.43603
13.7406 | 6.76709 | 13.7406 | 0.20512 | 13.7406 | 1.93226 | 13.7406 | 2.82542 | 13.7406 | -1.25465 | 13.7406 | -2.78761
13.7467 | 2.17043 | 13.7467 | 2.13927 | 13.7467 | 3.7101 | 13.7467 | 4.43649 | 13.7467 | -3.01568 | 13.7467 | -1.8465
13.7529 | 5.84102 | 13.7529 | 2.39048 | 13.7529 | 1.22095 | 13.7529 | 3.26375 | 13.7529 | -4.59945 | 13.7529 | -4.63594
13.759 | 2.64606 | 13.759 | -0.13678 | 13.759 | -0.00487 | 13.759 | 0.34763 | 13.759 | -3.6052 | 13.759 | -5.90107
13.7652 | 1.3607 | 13.7652 | -1.43856 | 13.7652 | 0.33656 | 13.7652 | 0.56129 | 13.7652 | 2.12812 | 13.7652 | -8.30565
13.7713 | 1.88973 | 13.7713 | 4.32175 | 13.7713 | 1.8639 | 13.7713 | 0.18128 | 13.7713 | 2.43804 | 13.7713 | -2.67046
13.7775 | -3.1856 | 13.7775 | 1.05141 | 13.7775 | 1.62949 | 13.7775 | 3.06118 | 13.7775 | -6.0694 | 13.7775 | 4.47053
13.7836 | -5.58623 | 13.7836 | 0.66388 | 13.7836 | -2.94379 | 13.7836 | 3.3269 | 13.7836 | -0.12422 | 13.7836 | 1.15381
13.7898 | -2.30499 | 13.7898 | 0.42572 | 13.7898 | -6.42187 | 13.7898 | 4.11989 | 13.7898 | -5.21146 | 13.7898 | -1.52325
13.7959 | 1.6287 | 13.7959 | -2.01845 | 13.7959 | -3.32502 | 13.7959 | 4.01264 | 13.7959 | -3.18785 | 13.7959 | 1.99319
13.8021 | 0.77915 | 13.8021 | -0.19349 | 13.8021 | -2.33407 | 13.8021 | 3.5991 | 13.8021 | 0.40211 | 13.8021 | 0.53192
13.8082 | -0.94015 | 13.8082 | 4.30829 | 13.8082 | -3.4705 | 13.8082 | 3.40061 | 13.8082 | -2.53699 | 13.8082 | -0.84182
13.8144 | 4.94158 | 13.8144 | 3.87845 | 13.8144 | -1.10262 | 13.8144 | 0.41278 | 13.8144 | -6.28154 | 13.8144 | 3.84106
13.8206 | 3.25576 | 13.8206 | 4.77876 | 13.8206 | -2.18813 | 13.8206 | 1.17628 | 13.8206 | -6.61114 | 13.8206 | 4.32514
13.8267 | -0.47835 | 13.8267 | 3.60767 | 13.8267 | -4.77256 | 13.8267 | -1.24102 | 13.8267 | -5.49143 | 13.8267 | 2.96462
13.8329 | -1.28485 | 13.8329 | 1.49695 | 13.8329 | -9.82479 | 13.8329 | -5.74855 | 13.8329 | -1.91454 | 13.8329 | 1.49872
13.839 | -4.33925 | 13.839 | 0.55057 | 13.839 | -12.0907 | 13.839 | -2.56665 | 13.839 | 2.14634 | 13.839 | -2.76162
13.8452 | 1.7939 | 13.8452 | -0.9873 | 13.8452 | -3.10914 | 13.8452 | -1.34154 | 13.8452 | 4.97708 | 13.8452 | -4.15494
13.8513 | 4.22256 | 13.8513 | 5.39164 | 13.8513 | -1.13845 | 13.8513 | 0.33749 | 13.8513 | 0.65333 | 13.8513 | 2.09666
13.8575 | 1.10777 | 13.8575 | 7.0886 | 13.8575 | -3.96272 | 13.8575 | -0.56066 | 13.8575 | -4.31376 | 13.8575 | 2.76566
13.8636 | 4.27017 | 13.8636 | 11.1748 | 13.8636 | -2.12974 | 13.8636 | 2.03429 | 13.8636 | -4.3965 | 13.8636 | 1.50768
13.8698 | 3.16698 | 13.8698 | 8.22659 | 13.8698 | -1.52241 | 13.8698 | 1.57641 | 13.8698 | -1.71784 | 13.8698 | 3.4368
13.8759 | -4.94786 | 13.8759 | 5.38745 | 13.8759 | 1.7552 | 13.8759 | 3.03873 | 13.8759 | -0.9423 | 13.8759 | -0.10377
13.8821 | -4.99875 | 13.8821 | 4.94333 | 13.8821 | 4.67539 | 13.8821 | 1.81688 | 13.8821 | 1.20169 | 13.8821 | -3.59219
13.8882 | -0.84823 | 13.8882 | -1.47069 | 13.8882 | 3.95479 | 13.8882 | 2.30293 | 13.8882 | 5.41093 | 13.8882 | -4.34672
13.8944 | -0.76522 | 13.8944 | -0.34484 | 13.8944 | 1.2111 | 13.8944 | 5.68815 | 13.8944 | 3.14183 | 13.8944 | -2.09147
13.9006 | -3.41949 | 13.9006 | -1.8511 | 13.9006 | 3.85289 | 13.9006 | 3.06659 | 13.9006 | 2.58305 | 13.9006 | 1.36307
13.9067 | -1.6445 | 13.9067 | -2.71562 | 13.9067 | 1.49131 | 13.9067 | 0.89123 | 13.9067 | 1.36608 | 13.9067 | -0.24198
13.9129 | -2.70802 | 13.9129 | -0.04311 | 13.9129 | -3.03346 | 13.9129 | 0.18369 | 13.9129 | -2.69996 | 13.9129 | -5.665
13.919 | -3.70651 | 13.919 | -2.61008 | 13.919 | -3.71461 | 13.919 | 1.76166 | 13.919 | -1.2937 | 13.919 | -1.69249
13.9252 | -4.84198 | 13.9252 | -1.44599 | 13.9252 | 3.0917 | 13.9252 | 2.34347 | 13.9252 | 1.32612 | 13.9252 | 2.21475
13.9313 | -1.1038 | 13.9313 | 2.91093 | 13.9313 | -3.78264 | 13.9313 | 0.30654 | 13.9313 | 3.79754 | 13.9313 | -2.23959
13.9375 | 0.56985 | 13.9375 | 1.17973 | 13.9375 | -8.26609 | 13.9375 | -0.06128 | 13.9375 | 6.40955 | 13.9375 | -3.49806
13.9436 | -2.08987 | 13.9436 | 4.77226 | 13.9436 | -6.81401 | 13.9436 | 2.68978 | 13.9436 | 2.77794 | 13.9436 | -11.2805
13.9498 | -3.30455 | 13.9498 | 4.80069 | 13.9498 | -3.09266 | 13.9498 | 3.00774 | 13.9498 | 2.52203 | 13.9498 | -2.81842
13.9559 | 0.13248 | 13.9559 | -0.30645 | 13.9559 | -1.1698 | 13.9559 | -0.39303 | 13.9559 | 1.5757 | 13.9559 | -0.30778
13.9621 | 1.48281 | 13.9621 | -1.31201 | 13.9621 | -1.10289 | 13.9621 | -5.78313 | 13.9621 | 5.06598 | 13.9621 | -3.79625
13.9682 | 2.09141 | 13.9682 | 1.46782 | 13.9682 | 3.04745 | 13.9682 | -4.4487 | 13.9682 | 0.2202 | 13.9682 | -2.68602
13.9744 | -1.97801 | 13.9744 | 5.30103 | 13.9744 | -2.64127 | 13.9744 | 0.69847 | 13.9744 | 3.23351 | 13.9744 | 0.44818
13.9806 | -1.59461 | 13.9806 | 3.97861 | 13.9806 | -2.02302 | 13.9806 | 3.1676 | 13.9806 | 5.90063 | 13.9806 | -0.68911
13.9867 | 7.35565 | 13.9867 | 1.50794 | 13.9867 | 3.94527 | 13.9867 | 2.18721 | 13.9867 | 4.28036 | 13.9867 | -1.19525
13.9929 | 3.83206 | 13.9929 | 3.6835 | 13.9929 | 4.02354 | 13.9929 | -0.79481 | 13.9929 | -0.73154 | 13.9929 | 1.58643
13.999 | 0.20507 | 13.999 | 5.69615 | 13.999 | 1.66502 | 13.999 | -3.5534 | 13.999 | -0.34554 | 13.999 | -2.33232
14.0052 | 1.48886 | 14.0052 | -0.81751 | 14.0052 | 3.73883 | 14.0052 | -0.76458 | 14.0052 | 1.62152 | 14.0052 | -3.48961
14.0113 | -3.0254 | 14.0113 | -1.27022 | 14.0113 | -3.00395 | 14.0113 | 1.01782 | 14.0113 | 1.59975 | 14.0113 | -4.04051
14.0175 | -2.83941 | 14.0175 | -3.93986 | 14.0175 | -5.25164 | 14.0175 | -0.86006 | 14.0175 | -3.23033 | 14.0175 | -8.66388
14.0236 | -2.09944 | 14.0236 | -2.93384 | 14.0236 | -6.86274 | 14.0236 | 0.04569 | 14.0236 | -6.24233 | 14.0236 | -8.37499
14.0298 | 1.18366 | 14.0298 | 2.80004 | 14.0298 | -5.29726 | 14.0298 | 3.82733 | 14.0298 | -3.91189 | 14.0298 | -7.70695
14.0359 | 2.05632 | 14.0359 | -0.36572 | 14.0359 | -2.52464 | 14.0359 | 1.9389 | 14.0359 | -6.14138 | 14.0359 | -0.94224
14.0421 | -1.55497 | 14.0421 | 1.67088 | 14.0421 | 0.42421 | 14.0421 | -2.80364 | 14.0421 | -6.19798 | 14.0421 | -2.0494
14.0482 | 3.03197 | 14.0482 | 4.75914 | 14.0482 | 1.58991 | 14.0482 | -1.98947 | 14.0482 | -3.58516 | 14.0482 | 0.85571
14.0544 | 8.00572 | 14.0544 | -3.40127 | 14.0544 | -0.23595 | 14.0544 | 0.48801 | 14.0544 | -9.02355 | 14.0544 | 0.69235
14.0606 | 5.15931 | 14.0606 | -3.46814 | 14.0606 | 2.37087 | 14.0606 | 0.7177 | 14.0606 | -10.6665 | 14.0606 | -0.28392
14.0667 | 1.29728 | 14.0667 | 4.56719 | 14.0667 | 9.63492 | 14.0667 | 3.30515 | 14.0667 | -6.88517 | 14.0667 | 3.4619
14.0729 | 1.491 | 14.0729 | 2.10116 | 14.0729 | 8.81009 | 14.0729 | 1.22886 | 14.0729 | -0.67994 | 14.0729 | 6.65794
14.079 | 2.63458 | 14.079 | 2.60403 | 14.079 | 0.18642 | 14.079 | 1.22363 | 14.079 | 4.31712 | 14.079 | 2.3274
14.0852 | -3.84008 | 14.0852 | 6.46063 | 14.0852 | -0.05951 | 14.0852 | -2.76994 | 14.0852 | 0.47243 | 14.0852 | -0.6359
14.0913 | -6.1402 | 14.0913 | 2.90621 | 14.0913 | 1.97976 | 14.0913 | -4.76408 | 14.0913 | -1.79896 | 14.0913 | -0.18036
14.0975 | -4.32386 | 14.0975 | 0.25407 | 14.0975 | 1.58485 | 14.0975 | -6.46468 | 14.0975 | 3.22345 | 14.0975 | -0.18975
14.1036 | 5.01211 | 14.1036 | -0.99999 | 14.1036 | 4.24383 | 14.1036 | -7.57683 | 14.1036 | 2.76014 | 14.1036 | -2.92026
14.1098 | 7.32383 | 14.1098 | -4.64869 | 14.1098 | 9.08838 | 14.1098 | -3.58159 | 14.1098 | 3.24877 | 14.1098 | -7.5311
14.1159 | -1.17803 | 14.1159 | -1.00609 | 14.1159 | 6.33038 | 14.1159 | -3.57221 | 14.1159 | 3.51437 | 14.1159 | -2.92346
14.1221 | -1.43715 | 14.1221 | 0.2157 | 14.1221 | 0.56164 | 14.1221 | 0.60638 | 14.1221 | 3.34774 | 14.1221 | -2.56169
14.1282 | 3.20254 | 14.1282 | -4.0059 | 14.1282 | -4.56423 | 14.1282 | -1.7561 | 14.1282 | 6.04687 | 14.1282 | -5.07492
14.1344 | 2.23607 | 14.1344 | 1.96985 | 14.1344 | -7.02165 | 14.1344 | -0.8048 | 14.1344 | 0.93602 | 14.1344 | -3.71296
14.1406 | 0.51703 | 14.1406 | -2.45047 | 14.1406 | -3.36105 | 14.1406 | 0.99737 | 14.1406 | 1.75948 | 14.1406 | 0.90473
14.1467 | 1.70041 | 14.1467 | -7.87475 | 14.1467 | 1.01022 | 14.1467 | 2.38558 | 14.1467 | 3.98459 | 14.1467 | 6.0243
14.1529 | -1.41468 | 14.1529 | -8.22029 | 14.1529 | 4.71369 | 14.1529 | 0.20237 | 14.1529 | 2.97141 | 14.1529 | 4.79006
14.159 | 0.10285 | 14.159 | -5.3401 | 14.159 | 2.80327 | 14.159 | 1.25819 | 14.159 | -2.87305 | 14.159 | 3.02859
14.1652 | 0.88074 | 14.1652 | -7.99788 | 14.1652 | -0.78839 | 14.1652 | 2.75615 | 14.1652 | 1.01087 | 14.1652 | 0.27586
14.1713 | 2.65277 | 14.1713 | -5.77786 | 14.1713 | -2.66153 | 14.1713 | 3.41813 | 14.1713 | -1.68917 | 14.1713 | 5.84695
14.1775 | 4.15007 | 14.1775 | -7.65409 | 14.1775 | -1.84008 | 14.1775 | 2.11256 | 14.1775 | -7.87913 | 14.1775 | 2.28365
14.1836 | 6.96735 | 14.1836 | -3.43679 | 14.1836 | -4.73713 | 14.1836 | 1.67095 | 14.1836 | -6.12705 | 14.1836 | -2.33079
14.1898 | 5.83993 | 14.1898 | -1.8002 | 14.1898 | -4.28485 | 14.1898 | 0.07311 | 14.1898 | -3.77728 | 14.1898 | 2.60045
14.1959 | 0.28849 | 14.1959 | -5.74493 | 14.1959 | -5.44967 | 14.1959 | -3.0183 | 14.1959 | -3.27426 | 14.1959 | -1.52838
14.2021 | 5.77105 | 14.2021 | -7.43778 | 14.2021 | -4.56105 | 14.2021 | -0.37149 | 14.2021 | -0.99457 | 14.2021 | -3.1239
14.2082 | 6.50838 | 14.2082 | -4.16297 | 14.2082 | 2.03314 | 14.2082 | 0.89137 | 14.2082 | -0.27399 | 14.2082 | -0.07367
14.2144 | 5.27813 | 14.2144 | -3.23948 | 14.2144 | 0.94664 | 14.2144 | 0.05082 | 14.2144 | 1.75183 | 14.2144 | -5.42826
14.2206 | 3.30857 | 14.2206 | -6.09918 | 14.2206 | -2.95087 | 14.2206 | -2.74554 | 14.2206 | 0.28095 | 14.2206 | -2.98006
14.2267 | -1.80073 | 14.2267 | 3.01429 | 14.2267 | -2.45015 | 14.2267 | 1.62103 | 14.2267 | -1.75096 | 14.2267 | 0.4743
14.2329 | -5.48078 | 14.2329 | 4.06316 | 14.2329 | -4.57856 | 14.2329 | -2.53047 | 14.2329 | 1.3198 | 14.2329 | 2.59052
14.239 | -3.94474 | 14.239 | -4.38159 | 14.239 | -4.36158 | 14.239 | -1.0751 | 14.239 | 0.13048 | 14.239 | 2.05122
14.2452 | 2.4459 | 14.2452 | -4.25124 | 14.2452 | 0.82125 | 14.2452 | -0.25476 | 14.2452 | 0.13827 | 14.2452 | 1.78984
14.2513 | 5.40367 | 14.2513 | 1.7109 | 14.2513 | 1.76461 | 14.2513 | 1.00522 | 14.2513 | -3.16495 | 14.2513 | 1.11191
14.2575 | 2.15883 | 14.2575 | 3.68924 | 14.2575 | 7.26316 | 14.2575 | -1.23997 | 14.2575 | -5.56224 | 14.2575 | -4.21837
14.2636 | 2.49677 | 14.2636 | 3.00825 | 14.2636 | 2.6616 | 14.2636 | -3.55668 | 14.2636 | -1.60432 | 14.2636 | -2.02863
14.2698 | 4.27123 | 14.2698 | 1.18381 | 14.2698 | 2.69382 | 14.2698 | -0.04651 | 14.2698 | -2.57752 | 14.2698 | -0.86988
14.2759 | 6.17134 | 14.2759 | -5.94711 | 14.2759 | 3.99558 | 14.2759 | -0.96081 | 14.2759 | -7.40735 | 14.2759 | -1.99765
14.2821 | 2.55568 | 14.2821 | -1.83355 | 14.2821 | 6.18507 | 14.2821 | -0.38969 | 14.2821 | -3.68365 | 14.2821 | 2.60511
14.2882 | -0.75786 | 14.2882 | 2.89256 | 14.2882 | 2.76644 | 14.2882 | 0.146 | 14.2882 | 2.6701 | 14.2882 | 0.90504
14.2944 | -0.83596 | 14.2944 | -1.24848 | 14.2944 | 4.05406 | 14.2944 | -4.05854 | 14.2944 | -0.73342 | 14.2944 | -5.07976
14.3006 | 0.86503 | 14.3006 | -1.398 | 14.3006 | 6.02216 | 14.3006 | -5.43805 | 14.3006 | -2.44835 | 14.3006 | -4.65357
14.3067 | -2.22597 | 14.3067 | 1.61752 | 14.3067 | 2.72665 | 14.3067 | -1.44507 | 14.3067 | -2.32564 | 14.3067 | -5.80929
14.3129 | -3.59801 | 14.3129 | 3.80779 | 14.3129 | 1.60375 | 14.3129 | -1.15853 | 14.3129 | -0.77274 | 14.3129 | -2.51421
14.319 | -2.84993 | 14.319 | -0.31818 | 14.319 | -1.85005 | 14.319 | -2.65095 | 14.319 | 2.24014 | 14.319 | -2.9929
14.3252 | -1.9539 | 14.3252 | -0.85704 | 14.3252 | -7.91028 | 14.3252 | -1.33369 | 14.3252 | 0.25353 | 14.3252 | 0.8606
14.3313 | -2.75174 | 14.3313 | 0.32818 | 14.3313 | -5.28888 | 14.3313 | -1.70791 | 14.3313 | -0.93577 | 14.3313 | 2.62618
14.3375 | -5.60377 | 14.3375 | -3.83148 | 14.3375 | 1.07237 | 14.3375 | -1.95784 | 14.3375 | -5.58462 | 14.3375 | 2.65412
14.3436 | -2.34674 | 14.3436 | -3.23545 | 14.3436 | -6.76309 | 14.3436 | 1.0859 | 14.3436 | -3.73241 | 14.3436 | -2.07164
14.3498 | -2.75869 | 14.3498 | -5.93918 | 14.3498 | -6.25349 | 14.3498 | 2.07079 | 14.3498 | -1.75484 | 14.3498 | -11.5262
14.3559 | -1.19746 | 14.3559 | -0.41933 | 14.3559 | 1.516 | 14.3559 | 4.17691 | 14.3559 | -10.0863 | 14.3559 | -2.21845
14.3621 | -1.41196 | 14.3621 | 6.08854 | 14.3621 | -0.03427 | 14.3621 | 1.80131 | 14.3621 | -9.37759 | 14.3621 | -0.85482
14.3682 | -5.01219 | 14.3682 | 6.49421 | 14.3682 | -4.61678 | 14.3682 | -0.22451 | 14.3682 | -2.49506 | 14.3682 | -0.10517
14.3744 | -3.62737 | 14.3744 | 2.08954 | 14.3744 | -0.11216 | 14.3744 | 0.60824 | 14.3744 | 2.0713 | 14.3744 | 0.87856
14.3806 | -4.50291 | 14.3806 | -0.18024 | 14.3806 | 3.179 | 14.3806 | -2.9764 | 14.3806 | 0.30236 | 14.3806 | -6.12332
14.3867 | -9.49442 | 14.3867 | 2.65688 | 14.3867 | 3.93385 | 14.3867 | -3.53059 | 14.3867 | 0.12971 | 14.3867 | -4.48793
14.3929 | -11.0554 | 14.3929 | -0.64465 | 14.3929 | 5.2256 | 14.3929 | -1.7201 | 14.3929 | 0.00568 | 14.3929 | -7.0501
14.399 | -7.92509 | 14.399 | -9.36704 | 14.399 | 2.45571 | 14.399 | 1.94298 | 14.399 | 0.29619 | 14.399 | -5.79305
14.4052 | -5.79997 | 14.4052 | -11.3602 | 14.4052 | -3.5253 | 14.4052 | 1.18489 | 14.4052 | 2.49488 | 14.4052 | -3.46329
14.4113 | -0.84008 | 14.4113 | -2.05539 | 14.4113 | -3.25499 | 14.4113 | -1.51453 | 14.4113 | 2.81398 | 14.4113 | -0.00553
14.4175 | -5.73746 | 14.4175 | 3.33785 | 14.4175 | -2.95017 | 14.4175 | -2.06783 | 14.4175 | 4.0939 | 14.4175 | -3.18346
14.4236 | -7.53067 | 14.4236 | 3.69129 | 14.4236 | 1.29658 | 14.4236 | -2.89222 | 14.4236 | -1.9743 | 14.4236 | -3.17239
14.4298 | -3.67597 | 14.4298 | 2.31209 | 14.4298 | 0.22901 | 14.4298 | -4.08696 | 14.4298 | -2.99965 | 14.4298 | 2.29007
14.4359 | -2.38679 | 14.4359 | 3.54798 | 14.4359 | -0.36755 | 14.4359 | -3.90675 | 14.4359 | 0.57487 | 14.4359 | 4.99026
14.4421 | 3.2812 | 14.4421 | 0.50198 | 14.4421 | 3.31873 | 14.4421 | -5.71323 | 14.4421 | -4.66923 | 14.4421 | -1.40061
14.4482 | 5.96879 | 14.4482 | -2.1554 | 14.4482 | -4.77005 | 14.4482 | -2.76793 | 14.4482 | 0.41966 | 14.4482 | -2.36105
14.4544 | 4.02658 | 14.4544 | 0.69113 | 14.4544 | 1.70568 | 14.4544 | -2.58953 | 14.4544 | 0.83043 | 14.4544 | -3.5271
14.4606 | 0.46813 | 14.4606 | 5.99258 | 14.4606 | 3.24989 | 14.4606 | -1.50038 | 14.4606 | 1.52315 | 14.4606 | -1.28096
14.4667 | 3.30944 | 14.4667 | 6.31594 | 14.4667 | 2.713 | 14.4667 | 3.27244 | 14.4667 | 5.44638 | 14.4667 | -3.28633
14.4729 | -1.6538 | 14.4729 | -1.83443 | 14.4729 | -2.99043 | 14.4729 | 5.08697 | 14.4729 | 4.66646 | 14.4729 | -1.82823
14.479 | -0.50963 | 14.479 | -2.74006 | 14.479 | -8.52686 | 14.479 | 1.07657 | 14.479 | -5.43769 | 14.479 | -0.67873
14.4852 | -7.03403 | 14.4852 | 5.47994 | 14.4852 | -10.4893 | 14.4852 | -4.20605 | 14.4852 | -4.86652 | 14.4852 | -8.05197
14.4913 | -12.9405 | 14.4913 | 6.39893 | 14.4913 | -11.5769 | 14.4913 | -4.96233 | 14.4913 | -1.22358 | 14.4913 | -7.70677
14.4975 | -10.8642 | 14.4975 | 9.24591 | 14.4975 | -7.213 | 14.4975 | -1.96039 | 14.4975 | -1.8514 | 14.4975 | -3.47879
14.5036 | -7.20603 | 14.5036 | 7.80119 | 14.5036 | -5.68634 | 14.5036 | -1.6658 | 14.5036 | -3.04393 | 14.5036 | -3.41736
14.5098 | -2.55191 | 14.5098 | 0.86583 | 14.5098 | -3.85878 | 14.5098 | -2.60624 | 14.5098 | 1.30778 | 14.5098 | 1.19248
14.5159 | 1.38794 | 14.5159 | -0.17111 | 14.5159 | 0.27199 | 14.5159 | -3.03486 | 14.5159 | 4.56251 | 14.5159 | -2.93626
14.5221 | -1.3985 | 14.5221 | -2.94283 | 14.5221 | 0.14261 | 14.5221 | -3.73823 | 14.5221 | 6.17979 | 14.5221 | -8.77561
14.5282 | -6.18901 | 14.5282 | -7.72482 | 14.5282 | 0.62448 | 14.5282 | -0.0563 | 14.5282 | 4.96344 | 14.5282 | -6.12823
14.5344 | 0.32594 | 14.5344 | -6.38944 | 14.5344 | 0.91654 | 14.5344 | 4.67238 | 14.5344 | -1.65717 | 14.5344 | 0.77407
14.5406 | -1.22018 | 14.5406 | -1.5408 | 14.5406 | 2.85154 | 14.5406 | 3.82063 | 14.5406 | -5.73941 | 14.5406 | 1.16133
14.5467 | -2.01842 | 14.5467 | 5.11174 | 14.5467 | 7.18686 | 14.5467 | 2.17646 | 14.5467 | -4.97964 | 14.5467 | 1.83768
14.5529 | -1.29057 | 14.5529 | 7.07426 | 14.5529 | 4.49829 | 14.5529 | 1.2835 | 14.5529 | 3.33394 | 14.5529 | 2.87463
14.559 | -1.64711 | 14.559 | 11.9954 | 14.559 | 0.98232 | 14.559 | 2.03827 | 14.559 | 1.88087 | 14.559 | 8.26062
14.5652 | -5.01824 | 14.5652 | 12.3522 | 14.5652 | -5.6689 | 14.5652 | 5.61652 | 14.5652 | 3.46328 | 14.5652 | 7.01516
14.5713 | -9.73723 | 14.5713 | 5.48762 | 14.5713 | -5.22943 | 14.5713 | 4.47966 | 14.5713 | -1.52973 | 14.5713 | 3.12667
14.5775 | -5.49903 | 14.5775 | 3.25266 | 14.5775 | -3.70167 | 14.5775 | 3.84429 | 14.5775 | -1.41232 | 14.5775 | 1.35329
14.5836 | -0.80388 | 14.5836 | -0.17631 | 14.5836 | -9.59172 | 14.5836 | 5.39028 | 14.5836 | -0.03281 | 14.5836 | -1.0634
14.5898 | -2.56996 | 14.5898 | -2.50564 | 14.5898 | -12.0719 | 14.5898 | 0.87104 | 14.5898 | 2.06215 | 14.5898 | -3.80392
14.5959 | -3.02332 | 14.5959 | -0.54649 | 14.5959 | -10.8829 | 14.5959 | 2.32089 | 14.5959 | 4.19246 | 14.5959 | -5.059
14.6021 | -3.43732 | 14.6021 | 4.92261 | 14.6021 | -10.2999 | 14.6021 | 0.91552 | 14.6021 | 3.43507 | 14.6021 | 2.32358
14.6082 | 0.6234 | 14.6082 | -0.15535 | 14.6082 | -7.34877 | 14.6082 | 1.9905 | 14.6082 | 4.25084 | 14.6082 | 2.26629
14.6144 | 3.10465 | 14.6144 | -2.4266 | 14.6144 | 1.58811 | 14.6144 | 1.95428 | 14.6144 | 5.60182 | 14.6144 | -2.6682
14.6206 | 3.1235 | 14.6206 | -4.83815 | 14.6206 | 3.15691 | 14.6206 | 2.79934 | 14.6206 | 3.24323 | 14.6206 | -1.24529
14.6267 | -1.39761 | 14.6267 | -4.89343 | 14.6267 | -0.89439 | 14.6267 | 0.59056 | 14.6267 | -1.34434 | 14.6267 | -4.95327
14.6329 | -7.64641 | 14.6329 | 1.52387 | 14.6329 | -5.93485 | 14.6329 | -0.86739 | 14.6329 | -2.19808 | 14.6329 | -3.40458
14.639 | -3.18382 | 14.639 | 5.43962 | 14.639 | -4.68702 | 14.639 | 0.3396 | 14.639 | 1.23967 | 14.639 | -0.48615
14.6452 | -2.72139 | 14.6452 | 0.27385 | 14.6452 | -4.479 | 14.6452 | 1.24236 | 14.6452 | -0.21731 | 14.6452 | 0.5672
14.6513 | -0.03622 | 14.6513 | 0.52151 | 14.6513 | -1.55529 | 14.6513 | 0.6057 | 14.6513 | -3.53117 | 14.6513 | 5.0278
14.6575 | -1.13246 | 14.6575 | 6.02019 | 14.6575 | -4.74519 | 14.6575 | 5.61544 | 14.6575 | -4.54559 | 14.6575 | 2.13638
14.6636 | -0.94821 | 14.6636 | 7.78088 | 14.6636 | -6.56883 | 14.6636 | 2.98268 | 14.6636 | -2.80678 | 14.6636 | -3.06397
14.6698 | -4.52131 | 14.6698 | 6.98336 | 14.6698 | -6.0331 | 14.6698 | 1.50502 | 14.6698 | 0.77739 | 14.6698 | -4.10035
14.6759 | -6.06847 | 14.6759 | 8.0436 | 14.6759 | -7.28208 | 14.6759 | 1.06243 | 14.6759 | 2.65687 | 14.6759 | -5.13696
14.6821 | -0.17348 | 14.6821 | 8.17961 | 14.6821 | -8.21234 | 14.6821 | -1.59882 | 14.6821 | 5.97251 | 14.6821 | -9.27688
14.6882 | -2.81595 | 14.6882 | 2.26935 | 14.6882 | -10.0453 | 14.6882 | -2.56327 | 14.6882 | 3.96091 | 14.6882 | -1.37966
14.6944 | -5.32813 | 14.6944 | -2.13573 | 14.6944 | -9.72203 | 14.6944 | -2.50659 | 14.6944 | 0.47098 | 14.6944 | 6.09793
14.7006 | -0.64089 | 14.7006 | -1.73098 | 14.7006 | -2.62101 | 14.7006 | -2.96 | 14.7006 | 1.26765 | 14.7006 | 1.01048
14.7067 | 0.80705 | 14.7067 | 2.45026 | 14.7067 | 0.10808 | 14.7067 | -3.78302 | 14.7067 | -2.98526 | 14.7067 | 2.79424
14.7129 | 1.15117 | 14.7129 | 3.16752 | 14.7129 | 1.88542 | 14.7129 | -6.37446 | 14.7129 | -4.55098 | 14.7129 | 0.25781
14.719 | -0.08296 | 14.719 | 2.77622 | 14.719 | 1.37986 | 14.719 | -3.34019 | 14.719 | -1.40948 | 14.719 | -2.0449
14.7252 | -1.67045 | 14.7252 | 1.60613 | 14.7252 | 2.60322 | 14.7252 | -1.54016 | 14.7252 | -2.39988 | 14.7252 | -1.43031
14.7313 | 1.6743 | 14.7313 | 6.95636 | 14.7313 | -1.08262 | 14.7313 | 1.03643 | 14.7313 | 2.97851 | 14.7313 | -8.55249
14.7375 | 5.27992 | 14.7375 | 0.09231 | 14.7375 | -5.28667 | 14.7375 | -0.49558 | 14.7375 | 1.45209 | 14.7375 | -8.12345
14.7436 | 4.72654 | 14.7436 | 2.83943 | 14.7436 | -0.45294 | 14.7436 | -5.67614 | 14.7436 | -2.4559 | 14.7436 | 1.48374
14.7498 | -0.69015 | 14.7498 | 5.53362 | 14.7498 | -0.30487 | 14.7498 | -3.20598 | 14.7498 | 1.36046 | 14.7498 | 1.19854
14.7559 | -4.29941 | 14.7559 | -0.96514 | 14.7559 | 0.14471 | 14.7559 | -4.82191 | 14.7559 | 4.50344 | 14.7559 | 1.90802
14.7621 | -2.03679 | 14.7621 | 0.18005 | 14.7621 | 5.71903 | 14.7621 | -3.6466 | 14.7621 | 1.37745 | 14.7621 | 0.11569
14.7682 | 0.28451 | 14.7682 | 4.1885 | 14.7682 | 6.86738 | 14.7682 | -2.5133 | 14.7682 | 6.35363 | 14.7682 | -2.14614
14.7744 | -0.15108 | 14.7744 | 7.53026 | 14.7744 | 3.98474 | 14.7744 | -2.13614 | 14.7744 | 8.28705 | 14.7744 | -1.05371
14.7806 | 1.0412 | 14.7806 | 3.13303 | 14.7806 | 0.46588 | 14.7806 | -1.21209 | 14.7806 | 7.72846 | 14.7806 | 1.4958
14.7867 | 0.47443 | 14.7867 | -0.42846 | 14.7867 | -2.71442 | 14.7867 | -0.77787 | 14.7867 | 0.06569 | 14.7867 | 2.79849
14.7929 | 3.46355 | 14.7929 | -3.51356 | 14.7929 | -5.79468 | 14.7929 | -1.06391 | 14.7929 | 2.5372 | 14.7929 | 1.21648
14.799 | 3.35085 | 14.799 | -9.46941 | 14.799 | -5.89823 | 14.799 | -0.91095 | 14.799 | -1.05943 | 14.799 | 2.75061
14.8052 | -0.45731 | 14.8052 | -5.39901 | 14.8052 | -2.61736 | 14.8052 | 3.46569 | 14.8052 | 4.20439 | 14.8052 | -3.71632
14.8113 | -2.07348 | 14.8113 | -0.05806 | 14.8113 | 0.18125 | 14.8113 | 0.68281 | 14.8113 | 4.66538 | 14.8113 | -3.58589
14.8175 | -6.92942 | 14.8175 | -0.2014 | 14.8175 | -1.74746 | 14.8175 | -1.65724 | 14.8175 | 3.40597 | 14.8175 | -1.57187
14.8236 | -5.42126 | 14.8236 | 1.06865 | 14.8236 | -3.70885 | 14.8236 | 3.0472 | 14.8236 | 2.99558 | 14.8236 | 0.49737
14.8298 | -4.30659 | 14.8298 | -0.30804 | 14.8298 | -10.0655 | 14.8298 | 6.46254 | 14.8298 | -1.98814 | 14.8298 | 3.79757
14.8359 | 2.36086 | 14.8359 | -2.73119 | 14.8359 | -8.32487 | 14.8359 | 3.62 | 14.8359 | -3.87392 | 14.8359 | -0.60328
14.8421 | 4.68687 | 14.8421 | -1.36639 | 14.8421 | -3.33506 | 14.8421 | 2.14392 | 14.8421 | 0.46289 | 14.8421 | -5.25145
14.8482 | 3.21228 | 14.8482 | -0.59833 | 14.8482 | -3.2263 | 14.8482 | 2.34308 | 14.8482 | 8.65324 | 14.8482 | -4.55486
14.8544 | -0.54288 | 14.8544 | -0.95867 | 14.8544 | -2.86436 | 14.8544 | 4.62853 | 14.8544 | 4.88162 | 14.8544 | -5.80764
14.8606 | -2.70052 | 14.8606 | -2.39868 | 14.8606 | -3.81881 | 14.8606 | 2.21346 | 14.8606 | -0.59688 | 14.8606 | -8.88755
14.8667 | 4.89952 | 14.8667 | -4.46918 | 14.8667 | -2.12222 | 14.8667 | 1.20952 | 14.8667 | -4.03918 | 14.8667 | -9.47649
14.8729 | 7.3258 | 14.8729 | -5.26418 | 14.8729 | -3.0486 | 14.8729 | -0.26997 | 14.8729 | -3.60466 | 14.8729 | -7.74276
14.879 | 8.03159 | 14.879 | -0.30699 | 14.879 | -2.19095 | 14.879 | -1.3686 | 14.879 | 0.03227 | 14.879 | -3.37068
14.8852 | 2.21186 | 14.8852 | -0.87868 | 14.8852 | -1.1363 | 14.8852 | 1.00481 | 14.8852 | 4.78073 | 14.8852 | 2.43435
14.8913 | -3.521 | 14.8913 | -0.72457 | 14.8913 | -1.49866 | 14.8913 | -0.74136 | 14.8913 | 4.57807 | 14.8913 | 6.15555
14.8975 | -5.96623 | 14.8975 | 5.66559 | 14.8975 | -8.55685 | 14.8975 | -3.16509 | 14.8975 | 2.1887 | 14.8975 | 2.59469
14.9036 | -5.3172 | 14.9036 | 4.95021 | 14.9036 | -3.47525 | 14.9036 | 0.89548 | 14.9036 | -3.28838 | 14.9036 | 4.71726
14.9098 | -3.38741 | 14.9098 | -2.79019 | 14.9098 | -3.85292 | 14.9098 | 1.73009 | 14.9098 | -2.91525 | 14.9098 | 4.08348
14.9159 | -0.05387 | 14.9159 | 1.54544 | 14.9159 | 3.44397 | 14.9159 | 1.34253 | 14.9159 | -3.9791 | 14.9159 | 0.26445
14.9221 | -3.01291 | 14.9221 | 4.85385 | 14.9221 | 3.50871 | 14.9221 | 0.071 | 14.9221 | -4.489 | 14.9221 | -3.32629
14.9282 | 4.34766 | 14.9282 | 1.34462 | 14.9282 | 1.27767 | 14.9282 | -0.76293 | 14.9282 | 3.00782 | 14.9282 | -1.71509
14.9344 | 2.02909 | 14.9344 | -2.86932 | 14.9344 | -0.24627 | 14.9344 | -4.81356 | 14.9344 | 4.58772 | 14.9344 | 0.19597
14.9406 | 3.62927 | 14.9406 | 3.6846 | 14.9406 | -3.67613 | 14.9406 | -0.52513 | 14.9406 | -2.30214 | 14.9406 | 3.63932
14.9467 | 3.67713 | 14.9467 | 6.45014 | 14.9467 | -7.9396 | 14.9467 | 0.22122 | 14.9467 | -8.83164 | 14.9467 | 0.12056
14.9529 | 5.72083 | 14.9529 | -2.1845 | 14.9529 | -7.0168 | 14.9529 | 0.06373 | 14.9529 | -9.47949 | 14.9529 | -4.41119
14.959 | -1.75478 | 14.959 | -11.5906 | 14.959 | -5.24155 | 14.959 | 0.29186 | 14.959 | -2.09082 | 14.959 | -3.04105
14.9652 | -0.38167 | 14.9652 | -7.18135 | 14.9652 | -4.25366 | 14.9652 | 0.20332 | 14.9652 | -1.6958 | 14.9652 | -1.06686
14.9713 | -0.33183 | 14.9713 | -5.60812 | 14.9713 | -1.21245 | 14.9713 | 4.49146 | 14.9713 | 0.35611 | 14.9713 | 1.57481
14.9775 | -0.84621 | 14.9775 | -3.22047 | 14.9775 | -5.0785 | 14.9775 | 1.46281 | 14.9775 | -0.92463 | 14.9775 | 1.09058
14.9836 | 3.26051 | 14.9836 | -0.5221 | 14.9836 | -7.95086 | 14.9836 | -0.06859 | 14.9836 | -0.80488 | 14.9836 | 5.16548
14.9898 | 4.46662 | 14.9898 | -0.82085 | 14.9898 | -4.24229 | 14.9898 | 0.93282 | 14.9898 | -3.08698 | 14.9898 | 6.47254
14.9959 | -2.23153 | 14.9959 | 3.18377 | 14.9959 | -6.2003 | 14.9959 | -0.48578 | 14.9959 | -4.53615 | 14.9959 | 8.28821
15.0021 | 2.86536 | 15.0021 | 10.2384 | 15.0021 | -1.12684 | 15.0021 | -2.86339 | 15.0021 | -3.54569 | 15.0021 | 3.29996
15.0082 | 2.58212 | 15.0082 | 6.84418 | 15.0082 | -0.29962 | 15.0082 | -1.88025 | 15.0082 | 2.52664 | 15.0082 | -1.48616
15.0144 | 3.41349 | 15.0144 | 4.96886 | 15.0144 | -4.09909 | 15.0144 | 0.55595 | 15.0144 | 5.53564 | 15.0144 | -0.96015
15.0206 | 3.28144 | 15.0206 | 4.55661 | 15.0206 | -0.87282 | 15.0206 | 2.50758 | 15.0206 | 1.40211 | 15.0206 | -1.5984
15.0267 | -2.71191 | 15.0267 | 6.38109 | 15.0267 | -2.06346 | 15.0267 | 2.99267 | 15.0267 | -1.92523 | 15.0267 | -1.42156
15.0329 | -3.92865 | 15.0329 | -2.41135 | 15.0329 | 2.73865 | 15.0329 | 4.46589 | 15.0329 | -2.51309 | 15.0329 | 0.64275
15.039 | -3.78121 | 15.039 | -6.43178 | 15.039 | 2.0621 | 15.039 | 5.89311 | 15.039 | 2.68766 | 15.039 | -2.89711
15.0452 | -2.60528 | 15.0452 | -2.29369 | 15.0452 | -3.39148 | 15.0452 | 9.17377 | 15.0452 | 1.17031 | 15.0452 | -7.99127
15.0513 | -1.41576 | 15.0513 | -0.83072 | 15.0513 | -7.60615 | 15.0513 | 5.67293 | 15.0513 | -0.68978 | 15.0513 | -2.65225
15.0575 | -0.06125 | 15.0575 | -5.65669 | 15.0575 | -5.70289 | 15.0575 | -2.82593 | 15.0575 | 1.61572 | 15.0575 | 2.73811
15.0636 | -1.88466 | 15.0636 | -8.66528 | 15.0636 | -8.39992 | 15.0636 | -8.1019 | 15.0636 | 4.70427 | 15.0636 | -0.28906
15.0698 | 1.49368 | 15.0698 | -6.1931 | 15.0698 | -2.24204 | 15.0698 | -4.69601 | 15.0698 | 7.77059 | 15.0698 | -0.62067
15.0759 | -4.67388 | 15.0759 | -4.738 | 15.0759 | -0.59833 | 15.0759 | -0.10576 | 15.0759 | 9.5531 | 15.0759 | 4.11529
15.0821 | -4.17337 | 15.0821 | -6.87012 | 15.0821 | 0.85329 | 15.0821 | 1.0523 | 15.0821 | 6.45021 | 15.0821 | -2.43123
15.0882 | -4.39677 | 15.0882 | -6.47632 | 15.0882 | -2.26857 | 15.0882 | 0.54205 | 15.0882 | -0.12546 | 15.0882 | -7.9306
15.0944 | -1.56234 | 15.0944 | -3.04295 | 15.0944 | -4.23525 | 15.0944 | 1.04733 | 15.0944 | 2.17173 | 15.0944 | -10.1012
15.1005 | -0.08168 | 15.1005 | -1.66462 | 15.1005 | 0.81054 | 15.1005 | 0.02878 | 15.1005 | 2.09445 | 15.1005 | -9.52993
15.1067 | 1.56481 | 15.1067 | -2.98727 | 15.1067 | 0.16241 | 15.1067 | 0.29093 | 15.1067 | 4.8814 | 15.1067 | -5.74493
15.1129 | 1.22155 | 15.1129 | -1.23918 | 15.1129 | 2.92323 | 15.1129 | -0.89414 | 15.1129 | 12.529 | 15.1129 | -0.70913
15.119 | -0.2411 | 15.119 | 0.78416 | 15.119 | 1.76932 | 15.119 | -2.30849 | 15.119 | 8.23165 | 15.119 | -0.66398
15.1252 | -2.79211 | 15.1252 | 0.94008 | 15.1252 | -2.93296 | 15.1252 | -3.03985 | 15.1252 | 6.04572 | 15.1252 | -1.10466
15.1313 | -6.6691 | 15.1313 | -2.30839 | 15.1313 | -8.18702 | 15.1313 | 3.08672 | 15.1313 | 6.00544 | 15.1313 | 0.28355
15.1375 | 0.46912 | 15.1375 | 1.09738 | 15.1375 | -2.10263 | 15.1375 | 2.04215 | 15.1375 | 1.10244 | 15.1375 | -4.29342
15.1436 | 3.54671 | 15.1436 | 0.73809 | 15.1436 | -3.33385 | 15.1436 | 0.52312 | 15.1436 | 3.63237 | 15.1436 | -1.14854
15.1498 | 2.92641 | 15.1498 | -4.129 | 15.1498 | -1.7604 | 15.1498 | -0.77665 | 15.1498 | 2.25457 | 15.1498 | 0.44717
15.1559 | 2.54174 | 15.1559 | -5.68825 | 15.1559 | 5.05863 | 15.1559 | 1.7621 | 15.1559 | -6.01014 | 15.1559 | -0.72768
15.1621 | -1.49013 | 15.1621 | -5.15162 | 15.1621 | 6.7197 | 15.1621 | -0.38039 | 15.1621 | -6.23325 | 15.1621 | -0.82338
15.1682 | -0.14848 | 15.1682 | -2.03692 | 15.1682 | 4.1109 | 15.1682 | 0.31698 | 15.1682 | 0.07775 | 15.1682 | 1.70268
15.1744 | 2.56118 | 15.1744 | -1.75059 | 15.1744 | 0.80107 | 15.1744 | -0.51773 | 15.1744 | -1.84067 | 15.1744 | 2.47269
15.1805 | 7.21147 | 15.1805 | 0.11449 | 15.1805 | -4.96844 | 15.1805 | -1.53131 | 15.1805 | -2.68987 | 15.1805 | -2.03462
15.1867 | 6.25963 | 15.1867 | -1.66362 | 15.1867 | -2.84506 | 15.1867 | -0.90849 | 15.1867 | 2.33214 | 15.1867 | -1.61693
15.1929 | 0.88688 | 15.1929 | -3.6568 | 15.1929 | 1.4068 | 15.1929 | -1.30864 | 15.1929 | 10.1718 | 15.1929 | 0.05626
15.199 | -3.11002 | 15.199 | 3.08642 | 15.199 | -1.40224 | 15.199 | -6.12214 | 15.199 | 6.69261 | 15.199 | 0.48101
15.2052 | -2.6383 | 15.2052 | 0.50136 | 15.2052 | -1.10622 | 15.2052 | -5.14436 | 15.2052 | 2.45462 | 15.2052 | -0.61318
15.2113 | -2.39967 | 15.2113 | -6.01933 | 15.2113 | -0.23554 | 15.2113 | -2.11597 | 15.2113 | 0.78534 | 15.2113 | -1.03563
15.2175 | 3.66456 | 15.2175 | -3.37943 | 15.2175 | -0.33272 | 15.2175 | 1.60827 | 15.2175 | -2.31375 | 15.2175 | 1.40705
15.2236 | 4.59411 | 15.2236 | -2.62493 | 15.2236 | 0.73117 | 15.2236 | 1.13081 | 15.2236 | -2.76183 | 15.2236 | 7.86122
15.2298 | 6.58752 | 15.2298 | -4.17975 | 15.2298 | 7.50517 | 15.2298 | 1.65933 | 15.2298 | -1.53793 | 15.2298 | 5.50622
15.2359 | 6.55997 | 15.2359 | -4.7378 | 15.2359 | 5.68921 | 15.2359 | -2.28972 | 15.2359 | 3.96868 | 15.2359 | 2.57532
15.2421 | 5.1126 | 15.2421 | 0.88334 | 15.2421 | 1.22399 | 15.2421 | 0.7371 | 15.2421 | 4.50069 | 15.2421 | 7.09595
15.2482 | 3.00248 | 15.2482 | 2.30475 | 15.2482 | 4.95385 | 15.2482 | -2.1104 | 15.2482 | 4.54963 | 15.2482 | 4.14721
15.2544 | 2.93559 | 15.2544 | -2.03581 | 15.2544 | 2.35012 | 15.2544 | -5.47612 | 15.2544 | 3.6909 | 15.2544 | 1.05664
15.2605 | 4.76765 | 15.2605 | -2.77318 | 15.2605 | -4.55892 | 15.2605 | -0.39381 | 15.2605 | -4.76976 | 15.2605 | 0.77524
15.2667 | 6.07672 | 15.2667 | -0.91023 | 15.2667 | -0.19306 | 15.2667 | 2.07708 | 15.2667 | 2.62078 | 15.2667 | 6.59276
15.2729 | 3.50433 | 15.2729 | 1.55069 | 15.2729 | 3.56869 | 15.2729 | 0.09665 | 15.2729 | 9.05805 | 15.2729 | 2.59503
15.279 | 2.63406 | 15.279 | -2.3341 | 15.279 | 7.39751 | 15.279 | 0.26843 | 15.279 | 6.68279 | 15.279 | 1.85421
15.2852 | -2.39866 | 15.2852 | -2.99324 | 15.2852 | 3.47205 | 15.2852 | 1.53486 | 15.2852 | 3.9407 | 15.2852 | 4.99369
15.2913 | -3.94347 | 15.2913 | -7.75844 | 15.2913 | -1.41811 | 15.2913 | 0.47816 | 15.2913 | -1.78701 | 15.2913 | 2.55186
15.2975 | -2.91497 | 15.2975 | -10.3107 | 15.2975 | -6.30189 | 15.2975 | 3.67387 | 15.2975 | -3.87037 | 15.2975 | -2.34598
15.3036 | -4.18321 | 15.3036 | -1.63985 | 15.3036 | -7.65328 | 15.3036 | 6.31568 | 15.3036 | 1.05737 | 15.3036 | -0.63274
15.3098 | 0.968 | 15.3098 | -1.01772 | 15.3098 | -4.98917 | 15.3098 | -0.91973 | 15.3098 | 2.76318 | 15.3098 | 0.89709
15.3159 | -0.79593 | 15.3159 | 0.68217 | 15.3159 | -2.01491 | 15.3159 | -3.26213 | 15.3159 | 2.42324 | 15.3159 | 0.6641
15.3221 | -0.60401 | 15.3221 | -1.37555 | 15.3221 | 1.12841 | 15.3221 | 1.09167 | 15.3221 | 2.72749 | 15.3221 | -2.58624
15.3282 | -2.10779 | 15.3282 | -0.42359 | 15.3282 | 6.03639 | 15.3282 | 1.34509 | 15.3282 | 3.2099 | 15.3282 | -0.27564
15.3344 | -3.61582 | 15.3344 | -2.45684 | 15.3344 | 7.20879 | 15.3344 | 2.09062 | 15.3344 | 4.52121 | 15.3344 | 0.33933
15.3405 | -1.59044 | 15.3405 | -1.11935 | 15.3405 | 1.45001 | 15.3405 | 3.49234 | 15.3405 | -3.14024 | 15.3405 | 7.11479
15.3467 | -3.30684 | 15.3467 | 2.54746 | 15.3467 | -3.54822 | 15.3467 | 1.68575 | 15.3467 | -6.65192 | 15.3467 | 7.70135
15.3529 | -3.43502 | 15.3529 | 5.04986 | 15.3529 | -5.59472 | 15.3529 | -0.44548 | 15.3529 | -4.5234 | 15.3529 | 4.63722
15.359 | -0.67332 | 15.359 | 2.02248 | 15.359 | -2.25128 | 15.359 | 0.27933 | 15.359 | -0.28871 | 15.359 | 4.90675
15.3652 | -1.73768 | 15.3652 | -0.22954 | 15.3652 | 2.3159 | 15.3652 | 4.16392 | 15.3652 | -1.82603 | 15.3652 | -0.65997
15.3713 | -2.59092 | 15.3713 | -0.95162 | 15.3713 | 0.59354 | 15.3713 | 2.03507 | 15.3713 | -3.36161 | 15.3713 | -6.11995
15.3775 | -0.35127 | 15.3775 | -1.92491 | 15.3775 | 1.25673 | 15.3775 | 1.28026 | 15.3775 | -1.95954 | 15.3775 | -3.66465
15.3836 | 3.29943 | 15.3836 | -2.01047 | 15.3836 | 4.07201 | 15.3836 | 1.39761 | 15.3836 | -1.80541 | 15.3836 | 0.26705
15.3898 | 2.13094 | 15.3898 | 0.76587 | 15.3898 | 5.06822 | 15.3898 | 2.0114 | 15.3898 | -3.31047 | 15.3898 | -0.94195
15.3959 | 3.30954 | 15.3959 | 0.71806 | 15.3959 | 3.61635 | 15.3959 | 0.3562 | 15.3959 | -3.38485 | 15.3959 | -0.33568
15.4021 | 4.42922 | 15.4021 | 5.87647 | 15.4021 | -0.22644 | 15.4021 | -0.52439 | 15.4021 | -6.21462 | 15.4021 | -0.1908
15.4082 | 2.81185 | 15.4082 | 6.56281 | 15.4082 | -9.566 | 15.4082 | 0.0734 | 15.4082 | -9.08368 | 15.4082 | -3.44851
15.4144 | 2.61376 | 15.4144 | 6.54771 | 15.4144 | -0.88116 | 15.4144 | -0.59169 | 15.4144 | -11.4795 | 15.4144 | -2.67845
15.4205 | -4.41262 | 15.4205 | 3.79277 | 15.4205 | 1.3285 | 15.4205 | -2.73588 | 15.4205 | -5.07795 | 15.4205 | 1.83043
15.4267 | -2.88048 | 15.4267 | 3.77713 | 15.4267 | 1.47881 | 15.4267 | -1.33493 | 15.4267 | -3.17947 | 15.4267 | 4.53964
15.4329 | -0.83004 | 15.4329 | 3.39244 | 15.4329 | 2.26765 | 15.4329 | -3.60719 | 15.4329 | -5.05351 | 15.4329 | 2.76974
15.439 | 0.35199 | 15.439 | 5.30195 | 15.439 | -5.44572 | 15.439 | -0.60143 | 15.439 | 0.4727 | 15.439 | 0.42155
15.4452 | 6.34821 | 15.4452 | -0.92957 | 15.4452 | -6.10098 | 15.4452 | 1.37644 | 15.4452 | 3.08002 | 15.4452 | 1.12452
15.4513 | 6.40836 | 15.4513 | -0.94786 | 15.4513 | -0.83924 | 15.4513 | -3.22884 | 15.4513 | 1.15523 | 15.4513 | 5.30225
15.4575 | 8.69877 | 15.4575 | -1.42455 | 15.4575 | -2.89611 | 15.4575 | -4.85338 | 15.4575 | -2.36074 | 15.4575 | 6.83516
15.4636 | 6.22165 | 15.4636 | -9.75603 | 15.4636 | 0.49527 | 15.4636 | -4.28216 | 15.4636 | -1.12108 | 15.4636 | 3.70432
15.4698 | 2.95923 | 15.4698 | -6.28545 | 15.4698 | -1.00109 | 15.4698 | -2.93339 | 15.4698 | -0.01952 | 15.4698 | -0.69879
15.4759 | -0.28793 | 15.4759 | -4.97091 | 15.4759 | -5.23495 | 15.4759 | -3.87471 | 15.4759 | -4.19645 | 15.4759 | -0.32203
15.4821 | -1.64997 | 15.4821 | -6.04696 | 15.4821 | -1.9291 | 15.4821 | 0.10699 | 15.4821 | -0.8718 | 15.4821 | 3.54394
15.4882 | 3.66418 | 15.4882 | -3.06194 | 15.4882 | -2.27283 | 15.4882 | 4.67906 | 15.4882 | 4.19286 | 15.4882 | 5.45818
15.4944 | 2.62349 | 15.4944 | -0.25452 | 15.4944 | -3.34264 | 15.4944 | 4.70091 | 15.4944 | 7.08655 | 15.4944 | 0.54642
15.5005 | -1.35445 | 15.5005 | 3.66571 | 15.5005 | -8.15068 | 15.5005 | -2.65891 | 15.5005 | 0.94194 | 15.5005 | -1.28814
15.5067 | -1.24409 | 15.5067 | 11.7558 | 15.5067 | -6.91181 | 15.5067 | -1.70053 | 15.5067 | 2.96464 | 15.5067 | 6.27271
15.5129 | -2.7298 | 15.5129 | 6.27766 | 15.5129 | -2.40626 | 15.5129 | 1.71153 | 15.5129 | 4.27026 | 15.5129 | 11.1016
15.519 | -3.82172 | 15.519 | -6.14514 | 15.519 | -5.79326 | 15.519 | 1.83431 | 15.519 | 3.33633 | 15.519 | 8.82446
15.5252 | -2.08114 | 15.5252 | -4.67982 | 15.5252 | -4.7953 | 15.5252 | 0.1424 | 15.5252 | 3.21299 | 15.5252 | 2.37307
15.5313 | -2.44358 | 15.5313 | -4.70464 | 15.5313 | 1.90858 | 15.5313 | -5.89231 | 15.5313 | -4.26331 | 15.5313 | 4.99023
15.5375 | 1.06632 | 15.5375 | -1.13826 | 15.5375 | 1.33903 | 15.5375 | -3.1582 | 15.5375 | 1.48716 | 15.5375 | 3.15019
15.5436 | 1.20985 | 15.5436 | 5.68794 | 15.5436 | -0.3343 | 15.5436 | 0.11046 | 15.5436 | 3.09338 | 15.5436 | 3.75688
15.5498 | -1.10383 | 15.5498 | 4.62297 | 15.5498 | 1.41764 | 15.5498 | 0.39832 | 15.5498 | -1.41458 | 15.5498 | 5.45658
15.5559 | -3.82259 | 15.5559 | 2.7877 | 15.5559 | -0.33672 | 15.5559 | 3.09017 | 15.5559 | -3.7837 | 15.5559 | -4.51833
15.5621 | -1.5621 | 15.5621 | 2.03259 | 15.5621 | -6.21069 | 15.5621 | -0.21827 | 15.5621 | -5.02392 | 15.5621 | -4.47872
15.5682 | -3.03919 | 15.5682 | -1.6408 | 15.5682 | -2.55868 | 15.5682 | -3.05659 | 15.5682 | -2.20833 | 15.5682 | 4.2732
15.5744 | -3.63156 | 15.5744 | -6.81891 | 15.5744 | 3.51758 | 15.5744 | -4.56294 | 15.5744 | -1.45331 | 15.5744 | 11.0406
15.5805 | -3.91641 | 15.5805 | -9.31801 | 15.5805 | 2.90396 | 15.5805 | -3.02602 | 15.5805 | 0.40484 | 15.5805 | 6.68977
15.5867 | 0.81971 | 15.5867 | -1.28948 | 15.5867 | 1.51156 | 15.5867 | -2.1972 | 15.5867 | 0.77021 | 15.5867 | 5.25783
15.5929 | 5.99759 | 15.5929 | 7.56867 | 15.5929 | 1.38806 | 15.5929 | -2.26893 | 15.5929 | 1.7382 | 15.5929 | -2.13346
15.599 | 4.69082 | 15.599 | 7.45704 | 15.599 | -4.83417 | 15.599 | -3.41005 | 15.599 | 3.46776 | 15.599 | -4.8892
15.6052 | 3.82863 | 15.6052 | -3.04131 | 15.6052 | -3.61037 | 15.6052 | -1.93294 | 15.6052 | 2.38286 | 15.6052 | -6.61994
15.6113 | 5.79094 | 15.6113 | -0.75006 | 15.6113 | -0.20628 | 15.6113 | -4.24128 | 15.6113 | 3.62649 | 15.6113 | -6.52344
15.6175 | 2.5393 | 15.6175 | -0.43871 | 15.6175 | -3.96005 | 15.6175 | -2.37151 | 15.6175 | 2.22973 | 15.6175 | -3.78088
15.6236 | 0.66266 | 15.6236 | 0.90946 | 15.6236 | -2.43312 | 15.6236 | 2.01551 | 15.6236 | -0.7239 | 15.6236 | -4.48553
15.6298 | -2.8987 | 15.6298 | 5.67231 | 15.6298 | 3.83349 | 15.6298 | 1.97919 | 15.6298 | 0.09799 | 15.6298 | -7.92155
15.6359 | 0.10961 | 15.6359 | 11.6621 | 15.6359 | 2.70783 | 15.6359 | -0.59557 | 15.6359 | -0.40321 | 15.6359 | 0.43608
15.6421 | 0.67892 | 15.6421 | 10.1179 | 15.6421 | 0.14694 | 15.6421 | 1.81068 | 15.6421 | -7.60013 | 15.6421 | 0.11213
15.6482 | -3.28798 | 15.6482 | 1.79654 | 15.6482 | -4.47591 | 15.6482 | 0.36257 | 15.6482 | -4.62528 | 15.6482 | -0.49383
15.6544 | -1.78719 | 15.6544 | 1.40452 | 15.6544 | -5.57636 | 15.6544 | -0.41912 | 15.6544 | -5.21844 | 15.6544 | -7.20952
15.6605 | -0.15394 | 15.6605 | -1.60444 | 15.6605 | -9.0633 | 15.6605 | 2.55416 | 15.6605 | -3.47816 | 15.6605 | -7.47358
15.6667 | 5.69954 | 15.6667 | -5.11831 | 15.6667 | -5.79187 | 15.6667 | 2.85923 | 15.6667 | -1.76537 | 15.6667 | -4.26209
15.6729 | 0.89338 | 15.6729 | -4.81453 | 15.6729 | -0.6869 | 15.6729 | -1.15106 | 15.6729 | 3.77431 | 15.6729 | -2.97113
15.679 | -1.15223 | 15.679 | -4.4116 | 15.679 | -7.72118 | 15.679 | -4.23009 | 15.679 | 3.92952 | 15.679 | -3.07432
15.6852 | -2.03699 | 15.6852 | -0.17348 | 15.6852 | -3.55995 | 15.6852 | -2.40757 | 15.6852 | 0.52259 | 15.6852 | -3.03698
15.6913 | -4.19199 | 15.6913 | 1.58651 | 15.6913 | 0.33595 | 15.6913 | -1.81966 | 15.6913 | 1.6679 | 15.6913 | 1.49291
15.6975 | -6.12459 | 15.6975 | 0.41945 | 15.6975 | 1.04686 | 15.6975 | -0.02244 | 15.6975 | 1.92939 | 15.6975 | 6.03077
15.7036 | -4.58067 | 15.7036 | 0.99793 | 15.7036 | -2.1062 | 15.7036 | -1.63529 | 15.7036 | 2.47393 | 15.7036 | 0.14691
15.7098 | -3.85684 | 15.7098 | -1.5675 | 15.7098 | 1.30924 | 15.7098 | -3.76275 | 15.7098 | 3.56476 | 15.7098 | 0.09167
15.7159 | -1.40016 | 15.7159 | -3.55592 | 15.7159 | 0.80262 | 15.7159 | -3.90911 | 15.7159 | 3.86931 | 15.7159 | 1.41294
15.7221 | -2.2143 | 15.7221 | -2.98985 | 15.7221 | 1.42772 | 15.7221 | 1.12821 | 15.7221 | 3.95931 | 15.7221 | 0.27079
15.7282 | -4.24821 | 15.7282 | 0.5795 | 15.7282 | -1.17888 | 15.7282 | 4.89888 | 15.7282 | -0.80378 | 15.7282 | -3.73674
15.7344 | -4.08741 | 15.7344 | 2.33355 | 15.7344 | -2.30959 | 15.7344 | 3.83266 | 15.7344 | -4.38644 | 15.7344 | -1.40529
15.7405 | -5.8213 | 15.7405 | 3.51156 | 15.7405 | 1.15147 | 15.7405 | 1.53162 | 15.7405 | -1.68327 | 15.7405 | 0.95485
15.7467 | -3.71966 | 15.7467 | 2.59802 | 15.7467 | -4.46899 | 15.7467 | -1.56194 | 15.7467 | 0.24852 | 15.7467 | 1.40251
15.7529 | 6.71878 | 15.7529 | 2.8955 | 15.7529 | -4.16365 | 15.7529 | -2.91246 | 15.7529 | 1.51151 | 15.7529 | 1.0987
15.759 | 10.4964 | 15.759 | -2.10953 | 15.759 | -0.33949 | 15.759 | -4.31058 | 15.759 | -4.33286 | 15.759 | 3.50148
15.7652 | 4.36306 | 15.7652 | -8.09603 | 15.7652 | 0.24386 | 15.7652 | -3.81876 | 15.7652 | 0.68136 | 15.7652 | 2.87957
15.7713 | 2.67587 | 15.7713 | -5.40604 | 15.7713 | -0.31283 | 15.7713 | -0.48786 | 15.7713 | 3.79214 | 15.7713 | 8.62528
15.7775 | -2.12806 | 15.7775 | -3.90602 | 15.7775 | 0.42002 | 15.7775 | 0.32624 | 15.7775 | 2.37384 | 15.7775 | 2.06687
15.7836 | 0.64818 | 15.7836 | 1.57555 | 15.7836 | 0.04618 | 15.7836 | -5.12582 | 15.7836 | -1.82482 | 15.7836 | 2.19023
15.7898 | -1.22352 | 15.7898 | 1.33748 | 15.7898 | -5.34595 | 15.7898 | -4.54915 | 15.7898 | -3.67014 | 15.7898 | 3.13922
15.7959 | -1.3828 | 15.7959 | 2.74011 | 15.7959 | -4.7578 | 15.7959 | -3.33728 | 15.7959 | -5.30427 | 15.7959 | 0.37824
15.8021 | -3.17198 | 15.8021 | -0.89379 | 15.8021 | -0.6971 | 15.8021 | -5.4388 | 15.8021 | 0.59912 | 15.8021 | -2.4657
15.8082 | -3.80784 | 15.8082 | -5.3675 | 15.8082 | 0.79028 | 15.8082 | -3.08034 | 15.8082 | 1.20168 | 15.8082 | -5.9657
15.8144 | -0.88429 | 15.8144 | -8.20787 | 15.8144 | 3.21417 | 15.8144 | 0.77251 | 15.8144 | -0.7574 | 15.8144 | -4.15485
15.8205 | 2.12438 | 15.8205 | -4.42972 | 15.8205 | -0.87948 | 15.8205 | -0.44214 | 15.8205 | 0.51928 | 15.8205 | -4.6371
15.8267 | -0.89739 | 15.8267 | -1.62722 | 15.8267 | -2.59429 | 15.8267 | 1.29038 | 15.8267 | 2.07851 | 15.8267 | -4.59439
15.8329 | -3.58383 | 15.8329 | 1.67899 | 15.8329 | 1.7772 | 15.8329 | 2.9112 | 15.8329 | -1.68804 | 15.8329 | -0.91211
15.839 | 2.34466 | 15.839 | 0.11046 | 15.839 | 4.18528 | 15.839 | 4.1713 | 15.839 | -1.12745 | 15.839 | 0.56693
15.8452 | 0.64159 | 15.8452 | -2.77303 | 15.8452 | -2.62267 | 15.8452 | 1.45391 | 15.8452 | 0.31976 | 15.8452 | -0.03391
15.8513 | -3.9289 | 15.8513 | -1.81146 | 15.8513 | 2.83396 | 15.8513 | -2.88252 | 15.8513 | -1.69562 | 15.8513 | 2.69698
15.8575 | -8.47248 | 15.8575 | -3.15367 | 15.8575 | 4.1712 | 15.8575 | -4.40165 | 15.8575 | 3.59133 | 15.8575 | 10.2772
15.8636 | -6.28938 | 15.8636 | 2.10771 | 15.8636 | 0.96787 | 15.8636 | -2.11149 | 15.8636 | 3.35399 | 15.8636 | 7.8818
15.8698 | 1.07091 | 15.8698 | -0.08839 | 15.8698 | -6.2732 | 15.8698 | -5.71033 | 15.8698 | 2.29212 | 15.8698 | -2.75184
15.8759 | 4.31314 | 15.8759 | -1.44408 | 15.8759 | -4.54343 | 15.8759 | -6.69251 | 15.8759 | 5.1021 | 15.8759 | -2.1251
15.8821 | 1.10431 | 15.8821 | -0.79012 | 15.8821 | 7.18154 | 15.8821 | 1.68153 | 15.8821 | 2.77798 | 15.8821 | 4.61847
15.8882 | -4.34525 | 15.8882 | -3.34846 | 15.8882 | 7.69996 | 15.8882 | -0.9518 | 15.8882 | 2.83941 | 15.8882 | 5.35827
15.8944 | 0.00946 | 15.8944 | -2.90178 | 15.8944 | 2.65337 | 15.8944 | -2.41755 | 15.8944 | 5.6799 | 15.8944 | 2.29434
15.9005 | 0.48605 | 15.9005 | -6.09157 | 15.9005 | -1.56036 | 15.9005 | -4.67231 | 15.9005 | 1.47341 | 15.9005 | 0.10668
15.9067 | -2.00586 | 15.9067 | -11.9753 | 15.9067 | -3.62172 | 15.9067 | -4.41119 | 15.9067 | -2.39195 | 15.9067 | 2.92787
15.9129 | 0.08453 | 15.9129 | -7.19009 | 15.9129 | -2.88954 | 15.9129 | -3.47547 | 15.9129 | -1.94391 | 15.9129 | 3.42234
15.919 | 5.23033 | 15.919 | -4.88746 | 15.919 | 2.80207 | 15.919 | -2.52655 | 15.919 | -9.9192 | 15.919 | 2.66672
15.9252 | 5.86903 | 15.9252 | -10.4587 | 15.9252 | 5.45778 | 15.9252 | -3.02447 | 15.9252 | -7.07752 | 15.9252 | 2.29139
15.9313 | 6.77849 | 15.9313 | -7.17313 | 15.9313 | 4.06202 | 15.9313 | -3.12478 | 15.9313 | 0.32578 | 15.9313 | 2.08483
15.9375 | 4.61223 | 15.9375 | -3.56051 | 15.9375 | 0.79576 | 15.9375 | -1.34682 | 15.9375 | -5.12981 | 15.9375 | 1.9996
15.9436 | 4.57839 | 15.9436 | -5.83302 | 15.9436 | -1.24868 | 15.9436 | -3.00007 | 15.9436 | -9.59639 | 15.9436 | 2.21925
15.9498 | 4.35247 | 15.9498 | -5.22598 | 15.9498 | 0.22669 | 15.9498 | -3.04284 | 15.9498 | -10.9239 | 15.9498 | 2.37243
15.9559 | -1.37538 | 15.9559 | -0.6565 | 15.9559 | 2.49164 | 15.9559 | -3.23624 | 15.9559 | -9.05923 | 15.9559 | -1.42749
15.9621 | -4.39634 | 15.9621 | 0.77752 | 15.9621 | 3.20769 | 15.9621 | -4.99129 | 15.9621 | -7.76462 | 15.9621 | -2.51202
15.9682 | -5.67035 | 15.9682 | 4.42051 | 15.9682 | 2.02543 | 15.9682 | -3.52229 | 15.9682 | -1.53461 | 15.9682 | 1.00586
15.9744 | -5.81653 | 15.9744 | -1.98086 | 15.9744 | -2.23442 | 15.9744 | -3.29112 | 15.9744 | 1.04047 | 15.9744 | -4.14201
15.9805 | -8.13707 | 15.9805 | -9.10912 | 15.9805 | -0.0079 | 15.9805 | -4.0087 | 15.9805 | -4.26453 | 15.9805 | -11.819
15.9867 | -11.7787 | 15.9867 | -4.35689 | 15.9867 | 1.13198 | 15.9867 | -4.45673 | 15.9867 | -7.12061 | 15.9867 | -9.49766
15.9929 | -4.78752 | 15.9929 | 2.69324 | 15.9929 | -1.13628 | 15.9929 | -0.78 | 15.9929 | -5.27422 | 15.9929 | -7.9704
15.999 | -3.60767 | 15.999 | 3.51308 | 15.999 | 0.59903 | 15.999 | -2.71836 | 15.999 | -2.20733 | 15.999 | -4.85412
16.0052 | -2.21182 | 16.0052 | -2.22284 | 16.0052 | -0.41464 | 16.0052 | -6.97732 | 16.0052 | -4.99093 | 16.0052 | 2.35202
16.0113 | 1.08622 | 16.0113 | -8.58805 | 16.0113 | 1.56508 | 16.0113 | -2.33471 | 16.0113 | -6.64339 | 16.0113 | 1.51508
16.0175 | 2.65474 | 16.0175 | -6.14441 | 16.0175 | 2.59142 | 16.0175 | 2.34268 | 16.0175 | -3.51738 | 16.0175 | 0.67086
16.0236 | -2.15935 | 16.0236 | -6.4817 | 16.0236 | 0.24931 | 16.0236 | 2.66338 | 16.0236 | -1.45891 | 16.0236 | -2.50984
16.0298 | -2.45014 | 16.0298 | -0.91237 | 16.0298 | -0.1887 | 16.0298 | -0.90754 | 16.0298 | -2.38503 | 16.0298 | -3.14931
16.0359 | -0.24732 | 16.0359 | -3.17258 | 16.0359 | -4.67771 | 16.0359 | 2.92571 | 16.0359 | -5.19806 | 16.0359 | -4.05193
16.0421 | 4.51966 | 16.0421 | -3.43484 | 16.0421 | -6.28234 | 16.0421 | 5.0313 | 16.0421 | 0.16217 | 16.0421 | 0.87916
16.0482 | 2.87228 | 16.0482 | 2.04446 | 16.0482 | -6.15444 | 16.0482 | 2.74917 | 16.0482 | -0.18176 | 16.0482 | 6.42578
16.0544 | 3.13413 | 16.0544 | -3.42736 | 16.0544 | -6.26035 | 16.0544 | 1.16543 | 16.0544 | 0.23726 | 16.0544 | 4.85201
16.0605 | 3.22046 | 16.0605 | -7.73028 | 16.0605 | -2.26638 | 16.0605 | -2.09148 | 16.0605 | -1.02435 | 16.0605 | 3.04064
16.0667 | -0.26074 | 16.0667 | -0.93396 | 16.0667 | -2.14463 | 16.0667 | -4.75224 | 16.0667 | 0.23267 | 16.0667 | -3.52764
16.0729 | -1.64091 | 16.0729 | -0.42162 | 16.0729 | -3.21873 | 16.0729 | -3.28569 | 16.0729 | 0.33754 | 16.0729 | -7.13617
16.079 | -0.69052 | 16.079 | 2.63876 | 16.079 | -5.56517 | 16.079 | 2.01555 | 16.079 | -0.30396 | 16.079 | -7.88259
16.0852 | -0.79702 | 16.0852 | 5.59874 | 16.0852 | -0.43519 | 16.0852 | 0.17321 | 16.0852 | -0.88773 | 16.0852 | -7.20996
16.0913 | 3.51889 | 16.0913 | 5.91113 | 16.0913 | -0.20856 | 16.0913 | 0.2042 | 16.0913 | 3.08083 | 16.0913 | -4.46948
16.0975 | 9.14247 | 16.0975 | 6.54799 | 16.0975 | 1.79479 | 16.0975 | -0.96265 | 16.0975 | 3.74333 | 16.0975 | 3.61489
16.1036 | 8.5062 | 16.1036 | 6.59339 | 16.1036 | 5.55523 | 16.1036 | 1.24637 | 16.1036 | -2.4637 | 16.1036 | 1.78998
16.1098 | 2.19211 | 16.1098 | 3.9241 | 16.1098 | 0.81503 | 16.1098 | 2.44754 | 16.1098 | -3.49482 | 16.1098 | -2.53044
16.1159 | -2.6284 | 16.1159 | -0.98418 | 16.1159 | -1.14066 | 16.1159 | -0.6554 | 16.1159 | -5.6222 | 16.1159 | -1.60347
16.1221 | -1.69137 | 16.1221 | -5.15467 | 16.1221 | 0.0686 | 16.1221 | -0.04689 | 16.1221 | -9.07105 | 16.1221 | -7.22258
16.1282 | 8.44686 | 16.1282 | -4.65621 | 16.1282 | 0.49085 | 16.1282 | -1.5555 | 16.1282 | -4.68043 | 16.1282 | -6.64185
16.1344 | 7.82398 | 16.1344 | -6.39781 | 16.1344 | 0.14333 | 16.1344 | -0.60372 | 16.1344 | -5.44677 | 16.1344 | 0.65895
16.1405 | 2.57635 | 16.1405 | -4.39973 | 16.1405 | -1.29102 | 16.1405 | 0.09169 | 16.1405 | -1.50458 | 16.1405 | 5.35056
16.1467 | 2.71973 | 16.1467 | -1.93967 | 16.1467 | -4.21429 | 16.1467 | 2.09026 | 16.1467 | -4.83024 | 16.1467 | 7.7418
16.1529 | 2.89899 | 16.1529 | 0.31002 | 16.1529 | -3.70653 | 16.1529 | 2.09506 | 16.1529 | -6.24963 | 16.1529 | 4.05413
16.159 | 1.21035 | 16.159 | 0.07548 | 16.159 | -2.57586 | 16.159 | 0.33396 | 16.159 | -6.26418 | 16.159 | 5.97824
16.1652 | -1.24221 | 16.1652 | -4.23397 | 16.1652 | -2.86343 | 16.1652 | 1.87367 | 16.1652 | -7.32243 | 16.1652 | 6.7936
16.1713 | 0.03825 | 16.1713 | -8.44016 | 16.1713 | -3.56545 | 16.1713 | -0.0599 | 16.1713 | -9.11354 | 16.1713 | 5.49061
16.1775 | 6.27508 | 16.1775 | -2.02086 | 16.1775 | -4.05212 | 16.1775 | -5.05118 | 16.1775 | -8.43922 | 16.1775 | 1.69271
16.1836 | -0.24694 | 16.1836 | 2.87454 | 16.1836 | 0.70163 | 16.1836 | -8.54686 | 16.1836 | -5.17093 | 16.1836 | 3.09281
16.1898 | -0.50818 | 16.1898 | 5.30021 | 16.1898 | 6.03827 | 16.1898 | -9.02974 | 16.1898 | -1.33906 | 16.1898 | 2.43528
16.1959 | 7.3253 | 16.1959 | 4.39189 | 16.1959 | 3.40955 | 16.1959 | -6.84742 | 16.1959 | 3.12321 | 16.1959 | 2.96278
16.2021 | 11.2855 | 16.2021 | 2.76915 | 16.2021 | -0.63564 | 16.2021 | -3.56318 | 16.2021 | 6.06471 | 16.2021 | 4.18067
16.2082 | 8.24663 | 16.2082 | 3.72303 | 16.2082 | 0.1852 | 16.2082 | -2.2739 | 16.2082 | 0.20341 | 16.2082 | 4.11846
16.2144 | 5.03956 | 16.2144 | 1.60389 | 16.2144 | -1.11175 | 16.2144 | 0.65257 | 16.2144 | -0.18442 | 16.2144 | 4.38108
16.2205 | 4.27207 | 16.2205 | 0.80063 | 16.2205 | -5.22779 | 16.2205 | 1.95038 | 16.2205 | 0.00372 | 16.2205 | 1.63752
16.2267 | -1.13027 | 16.2267 | 1.22728 | 16.2267 | -0.93365 | 16.2267 | -1.04448 | 16.2267 | 1.21414 | 16.2267 | 2.10346
16.2329 | 5.06176 | 16.2329 | 1.62945 | 16.2329 | 5.96527 | 16.2329 | 2.5948 | 16.2329 | 0.34789 | 16.2329 | 0.24529
16.239 | 6.48531 | 16.239 | 4.59135 | 16.239 | 2.82525 | 16.239 | -3.55394 | 16.239 | 3.22775 | 16.239 | -3.35203
16.2452 | 3.59748 | 16.2452 | 7.17643 | 16.2452 | -2.99376 | 16.2452 | -2.14418 | 16.2452 | 1.68684 | 16.2452 | -4.51866
16.2513 | -2.61703 | 16.2513 | 8.89219 | 16.2513 | -0.77537 | 16.2513 | 3.12608 | 16.2513 | -2.22388 | 16.2513 | -5.27111
16.2575 | -7.17647 | 16.2575 | 9.68928 | 16.2575 | -0.18153 | 16.2575 | 3.31579 | 16.2575 | 1.39991 | 16.2575 | -3.04985
16.2636 | -8.77457 | 16.2636 | 1.48466 | 16.2636 | -3.26388 | 16.2636 | 2.08512 | 16.2636 | 8.73962 | 16.2636 | 5.47024
16.2698 | -9.29002 | 16.2698 | 1.20102 | 16.2698 | -1.91931 | 16.2698 | -3.59504 | 16.2698 | 5.73623 | 16.2698 | 3.415
16.2759 | -8.9219 | 16.2759 | 3.72742 | 16.2759 | 3.11336 | 16.2759 | -7.30243 | 16.2759 | 4.8387 | 16.2759 | 0.45463
16.2821 | -7.81066 | 16.2821 | 8.52936 | 16.2821 | 0.20477 | 16.2821 | -5.96473 | 16.2821 | 5.44169 | 16.2821 | 6.61736
16.2882 | -5.2795 | 16.2882 | 3.86509 | 16.2882 | 5.07946 | 16.2882 | -0.11078 | 16.2882 | 6.63248 | 16.2882 | 0.37993
16.2944 | -0.40964 | 16.2944 | -4.06202 | 16.2944 | 8.45527 | 16.2944 | -0.3737 | 16.2944 | 4.99148 | 16.2944 | 2.08402
16.3005 | -4.38016 | 16.3005 | -1.13777 | 16.3005 | 7.28607 | 16.3005 | -3.82987 | 16.3005 | 1.05088 | 16.3005 | 5.48682
16.3067 | -3.93623 | 16.3067 | 9.32201 | 16.3067 | 3.95562 | 16.3067 | -2.61948 | 16.3067 | 4.87895 | 16.3067 | -0.63161
16.3128 | -3.10238 | 16.3128 | 6.88155 | 16.3128 | 3.1121 | 16.3128 | -3.60895 | 16.3128 | 7.23185 | 16.3128 | -3.4736
16.319 | -4.46196 | 16.319 | 2.91276 | 16.319 | 0.75397 | 16.319 | -3.98821 | 16.319 | 3.18689 | 16.319 | -4.79467
16.3252 | -6.84168 | 16.3252 | 0.34982 | 16.3252 | 5.27417 | 16.3252 | -0.72528 | 16.3252 | -1.95595 | 16.3252 | -1.93133
16.3313 | -1.14404 | 16.3313 | 3.33814 | 16.3313 | 5.03403 | 16.3313 | -0.35511 | 16.3313 | -1.62818 | 16.3313 | 4.43643
16.3375 | -0.74325 | 16.3375 | -0.98646 | 16.3375 | -1.60725 | 16.3375 | 0.76809 | 16.3375 | -0.73765 | 16.3375 | 5.26399
16.3436 | -5.16388 | 16.3436 | -9.03953 | 16.3436 | -7.28206 | 16.3436 | 0.07456 | 16.3436 | 1.63582 | 16.3436 | 7.44009
16.3498 | -6.84873 | 16.3498 | -15.5099 | 16.3498 | -4.60664 | 16.3498 | 0.76907 | 16.3498 | 3.69943 | 16.3498 | 1.60226
16.3559 | -1.49138 | 16.3559 | -10.843 | 16.3559 | -2.33194 | 16.3559 | -3.88172 | 16.3559 | 4.31834 | 16.3559 | -0.31254
16.3621 | 1.034 | 16.3621 | -1.99704 | 16.3621 | -0.43575 | 16.3621 | -1.16245 | 16.3621 | 7.80446 | 16.3621 | -2.95127
16.3682 | -5.09172 | 16.3682 | 3.31235 | 16.3682 | 2.09178 | 16.3682 | 1.29035 | 16.3682 | 5.84513 | 16.3682 | -6.3217
16.3744 | -6.48507 | 16.3744 | 1.54741 | 16.3744 | 0.91863 | 16.3744 | 1.53621 | 16.3744 | 2.37589 | 16.3744 | -4.1458
16.3805 | -3.97156 | 16.3805 | 3.16218 | 16.3805 | 2.09672 | 16.3805 | -1.42521 | 16.3805 | 0.31013 | 16.3805 | -7.81177
16.3867 | -4.34736 | 16.3867 | 0.86799 | 16.3867 | -2.77036 | 16.3867 | 1.49689 | 16.3867 | -3.57292 | 16.3867 | -3.12765
16.3928 | -6.04266 | 16.3928 | 2.03545 | 16.3928 | -2.52321 | 16.3928 | 4.2355 | 16.3928 | -1.62931 | 16.3928 | 2.32683
16.399 | -5.75752 | 16.399 | 4.68277 | 16.399 | -8.44356 | 16.399 | 0.83676 | 16.399 | 1.98892 | 16.399 | 2.18509
16.4052 | -4.55116 | 16.4052 | 4.69047 | 16.4052 | -8.25789 | 16.4052 | -0.1717 | 16.4052 | 2.88354 | 16.4052 | 2.9247
16.4113 | -8.14884 | 16.4113 | 0.35922 | 16.4113 | -6.88642 | 16.4113 | 3.30275 | 16.4113 | 3.16885 | 16.4113 | 2.15016
16.4175 | -2.68693 | 16.4175 | -1.5855 | 16.4175 | 2.60904 | 16.4175 | 0.05908 | 16.4175 | 2.69627 | 16.4175 | -3.84736
16.4236 | 3.94966 | 16.4236 | -0.8604 | 16.4236 | 0.82121 | 16.4236 | -3.13403 | 16.4236 | 5.82368 | 16.4236 | -3.62885
16.4298 | 4.8903 | 16.4298 | -7.1757 | 16.4298 | -4.98484 | 16.4298 | -1.77551 | 16.4298 | 3.23839 | 16.4298 | -0.65563
16.4359 | 7.74899 | 16.4359 | -2.96001 | 16.4359 | -3.04622 | 16.4359 | -3.09536 | 16.4359 | -3.39431 | 16.4359 | 5.59066
16.4421 | 7.64095 | 16.4421 | 4.29339 | 16.4421 | 0.24806 | 16.4421 | -1.55086 | 16.4421 | -2.91184 | 16.4421 | 4.59579
16.4482 | 2.64509 | 16.4482 | 3.42656 | 16.4482 | 0.06961 | 16.4482 | 0.89507 | 16.4482 | 2.57466 | 16.4482 | 4.85527
16.4544 | 1.59897 | 16.4544 | 5.41939 | 16.4544 | -3.59196 | 16.4544 | 1.32724 | 16.4544 | -0.35133 | 16.4544 | 2.03313
16.4605 | 3.22378 | 16.4605 | 5.17992 | 16.4605 | 1.88737 | 16.4605 | -0.30624 | 16.4605 | -1.58786 | 16.4605 | 0.55802
16.4667 | 3.66205 | 16.4667 | 2.57367 | 16.4667 | 5.0438 | 16.4667 | 0.14372 | 16.4667 | -0.90959 | 16.4667 | 0.33954
16.4728 | 0.86201 | 16.4728 | -0.62857 | 16.4728 | 3.45221 | 16.4728 | 1.68701 | 16.4728 | 1.74535 | 16.4728 | 0.69898
16.479 | -3.0146 | 16.479 | 2.35907 | 16.479 | 1.01187 | 16.479 | 3.37834 | 16.479 | 2.24302 | 16.479 | 3.97317
16.4852 | -2.41791 | 16.4852 | 1.28714 | 16.4852 | 0.13424 | 16.4852 | 3.84902 | 16.4852 | 3.03947 | 16.4852 | -3.7618
16.4913 | -0.54798 | 16.4913 | -6.53333 | 16.4913 | -7.04482 | 16.4913 | 3.78744 | 16.4913 | -0.47177 | 16.4913 | -9.2174
16.4975 | -1.50392 | 16.4975 | -3.38024 | 16.4975 | -3.54587 | 16.4975 | 0.17455 | 16.4975 | 0.21342 | 16.4975 | -11.8261
16.5036 | -0.435 | 16.5036 | 2.24878 | 16.5036 | -0.09725 | 16.5036 | 1.88884 | 16.5036 | 2.68643 | 16.5036 | -5.80079
16.5098 | -0.27882 | 16.5098 | 1.1108 | 16.5098 | -8.1661 | 16.5098 | 1.79088 | 16.5098 | 0.73976 | 16.5098 | -4.01499
16.5159 | 3.81195 | 16.5159 | -5.85726 | 16.5159 | -9.04688 | 16.5159 | -3.31803 | 16.5159 | -0.68307 | 16.5159 | -4.89436
16.5221 | 5.02975 | 16.5221 | -9.16494 | 16.5221 | -1.02237 | 16.5221 | 0.98354 | 16.5221 | -0.85336 | 16.5221 | -2.73013
16.5282 | 1.41234 | 16.5282 | -3.84693 | 16.5282 | 0.60175 | 16.5282 | 4.36756 | 16.5282 | -1.5863 | 16.5282 | -1.5621
16.5344 | 0.88603 | 16.5344 | 2.37787 | 16.5344 | 0.36244 | 16.5344 | 3.71374 | 16.5344 | -1.24543 | 16.5344 | -3.5909
16.5405 | 3.39005 | 16.5405 | 3.52537 | 16.5405 | 1.18207 | 16.5405 | 1.08795 | 16.5405 | 5.28649 | 16.5405 | -2.76065
16.5467 | 3.18126 | 16.5467 | -1.29143 | 16.5467 | 3.00111 | 16.5467 | 1.86732 | 16.5467 | 4.72243 | 16.5467 | 1.00755
16.5528 | 2.88534 | 16.5528 | -5.6441 | 16.5528 | 2.34401 | 16.5528 | 3.01683 | 16.5528 | 1.58615 | 16.5528 | -2.25641
16.559 | -0.52741 | 16.559 | -2.38351 | 16.559 | -5.96367 | 16.559 | 3.297 | 16.559 | 2.16818 | 16.559 | -4.19615
16.5652 | 0.42133 | 16.5652 | 3.85625 | 16.5652 | -4.76447 | 16.5652 | 3.96005 | 16.5652 | -2.02478 | 16.5652 | -9.25669
16.5713 | -1.76475 | 16.5713 | -3.36419 | 16.5713 | 2.81213 | 16.5713 | 1.7187 | 16.5713 | -0.62073 | 16.5713 | -14.5561
16.5775 | 1.60832 | 16.5775 | -5.91777 | 16.5775 | -0.11669 | 16.5775 | 2.1033 | 16.5775 | 2.5395 | 16.5775 | -12.8626
16.5836 | 3.81402 | 16.5836 | -2.62194 | 16.5836 | -1.51736 | 16.5836 | 1.15735 | 16.5836 | 2.47602 | 16.5836 | -4.02261
16.5898 | 4.6016 | 16.5898 | 2.51421 | 16.5898 | -1.84242 | 16.5898 | -1.83394 | 16.5898 | 1.77176 | 16.5898 | -4.47532
16.5959 | 5.93636 | 16.5959 | 8.63327 | 16.5959 | -0.21788 | 16.5959 | -2.90185 | 16.5959 | 5.1298 | 16.5959 | -3.35133
16.6021 | 7.76525 | 16.6021 | 5.51139 | 16.6021 | 3.04354 | 16.6021 | -2.3026 | 16.6021 | 0.30628 | 16.6021 | -1.33154
16.6082 | 2.18211 | 16.6082 | 2.67505 | 16.6082 | -1.79493 | 16.6082 | 1.12706 | 16.6082 | -4.24701 | 16.6082 | -1.21477
16.6144 | 0.99837 | 16.6144 | 1.87727 | 16.6144 | -3.62608 | 16.6144 | -2.20188 | 16.6144 | -5.27392 | 16.6144 | -4.27892
16.6205 | 2.30221 | 16.6205 | 0.38595 | 16.6205 | 0.18185 | 16.6205 | -3.77835 | 16.6205 | -7.39296 | 16.6205 | -2.31483
16.6267 | -0.55787 | 16.6267 | -2.62798 | 16.6267 | -1.59057 | 16.6267 | -2.41614 | 16.6267 | -8.54537 | 16.6267 | 1.33622
16.6328 | -0.41946 | 16.6328 | 0.22208 | 16.6328 | -3.93949 | 16.6328 | -1.74355 | 16.6328 | -5.53398 | 16.6328 | -0.34411
16.639 | -1.17043 | 16.639 | 1.03335 | 16.639 | -6.28248 | 16.639 | -2.82986 | 16.639 | -4.65083 | 16.639 | -4.0578
16.6452 | -6.20735 | 16.6452 | 2.40794 | 16.6452 | -4.19503 | 16.6452 | -2.39273 | 16.6452 | -4.73506 | 16.6452 | -7.44246
16.6513 | -2.99584 | 16.6513 | -3.25654 | 16.6513 | -1.89898 | 16.6513 | 1.13845 | 16.6513 | -8.21314 | 16.6513 | -2.54803
16.6575 | -5.58612 | 16.6575 | -6.73544 | 16.6575 | -2.4502 | 16.6575 | -1.16241 | 16.6575 | -9.46765 | 16.6575 | 1.06609
16.6636 | -3.00211 | 16.6636 | -5.50279 | 16.6636 | 0.83033 | 16.6636 | -1.48192 | 16.6636 | -5.25308 | 16.6636 | 0.39055
16.6698 | 10.0139 | 16.6698 | -10.8667 | 16.6698 | -0.30306 | 16.6698 | 1.2863 | 16.6698 | 0.96303 | 16.6698 | -1.24092
16.6759 | 5.23172 | 16.6759 | -12.5215 | 16.6759 | -1.13656 | 16.6759 | 3.00038 | 16.6759 | 0.6781 | 16.6759 | 4.26439
16.6821 | 0.35254 | 16.6821 | -9.21891 | 16.6821 | 2.49246 | 16.6821 | 4.05855 | 16.6821 | -0.88261 | 16.6821 | 2.96667
16.6882 | -2.9237 | 16.6882 | -5.4112 | 16.6882 | 6.96692 | 16.6882 | -0.00439 | 16.6882 | -1.3446 | 16.6882 | 0.31415
16.6944 | -7.05808 | 16.6944 | 3.50124 | 16.6944 | 8.87484 | 16.6944 | -2.80398 | 16.6944 | -8.0259 | 16.6944 | 3.01959
16.7005 | -2.48837 | 16.7005 | 4.65071 | 16.7005 | 7.00517 | 16.7005 | 2.19969 | 16.7005 | -4.58198 | 16.7005 | -0.32845
16.7067 | -7.34252 | 16.7067 | 1.82945 | 16.7067 | 3.3062 | 16.7067 | -0.07069 | 16.7067 | -1.65887 | 16.7067 | -7.09849
16.7128 | -7.03415 | 16.7128 | -0.35357 | 16.7128 | 1.69992 | 16.7128 | 1.34975 | 16.7128 | -3.03381 | 16.7128 | -7.72804
16.719 | -4.07156 | 16.719 | -3.74935 | 16.719 | -2.79664 | 16.719 | 0.95502 | 16.719 | -4.49617 | 16.719 | -3.84299
16.7252 | -4.5797 | 16.7252 | -4.49676 | 16.7252 | -9.09251 | 16.7252 | 0.2219 | 16.7252 | -2.45456 | 16.7252 | -1.99364
16.7313 | -2.69087 | 16.7313 | 2.81227 | 16.7313 | -8.29741 | 16.7313 | 0.47429 | 16.7313 | -0.06776 | 16.7313 | -4.11849
16.7375 | -0.10032 | 16.7375 | 6.03794 | 16.7375 | -7.82084 | 16.7375 | 0.25504 | 16.7375 | -1.69785 | 16.7375 | -1.46046
16.7436 | -4.92506 | 16.7436 | 3.82669 | 16.7436 | -4.47595 | 16.7436 | 2.33835 | 16.7436 | -0.77598 | 16.7436 | -4.73453
16.7498 | -3.2321 | 16.7498 | 0.5146 | 16.7498 | -10.3717 | 16.7498 | 5.73576 | 16.7498 | -1.68708 | 16.7498 | -3.75744
16.7559 | -3.21051 | 16.7559 | 4.19775 | 16.7559 | -12.5067 | 16.7559 | 2.46187 | 16.7559 | -3.42307 | 16.7559 | 1.43725
16.7621 | -4.66784 | 16.7621 | -2.14524 | 16.7621 | -5.97921 | 16.7621 | 2.76347 | 16.7621 | -3.99804 | 16.7621 | 1.88823
16.7682 | -4.58657 | 16.7682 | -5.81892 | 16.7682 | -1.81912 | 16.7682 | 4.00371 | 16.7682 | 1.99624 | 16.7682 | -2.10699
16.7744 | -4.71276 | 16.7744 | -0.71555 | 16.7744 | -3.92709 | 16.7744 | 3.56794 | 16.7744 | 5.06434 | 16.7744 | -0.91958
16.7805 | 2.55209 | 16.7805 | 0.5056 | 16.7805 | -5.04805 | 16.7805 | 3.63842 | 16.7805 | 0.27442 | 16.7805 | 3.15038
16.7867 | 5.54095 | 16.7867 | -4.16881 | 16.7867 | 1.94966 | 16.7867 | -0.21479 | 16.7867 | 1.04193 | 16.7867 | 7.50878
16.7928 | 8.14809 | 16.7928 | -0.03653 | 16.7928 | 3.47113 | 16.7928 | -0.02236 | 16.7928 | -3.87958 | 16.7928 | 4.44748
16.799 | 1.82342 | 16.799 | -3.81794 | 16.799 | -0.06662 | 16.799 | 1.63584 | 16.799 | -1.11743 | 16.799 | -2.42582
16.8052 | -2.69754 | 16.8052 | 0.23187 | 16.8052 | 2.55974 | 16.8052 | -0.13618 | 16.8052 | 1.78785 | 16.8052 | -4.38058
16.8113 | -4.42072 | 16.8113 | -2.50611 | 16.8113 | 0.71049 | 16.8113 | -0.63858 | 16.8113 | -2.61497 | 16.8113 | -2.98297
16.8175 | -3.71961 | 16.8175 | 1.33256 | 16.8175 | -0.32089 | 16.8175 | 0.50768 | 16.8175 | -1.62809 | 16.8175 | -2.32975
16.8236 | -3.78154 | 16.8236 | 2.55178 | 16.8236 | 6.05581 | 16.8236 | -0.45066 | 16.8236 | 4.33459 | 16.8236 | 3.52523
16.8298 | 2.00332 | 16.8298 | -0.6325 | 16.8298 | 3.02676 | 16.8298 | -1.73379 | 16.8298 | -0.36967 | 16.8298 | 3.89181
16.8359 | 1.55853 | 16.8359 | 0.85003 | 16.8359 | -3.81807 | 16.8359 | 0.54883 | 16.8359 | -8.79351 | 16.8359 | -1.16338
16.8421 | -2.21161 | 16.8421 | -1.51283 | 16.8421 | -1.53059 | 16.8421 | 3.5045 | 16.8421 | -8.74216 | 16.8421 | -0.13349
16.8482 | -0.95456 | 16.8482 | -0.83735 | 16.8482 | 2.44767 | 16.8482 | 2.26582 | 16.8482 | -1.82449 | 16.8482 | -3.47261
16.8544 | -4.48716 | 16.8544 | -1.82897 | 16.8544 | 1.10298 | 16.8544 | 2.16089 | 16.8544 | 4.01078 | 16.8544 | -3.64558
16.8605 | 0.78504 | 16.8605 | 0.89964 | 16.8605 | -0.84336 | 16.8605 | 0.08045 | 16.8605 | 10.9442 | 16.8605 | -1.2378
16.8667 | 4.83594 | 16.8667 | 0.5766 | 16.8667 | -4.84323 | 16.8667 | 2.06901 | 16.8667 | 9.26023 | 16.8667 | -4.67202
16.8728 | 3.29365 | 16.8728 | 1.47729 | 16.8728 | -2.97695 | 16.8728 | 0.36193 | 16.8728 | 7.62434 | 16.8728 | -5.06134
16.879 | -0.45864 | 16.879 | 3.92615 | 16.879 | -1.74713 | 16.879 | -2.07094 | 16.879 | 7.11773 | 16.879 | -4.19295
16.8852 | -6.26762 | 16.8852 | 2.64581 | 16.8852 | 0.96801 | 16.8852 | -4.22151 | 16.8852 | 2.74777 | 16.8852 | -3.00146
16.8913 | -5.31828 | 16.8913 | 1.18809 | 16.8913 | 1.94889 | 16.8913 | -2.42787 | 16.8913 | 0.76558 | 16.8913 | 2.96595
16.8975 | -4.75992 | 16.8975 | 0.15653 | 16.8975 | -4.41539 | 16.8975 | -6.18492 | 16.8975 | 1.38553 | 16.8975 | 2.15328
16.9036 | -2.023 | 16.9036 | -1.42655 | 16.9036 | -2.57269 | 16.9036 | -6.26818 | 16.9036 | 6.28329 | 16.9036 | -3.01018
16.9098 | -3.89094 | 16.9098 | -0.1575 | 16.9098 | 2.7119 | 16.9098 | -5.53189 | 16.9098 | 4.77741 | 16.9098 | -3.00411
16.9159 | -4.66633 | 16.9159 | 4.31987 | 16.9159 | 2.62308 | 16.9159 | -1.87572 | 16.9159 | -0.33392 | 16.9159 | -0.94665
16.9221 | -3.91686 | 16.9221 | -0.35434 | 16.9221 | 2.88636 | 16.9221 | -3.74615 | 16.9221 | -5.59476 | 16.9221 | -6.35736
16.9282 | -6.06351 | 16.9282 | -0.16858 | 16.9282 | -2.57466 | 16.9282 | -3.4628 | 16.9282 | -3.20907 | 16.9282 | -7.92651
16.9344 | -6.66216 | 16.9344 | -0.48518 | 16.9344 | -2.40105 | 16.9344 | -3.6801 | 16.9344 | -4.63782 | 16.9344 | -4.56183
16.9405 | -8.77263 | 16.9405 | -4.91473 | 16.9405 | 2.75034 | 16.9405 | -7.38924 | 16.9405 | -6.60644 | 16.9405 | -2.76467
16.9467 | -1.08996 | 16.9467 | 0.93442 | 16.9467 | 1.75209 | 16.9467 | -4.77014 | 16.9467 | -5.18503 | 16.9467 | 6.2694
16.9528 | -0.33226 | 16.9528 | 0.29482 | 16.9528 | -1.96671 | 16.9528 | -4.24053 | 16.9528 | 2.18617 | 16.9528 | 6.25754
16.959 | 2.94585 | 16.959 | -1.57194 | 16.959 | -1.96993 | 16.959 | -4.47079 | 16.959 | -0.27694 | 16.959 | 0.85128
16.9652 | -3.30858 | 16.9652 | -1.06431 | 16.9652 | 2.68938 | 16.9652 | -5.40888 | 16.9652 | -4.82871 | 16.9652 | -3.38753
16.9713 | -8.34542 | 16.9713 | 2.59378 | 16.9713 | 6.57166 | 16.9713 | -2.02782 | 16.9713 | 2.03069 | 16.9713 | 4.25856
16.9775 | -8.53338 | 16.9775 | 1.6382 | 16.9775 | 6.71976 | 16.9775 | 2.96042 | 16.9775 | -6.13865 | 16.9775 | 1.98392
16.9836 | -9.3194 | 16.9836 | 0.10948 | 16.9836 | 3.58386 | 16.9836 | 3.62456 | 16.9836 | -8.87875 | 16.9836 | 4.65302
16.9898 | -3.61197 | 16.9898 | -2.36287 | 16.9898 | -3.69927 | 16.9898 | 0.82546 | 16.9898 | -7.86254 | 16.9898 | 7.8284
16.9959 | -0.94236 | 16.9959 | -5.6085 | 16.9959 | -1.99824 | 16.9959 | -0.73227 | 16.9959 | -3.17056 | 16.9959 | 7.9601
17.0021 | 1.91658 | 17.0021 | -8.22182 | 17.0021 | -0.86114 | 17.0021 | -3.04449 | 17.0021 | -2.41854 | 17.0021 | 4.02886
17.0082 | -0.84669 | 17.0082 | -8.11805 | 17.0082 | -2.53636 | 17.0082 | -4.25071 | 17.0082 | 2.55792 | 17.0082 | 3.63505
17.0144 | 0.96542 | 17.0144 | -6.13559 | 17.0144 | 1.09438 | 17.0144 | -1.67603 | 17.0144 | 1.28854 | 17.0144 | 3.14221
17.0205 | -0.2603 | 17.0205 | -2.26216 | 17.0205 | 0.65459 | 17.0205 | -0.95656 | 17.0205 | -4.62133 | 17.0205 | 4.15804
17.0267 | -7.86325 | 17.0267 | 5.22402 | 17.0267 | -3.37513 | 17.0267 | 0.28815 | 17.0267 | -8.42974 | 17.0267 | 4.35101
17.0328 | -7.57306 | 17.0328 | 4.27421 | 17.0328 | -4.50884 | 17.0328 | 1.84201 | 17.0328 | -9.11553 | 17.0328 | -0.02357
17.039 | -8.72012 | 17.039 | -2.266 | 17.039 | -2.35319 | 17.039 | 2.47471 | 17.039 | -3.57989 | 17.039 | 0.82671
17.0452 | -2.8735 | 17.0452 | -4.08912 | 17.0452 | -1.98269 | 17.0452 | 3.06286 | 17.0452 | 5.88237 | 17.0452 | 5.55406
17.0513 | 1.16458 | 17.0513 | -4.87376 | 17.0513 | -2.88061 | 17.0513 | -2.17923 | 17.0513 | 1.79984 | 17.0513 | 5.71844
17.0575 | -2.86255 | 17.0575 | -2.41671 | 17.0575 | -0.18698 | 17.0575 | -1.86922 | 17.0575 | -5.29512 | 17.0575 | 4.95505
17.0636 | -7.45704 | 17.0636 | 2.65467 | 17.0636 | -3.92925 | 17.0636 | -1.19366 | 17.0636 | -15.3698 | 17.0636 | 1.3426
17.0698 | 1.21486 | 17.0698 | 0.97083 | 17.0698 | -9.79659 | 17.0698 | -3.43949 | 17.0698 | -9.65346 | 17.0698 | 1.44084
17.0759 | 3.53295 | 17.0759 | -5.22801 | 17.0759 | -9.84336 | 17.0759 | -1.37767 | 17.0759 | -2.72295 | 17.0759 | -3.54923
17.0821 | 6.94136 | 17.0821 | -7.99137 | 17.0821 | -4.6301 | 17.0821 | 0.67302 | 17.0821 | -4.8755 | 17.0821 | 0.51986
17.0882 | 4.36617 | 17.0882 | -7.2392 | 17.0882 | -0.76857 | 17.0882 | 0.16003 | 17.0882 | -3.51615 | 17.0882 | 7.06842
17.0944 | 0.86026 | 17.0944 | -5.92182 | 17.0944 | 2.40927 | 17.0944 | 0.85257 | 17.0944 | -2.13412 | 17.0944 | 4.23947
17.1005 | 4.80813 | 17.1005 | -4.5803 | 17.1005 | 3.98774 | 17.1005 | 0.2444 | 17.1005 | 2.67919 | 17.1005 | 1.4992
17.1067 | 3.02916 | 17.1067 | -4.96288 | 17.1067 | 6.36133 | 17.1067 | -1.69421 | 17.1067 | 3.65858 | 17.1067 | 2.7395
17.1128 | -3.70821 | 17.1128 | -1.9174 | 17.1128 | 7.35101 | 17.1128 | -2.74088 | 17.1128 | 1.94527 | 17.1128 | 0.37907
17.119 | -2.45158 | 17.119 | 3.18698 | 17.119 | 0.20004 | 17.119 | -1.21144 | 17.119 | 0.94595 | 17.119 | -1.89627
17.1252 | -0.47888 | 17.1252 | 3.53173 | 17.1252 | -1.36 | 17.1252 | -2.83781 | 17.1252 | 2.08487 | 17.1252 | -0.84064
17.1313 | 0.53314 | 17.1313 | 1.72396 | 17.1313 | -6.12566 | 17.1313 | -2.05167 | 17.1313 | 3.11833 | 17.1313 | 1.93256
17.1375 | -3.6252 | 17.1375 | -3.60231 | 17.1375 | -6.53576 | 17.1375 | -3.9423 | 17.1375 | -1.94136 | 17.1375 | 6.31538
17.1436 | -1.12115 | 17.1436 | -4.38036 | 17.1436 | -5.79689 | 17.1436 | 0.28509 | 17.1436 | -4.03428 | 17.1436 | 10.5556
17.1498 | 3.06266 | 17.1498 | -6.7105 | 17.1498 | -3.08095 | 17.1498 | 5.29147 | 17.1498 | -0.31687 | 17.1498 | 10.5107
17.1559 | 5.94226 | 17.1559 | -3.31717 | 17.1559 | -3.92437 | 17.1559 | 6.9499 | 17.1559 | 0.42215 | 17.1559 | 6.70481
17.1621 | 7.81998 | 17.1621 | -3.70741 | 17.1621 | -5.54003 | 17.1621 | 5.28643 | 17.1621 | 9.09286 | 17.1621 | 5.44772
17.1682 | 7.80597 | 17.1682 | -4.184 | 17.1682 | 0.12683 | 17.1682 | 4.75897 | 17.1682 | 3.15169 | 17.1682 | 3.77155
17.1744 | 6.68051 | 17.1744 | -7.99321 | 17.1744 | 4.05719 | 17.1744 | 4.31991 | 17.1744 | -0.87701 | 17.1744 | 2.93354
17.1805 | 4.81514 | 17.1805 | -7.07571 | 17.1805 | 3.74735 | 17.1805 | 3.47856 | 17.1805 | -0.75299 | 17.1805 | 3.89857
17.1867 | 8.82522 | 17.1867 | -4.12177 | 17.1867 | 2.74294 | 17.1867 | 2.06711 | 17.1867 | 0.45639 | 17.1867 | 1.54107
17.1928 | 3.65717 | 17.1928 | -4.13895 | 17.1928 | 2.24004 | 17.1928 | -1.05412 | 17.1928 | 3.5761 | 17.1928 | -1.351
17.199 | -1.58468 | 17.199 | -1.51445 | 17.199 | 3.12872 | 17.199 | -1.15801 | 17.199 | -3.27247 | 17.199 | -0.31027
17.2052 | -2.50597 | 17.2052 | -1.5101 | 17.2052 | 5.17751 | 17.2052 | -0.57248 | 17.2052 | -1.73755 | 17.2052 | -0.07404
17.2113 | -0.79637 | 17.2113 | 0.945 | 17.2113 | 4.76955 | 17.2113 | -0.91378 | 17.2113 | -1.54484 | 17.2113 | -3.09952
17.2175 | 0.5314 | 17.2175 | 0.27819 | 17.2175 | 4.20946 | 17.2175 | -0.86883 | 17.2175 | -2.70254 | 17.2175 | 2.61633
17.2236 | 2.38785 | 17.2236 | 0.29125 | 17.2236 | -0.59269 | 17.2236 | 0.1251 | 17.2236 | -2.11346 | 17.2236 | 4.9329
17.2298 | 2.3024 | 17.2298 | -3.71757 | 17.2298 | -0.80346 | 17.2298 | 1.45497 | 17.2298 | -1.56416 | 17.2298 | -0.76
17.2359 | 2.19547 | 17.2359 | -2.76894 | 17.2359 | -1.70141 | 17.2359 | 3.10784 | 17.2359 | -1.15589 | 17.2359 | -8.05531
17.2421 | 1.04846 | 17.2421 | 1.43365 | 17.2421 | -2.05539 | 17.2421 | 3.87731 | 17.2421 | 0.5506 | 17.2421 | -10.8562
17.2482 | 1.16013 | 17.2482 | -2.68945 | 17.2482 | 0.8924 | 17.2482 | 4.87367 | 17.2482 | 1.7101 | 17.2482 | -5.55415
17.2544 | 1.31355 | 17.2544 | -6.64668 | 17.2544 | -3.31809 | 17.2544 | 2.67091 | 17.2544 | -0.29863 | 17.2544 | -1.01357
17.2605 | 2.19822 | 17.2605 | -1.35881 | 17.2605 | -1.69752 | 17.2605 | 6.58512 | 17.2605 | -6.70853 | 17.2605 | 3.13476
17.2667 | 2.41845 | 17.2667 | -2.08772 | 17.2667 | 0.41868 | 17.2667 | 6.46906 | 17.2667 | -6.15962 | 17.2667 | 9.08217
17.2728 | 7.06133 | 17.2728 | -5.17151 | 17.2728 | 2.22774 | 17.2728 | 3.22353 | 17.2728 | -1.76332 | 17.2728 | 4.81909
17.279 | 6.35045 | 17.279 | -4.77722 | 17.279 | 2.63358 | 17.279 | -0.26418 | 17.279 | -3.23967 | 17.279 | 0.58244
17.2852 | 7.11413 | 17.2852 | -6.56663 | 17.2852 | 3.70565 | 17.2852 | -0.55033 | 17.2852 | -7.68146 | 17.2852 | 4.62629
17.2913 | 2.72909 | 17.2913 | -2.32797 | 17.2913 | 0.35714 | 17.2913 | 1.98778 | 17.2913 | -8.21941 | 17.2913 | 2.93084
17.2975 | -3.01115 | 17.2975 | 0.71483 | 17.2975 | -0.15242 | 17.2975 | 1.94996 | 17.2975 | -3.00472 | 17.2975 | 0.02873
17.3036 | -0.75111 | 17.3036 | -0.99507 | 17.3036 | -0.24148 | 17.3036 | 3.03111 | 17.3036 | -0.39293 | 17.3036 | -4.26964
17.3098 | 2.30987 | 17.3098 | -5.10329 | 17.3098 | -6.38831 | 17.3098 | -2.48181 | 17.3098 | 4.7704 | 17.3098 | -3.44134
17.3159 | -0.22434 | 17.3159 | -5.13412 | 17.3159 | -5.42087 | 17.3159 | -4.98959 | 17.3159 | 3.14345 | 17.3159 | -0.86814
17.3221 | -0.20875 | 17.3221 | -4.75378 | 17.3221 | -2.32406 | 17.3221 | -5.76693 | 17.3221 | 5.30139 | 17.3221 | -4.38778
17.3282 | -0.63956 | 17.3282 | -0.43578 | 17.3282 | -1.96285 | 17.3282 | -3.17073 | 17.3282 | 12.5525 | 17.3282 | -5.13634
17.3344 | -2.24349 | 17.3344 | 2.84353 | 17.3344 | -3.24672 | 17.3344 | -2.21411 | 17.3344 | 6.00472 | 17.3344 | -6.79553
17.3405 | -3.35471 | 17.3405 | -1.35958 | 17.3405 | -2.23902 | 17.3405 | -2.64425 | 17.3405 | 7.75457 | 17.3405 | -5.12631
17.3467 | -8.33192 | 17.3467 | -1.91709 | 17.3467 | 2.0681 | 17.3467 | -3.75736 | 17.3467 | 11.3811 | 17.3467 | 0.62451
17.3528 | -9.09211 | 17.3528 | -1.40405 | 17.3528 | -0.94329 | 17.3528 | -0.70359 | 17.3528 | 5.81952 | 17.3528 | 5.14639
17.359 | -5.32524 | 17.359 | -1.66586 | 17.359 | -1.28787 | 17.359 | 1.94857 | 17.359 | 4.49555 | 17.359 | 10.3096
17.3652 | -2.2083 | 17.3652 | 1.83749 | 17.3652 | -0.16035 | 17.3652 | 6.89843 | 17.3652 | 6.34742 | 17.3652 | 5.08164
17.3713 | 0.95394 | 17.3713 | 1.63059 | 17.3713 | 0.72211 | 17.3713 | 4.04188 | 17.3713 | 7.42043 | 17.3713 | -2.00483
17.3775 | -1.22302 | 17.3775 | 6.96874 | 17.3775 | -1.97787 | 17.3775 | -1.29511 | 17.3775 | -0.14075 | 17.3775 | 0.60686
17.3836 | -0.07738 | 17.3836 | 7.41518 | 17.3836 | 1.0545 | 17.3836 | 0.47515 | 17.3836 | -2.99615 | 17.3836 | -0.40759
17.3898 | -1.85562 | 17.3898 | 2.90896 | 17.3898 | -0.24698 | 17.3898 | 5.51196 | 17.3898 | -1.29716 | 17.3898 | -2.17209
17.3959 | -5.07478 | 17.3959 | 5.93554 | 17.3959 | -4.8698 | 17.3959 | 3.21044 | 17.3959 | 1.49118 | 17.3959 | 5.32863
17.4021 | -6.85522 | 17.4021 | 6.32713 | 17.4021 | -4.41638 | 17.4021 | 2.36218 | 17.4021 | -2.54707 | 17.4021 | 7.50792
17.4082 | -7.83629 | 17.4082 | 4.19919 | 17.4082 | -2.89093 | 17.4082 | 2.85529 | 17.4082 | 1.44318 | 17.4082 | 7.67503
17.4144 | -7.14351 | 17.4144 | 4.59438 | 17.4144 | -2.8196 | 17.4144 | -1.73538 | 17.4144 | 0.49594 | 17.4144 | 4.15323
17.4205 | -5.99925 | 17.4205 | 2.4395 | 17.4205 | 1.03119 | 17.4205 | 1.14585 | 17.4205 | 1.26622 | 17.4205 | -0.59072
17.4267 | -4.64088 | 17.4267 | 2.09023 | 17.4267 | -1.93106 | 17.4267 | 1.98256 | 17.4267 | 4.83099 | 17.4267 | 3.2685
17.4328 | -4.17069 | 17.4328 | -0.52037 | 17.4328 | -4.60305 | 17.4328 | -1.22195 | 17.4328 | -2.03346 | 17.4328 | 5.45468
17.439 | -4.71851 | 17.439 | 1.27183 | 17.439 | -7.98323 | 17.439 | 0.46309 | 17.439 | -3.57632 | 17.439 | 5.78256
17.4452 | 4.76546 | 17.4452 | -2.39148 | 17.4452 | -7.01152 | 17.4452 | -2.34121 | 17.4452 | -0.65889 | 17.4452 | 0.59485
17.4513 | 2.9369 | 17.4513 | -7.27904 | 17.4513 | -4.49273 | 17.4513 | -3.8817 | 17.4513 | -1.93213 | 17.4513 | -4.34425
17.4575 | -9.38534 | 17.4575 | -6.25864 | 17.4575 | -4.40048 | 17.4575 | -2.82181 | 17.4575 | 2.52735 | 17.4575 | -3.31712
17.4636 | -6.56536 | 17.4636 | -8.46841 | 17.4636 | 0.26147 | 17.4636 | -3.80918 | 17.4636 | 6.74772 | 17.4636 | -1.98466
17.4698 | -1.45721 | 17.4698 | -7.41101 | 17.4698 | -0.96985 | 17.4698 | -3.10654 | 17.4698 | 4.50953 | 17.4698 | -2.51103
17.4759 | -4.89343 | 17.4759 | -2.17469 | 17.4759 | 1.47912 | 17.4759 | -1.52753 | 17.4759 | 5.74868 | 17.4759 | 3.30819
17.4821 | -10.3536 | 17.4821 | -0.04884 | 17.4821 | 7.52456 | 17.4821 | -0.95507 | 17.4821 | 6.25032 | 17.4821 | 1.96393
17.4882 | -8.77172 | 17.4882 | 4.28776 | 17.4882 | 8.28543 | 17.4882 | -0.81941 | 17.4882 | 4.36991 | 17.4882 | -0.09026
17.4944 | -5.32264 | 17.4944 | -0.5009 | 17.4944 | 8.4481 | 17.4944 | 1.33078 | 17.4944 | 6.1534 | 17.4944 | 1.54816
17.5005 | -3.33031 | 17.5005 | -0.34731 | 17.5005 | 5.80339 | 17.5005 | 2.94581 | 17.5005 | 0.8017 | 17.5005 | 2.08157
17.5067 | -2.77394 | 17.5067 | -1.31531 | 17.5067 | -5.49392 | 17.5067 | 3.36531 | 17.5067 | -0.8671 | 17.5067 | -1.36855
17.5128 | -1.38327 | 17.5128 | 1.51729 | 17.5128 | -4.01365 | 17.5128 | 1.70558 | 17.5128 | -2.95511 | 17.5128 | -1.08455
17.519 | 0.27653 | 17.519 | 2.70021 | 17.519 | 1.23297 | 17.519 | -0.41927 | 17.519 | -6.86361 | 17.519 | -4.3264
17.5252 | 0.46566 | 17.5252 | -1.14228 | 17.5252 | 0.05311 | 17.5252 | -2.87424 | 17.5252 | -8.09409 | 17.5252 | -7.6073
17.5313 | 3.41123 | 17.5313 | -2.38726 | 17.5313 | 3.32846 | 17.5313 | -1.55996 | 17.5313 | -12.1124 | 17.5313 | -6.05416
17.5375 | 8.21466 | 17.5375 | -6.03781 | 17.5375 | 1.81274 | 17.5375 | 1.12302 | 17.5375 | -4.22343 | 17.5375 | -4.91627
17.5436 | 8.30705 | 17.5436 | -4.94587 | 17.5436 | -6.65839 | 17.5436 | 2.0599 | 17.5436 | -2.57169 | 17.5436 | -5.42303
17.5498 | 6.25852 | 17.5498 | -4.91782 | 17.5498 | -5.67307 | 17.5498 | 1.19194 | 17.5498 | 0.15169 | 17.5498 | -6.00079
17.5559 | -0.3565 | 17.5559 | -4.73616 | 17.5559 | -4.65928 | 17.5559 | 1.13128 | 17.5559 | -1.04802 | 17.5559 | -1.76205
17.5621 | -3.57267 | 17.5621 | -2.82777 | 17.5621 | -8.74201 | 17.5621 | 1.0757 | 17.5621 | -6.15371 | 17.5621 | 0.99986
17.5682 | -4.86886 | 17.5682 | 1.11678 | 17.5682 | -10.5463 | 17.5682 | 0.86855 | 17.5682 | -3.3737 | 17.5682 | -2.48829
17.5744 | -5.07383 | 17.5744 | 3.54525 | 17.5744 | -6.23628 | 17.5744 | 4.3299 | 17.5744 | -6.53559 | 17.5744 | -7.23243
17.5805 | -5.2793 | 17.5805 | 1.13805 | 17.5805 | -1.63149 | 17.5805 | 4.28491 | 17.5805 | -3.20812 | 17.5805 | -11.057
17.5867 | -5.65578 | 17.5867 | 1.17132 | 17.5867 | -1.85236 | 17.5867 | 2.70283 | 17.5867 | -5.11576 | 17.5867 | -5.8304
17.5928 | 0.08029 | 17.5928 | 2.50984 | 17.5928 | -4.11202 | 17.5928 | 0.04525 | 17.5928 | -4.69292 | 17.5928 | 0.91718
17.599 | 0.9111 | 17.599 | 2.25629 | 17.599 | -6.22485 | 17.599 | -0.09515 | 17.599 | -6.96694 | 17.599 | -0.50957
17.6051 | 1.23937 | 17.6051 | 4.85151 | 17.6051 | 0.06337 | 17.6051 | 1.02587 | 17.6051 | -10.4005 | 17.6051 | 0.56506
17.6113 | 0.43783 | 17.6113 | 6.64311 | 17.6113 | 0.78769 | 17.6113 | -0.70135 | 17.6113 | -3.66874 | 17.6113 | -2.04578
17.6175 | 3.61492 | 17.6175 | 0.36309 | 17.6175 | -3.2447 | 17.6175 | 0.22916 | 17.6175 | -4.0291 | 17.6175 | -1.53625
17.6236 | 1.11565 | 17.6236 | 2.61797 | 17.6236 | -0.71524 | 17.6236 | -1.56458 | 17.6236 | -8.42416 | 17.6236 | 4.47231
17.6298 | -0.66121 | 17.6298 | 4.36315 | 17.6298 | -2.12256 | 17.6298 | -1.42444 | 17.6298 | 1.49081 | 17.6298 | 8.75075
17.6359 | 2.31276 | 17.6359 | -3.96665 | 17.6359 | -6.26149 | 17.6359 | -0.0532 | 17.6359 | 0.41348 | 17.6359 | 10.3103
17.6421 | -2.46464 | 17.6421 | -6.74957 | 17.6421 | -6.52011 | 17.6421 | 4.22642 | 17.6421 | -0.94565 | 17.6421 | 3.95191
17.6482 | -4.55251 | 17.6482 | -2.48193 | 17.6482 | 0.91363 | 17.6482 | 0.94688 | 17.6482 | 2.92854 | 17.6482 | 8.76785
17.6544 | -0.09407 | 17.6544 | 0.38732 | 17.6544 | -0.00844 | 17.6544 | -1.71496 | 17.6544 | 2.98251 | 17.6544 | 11.9644
17.6605 | -4.77444 | 17.6605 | 4.16534 | 17.6605 | -6.78773 | 17.6605 | -2.52866 | 17.6605 | 0.19893 | 17.6605 | 7.76523
17.6667 | -4.38929 | 17.6667 | 3.66012 | 17.6667 | -8.05865 | 17.6667 | 0.75939 | 17.6667 | -2.4814 | 17.6667 | 3.95151
17.6728 | 2.66201 | 17.6728 | 0.33082 | 17.6728 | -5.54527 | 17.6728 | 5.06627 | 17.6728 | -2.98349 | 17.6728 | -0.52396
17.679 | 1.03059 | 17.679 | 0.49341 | 17.679 | -6.05811 | 17.679 | 3.07684 | 17.679 | -2.84035 | 17.679 | 3.32071
17.6851 | -0.95104 | 17.6851 | 0.22663 | 17.6851 | -5.44416 | 17.6851 | 2.56826 | 17.6851 | -6.83127 | 17.6851 | 2.98936
17.6913 | 5.21976 | 17.6913 | 3.68574 | 17.6913 | -5.94712 | 17.6913 | 1.38783 | 17.6913 | -10.4396 | 17.6913 | 1.8065
17.6975 | 3.61233 | 17.6975 | 3.05778 | 17.6975 | -0.72507 | 17.6975 | 2.42285 | 17.6975 | -2.02995 | 17.6975 | 2.11494
17.7036 | 5.74934 | 17.7036 | -1.49956 | 17.7036 | -0.00201 | 17.7036 | 4.28699 | 17.7036 | -1.14109 | 17.7036 | -1.53653
17.7098 | 3.03129 | 17.7098 | 0.85243 | 17.7098 | 1.62349 | 17.7098 | 6.75276 | 17.7098 | -1.95677 | 17.7098 | 2.2397
17.7159 | -2.39549 | 17.7159 | 1.42746 | 17.7159 | 5.74376 | 17.7159 | 10.0439 | 17.7159 | -3.18086 | 17.7159 | 0.27288
17.7221 | -4.32749 | 17.7221 | 3.78377 | 17.7221 | 5.18789 | 17.7221 | 7.93559 | 17.7221 | -0.31425 | 17.7221 | -0.29231
17.7282 | -2.12309 | 17.7282 | 6.51143 | 17.7282 | 2.6042 | 17.7282 | 4.03574 | 17.7282 | 2.20059 | 17.7282 | -5.53404
17.7344 | -1.54331 | 17.7344 | 4.1567 | 17.7344 | 0.485 | 17.7344 | 1.51577 | 17.7344 | -0.39019 | 17.7344 | -9.02837
17.7405 | -2.25038 | 17.7405 | -3.26707 | 17.7405 | 4.99383 | 17.7405 | 3.30591 | 17.7405 | -1.08824 | 17.7405 | -5.63333
17.7467 | -0.98575 | 17.7467 | -9.33716 | 17.7467 | 8.47438 | 17.7467 | 3.48534 | 17.7467 | -0.04581 | 17.7467 | -4.16509
17.7528 | 5.76547 | 17.7528 | -8.87677 | 17.7528 | 3.67808 | 17.7528 | 2.53129 | 17.7528 | -0.24434 | 17.7528 | -2.85595
17.759 | -0.64509 | 17.759 | -3.86302 | 17.759 | 0.10866 | 17.759 | 0.93854 | 17.759 | 8.45419 | 17.759 | -0.71166
17.7651 | -3.04963 | 17.7651 | -1.81292 | 17.7651 | -4.02087 | 17.7651 | 3.01977 | 17.7651 | 6.39029 | 17.7651 | -0.88385
17.7713 | 1.81214 | 17.7713 | -2.8714 | 17.7713 | 3.01927 | 17.7713 | -1.44626 | 17.7713 | 4.27093 | 17.7713 | -1.43882
17.7775 | 1.51815 | 17.7775 | 0.49422 | 17.7775 | 1.88493 | 17.7775 | -1.29918 | 17.7775 | 6.5437 | 17.7775 | -2.91875
17.7836 | 0.38716 | 17.7836 | 3.20003 | 17.7836 | 2.07718 | 17.7836 | -1.6781 | 17.7836 | 1.09106 | 17.7836 | -2.63325
17.7898 | -6.59192 | 17.7898 | 6.86591 | 17.7898 | 3.64484 | 17.7898 | -0.8146 | 17.7898 | -1.82319 | 17.7898 | -1.28494
17.7959 | -5.69558 | 17.7959 | 4.7687 | 17.7959 | 5.26278 | 17.7959 | -1.37651 | 17.7959 | -3.10905 | 17.7959 | -4.05761
17.8021 | -0.25228 | 17.8021 | 0.39477 | 17.8021 | -5.34619 | 17.8021 | -0.27364 | 17.8021 | -7.59031 | 17.8021 | -4.93506
17.8082 | -3.44802 | 17.8082 | -7.51222 | 17.8082 | -9.1886 | 17.8082 | 0.07659 | 17.8082 | -2.91204 | 17.8082 | -5.54749
17.8144 | -3.11438 | 17.8144 | -11.2489 | 17.8144 | -7.70967 | 17.8144 | 1.46257 | 17.8144 | 0.77722 | 17.8144 | -3.26813
17.8205 | -0.66491 | 17.8205 | -6.81023 | 17.8205 | -4.31981 | 17.8205 | 4.35112 | 17.8205 | 0.82306 | 17.8205 | -1.23603
17.8267 | 0.9616 | 17.8267 | -5.44842 | 17.8267 | 1.32711 | 17.8267 | 1.45045 | 17.8267 | -1.85517 | 17.8267 | -4.4526
17.8328 | -1.57535 | 17.8328 | -3.80036 | 17.8328 | 1.12358 | 17.8328 | -3.20927 | 17.8328 | -5.34914 | 17.8328 | -2.41766
17.839 | 0.46453 | 17.839 | -3.92202 | 17.839 | -3.11072 | 17.839 | -4.68176 | 17.839 | 0.03268 | 17.839 | 0.14535
17.8451 | 3.30304 | 17.8451 | 1.22466 | 17.8451 | -3.75673 | 17.8451 | -1.48531 | 17.8451 | 3.05712 | 17.8451 | -5.37085
17.8513 | -3.03467 | 17.8513 | 1.3955 | 17.8513 | -2.10293 | 17.8513 | 0.46071 | 17.8513 | 3.97177 | 17.8513 | -5.44812
17.8575 | -6.38431 | 17.8575 | -0.75255 | 17.8575 | -5.51851 | 17.8575 | 1.84694 | 17.8575 | 0.92937 | 17.8575 | -3.75435
17.8636 | -1.11626 | 17.8636 | -1.46993 | 17.8636 | -7.56082 | 17.8636 | 0.59032 | 17.8636 | 7.70871 | 17.8636 | -2.49046
17.8698 | 0.91089 | 17.8698 | 2.30057 | 17.8698 | -7.69253 | 17.8698 | 0.75172 | 17.8698 | 2.63965 | 17.8698 | -2.45808
17.8759 | 2.98081 | 17.8759 | 5.47278 | 17.8759 | -2.06449 | 17.8759 | -2.27677 | 17.8759 | -7.22602 | 17.8759 | -1.83213
17.8821 | 6.8698 | 17.8821 | 6.01537 | 17.8821 | 2.37625 | 17.8821 | -7.15502 | 17.8821 | -4.58749 | 17.8821 | -5.30417
17.8882 | 6.56738 | 17.8882 | 6.24962 | 17.8882 | 0.75826 | 17.8882 | -7.71113 | 17.8882 | -1.02009 | 17.8882 | -1.44054
17.8944 | 1.46838 | 17.8944 | 5.89716 | 17.8944 | -5.66211 | 17.8944 | -3.25551 | 17.8944 | -1.12067 | 17.8944 | 0.52139
17.9005 | -3.41185 | 17.9005 | 5.16168 | 17.9005 | -5.38047 | 17.9005 | -3.58683 | 17.9005 | -3.66857 | 17.9005 | 0.38601
17.9067 | -4.57105 | 17.9067 | 4.87119 | 17.9067 | -3.765 | 17.9067 | -2.81775 | 17.9067 | -4.08608 | 17.9067 | -1.35354
17.9128 | -2.04842 | 17.9128 | 1.54505 | 17.9128 | -2.69296 | 17.9128 | -3.25782 | 17.9128 | -5.71713 | 17.9128 | 3.09002
17.919 | -3.01227 | 17.919 | 3.33191 | 17.919 | -2.63112 | 17.919 | -4.82884 | 17.919 | -8.09963 | 17.919 | 6.12368
17.9251 | 1.28403 | 17.9251 | 4.80585 | 17.9251 | -4.55581 | 17.9251 | -0.98062 | 17.9251 | -4.54015 | 17.9251 | 7.3217
17.9313 | -1.90284 | 17.9313 | 3.73491 | 17.9313 | -4.22493 | 17.9313 | 1.64391 | 17.9313 | -3.27746 | 17.9313 | 6.51947
17.9375 | -6.39022 | 17.9375 | 2.22652 | 17.9375 | 0.42526 | 17.9375 | -3.53232 | 17.9375 | -3.41346 | 17.9375 | -1.922
17.9436 | -4.52684 | 17.9436 | 1.77537 | 17.9436 | -1.02004 | 17.9436 | -4.42997 | 17.9436 | -4.32939 | 17.9436 | -1.45895
17.9498 | -4.88163 | 17.9498 | -1.31517 | 17.9498 | -5.19509 | 17.9498 | -3.45919 | 17.9498 | -4.85394 | 17.9498 | -1.91303
17.9559 | -6.09471 | 17.9559 | -4.45271 | 17.9559 | -2.01832 | 17.9559 | -4.28521 | 17.9559 | 1.68944 | 17.9559 | -0.27877
17.9621 | -0.00177 | 17.9621 | -6.41076 | 17.9621 | 1.9174 | 17.9621 | -3.86482 | 17.9621 | 3.61187 | 17.9621 | 5.02994
17.9682 | 0.80706 | 17.9682 | -7.33964 | 17.9682 | 0.14453 | 17.9682 | -5.68854 | 17.9682 | 3.77062 | 17.9682 | 4.5403
17.9744 | 2.12124 | 17.9744 | -10.8369 | 17.9744 | 3.09329 | 17.9744 | -6.32549 | 17.9744 | 2.19771 | 17.9744 | 6.29065
17.9805 | 0.48615 | 17.9805 | -4.61302 | 17.9805 | 1.44608 | 17.9805 | -3.94805 | 17.9805 | 1.24298 | 17.9805 | 7.16827
17.9867 | 2.70988 | 17.9867 | -5.50658 | 17.9867 | 0.78707 | 17.9867 | 1.64753 | 17.9867 | 2.95446 | 17.9867 | 6.10814
17.9928 | 6.22167 | 17.9928 | -6.51994 | 17.9928 | 2.16564 | 17.9928 | 6.14101 | 17.9928 | 2.03189 | 17.9928 | 1.23269
17.999 | 3.7494 | 17.999 | -7.30751 | 17.999 | 1.8587 | 17.999 | 4.04433 | 17.999 | -1.16942 | 17.999 | 3.77296
18.0051 | 3.24442 | 18.0051 | -4.97735 | 18.0051 | -1.13249 | 18.0051 | 3.66962 | 18.0051 | -1.91336 | 18.0051 | -1.76989
18.0113 | 2.6616 | 18.0113 | 1.23424 | 18.0113 | -6.65146 | 18.0113 | 3.5017 | 18.0113 | -9.17947 | 18.0113 | 1.0005
18.0175 | 3.41843 | 18.0175 | 5.4056 | 18.0175 | -7.92624 | 18.0175 | 2.76416 | 18.0175 | -7.55177 | 18.0175 | -2.31018
18.0236 | 4.87101 | 18.0236 | 3.57877 | 18.0236 | -7.21639 | 18.0236 | 0.03438 | 18.0236 | -8.75964 | 18.0236 | -1.32662
18.0298 | 0.25926 | 18.0298 | -2.64061 | 18.0298 | -6.18089 | 18.0298 | 0.77678 | 18.0298 | -4.79671 | 18.0298 | 3.15229
18.0359 | 2.1195 | 18.0359 | -2.25037 | 18.0359 | -4.5218 | 18.0359 | 0.16613 | 18.0359 | 1.74008 | 18.0359 | 3.48261
18.0421 | -2.7986 | 18.0421 | 0.49294 | 18.0421 | -5.45957 | 18.0421 | -1.15889 | 18.0421 | 3.15509 | 18.0421 | -6.43933
18.0482 | -4.68253 | 18.0482 | -0.8563 | 18.0482 | -6.08605 | 18.0482 | -3.35483 | 18.0482 | 4.60571 | 18.0482 | -2.36462
18.0544 | -6.17628 | 18.0544 | -0.11928 | 18.0544 | -3.3811 | 18.0544 | -2.55836 | 18.0544 | 9.09462 | 18.0544 | -0.5855
18.0605 | -4.35633 | 18.0605 | 1.76124 | 18.0605 | -2.61068 | 18.0605 | -0.15773 | 18.0605 | 2.61438 | 18.0605 | -5.65115
18.0667 | 4.06879 | 18.0667 | 0.94709 | 18.0667 | -3.18808 | 18.0667 | 1.49663 | 18.0667 | -1.7923 | 18.0667 | -6.99127
18.0728 | 4.19506 | 18.0728 | 3.40454 | 18.0728 | -1.76499 | 18.0728 | 4.02759 | 18.0728 | 0.35877 | 18.0728 | -6.42212
18.079 | 1.69545 | 18.079 | 5.75741 | 18.079 | -8.88967 | 18.079 | 2.03585 | 18.079 | 1.43445 | 18.079 | -1.89609
18.0851 | -1.94485 | 18.0851 | 4.90875 | 18.0851 | -4.42099 | 18.0851 | -2.26426 | 18.0851 | 8.36585 | 18.0851 | 2.58839
18.0913 | -1.08127 | 18.0913 | 2.00398 | 18.0913 | -4.49489 | 18.0913 | -5.56307 | 18.0913 | 3.15287 | 18.0913 | -2.70596
18.0975 | -4.94009 | 18.0975 | 2.60965 | 18.0975 | -2.82795 | 18.0975 | -3.64973 | 18.0975 | 7.64889 | 18.0975 | -1.28918
18.1036 | -7.71691 | 18.1036 | 0.17135 | 18.1036 | -2.28082 | 18.1036 | -6.14867 | 18.1036 | 3.98906 | 18.1036 | -2.86709
18.1098 | -3.14292 | 18.1098 | -3.27779 | 18.1098 | -5.34026 | 18.1098 | -2.35952 | 18.1098 | -0.82314 | 18.1098 | -2.07819
18.1159 | 5.26126 | 18.1159 | -12.4401 | 18.1159 | -4.87903 | 18.1159 | 1.11451 | 18.1159 | -6.73819 | 18.1159 | -2.20173
18.1221 | 3.68803 | 18.1221 | -8.204 | 18.1221 | -4.00674 | 18.1221 | -0.69713 | 18.1221 | -6.23335 | 18.1221 | -2.00542
18.1282 | -0.65461 | 18.1282 | -2.94886 | 18.1282 | -3.89782 | 18.1282 | 1.76053 | 18.1282 | -4.49165 | 18.1282 | 3.27017
18.1344 | -2.26555 | 18.1344 | -2.14273 | 18.1344 | -1.44836 | 18.1344 | 1.08426 | 18.1344 | -3.09821 | 18.1344 | 6.05106
18.1405 | 3.87047 | 18.1405 | -1.36378 | 18.1405 | -2.05502 | 18.1405 | -0.01325 | 18.1405 | -3.22192 | 18.1405 | 3.18145
18.1467 | 1.33231 | 18.1467 | 0.81129 | 18.1467 | -8.34803 | 18.1467 | 4.79919 | 18.1467 | -1.44961 | 18.1467 | 1.21069
18.1528 | -3.53865 | 18.1528 | -5.34013 | 18.1528 | 1.16369 | 18.1528 | 1.91966 | 18.1528 | 0.82382 | 18.1528 | 0.65427
18.159 | -7.50106 | 18.159 | -7.98204 | 18.159 | 4.19465 | 18.159 | -0.50449 | 18.159 | 1.13858 | 18.159 | 1.33158
18.1651 | -5.94865 | 18.1651 | 1.28583 | 18.1651 | -0.06983 | 18.1651 | 2.21738 | 18.1651 | 1.18742 | 18.1651 | 1.07852
18.1713 | -3.40591 | 18.1713 | -1.6438 | 18.1713 | -5.80452 | 18.1713 | 3.09708 | 18.1713 | -0.5252 | 18.1713 | 0.27561
18.1775 | -3.63923 | 18.1775 | -7.88523 | 18.1775 | 1.8518 | 18.1775 | 1.93233 | 18.1775 | 2.5234 | 18.1775 | -0.69888
18.1836 | -5.57845 | 18.1836 | -8.08424 | 18.1836 | 3.08385 | 18.1836 | -1.10415 | 18.1836 | 6.28003 | 18.1836 | -1.14514
18.1898 | -1.58219 | 18.1898 | -3.38587 | 18.1898 | 3.08203 | 18.1898 | -0.29096 | 18.1898 | 5.6778 | 18.1898 | 0.46963
18.1959 | -3.03563 | 18.1959 | -1.8856 | 18.1959 | 2.33606 | 18.1959 | -1.31515 | 18.1959 | 2.62669 | 18.1959 | 3.49763
18.2021 | -3.84109 | 18.2021 | 3.02927 | 18.2021 | -2.03337 | 18.2021 | -0.87521 | 18.2021 | 4.42304 | 18.2021 | 3.44946
18.2082 | -4.45402 | 18.2082 | 2.95459 | 18.2082 | -0.03932 | 18.2082 | -4.81085 | 18.2082 | 1.22236 | 18.2082 | -4.65582
18.2144 | -2.04691 | 18.2144 | 4.83694 | 18.2144 | -2.4554 | 18.2144 | -2.31768 | 18.2144 | 5.02659 | 18.2144 | -6.75702
18.2205 | 4.22464 | 18.2205 | 4.88401 | 18.2205 | -1.85848 | 18.2205 | 1.06305 | 18.2205 | 1.17441 | 18.2205 | -6.96707
18.2267 | 2.19133 | 18.2267 | -0.15113 | 18.2267 | -4.14789 | 18.2267 | 4.55806 | 18.2267 | -3.497 | 18.2267 | -7.63642
18.2328 | 1.80093 | 18.2328 | -0.66873 | 18.2328 | -7.04209 | 18.2328 | 3.91882 | 18.2328 | -5.95307 | 18.2328 | -10.4581
18.239 | -3.25825 | 18.239 | -2.52391 | 18.239 | -1.69664 | 18.239 | 0.34913 | 18.239 | -4.77707 | 18.239 | -9.64271
18.2451 | -0.66333 | 18.2451 | -1.87505 | 18.2451 | -2.15239 | 18.2451 | -4.70022 | 18.2451 | -3.22607 | 18.2451 | -4.08167
18.2513 | 0.59915 | 18.2513 | 3.55133 | 18.2513 | 3.80218 | 18.2513 | -3.63611 | 18.2513 | -1.21007 | 18.2513 | -3.64277
18.2575 | 0.26449 | 18.2575 | 2.91895 | 18.2575 | -0.90393 | 18.2575 | -0.88897 | 18.2575 | 1.43691 | 18.2575 | -2.86311
18.2636 | 4.96189 | 18.2636 | 3.39066 | 18.2636 | -5.87147 | 18.2636 | -5.69042 | 18.2636 | -1.17007 | 18.2636 | -1.94623
18.2698 | -2.77276 | 18.2698 | -4.59303 | 18.2698 | -4.19249 | 18.2698 | -4.92475 | 18.2698 | -3.95961 | 18.2698 | -6.93034
18.2759 | -7.02327 | 18.2759 | -3.31077 | 18.2759 | -5.2969 | 18.2759 | -6.31687 | 18.2759 | -6.94937 | 18.2759 | -9.69983
18.2821 | -6.55144 | 18.2821 | 1.79566 | 18.2821 | -8.61219 | 18.2821 | -7.25605 | 18.2821 | -9.05037 | 18.2821 | -6.51903
18.2882 | -3.82984 | 18.2882 | 6.35014 | 18.2882 | -7.42091 | 18.2882 | -1.30337 | 18.2882 | -5.11411 | 18.2882 | 1.56661
18.2944 | -2.60153 | 18.2944 | 4.88005 | 18.2944 | -2.16417 | 18.2944 | -0.82809 | 18.2944 | -2.09146 | 18.2944 | 2.26216
18.3005 | -2.80834 | 18.3005 | 0.01647 | 18.3005 | 1.28645 | 18.3005 | -2.67826 | 18.3005 | -2.26137 | 18.3005 | -1.57979
18.3067 | -0.28554 | 18.3067 | -2.81032 | 18.3067 | -0.51781 | 18.3067 | -1.13798 | 18.3067 | -2.44205 | 18.3067 | -1.04795
18.3128 | -4.06612 | 18.3128 | -1.10336 | 18.3128 | -5.34579 | 18.3128 | -2.7882 | 18.3128 | -0.87682 | 18.3128 | 0.48287
18.319 | -5.83697 | 18.319 | -3.13524 | 18.319 | -3.7738 | 18.319 | -5.90158 | 18.319 | 6.00223 | 18.319 | 3.61026
18.3251 | 0.25401 | 18.3251 | -0.41579 | 18.3251 | 4.24968 | 18.3251 | -4.60746 | 18.3251 | 7.0504 | 18.3251 | -0.59719
18.3313 | 1.6566 | 18.3313 | 6.82762 | 18.3313 | -4.02622 | 18.3313 | -5.1999 | 18.3313 | 7.74138 | 18.3313 | -6.71439
18.3375 | -0.0445 | 18.3375 | 5.53053 | 18.3375 | -3.29831 | 18.3375 | -6.69076 | 18.3375 | 4.4109 | 18.3375 | -0.30214
18.3436 | -7.79725 | 18.3436 | 3.19817 | 18.3436 | 2.80274 | 18.3436 | -5.5732 | 18.3436 | -0.97755 | 18.3436 | 0.24418
18.3498 | -3.50021 | 18.3498 | 1.9017 | 18.3498 | 3.33034 | 18.3498 | -0.91699 | 18.3498 | -3.04119 | 18.3498 | -2.38316
18.3559 | 1.67347 | 18.3559 | 0.12214 | 18.3559 | 3.02407 | 18.3559 | -2.02193 | 18.3559 | 1.15505 | 18.3559 | -3.51498
18.3621 | 5.66474 | 18.3621 | -2.95633 | 18.3621 | 0.88905 | 18.3621 | -1.88821 | 18.3621 | 3.74008 | 18.3621 | -2.29044
18.3682 | 5.94936 | 18.3682 | 2.85508 | 18.3682 | 3.4783 | 18.3682 | -0.48457 | 18.3682 | -1.14297 | 18.3682 | -8.05341
18.3744 | 2.07586 | 18.3744 | 4.3157 | 18.3744 | 2.09914 | 18.3744 | 0.00324 | 18.3744 | -2.8335 | 18.3744 | -11.0946
18.3805 | -1.98356 | 18.3805 | -1.65627 | 18.3805 | -2.70166 | 18.3805 | -1.54079 | 18.3805 | 1.2283 | 18.3805 | -6.56391
18.3867 | -1.22018 | 18.3867 | -10.1444 | 18.3867 | -6.94881 | 18.3867 | -0.70298 | 18.3867 | 7.53238 | 18.3867 | -2.41663
18.3928 | -2.57004 | 18.3928 | -6.74856 | 18.3928 | -0.87916 | 18.3928 | 3.362 | 18.3928 | 3.88401 | 18.3928 | -0.63026
18.399 | 0.04007 | 18.399 | -4.37461 | 18.399 | 3.99195 | 18.399 | 1.64954 | 18.399 | -5.36624 | 18.399 | -2.17027
18.4051 | 2.77252 | 18.4051 | -4.36391 | 18.4051 | 4.32856 | 18.4051 | -0.39127 | 18.4051 | -2.21283 | 18.4051 | -5.23667
18.4113 | 1.01052 | 18.4113 | -0.20867 | 18.4113 | 0.60302 | 18.4113 | -0.20258 | 18.4113 | -3.03818 | 18.4113 | -5.12081
18.4175 | 2.44422 | 18.4175 | 0.77842 | 18.4175 | 1.21266 | 18.4175 | -2.30852 | 18.4175 | -0.64556 | 18.4175 | -8.30567
18.4236 | 1.95139 | 18.4236 | 3.81384 | 18.4236 | 2.58741 | 18.4236 | -0.96287 | 18.4236 | 5.4143 | 18.4236 | -5.15598
18.4298 | 3.73305 | 18.4298 | 4.60699 | 18.4298 | 1.81727 | 18.4298 | 3.05133 | 18.4298 | 1.97013 | 18.4298 | -3.73049
18.4359 | 2.56911 | 18.4359 | -0.98334 | 18.4359 | 5.48009 | 18.4359 | 2.80908 | 18.4359 | 0.29913 | 18.4359 | -5.95703
18.4421 | 0.26337 | 18.4421 | -2.73165 | 18.4421 | 5.96474 | 18.4421 | -1.06536 | 18.4421 | -6.03716 | 18.4421 | -4.75926
18.4482 | -0.56524 | 18.4482 | 0.07384 | 18.4482 | 6.92645 | 18.4482 | -6.84787 | 18.4482 | -1.47095 | 18.4482 | 0.23662
18.4544 | -6.12582 | 18.4544 | 4.93157 | 18.4544 | 4.66749 | 18.4544 | -4.5934 | 18.4544 | -0.73451 | 18.4544 | -0.68252
18.4605 | 1.60734 | 18.4605 | 6.86374 | 18.4605 | -1.74005 | 18.4605 | -1.40729 | 18.4605 | -1.58533 | 18.4605 | 1.77314
18.4667 | 4.32896 | 18.4667 | 3.34555 | 18.4667 | 0.8768 | 18.4667 | -2.15031 | 18.4667 | -4.0228 | 18.4667 | 0.49257
18.4728 | 1.86871 | 18.4728 | 0.55646 | 18.4728 | 0.31085 | 18.4728 | -0.7642 | 18.4728 | -8.15067 | 18.4728 | 2.13145
18.479 | -1.61516 | 18.479 | -4.03529 | 18.479 | -7.62946 | 18.479 | -0.9385 | 18.479 | -3.00663 | 18.479 | -1.37209
18.4851 | 0.88541 | 18.4851 | -0.90857 | 18.4851 | 1.1373 | 18.4851 | -2.18436 | 18.4851 | -1.54585 | 18.4851 | 0.83171
18.4913 | 9.0265 | 18.4913 | 1.70886 | 18.4913 | 8.01942 | 18.4913 | -1.10389 | 18.4913 | 0.000925914 | 18.4913 | -4.50222
18.4975 | 9.27331 | 18.4975 | 1.16341 | 18.4975 | 6.71384 | 18.4975 | -0.89203 | 18.4975 | 3.74503 | 18.4975 | -5.57485
18.5036 | 6.36909 | 18.5036 | -1.26108 | 18.5036 | 10.3954 | 18.5036 | -2.14786 | 18.5036 | 3.33031 | 18.5036 | -5.1842
18.5098 | 0.13813 | 18.5098 | -0.40693 | 18.5098 | 13.4574 | 18.5098 | -0.31402 | 18.5098 | -3.43694 | 18.5098 | 0.73407
18.5159 | 2.29676 | 18.5159 | 1.89462 | 18.5159 | 4.49956 | 18.5159 | 2.70475 | 18.5159 | -3.62522 | 18.5159 | -1.20072
18.5221 | 7.37516 | 18.5221 | -2.64917 | 18.5221 | 0.9096 | 18.5221 | 2.18963 | 18.5221 | 3.58107 | 18.5221 | -2.06582
18.5282 | 4.39837 | 18.5282 | -4.85636 | 18.5282 | 2.62964 | 18.5282 | -2.04981 | 18.5282 | 1.24446 | 18.5282 | -4.19432
18.5344 | -1.09473 | 18.5344 | -5.31966 | 18.5344 | 2.09231 | 18.5344 | -4.24255 | 18.5344 | 3.95675 | 18.5344 | -2.42039
18.5405 | 1.18206 | 18.5405 | -3.43828 | 18.5405 | 0.27026 | 18.5405 | -4.79559 | 18.5405 | 3.53218 | 18.5405 | -0.91185
18.5467 | 2.06556 | 18.5467 | -1.57549 | 18.5467 | -0.42993 | 18.5467 | -0.8331 | 18.5467 | 1.64624 | 18.5467 | -3.2385
18.5528 | 1.11017 | 18.5528 | -6.01846 | 18.5528 | 2.44385 | 18.5528 | 8.9483 | 18.5528 | 0.04834 | 18.5528 | -2.70196
18.559 | -0.97068 | 18.559 | -5.09067 | 18.559 | 12.3759 | 18.559 | 8.98249 | 18.559 | 1.20358 | 18.559 | 2.15761
18.5651 | -1.16359 | 18.5651 | -2.29444 | 18.5651 | 5.20155 | 18.5651 | 5.09116 | 18.5651 | 6.4146 | 18.5651 | 0.02455
18.5713 | 0.81617 | 18.5713 | 1.90799 | 18.5713 | 1.74809 | 18.5713 | 0.75545 | 18.5713 | 2.53143 | 18.5713 | -2.07828
18.5775 | -1.46189 | 18.5775 | 11.0011 | 18.5775 | 0.31238 | 18.5775 | 0.58691 | 18.5775 | 3.36169 | 18.5775 | -0.92713
18.5836 | 1.64526 | 18.5836 | 4.67534 | 18.5836 | 2.86438 | 18.5836 | 0.35198 | 18.5836 | 9.64444 | 18.5836 | 6.24016
18.5898 | -4.80201 | 18.5898 | 3.37109 | 18.5898 | -1.30617 | 18.5898 | 0.71078 | 18.5898 | 6.59096 | 18.5898 | 4.75613
18.5959 | -5.10201 | 18.5959 | 1.75604 | 18.5959 | -2.38897 | 18.5959 | -0.3278 | 18.5959 | 1.26161 | 18.5959 | -0.11331
18.6021 | 1.14033 | 18.6021 | -2.35229 | 18.6021 | -0.79154 | 18.6021 | 1.31786 | 18.6021 | -3.64651 | 18.6021 | -3.67
18.6082 | 0.39011 | 18.6082 | -3.17762 | 18.6082 | 0.07297 | 18.6082 | 4.15805 | 18.6082 | -1.54217 | 18.6082 | 4.69556
18.6144 | 0.01433 | 18.6144 | -2.7633 | 18.6144 | 2.03625 | 18.6144 | 3.52748 | 18.6144 | -1.37095 | 18.6144 | 11.0451
18.6205 | -2.89756 | 18.6205 | 2.76963 | 18.6205 | 1.30399 | 18.6205 | 2.04256 | 18.6205 | -2.53937 | 18.6205 | 3.86101
18.6267 | -2.41366 | 18.6267 | 3.2933 | 18.6267 | 2.4928 | 18.6267 | 2.51998 | 18.6267 | 3.57344 | 18.6267 | -3.43301
18.6328 | 2.26662 | 18.6328 | 0.48376 | 18.6328 | 3.22926 | 18.6328 | 2.2147 | 18.6328 | 6.03476 | 18.6328 | 3.15048
18.639 | -0.23379 | 18.639 | 5.28443 | 18.639 | 3.70507 | 18.639 | 2.17617 | 18.639 | -1.01326 | 18.639 | 11.034
18.6451 | -0.04281 | 18.6451 | 10.0927 | 18.6451 | 1.64562 | 18.6451 | 0.20255 | 18.6451 | -2.99785 | 18.6451 | 9.55329
18.6513 | 2.86947 | 18.6513 | 6.10071 | 18.6513 | -2.81895 | 18.6513 | 2.8184 | 18.6513 | 0.07834 | 18.6513 | 2.07179
18.6575 | 4.72797 | 18.6575 | -0.60864 | 18.6575 | -3.92823 | 18.6575 | 1.82368 | 18.6575 | -0.30608 | 18.6575 | -0.313
18.6636 | 0.8017 | 18.6636 | 1.52428 | 18.6636 | -6.38231 | 18.6636 | -1.22641 | 18.6636 | 1.55062 | 18.6636 | -2.96228
18.6698 | 0.4408 | 18.6698 | 6.32561 | 18.6698 | 0.41401 | 18.6698 | 1.21912 | 18.6698 | 5.29092 | 18.6698 | -6.50028
18.6759 | 1.16002 | 18.6759 | 3.80361 | 18.6759 | 2.17077 | 18.6759 | -0.34823 | 18.6759 | 4.3713 | 18.6759 | -2.67728
18.6821 | 4.08604 | 18.6821 | -4.07791 | 18.6821 | -2.63047 | 18.6821 | -1.12753 | 18.6821 | 6.94867 | 18.6821 | 1.92215
18.6882 | 1.83925 | 18.6882 | -3.04937 | 18.6882 | -5.48563 | 18.6882 | 4.5296 | 18.6882 | 4.24671 | 18.6882 | -0.03225
18.6944 | -0.55869 | 18.6944 | -4.79043 | 18.6944 | -13.2444 | 18.6944 | 3.05321 | 18.6944 | 4.33477 | 18.6944 | -3.98525
18.7005 | 0.73596 | 18.7005 | -8.84449 | 18.7005 | -6.57684 | 18.7005 | -2.95121 | 18.7005 | 4.0123 | 18.7005 | -1.60577
18.7067 | 0.14204 | 18.7067 | -8.59676 | 18.7067 | -2.58593 | 18.7067 | -1.92353 | 18.7067 | 1.3748 | 18.7067 | 1.38511
18.7128 | -0.47548 | 18.7128 | -7.20667 | 18.7128 | -2.24875 | 18.7128 | 3.37887 | 18.7128 | 1.75839 | 18.7128 | 2.32993
18.719 | -0.29641 | 18.719 | -2.88537 | 18.719 | -1.0652 | 18.719 | 2.28278 | 18.719 | -3.03057 | 18.719 | 0.54945
18.7251 | 1.37916 | 18.7251 | 1.28707 | 18.7251 | -0.2998 | 18.7251 | 0.56666 | 18.7251 | -3.8062 | 18.7251 | -0.72232
18.7313 | -2.96592 | 18.7313 | 4.17738 | 18.7313 | -8.54893 | 18.7313 | -0.36602 | 18.7313 | -1.8892 | 18.7313 | -3.17793
18.7375 | -9.23627 | 18.7375 | -0.77489 | 18.7375 | -4.40405 | 18.7375 | -4.81601 | 18.7375 | -4.7866 | 18.7375 | -6.11775
18.7436 | -2.61467 | 18.7436 | -5.6969 | 18.7436 | -0.77788 | 18.7436 | -0.17842 | 18.7436 | -1.65916 | 18.7436 | -6.11347
18.7498 | -0.56245 | 18.7498 | 0.78055 | 18.7498 | 0.27276 | 18.7498 | -0.10313 | 18.7498 | 3.03204 | 18.7498 | 1.56005
18.7559 | -3.03489 | 18.7559 | 5.01363 | 18.7559 | 6.15521 | 18.7559 | -0.09061 | 18.7559 | 0.14497 | 18.7559 | 4.29342
18.7621 | -1.81314 | 18.7621 | 0.57798 | 18.7621 | 4.22975 | 18.7621 | -2.15454 | 18.7621 | 0.78817 | 18.7621 | 3.62986
18.7682 | -4.23096 | 18.7682 | 0.63414 | 18.7682 | 0.65819 | 18.7682 | -1.71027 | 18.7682 | -2.57272 | 18.7682 | 1.96975
18.7744 | -6.33523 | 18.7744 | -0.38545 | 18.7744 | -5.50725 | 18.7744 | 1.59209 | 18.7744 | -4.22016 | 18.7744 | -0.26302
18.7805 | -7.96774 | 18.7805 | -1.10745 | 18.7805 | -5.20428 | 18.7805 | 1.28988 | 18.7805 | 0.61244 | 18.7805 | 5.26566
18.7867 | -5.05608 | 18.7867 | -6.3067 | 18.7867 | -4.25264 | 18.7867 | 0.16541 | 18.7867 | 0.58805 | 18.7867 | 7.20863
18.7928 | -1.29783 | 18.7928 | -4.76052 | 18.7928 | -4.46924 | 18.7928 | -0.0386 | 18.7928 | 1.13192 | 18.7928 | 2.88006
18.799 | -0.93514 | 18.799 | -1.57505 | 18.799 | -2.96134 | 18.799 | -1.94336 | 18.799 | -1.68229 | 18.799 | -3.23008
18.8051 | -1.47139 | 18.8051 | -3.55435 | 18.8051 | -0.01326 | 18.8051 | 0.86515 | 18.8051 | -3.44785 | 18.8051 | -6.76495
18.8113 | 0.39895 | 18.8113 | -8.31355 | 18.8113 | -3.86335 | 18.8113 | 2.09181 | 18.8113 | -1.98774 | 18.8113 | -9.25947
18.8174 | 0.84677 | 18.8174 | -9.18859 | 18.8174 | -10.5603 | 18.8174 | 5.27022 | 18.8174 | 1.33962 | 18.8174 | -4.53824
18.8236 | -1.95995 | 18.8236 | -5.94427 | 18.8236 | -5.97889 | 18.8236 | 6.09064 | 18.8236 | -2.69478 | 18.8236 | -0.20347
18.8298 | -5.1596 | 18.8298 | 4.57121 | 18.8298 | -4.02213 | 18.8298 | 2.19267 | 18.8298 | -4.66785 | 18.8298 | -2.20279
18.8359 | -5.83812 | 18.8359 | 2.51898 | 18.8359 | -0.90719 | 18.8359 | 2.05415 | 18.8359 | -0.80037 | 18.8359 | 3.56514
18.8421 | -5.68529 | 18.8421 | 1.38406 | 18.8421 | -1.86385 | 18.8421 | 0.80248 | 18.8421 | 0.58958 | 18.8421 | 5.94151
18.8482 | -1.92946 | 18.8482 | 1.72726 | 18.8482 | 0.92483 | 18.8482 | -0.52507 | 18.8482 | 2.26163 | 18.8482 | 5.78197
18.8544 | -0.59459 | 18.8544 | -2.05845 | 18.8544 | 3.74969 | 18.8544 | -4.58925 | 18.8544 | 4.71921 | 18.8544 | -3.08251
18.8605 | -0.90484 | 18.8605 | -4.152 | 18.8605 | 5.7235 | 18.8605 | -3.36614 | 18.8605 | 1.40333 | 18.8605 | -4.56672
18.8667 | 0.02521 | 18.8667 | -2.59927 | 18.8667 | 4.83838 | 18.8667 | -3.93066 | 18.8667 | -2.27186 | 18.8667 | -6.91623
18.8728 | -3.04677 | 18.8728 | -0.50828 | 18.8728 | 4.0481 | 18.8728 | -1.39644 | 18.8728 | -4.59863 | 18.8728 | -5.33744
18.879 | -7.50399 | 18.879 | -10.9733 | 18.879 | 3.06785 | 18.879 | 3.20826 | 18.879 | -1.55978 | 18.879 | -5.14327
18.8851 | -10.0652 | 18.8851 | -6.59911 | 18.8851 | 5.36111 | 18.8851 | 2.48492 | 18.8851 | -2.8603 | 18.8851 | 1.02329
18.8913 | -7.90015 | 18.8913 | -6.39271 | 18.8913 | 1.46359 | 18.8913 | 1.79124 | 18.8913 | -4.97059 | 18.8913 | 4.41707
18.8974 | -3.67269 | 18.8974 | -7.46998 | 18.8974 | -2.58101 | 18.8974 | -1.14865 | 18.8974 | 0.45729 | 18.8974 | 2.05051
18.9036 | -0.91913 | 18.9036 | -2.86774 | 18.9036 | 3.47176 | 18.9036 | 0.82161 | 18.9036 | -4.0769 | 18.9036 | -1.36552
18.9098 | -1.20338 | 18.9098 | -4.20906 | 18.9098 | 8.62442 | 18.9098 | 1.86771 | 18.9098 | -3.63743 | 18.9098 | -1.24595
18.9159 | 0.65277 | 18.9159 | -4.49425 | 18.9159 | 12.5819 | 18.9159 | 1.96359 | 18.9159 | -3.63126 | 18.9159 | -3.236
18.9221 | -3.56363 | 18.9221 | 2.41067 | 18.9221 | 4.98368 | 18.9221 | -1.71919 | 18.9221 | 0.24766 | 18.9221 | -7.24432
18.9282 | -4.71939 | 18.9282 | 2.18772 | 18.9282 | 2.00564 | 18.9282 | 0.72769 | 18.9282 | 1.69745 | 18.9282 | -3.79777
18.9344 | -4.72951 | 18.9344 | -0.4586 | 18.9344 | 3.26883 | 18.9344 | 1.36898 | 18.9344 | 0.76557 | 18.9344 | -1.98654
18.9405 | 0.84633 | 18.9405 | -2.35553 | 18.9405 | 7.44634 | 18.9405 | -0.60992 | 18.9405 | 5.98695 | 18.9405 | -0.224
18.9467 | 4.6067 | 18.9467 | -4.72701 | 18.9467 | 9.34054 | 18.9467 | -0.00515 | 18.9467 | 1.88532 | 18.9467 | -1.10296
18.9528 | 6.96349 | 18.9528 | -4.89608 | 18.9528 | 3.53081 | 18.9528 | 1.96294 | 18.9528 | 4.15243 | 18.9528 | -5.2023
18.959 | 1.96836 | 18.959 | -6.79953 | 18.959 | 0.35766 | 18.959 | 1.10468 | 18.959 | 4.30656 | 18.959 | 0.70808
18.9651 | 2.17382 | 18.9651 | -3.43628 | 18.9651 | -2.99965 | 18.9651 | -0.82534 | 18.9651 | 0.43274 | 18.9651 | 2.03749
18.9713 | 7.0315 | 18.9713 | -4.82853 | 18.9713 | -2.51356 | 18.9713 | 0.13827 | 18.9713 | -0.83022 | 18.9713 | -5.43786
18.9774 | 7.71722 | 18.9774 | -0.66683 | 18.9774 | 2.07746 | 18.9774 | -1.00833 | 18.9774 | 0.09737 | 18.9774 | -10.0639
18.9836 | 2.43787 | 18.9836 | 0.3486 | 18.9836 | 2.78344 | 18.9836 | 0.974 | 18.9836 | -0.99919 | 18.9836 | -8.47037
18.9898 | 1.0758 | 18.9898 | 4.81322 | 18.9898 | 3.7044 | 18.9898 | 2.97977 | 18.9898 | -0.54823 | 18.9898 | -7.52114
18.9959 | -0.39636 | 18.9959 | 4.26659 | 18.9959 | 9.93613 | 18.9959 | 3.62639 | 18.9959 | 4.52664 | 18.9959 | -3.09409
19.0021 | -1.79044 | 19.0021 | 0.1417 | 19.0021 | 7.45163 | 19.0021 | 4.03525 | 19.0021 | 5.77733 | 19.0021 | 1.61218
19.0082 | 0.72315 | 19.0082 | 1.15282 | 19.0082 | -1.19232 | 19.0082 | -1.94869 | 19.0082 | -1.58791 | 19.0082 | -0.21612
19.0144 | 2.19015 | 19.0144 | 0.49285 | 19.0144 | -2.11525 | 19.0144 | -1.77613 | 19.0144 | 1.09235 | 19.0144 | -2.61954
19.0205 | 3.3145 | 19.0205 | 4.93573 | 19.0205 | -1.40254 | 19.0205 | -1.00683 | 19.0205 | 3.32151 | 19.0205 | -2.21666
19.0267 | 2.23713 | 19.0267 | 1.94617 | 19.0267 | -0.66643 | 19.0267 | -1.43006 | 19.0267 | 0.5121 | 19.0267 | 1.49728
19.0328 | 1.51814 | 19.0328 | 3.13669 | 19.0328 | -0.7969 | 19.0328 | -1.92061 | 19.0328 | 1.16015 | 19.0328 | 1.36054
19.039 | 3.51788 | 19.039 | -0.3197 | 19.039 | -5.21193 | 19.039 | -3.95282 | 19.039 | 0.86292 | 19.039 | 4.5489
19.0451 | 9.69161 | 19.0451 | -6.38688 | 19.0451 | -5.86061 | 19.0451 | -4.59858 | 19.0451 | -2.29148 | 19.0451 | 1.80699
19.0513 | 6.66131 | 19.0513 | -4.56399 | 19.0513 | -2.92597 | 19.0513 | -4.04823 | 19.0513 | -6.40312 | 19.0513 | -0.66634
19.0574 | 3.75039 | 19.0574 | -0.81922 | 19.0574 | -0.45301 | 19.0574 | -3.16309 | 19.0574 | -6.22652 | 19.0574 | -3.99092
19.0636 | 2.54601 | 19.0636 | -2.49868 | 19.0636 | -0.11288 | 19.0636 | -2.385 | 19.0636 | -4.11329 | 19.0636 | 2.42065
19.0698 | -0.67788 | 19.0698 | 1.71333 | 19.0698 | -1.7585 | 19.0698 | -4.02234 | 19.0698 | -2.87676 | 19.0698 | 7.20583
19.0759 | 2.94096 | 19.0759 | 0.36199 | 19.0759 | -3.83552 | 19.0759 | -5.52728 | 19.0759 | -8.10418 | 19.0759 | -3.61995
19.0821 | 5.54358 | 19.0821 | 2.88474 | 19.0821 | -11.2769 | 19.0821 | -3.86098 | 19.0821 | -4.36113 | 19.0821 | -4.6322
19.0882 | 2.95812 | 19.0882 | 3.79553 | 19.0882 | -9.92003 | 19.0882 | -2.7851 | 19.0882 | 3.63094 | 19.0882 | -1.58128
19.0944 | 1.93421 | 19.0944 | 0.90394 | 19.0944 | -3.21832 | 19.0944 | 2.48901 | 19.0944 | 0.43138 | 19.0944 | -7.74907
19.1005 | 1.93885 | 19.1005 | -2.45007 | 19.1005 | 1.40345 | 19.1005 | -0.27354 | 19.1005 | -1.75399 | 19.1005 | -3.64564
19.1067 | 1.78528 | 19.1067 | -3.89824 | 19.1067 | 4.97258 | 19.1067 | -1.2266 | 19.1067 | -4.33863 | 19.1067 | 4.71141
19.1128 | -2.45591 | 19.1128 | -2.42373 | 19.1128 | -1.97246 | 19.1128 | -1.12453 | 19.1128 | -0.70199 | 19.1128 | 1.09193
19.119 | 0.197 | 19.119 | 1.09514 | 19.119 | 1.2727 | 19.119 | -0.21102 | 19.119 | -4.57447 | 19.119 | 2.203
19.1251 | 4.16289 | 19.1251 | 7.60681 | 19.1251 | 9.31447 | 19.1251 | -0.08287 | 19.1251 | -2.30492 | 19.1251 | 1.62769
19.1313 | -4.02587 | 19.1313 | -0.99255 | 19.1313 | 3.69822 | 19.1313 | -1.02305 | 19.1313 | 0.35906 | 19.1313 | 4.33372
19.1374 | -6.93533 | 19.1374 | -8.38527 | 19.1374 | 1.45781 | 19.1374 | 1.3299 | 19.1374 | -4.07967 | 19.1374 | 3.61333
19.1436 | -0.76186 | 19.1436 | -3.79541 | 19.1436 | -3.1779 | 19.1436 | 4.33644 | 19.1436 | -4.21024 | 19.1436 | 4.71381
19.1498 | -3.57744 | 19.1498 | -2.44611 | 19.1498 | -3.107 | 19.1498 | 0.99079 | 19.1498 | -3.29132 | 19.1498 | 5.78992
19.1559 | -3.85428 | 19.1559 | 1.62281 | 19.1559 | 3.51507 | 19.1559 | 1.67233 | 19.1559 | -7.34834 | 19.1559 | 0.21049
19.1621 | -10.4558 | 19.1621 | 0.87819 | 19.1621 | 5.37018 | 19.1621 | 1.35905 | 19.1621 | -4.92291 | 19.1621 | 1.85317
19.1682 | -7.8612 | 19.1682 | 0.45291 | 19.1682 | 3.3795 | 19.1682 | -3.78112 | 19.1682 | -5.19199 | 19.1682 | 8.02937
19.1744 | -2.44597 | 19.1744 | 1.02033 | 19.1744 | 3.00827 | 19.1744 | -6.91882 | 19.1744 | -4.33752 | 19.1744 | 2.22327
19.1805 | -1.3007 | 19.1805 | 1.07706 | 19.1805 | -1.78616 | 19.1805 | -4.91919 | 19.1805 | -2.04809 | 19.1805 | 0.25718
19.1867 | 1.97951 | 19.1867 | -3.62393 | 19.1867 | -2.90632 | 19.1867 | -0.72253 | 19.1867 | -5.06483 | 19.1867 | 2.86776
19.1928 | 1.0495 | 19.1928 | 1.53863 | 19.1928 | -1.53642 | 19.1928 | -0.516 | 19.1928 | -3.70597 | 19.1928 | 1.73116
19.199 | -1.04822 | 19.199 | 2.64566 | 19.199 | 0.31117 | 19.199 | -0.63709 | 19.199 | 0.76691 | 19.199 | 3.27413
19.2051 | -3.4713 | 19.2051 | 3.99363 | 19.2051 | 3.95823 | 19.2051 | -0.05067 | 19.2051 | 4.62641 | 19.2051 | 0.26902
19.2113 | -2.90486 | 19.2113 | 3.57746 | 19.2113 | 2.92157 | 19.2113 | -0.18874 | 19.2113 | 2.80045 | 19.2113 | -2.36181
19.2174 | -2.04228 | 19.2174 | 2.87426 | 19.2174 | 1.84452 | 19.2174 | -3.06803 | 19.2174 | 1.04354 | 19.2174 | 2.45453
19.2236 | -0.64068 | 19.2236 | -0.12433 | 19.2236 | -0.74191 | 19.2236 | -1.29418 | 19.2236 | -1.29011 | 19.2236 | 6.54582
19.2298 | -4.22298 | 19.2298 | -6.55921 | 19.2298 | 0.30535 | 19.2298 | -0.11505 | 19.2298 | -0.178 | 19.2298 | 3.64321
19.2359 | -4.02972 | 19.2359 | -9.23462 | 19.2359 | -2.22565 | 19.2359 | -1.76895 | 19.2359 | 3.67366 | 19.2359 | -1.04723
19.2421 | 3.74398 | 19.2421 | -7.05669 | 19.2421 | -1.34651 | 19.2421 | -1.71373 | 19.2421 | 1.28887 | 19.2421 | -1.73635
19.2482 | 2.41701 | 19.2482 | -3.42735 | 19.2482 | -3.6341 | 19.2482 | -2.71741 | 19.2482 | -4.3586 | 19.2482 | -3.15175
19.2544 | 1.10473 | 19.2544 | -1.7958 | 19.2544 | -6.07716 | 19.2544 | -5.22879 | 19.2544 | 1.08689 | 19.2544 | -2.85432
19.2605 | -4.44961 | 19.2605 | -2.47402 | 19.2605 | -2.63325 | 19.2605 | -2.81068 | 19.2605 | 3.29478 | 19.2605 | -8.27132
19.2667 | -7.42421 | 19.2667 | -0.25792 | 19.2667 | 0.99434 | 19.2667 | -0.79093 | 19.2667 | 2.17171 | 19.2667 | -0.3793
19.2728 | -2.79525 | 19.2728 | -2.49287 | 19.2728 | -0.22075 | 19.2728 | 2.43379 | 19.2728 | 4.00023 | 19.2728 | -3.2046
19.279 | -3.01891 | 19.279 | -6.52886 | 19.279 | 6.48977 | 19.279 | 5.28572 | 19.279 | 2.89409 | 19.279 | -7.14349
19.2851 | -2.59191 | 19.2851 | -6.74231 | 19.2851 | 8.62429 | 19.2851 | 7.23564 | 19.2851 | 1.19799 | 19.2851 | -4.36495
19.2913 | 4.67104 | 19.2913 | -4.78272 | 19.2913 | 7.83573 | 19.2913 | 1.13717 | 19.2913 | 3.09519 | 19.2913 | -0.75762
19.2974 | 3.5908 | 19.2974 | 1.29113 | 19.2974 | 4.15599 | 19.2974 | 0.92144 | 19.2974 | 1.01984 | 19.2974 | 1.72542
19.3036 | 2.07863 | 19.3036 | 4.5983 | 19.3036 | 1.16097 | 19.3036 | 3.90781 | 19.3036 | -1.66764 | 19.3036 | -0.0967
19.3098 | -2.81842 | 19.3098 | -0.44449 | 19.3098 | -0.36862 | 19.3098 | 3.08901 | 19.3098 | 0.51673 | 19.3098 | -0.14791
19.3159 | -2.64391 | 19.3159 | 2.40997 | 19.3159 | -2.92794 | 19.3159 | 2.57542 | 19.3159 | -0.60187 | 19.3159 | 3.21543
19.3221 | 0.48899 | 19.3221 | 6.09893 | 19.3221 | -3.4752 | 19.3221 | 0.35503 | 19.3221 | -4.52356 | 19.3221 | 2.11884
19.3282 | 0.78891 | 19.3282 | 4.56325 | 19.3282 | -0.15128 | 19.3282 | 1.37522 | 19.3282 | -3.82883 | 19.3282 | 1.49269
19.3344 | 5.86911 | 19.3344 | 4.72405 | 19.3344 | 1.1554 | 19.3344 | -0.64541 | 19.3344 | -2.75639 | 19.3344 | 3.59151
19.3405 | 4.9381 | 19.3405 | 1.06112 | 19.3405 | -1.45294 | 19.3405 | -0.5589 | 19.3405 | -8.22677 | 19.3405 | -3.40947
19.3467 | 2.55173 | 19.3467 | 2.0559 | 19.3467 | -5.77478 | 19.3467 | 1.72904 | 19.3467 | -6.40475 | 19.3467 | -1.77447
19.3528 | -3.35365 | 19.3528 | 4.95527 | 19.3528 | -2.09729 | 19.3528 | -0.25799 | 19.3528 | -0.56412 | 19.3528 | 4.68188
19.359 | -5.94477 | 19.359 | 7.16947 | 19.359 | 3.20135 | 19.359 | -2.63294 | 19.359 | -2.04755 | 19.359 | 6.85145
19.3651 | -2.11913 | 19.3651 | 8.91332 | 19.3651 | -1.39079 | 19.3651 | -1.32443 | 19.3651 | 0.06055 | 19.3651 | 10.7716
19.3713 | -0.44495 | 19.3713 | 1.64635 | 19.3713 | -1.02098 | 19.3713 | 2.30032 | 19.3713 | -1.71227 | 19.3713 | 9.0803
19.3774 | 3.59417 | 19.3774 | -3.7608 | 19.3774 | -3.13514 | 19.3774 | 3.0896 | 19.3774 | 0.34445 | 19.3774 | 6.17252
19.3836 | 7.53517 | 19.3836 | 1.5558 | 19.3836 | -6.2215 | 19.3836 | 1.82614 | 19.3836 | -3.10251 | 19.3836 | 6.88982
19.3898 | 10.0019 | 19.3898 | 0.64448 | 19.3898 | -0.63035 | 19.3898 | -1.04464 | 19.3898 | -5.17933 | 19.3898 | 6.80854
19.3959 | 2.73248 | 19.3959 | 3.41484 | 19.3959 | -2.81745 | 19.3959 | -0.27556 | 19.3959 | -4.31124 | 19.3959 | 2.7188
19.4021 | -0.65025 | 19.4021 | 1.01539 | 19.4021 | -6.19575 | 19.4021 | 3.97606 | 19.4021 | 1.21131 | 19.4021 | -2.92941
19.4082 | -1.02977 | 19.4082 | -1.30712 | 19.4082 | -4.45594 | 19.4082 | -0.51758 | 19.4082 | 4.36487 | 19.4082 | -6.45853
19.4144 | 1.42198 | 19.4144 | -5.86154 | 19.4144 | -4.0996 | 19.4144 | -3.41901 | 19.4144 | 1.56254 | 19.4144 | -6.79572
19.4205 | 3.60636 | 19.4205 | -0.6172 | 19.4205 | -4.75816 | 19.4205 | 0.75789 | 19.4205 | -1.39142 | 19.4205 | -2.48142
19.4267 | -0.07423 | 19.4267 | 0.10062 | 19.4267 | -4.70137 | 19.4267 | -0.73289 | 19.4267 | 1.4682 | 19.4267 | -3.40244
19.4328 | -1.74048 | 19.4328 | 2.67208 | 19.4328 | -7.41525 | 19.4328 | -2.64202 | 19.4328 | 4.63159 | 19.4328 | -8.29335
19.439 | -1.97493 | 19.439 | 2.12097 | 19.439 | -6.15103 | 19.439 | 1.43428 | 19.439 | 3.01964 | 19.439 | -5.86743
19.4451 | -3.8205 | 19.4451 | 6.40323 | 19.4451 | -0.1096 | 19.4451 | 0.39973 | 19.4451 | 3.62449 | 19.4451 | 4.48243
19.4513 | -3.72501 | 19.4513 | 10.1946 | 19.4513 | -0.79668 | 19.4513 | 2.78315 | 19.4513 | 4.84763 | 19.4513 | 8.2925
19.4574 | 1.19073 | 19.4574 | 4.20103 | 19.4574 | 0.73047 | 19.4574 | 6.49593 | 19.4574 | 3.04832 | 19.4574 | 7.20576
19.4636 | -0.4197 | 19.4636 | -1.52043 | 19.4636 | 5.63906 | 19.4636 | 2.39696 | 19.4636 | -3.27598 | 19.4636 | -2.2521
19.4698 | -6.69152 | 19.4698 | -4.90514 | 19.4698 | -3.5035 | 19.4698 | 1.18986 | 19.4698 | -1.89488 | 19.4698 | 0.75797
19.4759 | -8.42903 | 19.4759 | -1.81413 | 19.4759 | -8.70879 | 19.4759 | -2.22156 | 19.4759 | -1.02322 | 19.4759 | 6.99564
19.4821 | -3.97849 | 19.4821 | -3.33827 | 19.4821 | -8.57846 | 19.4821 | -1.03036 | 19.4821 | 0.69114 | 19.4821 | 4.13746
19.4882 | 2.23128 | 19.4882 | -8.54122 | 19.4882 | -3.64125 | 19.4882 | 1.80398 | 19.4882 | 1.78013 | 19.4882 | 3.74127
19.4944 | 2.85273 | 19.4944 | -6.40087 | 19.4944 | 0.01957 | 19.4944 | 0.68293 | 19.4944 | 0.14852 | 19.4944 | 2.82331
19.5005 | -1.47696 | 19.5005 | -1.7132 | 19.5005 | -2.043 | 19.5005 | -4.03933 | 19.5005 | 0.61922 | 19.5005 | 5.46917
19.5067 | -5.88204 | 19.5067 | -3.92162 | 19.5067 | -2.2782 | 19.5067 | -3.73707 | 19.5067 | 2.66366 | 19.5067 | 2.74546
19.5128 | -9.4088 | 19.5128 | -2.3024 | 19.5128 | 1.29871 | 19.5128 | 3.50245 | 19.5128 | 3.84717 | 19.5128 | 0.85491
19.519 | -6.00207 | 19.519 | 1.93642 | 19.519 | -2.07369 | 19.519 | 7.70558 | 19.519 | 3.64306 | 19.519 | 3.9509
19.5251 | -1.00294 | 19.5251 | -2.7731 | 19.5251 | -12.301 | 19.5251 | 4.1873 | 19.5251 | 1.07912 | 19.5251 | 7.96529
19.5313 | -3.13772 | 19.5313 | -7.41557 | 19.5313 | -9.62193 | 19.5313 | 3.93754 | 19.5313 | -1.30192 | 19.5313 | -0.6301
19.5374 | -4.01023 | 19.5374 | -5.3601 | 19.5374 | -3.28838 | 19.5374 | 1.9965 | 19.5374 | -0.30058 | 19.5374 | -0.48478
19.5436 | -0.68952 | 19.5436 | -3.09224 | 19.5436 | -6.26503 | 19.5436 | 2.46883 | 19.5436 | 0.36596 | 19.5436 | 6.45451
19.5498 | 6.59928 | 19.5498 | 0.2879 | 19.5498 | -4.04101 | 19.5498 | 0.93655 | 19.5498 | 2.16623 | 19.5498 | 7.02416
19.5559 | 5.55413 | 19.5559 | -2.95593 | 19.5559 | -0.69216 | 19.5559 | 0.43761 | 19.5559 | 0.78655 | 19.5559 | -0.65194
19.5621 | -0.20936 | 19.5621 | -6.40002 | 19.5621 | -1.62702 | 19.5621 | 0.9328 | 19.5621 | 1.73096 | 19.5621 | -1.72899
19.5682 | -2.35188 | 19.5682 | -2.3688 | 19.5682 | -6.46936 | 19.5682 | -0.26402 | 19.5682 | -1.39963 | 19.5682 | 7.08681
19.5744 | 0.62454 | 19.5744 | -2.55378 | 19.5744 | -4.16477 | 19.5744 | -0.2751 | 19.5744 | -2.26004 | 19.5744 | 4.18357
19.5805 | 3.2317 | 19.5805 | -5.86803 | 19.5805 | -3.78876 | 19.5805 | 2.7049 | 19.5805 | -6.71717 | 19.5805 | -3.48173
19.5867 | 2.79686 | 19.5867 | -2.52595 | 19.5867 | -2.22601 | 19.5867 | 1.2701 | 19.5867 | -11.0299 | 19.5867 | 2.45747
19.5928 | 0.95258 | 19.5928 | -4.27979 | 19.5928 | -3.84227 | 19.5928 | 0.01926 | 19.5928 | 1.09813 | 19.5928 | 5.90186
19.599 | -3.96129 | 19.599 | -4.99585 | 19.599 | -2.13091 | 19.599 | -1.48655 | 19.599 | 7.42801 | 19.599 | 6.02848
19.6051 | -9.39739 | 19.6051 | -3.31978 | 19.6051 | -0.09444 | 19.6051 | -3.13456 | 19.6051 | 1.13545 | 19.6051 | 5.98009
19.6113 | -7.65496 | 19.6113 | 4.32203 | 19.6113 | 3.58335 | 19.6113 | -4.41813 | 19.6113 | -1.09218 | 19.6113 | 3.06515
19.6174 | -5.31182 | 19.6174 | 0.64744 | 19.6174 | 5.66916 | 19.6174 | -4.11549 | 19.6174 | -4.88869 | 19.6174 | 1.01255
19.6236 | -3.31815 | 19.6236 | 6.42882 | 19.6236 | 1.82492 | 19.6236 | -3.02409 | 19.6236 | -4.07875 | 19.6236 | -0.94313
19.6298 | -1.7957 | 19.6298 | 13.4002 | 19.6298 | -1.14934 | 19.6298 | 0.53609 | 19.6298 | -5.79084 | 19.6298 | -3.11651
19.6359 | 1.68792 | 19.6359 | 0.21239 | 19.6359 | -1.01567 | 19.6359 | 0.02402 | 19.6359 | -5.5758 | 19.6359 | 3.17681
19.6421 | 0.21856 | 19.6421 | -0.44678 | 19.6421 | 0.07844 | 19.6421 | 2.11732 | 19.6421 | -2.01233 | 19.6421 | 8.2293
19.6482 | 0.36066 | 19.6482 | 3.82202 | 19.6482 | 6.5765 | 19.6482 | -0.67359 | 19.6482 | -4.25992 | 19.6482 | 1.64082
19.6544 | 4.605 | 19.6544 | 3.96697 | 19.6544 | 2.47746 | 19.6544 | -1.76575 | 19.6544 | -9.12111 | 19.6544 | -2.8979
19.6605 | 0.65598 | 19.6605 | 4.9333 | 19.6605 | -7.90331 | 19.6605 | -2.34897 | 19.6605 | -3.39098 | 19.6605 | -5.73603
19.6667 | -0.80042 | 19.6667 | 6.90321 | 19.6667 | -7.66779 | 19.6667 | -2.05272 | 19.6667 | 0.16723 | 19.6667 | -4.7006
19.6728 | 8.21766 | 19.6728 | 3.32622 | 19.6728 | -1.37097 | 19.6728 | 2.04542 | 19.6728 | -0.97967 | 19.6728 | -4.28929
19.679 | 10.8187 | 19.679 | -2.26816 | 19.679 | -3.73165 | 19.679 | 2.95721 | 19.679 | -2.87135 | 19.679 | -4.42375
19.6851 | 7.38757 | 19.6851 | 0.81307 | 19.6851 | -1.20052 | 19.6851 | 1.00086 | 19.6851 | -6.94708 | 19.6851 | 4.71238
19.6913 | 2.14616 | 19.6913 | 0.51319 | 19.6913 | 5.16615 | 19.6913 | 1.26438 | 19.6913 | -2.47807 | 19.6913 | 7.62816
19.6974 | -0.49422 | 19.6974 | 0.63039 | 19.6974 | 7.98028 | 19.6974 | 4.01819 | 19.6974 | 2.03152 | 19.6974 | 4.71715
19.7036 | -4.02521 | 19.7036 | -1.23805 | 19.7036 | 5.18412 | 19.7036 | 2.43456 | 19.7036 | -3.16662 | 19.7036 | 1.46447
19.7098 | -0.28319 | 19.7098 | 3.30235 | 19.7098 | 3.11379 | 19.7098 | -0.20835 | 19.7098 | -2.83108 | 19.7098 | 1.49038
19.7159 | 6.01506 | 19.7159 | 1.64952 | 19.7159 | -2.97962 | 19.7159 | -3.42135 | 19.7159 | 5.87893 | 19.7159 | 1.83958
19.7221 | 6.49372 | 19.7221 | -2.85362 | 19.7221 | -3.96074 | 19.7221 | -0.60426 | 19.7221 | 4.47594 | 19.7221 | -2.30895
19.7282 | 3.97139 | 19.7282 | 1.79276 | 19.7282 | -2.6374 | 19.7282 | 2.20679 | 19.7282 | 0.51298 | 19.7282 | -4.47436
19.7344 | 0.73223 | 19.7344 | 2.335 | 19.7344 | -5.5263 | 19.7344 | 0.60858 | 19.7344 | -5.24973 | 19.7344 | -7.13177
19.7405 | 2.65638 | 19.7405 | -0.81064 | 19.7405 | 1.5755 | 19.7405 | 0.38066 | 19.7405 | -5.07633 | 19.7405 | -11.5772
19.7467 | 0.30464 | 19.7467 | 0.8109 | 19.7467 | 3.00119 | 19.7467 | 2.75885 | 19.7467 | -5.65958 | 19.7467 | -4.17487
19.7528 | 2.68307 | 19.7528 | 2.91049 | 19.7528 | -0.57151 | 19.7528 | 2.60588 | 19.7528 | -3.73709 | 19.7528 | -4.50957
19.759 | 3.31272 | 19.759 | 2.62287 | 19.759 | 0.94775 | 19.759 | -1.01197 | 19.759 | 2.62986 | 19.759 | -3.91192
19.7651 | -0.64184 | 19.7651 | 2.49638 | 19.7651 | 1.71326 | 19.7651 | -2.8754 | 19.7651 | 0.26998 | 19.7651 | -3.38408
19.7713 | 0.37541 | 19.7713 | 5.14586 | 19.7713 | 2.66558 | 19.7713 | -4.14925 | 19.7713 | 1.02071 | 19.7713 | -3.11317
19.7774 | -0.71573 | 19.7774 | 8.53977 | 19.7774 | 1.85229 | 19.7774 | -3.01431 | 19.7774 | 4.36931 | 19.7774 | -5.56208
19.7836 | -4.00453 | 19.7836 | 3.80373 | 19.7836 | -2.57603 | 19.7836 | 0.10774 | 19.7836 | 3.9764 | 19.7836 | -5.74666
19.7898 | 0.00972 | 19.7898 | -1.76829 | 19.7898 | -1.98648 | 19.7898 | 2.22965 | 19.7898 | -1.89576 | 19.7898 | 0.74967
19.7959 | 0.89073 | 19.7959 | 2.84258 | 19.7959 | 3.24032 | 19.7959 | 1.09973 | 19.7959 | 5.73354 | 19.7959 | 2.67397
19.8021 | 4.69415 | 19.8021 | 2.17137 | 19.8021 | -0.25493 | 19.8021 | 0.99582 | 19.8021 | 6.1268 | 19.8021 | -0.7415
19.8082 | 1.53271 | 19.8082 | 2.68743 | 19.8082 | 2.08892 | 19.8082 | 0.62584 | 19.8082 | 2.02463 | 19.8082 | -6.98854
19.8144 | -1.41392 | 19.8144 | 1.81286 | 19.8144 | 1.72987 | 19.8144 | 6.1683 | 19.8144 | 0.83412 | 19.8144 | -6.0936
19.8205 | -3.2968 | 19.8205 | 2.75223 | 19.8205 | 3.13798 | 19.8205 | 3.32558 | 19.8205 | -0.11939 | 19.8205 | -3.90655
19.8267 | -6.96287 | 19.8267 | 4.09288 | 19.8267 | 2.20037 | 19.8267 | 1.18569 | 19.8267 | 3.38872 | 19.8267 | -4.84191
19.8328 | 0.43086 | 19.8328 | 2.85725 | 19.8328 | 1.91695 | 19.8328 | 1.87507 | 19.8328 | 2.99725 | 19.8328 | -2.46496
19.839 | 8.08721 | 19.839 | 5.25757 | 19.839 | 5.00579 | 19.839 | -1.03996 | 19.839 | 0.75941 | 19.839 | -0.03628
19.8451 | 2.62789 | 19.8451 | 7.06245 | 19.8451 | 10.882 | 19.8451 | 3.96592 | 19.8451 | -3.59158 | 19.8451 | -2.9624
19.8513 | -1.24529 | 19.8513 | 1.46802 | 19.8513 | 4.72078 | 19.8513 | 1.47529 | 19.8513 | -5.65832 | 19.8513 | -4.55332
19.8574 | -2.18865 | 19.8574 | -1.47944 | 19.8574 | -0.55038 | 19.8574 | 2.49703 | 19.8574 | -1.47403 | 19.8574 | -2.44917
19.8636 | -4.3425 | 19.8636 | -4.57696 | 19.8636 | 1.10485 | 19.8636 | 5.95049 | 19.8636 | 2.38272 | 19.8636 | 1.33982
19.8698 | 1.69624 | 19.8698 | -1.0454 | 19.8698 | 0.52609 | 19.8698 | 3.96906 | 19.8698 | -0.40433 | 19.8698 | 0.96828
19.8759 | 3.52476 | 19.8759 | 3.15334 | 19.8759 | 2.45076 | 19.8759 | 0.35935 | 19.8759 | -5.1187 | 19.8759 | 1.13058
19.8821 | 4.68131 | 19.8821 | 0.34626 | 19.8821 | 1.09878 | 19.8821 | 2.4175 | 19.8821 | -6.94183 | 19.8821 | 5.52398
19.8882 | 5.05997 | 19.8882 | 0.39458 | 19.8882 | 0.30191 | 19.8882 | 2.21363 | 19.8882 | -5.34268 | 19.8882 | 2.84806
19.8944 | -2.62335 | 19.8944 | -2.00029 | 19.8944 | 0.94439 | 19.8944 | 3.74764 | 19.8944 | -5.58075 | 19.8944 | -2.60288
19.9005 | -8.81409 | 19.9005 | -1.58243 | 19.9005 | -0.94825 | 19.9005 | 0.71768 | 19.9005 | -1.57865 | 19.9005 | -5.75084
19.9067 | -3.09567 | 19.9067 | -0.8826 | 19.9067 | -2.06814 | 19.9067 | -1.97295 | 19.9067 | -0.11553 | 19.9067 | -7.28891
19.9128 | 0.09689 | 19.9128 | 0.90752 | 19.9128 | 1.69539 | 19.9128 | 0.14917 | 19.9128 | 5.92283 | 19.9128 | -4.06152
19.919 | -6.5968 | 19.919 | -0.90553 | 19.919 | -1.16124 | 19.919 | 5.47365 | 19.919 | 3.02487 | 19.919 | -0.6332
19.9251 | -4.25946 | 19.9251 | -1.96692 | 19.9251 | -0.16441 | 19.9251 | 5.24344 | 19.9251 | 1.80544 | 19.9251 | 0.61174
19.9313 | -2.92495 | 19.9313 | -1.0923 | 19.9313 | 1.98412 | 19.9313 | 0.72784 | 19.9313 | -2.51181 | 19.9313 | -1.9671
19.9374 | 3.9871 | 19.9374 | 3.62774 | 19.9374 | -1.07462 | 19.9374 | 0.4926 | 19.9374 | -2.04057 | 19.9374 | -0.70303
19.9436 | 5.73751 | 19.9436 | 5.03331 | 19.9436 | -3.85439 | 19.9436 | 0.96761 | 19.9436 | 0.62013 | 19.9436 | 1.69305
19.9498 | -2.17166 | 19.9498 | 5.85838 | 19.9498 | -7.04704 | 19.9498 | -2.53123 | 19.9498 | 3.40414 | 19.9498 | -1.48218
19.9559 | -0.91496 | 19.9559 | 6.92341 | 19.9559 | -8.69404 | 19.9559 | -3.21176 | 19.9559 | 2.02633 | 19.9559 | -0.52987
19.9621 | 1.32962 | 19.9621 | 2.95719 | 19.9621 | -5.82117 | 19.9621 | -0.92862 | 19.9621 | -7.51917 | 19.9621 | -1.46403
19.9682 | -0.80419 | 19.9682 | 0.52217 | 19.9682 | -5.98229 | 19.9682 | -2.16373 | 19.9682 | -1.34706 | 19.9682 | -2.91423
19.9744 | -2.46704 | 19.9744 | -1.15449 | 19.9744 | -4.39849 | 19.9744 | -3.36297 | 19.9744 | 3.11019 | 19.9744 | -4.41632
19.9805 | 2.27447 | 19.9805 | 2.47795 | 19.9805 | 3.24661 | 19.9805 | -2.62673 | 19.9805 | 6.66363 | 19.9805 | 0.9367
19.9867 | 0.59435 | 19.9867 | 0.8477 | 19.9867 | 0.7879 | 19.9867 | -5.5462 | 19.9867 | 9.72885 | 19.9867 | 0.20326
19.9928 | 0.8627 | 19.9928 | -0.7617 | 19.9928 | 3.06307 | 19.9928 | -2.93701 | 19.9928 | 7.12199 | 19.9928 | -0.24585
19.999 | -0.61955 | 19.999 | -2.53338 | 19.999 | 4.93513 | 19.999 | -3.69955 | 19.999 | 2.56893 | 19.999 | 2.8557
20.0051 | -5.59807 | 20.0051 | -8.80721 | 20.0051 | 2.68814 | 20.0051 | -1.45341 | 20.0051 | 0.3253 | 20.0051 | 3.2623
20.0113 | -4.15047 | 20.0113 | -6.45386 | 20.0113 | -2.20453 | 20.0113 | -2.30849 | 20.0113 | 1.85642 | 20.0113 | 2.87459
20.0174 | 0.57799 | 20.0174 | 0.64166 | 20.0174 | -6.49266 | 20.0174 | -4.73073 | 20.0174 | 5.01601 | 20.0174 | 2.64413
20.0236 | 2.27473 | 20.0236 | 1.36797 | 20.0236 | -8.74281 | 20.0236 | -5.5754 | 20.0236 | 2.10189 | 20.0236 | -0.06788
20.0297 | 1.71775 | 20.0297 | 3.74483 | 20.0297 | -5.38801 | 20.0297 | -3.96307 | 20.0297 | -2.66889 | 20.0297 | -4.02985
20.0359 | -1.09269 | 20.0359 | 3.92556 | 20.0359 | -2.27008 | 20.0359 | -1.50269 | 20.0359 | 1.02507 | 20.0359 | -0.16122
20.0421 | -2.64689 | 20.0421 | 3.00459 | 20.0421 | 1.20079 | 20.0421 | -0.98221 | 20.0421 | 4.62951 | 20.0421 | 0.38435
20.0482 | -0.39124 | 20.0482 | 7.78095 | 20.0482 | 1.09199 | 20.0482 | 0.1674 | 20.0482 | 2.51224 | 20.0482 | -2.61467
20.0544 | -5.84949 | 20.0544 | 0.19521 | 20.0544 | -2.55211 | 20.0544 | -0.39948 | 20.0544 | -0.47127 | 20.0544 | -7.09044
20.0605 | -0.34027 | 20.0605 | -6.14836 | 20.0605 | 2.95267 | 20.0605 | -3.12981 | 20.0605 | -4.69137 | 20.0605 | -5.11245
20.0667 | -1.54726 | 20.0667 | -3.61764 | 20.0667 | 5.97177 | 20.0667 | -3.26898 | 20.0667 | -1.51825 | 20.0667 | 0.94747
20.0728 | -1.08272 | 20.0728 | -1.9823 | 20.0728 | 1.67852 | 20.0728 | -1.1455 | 20.0728 | 0.24218 | 20.0728 | 1.42282
20.079 | -3.10315 | 20.079 | -4.42072 | 20.079 | 0.22025 | 20.079 | 3.34757 | 20.079 | 2.93987 | 20.079 | -2.9695
20.0851 | -3.66451 | 20.0851 | -2.95272 | 20.0851 | 2.46293 | 20.0851 | 2.07179 | 20.0851 | 2.21953 | 20.0851 | -3.73062
20.0913 | -3.36334 | 20.0913 | 0.13649 | 20.0913 | -1.01307 | 20.0913 | 0.04001 | 20.0913 | -1.83379 | 20.0913 | -3.03496
20.0974 | -5.45506 | 20.0974 | -3.01962 | 20.0974 | -2.56037 | 20.0974 | -3.25902 | 20.0974 | -6.11166 | 20.0974 | -5.17396
20.1036 | -1.42969 | 20.1036 | -5.74403 | 20.1036 | 0.22115 | 20.1036 | -5.71745 | 20.1036 | -9.8002 | 20.1036 | -3.32189
20.1097 | -2.96 | 20.1097 | -4.34222 | 20.1097 | -0.44114 | 20.1097 | -4.85607 | 20.1097 | -5.45403 | 20.1097 | 2.37857
20.1159 | -8.32538 | 20.1159 | -1.79106 | 20.1159 | -4.71955 | 20.1159 | -2.36932 | 20.1159 | -6.45956 | 20.1159 | 2.34101
20.1221 | -10.0111 | 20.1221 | 2.15574 | 20.1221 | 1.40261 | 20.1221 | 1.56103 | 20.1221 | -2.62448 | 20.1221 | 4.08653
20.1282 | -4.44944 | 20.1282 | 2.00423 | 20.1282 | 3.44831 | 20.1282 | 2.38679 | 20.1282 | -5.05345 | 20.1282 | 2.02394
20.1344 | -3.04861 | 20.1344 | -2.01936 | 20.1344 | 0.10265 | 20.1344 | -0.39314 | 20.1344 | -8.55318 | 20.1344 | -1.73061
20.1405 | -0.39391 | 20.1405 | -2.12407 | 20.1405 | 0.8704 | 20.1405 | -4.52865 | 20.1405 | -4.2571 | 20.1405 | -1.36326
20.1467 | -2.7773 | 20.1467 | -0.14361 | 20.1467 | -1.35815 | 20.1467 | 0.04988 | 20.1467 | -5.72336 | 20.1467 | 0.000251547
20.1528 | -1.99892 | 20.1528 | -0.29077 | 20.1528 | -4.58531 | 20.1528 | 0.90783 | 20.1528 | -5.16169 | 20.1528 | -4.23182
20.159 | -1.96207 | 20.159 | 4.44545 | 20.159 | -0.4179 | 20.159 | -1.71603 | 20.159 | -0.57147 | 20.159 | -5.69155
20.1651 | 2.84757 | 20.1651 | 5.65804 | 20.1651 | 3.04107 | 20.1651 | -0.75506 | 20.1651 | 1.37168 | 20.1651 | 0.96813
20.1713 | 0.46365 | 20.1713 | -2.60705 | 20.1713 | 5.9173 | 20.1713 | -0.13238 | 20.1713 | 3.89505 | 20.1713 | 2.75722
20.1774 | 0.9632 | 20.1774 | -4.55595 | 20.1774 | -3.23398 | 20.1774 | -3.41093 | 20.1774 | -0.26633 | 20.1774 | -3.73562
20.1836 | -2.89457 | 20.1836 | -7.38528 | 20.1836 | -4.55029 | 20.1836 | -2.86521 | 20.1836 | -4.35098 | 20.1836 | -2.60283
20.1897 | -2.45115 | 20.1897 | -5.60259 | 20.1897 | -6.70402 | 20.1897 | -1.549 | 20.1897 | -3.78269 | 20.1897 | -1.1234
20.1959 | -2.29772 | 20.1959 | -4.1791 | 20.1959 | -6.78818 | 20.1959 | -2.36207 | 20.1959 | 1.52795 | 20.1959 | 3.42338
20.2021 | 0.12976 | 20.2021 | -9.4638 | 20.2021 | -2.32074 | 20.2021 | -0.22229 | 20.2021 | 4.97013 | 20.2021 | 6.72397
20.2082 | -4.25609 | 20.2082 | -5.20419 | 20.2082 | 1.27993 | 20.2082 | -1.68884 | 20.2082 | 3.77924 | 20.2082 | 1.02259
20.2144 | -4.16446 | 20.2144 | -7.00152 | 20.2144 | 5.76406 | 20.2144 | -2.2686 | 20.2144 | 4.4137 | 20.2144 | -1.58921
20.2205 | -1.74819 | 20.2205 | -2.66234 | 20.2205 | 0.18505 | 20.2205 | -4.44398 | 20.2205 | 4.18725 | 20.2205 | -5.13259
20.2267 | -7.87881 | 20.2267 | 2.89269 | 20.2267 | 1.82222 | 20.2267 | -2.61048 | 20.2267 | 3.49515 | 20.2267 | -2.80453
20.2328 | -10.8088 | 20.2328 | 0.74684 | 20.2328 | 2.05023 | 20.2328 | 0.63599 | 20.2328 | 2.32918 | 20.2328 | -0.2876
20.239 | -8.6104 | 20.239 | -1.31026 | 20.239 | 5.47744 | 20.239 | 1.42715 | 20.239 | 1.33937 | 20.239 | 1.85225
20.2451 | -5.72301 | 20.2451 | 1.6032 | 20.2451 | 4.83513 | 20.2451 | -0.05963 | 20.2451 | -1.02548 | 20.2451 | 2.42906
20.2513 | -8.72411 | 20.2513 | 5.05159 | 20.2513 | 1.33165 | 20.2513 | -3.38468 | 20.2513 | -2.43143 | 20.2513 | -3.00772
20.2574 | -6.18525 | 20.2574 | 3.65226 | 20.2574 | 6.70455 | 20.2574 | 0.16237 | 20.2574 | -4.14091 | 20.2574 | 2.50246
20.2636 | -3.51375 | 20.2636 | 1.50271 | 20.2636 | -0.70785 | 20.2636 | 1.22615 | 20.2636 | 0.38459 | 20.2636 | 0.78732
20.2697 | -4.45259 | 20.2697 | 2.52543 | 20.2697 | -4.04828 | 20.2697 | 1.53055 | 20.2697 | 2.53158 | 20.2697 | -1.14737
20.2759 | -1.24999 | 20.2759 | 2.95477 | 20.2759 | -5.82038 | 20.2759 | 0.92373 | 20.2759 | -1.42997 | 20.2759 | 0.1152
20.2821 | -7.4906 | 20.2821 | 6.72901 | 20.2821 | -6.02527 | 20.2821 | 0.752 | 20.2821 | -0.36834 | 20.2821 | 1.3919
20.2882 | -1.47897 | 20.2882 | 7.04762 | 20.2882 | -6.08316 | 20.2882 | 2.08435 | 20.2882 | -3.50119 | 20.2882 | 0.36832
20.2944 | 4.66676 | 20.2944 | 4.38995 | 20.2944 | -1.68256 | 20.2944 | 2.33501 | 20.2944 | -4.58694 | 20.2944 | 0.76658
20.3005 | 3.08521 | 20.3005 | 0.70084 | 20.3005 | -3.55976 | 20.3005 | 2.77429 | 20.3005 | -6.16204 | 20.3005 | 2.44395
20.3067 | -1.87774 | 20.3067 | -3.35249 | 20.3067 | 2.85568 | 20.3067 | 2.25619 | 20.3067 | -4.92939 | 20.3067 | 3.05296
20.3128 | -8.17745 | 20.3128 | -5.64818 | 20.3128 | 6.74254 | 20.3128 | 3.34897 | 20.3128 | 2.23132 | 20.3128 | 2.69258
20.319 | -2.71676 | 20.319 | -5.89309 | 20.319 | 4.46319 | 20.319 | -1.13709 | 20.319 | 2.90944 | 20.319 | 1.90215
20.3251 | 1.03347 | 20.3251 | -6.47309 | 20.3251 | 2.39716 | 20.3251 | -0.60828 | 20.3251 | -0.81398 | 20.3251 | -3.16829
20.3313 | 1.55814 | 20.3313 | -6.19102 | 20.3313 | 4.22884 | 20.3313 | 0.37366 | 20.3313 | -1.10455 | 20.3313 | -3.15243
20.3374 | 2.86591 | 20.3374 | -0.56327 | 20.3374 | 4.56152 | 20.3374 | 0.93567 | 20.3374 | -0.88274 | 20.3374 | -3.81705
20.3436 | -0.55351 | 20.3436 | 1.66743 | 20.3436 | -3.34626 | 20.3436 | 2.76648 | 20.3436 | -1.60701 | 20.3436 | -8.41148
20.3497 | -8.06678 | 20.3497 | 3.88299 | 20.3497 | -2.10781 | 20.3497 | 1.93705 | 20.3497 | 7.55736 | 20.3497 | -9.79498
20.3559 | -5.24503 | 20.3559 | 6.67931 | 20.3559 | -0.35787 | 20.3559 | 2.15648 | 20.3559 | 4.96642 | 20.3559 | -5.29343
20.3621 | -7.77102 | 20.3621 | 1.31812 | 20.3621 | -1.41275 | 20.3621 | 1.92175 | 20.3621 | 1.94764 | 20.3621 | -2.95111
20.3682 | -6.81878 | 20.3682 | 3.07901 | 20.3682 | 1.49113 | 20.3682 | 0.09955 | 20.3682 | 5.99806 | 20.3682 | -3.95421
20.3744 | -0.12977 | 20.3744 | 4.84969 | 20.3744 | 3.0556 | 20.3744 | 1.6303 | 20.3744 | 4.79319 | 20.3744 | -7.72237
20.3805 | 1.20689 | 20.3805 | 2.34442 | 20.3805 | 4.65834 | 20.3805 | -0.15166 | 20.3805 | 3.86712 | 20.3805 | -8.54415
20.3867 | -1.36299 | 20.3867 | 1.94581 | 20.3867 | 4.70109 | 20.3867 | -0.77196 | 20.3867 | 3.70838 | 20.3867 | -5.11199
20.3928 | 0.29536 | 20.3928 | -2.4771 | 20.3928 | 1.88131 | 20.3928 | 0.41754 | 20.3928 | 2.449 | 20.3928 | -1.01118
20.399 | -0.01969 | 20.399 | -4.26749 | 20.399 | -3.78323 | 20.399 | 2.17856 | 20.399 | 2.29546 | 20.399 | 1.70838
20.4051 | 4.30106 | 20.4051 | -2.98988 | 20.4051 | -2.85741 | 20.4051 | 3.26255 | 20.4051 | 4.5697 | 20.4051 | 4.431
20.4113 | 6.33915 | 20.4113 | 0.77073 | 20.4113 | 1.49995 | 20.4113 | 1.23102 | 20.4113 | 5.85951 | 20.4113 | 0.06576
20.4174 | -1.3309 | 20.4174 | 4.79147 | 20.4174 | 6.12262 | 20.4174 | -5.20547 | 20.4174 | 7.18148 | 20.4174 | -3.74939
20.4236 | -3.43528 | 20.4236 | 4.08863 | 20.4236 | -0.96489 | 20.4236 | -7.21004 | 20.4236 | 2.34023 | 20.4236 | -9.73911
20.4297 | -4.85416 | 20.4297 | -2.97316 | 20.4297 | -6.41926 | 20.4297 | -2.86068 | 20.4297 | -5.11657 | 20.4297 | -5.97023
20.4359 | -2.8797 | 20.4359 | -3.70372 | 20.4359 | -4.89792 | 20.4359 | -0.00869 | 20.4359 | -5.16108 | 20.4359 | -4.93868
20.4421 | -4.00842 | 20.4421 | -1.15399 | 20.4421 | -5.57859 | 20.4421 | -2.48576 | 20.4421 | -4.32158 | 20.4421 | -1.64729
20.4482 | 0.24283 | 20.4482 | 4.64615 | 20.4482 | -12.172 | 20.4482 | -4.74265 | 20.4482 | -8.01086 | 20.4482 | -3.2291
20.4544 | -0.03362 | 20.4544 | 3.23951 | 20.4544 | -6.52101 | 20.4544 | -3.33691 | 20.4544 | -7.33244 | 20.4544 | -8.85812
20.4605 | 1.35216 | 20.4605 | 4.39326 | 20.4605 | -2.4882 | 20.4605 | -4.64807 | 20.4605 | -5.67851 | 20.4605 | -5.97723
20.4667 | -2.37072 | 20.4667 | 4.85972 | 20.4667 | -3.2204 | 20.4667 | -2.11653 | 20.4667 | -0.73861 | 20.4667 | -4.58322
20.4728 | -8.59158 | 20.4728 | 2.17975 | 20.4728 | -0.38143 | 20.4728 | 1.3386 | 20.4728 | -3.66909 | 20.4728 | -5.09913
20.479 | -4.36277 | 20.479 | 0.28729 | 20.479 | 3.61987 | 20.479 | 2.54343 | 20.479 | -2.67368 | 20.479 | -5.33423
20.4851 | -4.0831 | 20.4851 | 2.60519 | 20.4851 | 1.2302 | 20.4851 | -2.35847 | 20.4851 | -1.02741 | 20.4851 | -0.77441
20.4913 | -0.04651 | 20.4913 | -0.42551 | 20.4913 | -6.73045 | 20.4913 | -0.37611 | 20.4913 | -1.96824 | 20.4913 | 0.53606
20.4974 | -0.90722 | 20.4974 | 1.52134 | 20.4974 | -8.30829 | 20.4974 | 3.10308 | 20.4974 | -1.17295 | 20.4974 | 2.14768
20.5036 | -4.30021 | 20.5036 | 0.15907 | 20.5036 | -6.85069 | 20.5036 | -0.94029 | 20.5036 | -5.3213 | 20.5036 | 2.32024
20.5097 | -5.77413 | 20.5097 | -6.48607 | 20.5097 | -6.30982 | 20.5097 | 0.52639 | 20.5097 | -7.11993 | 20.5097 | 4.00942
20.5159 | -0.7411 | 20.5159 | -3.84996 | 20.5159 | 0.32184 | 20.5159 | 0.64626 | 20.5159 | -1.44502 | 20.5159 | 1.98163
20.5221 | -5.39096 | 20.5221 | -1.55271 | 20.5221 | 0.06365 | 20.5221 | 1.98367 | 20.5221 | 0.12115 | 20.5221 | 0.88335
20.5282 | -4.79099 | 20.5282 | 1.63035 | 20.5282 | -1.65873 | 20.5282 | 0.53406 | 20.5282 | 3.24027 | 20.5282 | 0.5143
20.5344 | -6.39887 | 20.5344 | -4.02538 | 20.5344 | 2.23266 | 20.5344 | -1.61405 | 20.5344 | 0.51157 | 20.5344 | 3.36837
20.5405 | -1.89876 | 20.5405 | -8.33472 | 20.5405 | 4.06395 | 20.5405 | 3.0102 | 20.5405 | -1.83902 | 20.5405 | 0.26894
20.5467 | -0.63112 | 20.5467 | -3.73658 | 20.5467 | 3.29894 | 20.5467 | 6.29998 | 20.5467 | -4.80695 | 20.5467 | -2.13135
20.5528 | 2.71937 | 20.5528 | 5.88088 | 20.5528 | -2.14637 | 20.5528 | 2.34194 | 20.5528 | -3.97145 | 20.5528 | -3.56674
20.559 | 1.41732 | 20.559 | 4.87849 | 20.559 | -4.38865 | 20.559 | 0.11152 | 20.559 | -6.57767 | 20.559 | 0.00622
20.5651 | 0.5935 | 20.5651 | 5.66503 | 20.5651 | -9.40735 | 20.5651 | -1.96773 | 20.5651 | -7.84037 | 20.5651 | 0.63654
20.5713 | 1.17029 | 20.5713 | 6.45795 | 20.5713 | -8.25944 | 20.5713 | -0.8248 | 20.5713 | -4.9974 | 20.5713 | 1.05372
20.5774 | 3.62039 | 20.5774 | 1.4206 | 20.5774 | -4.62645 | 20.5774 | 3.34035 | 20.5774 | -8.2585 | 20.5774 | 3.16754
20.5836 | 4.96026 | 20.5836 | 0.52102 | 20.5836 | -7.12996 | 20.5836 | 0.51782 | 20.5836 | -4.07834 | 20.5836 | 1.10249
20.5897 | 9.94747 | 20.5897 | -4.05247 | 20.5897 | -0.43607 | 20.5897 | -2.40065 | 20.5897 | -3.4117 | 20.5897 | -0.04797
20.5959 | 8.6752 | 20.5959 | -3.72471 | 20.5959 | 1.0128 | 20.5959 | 0.96623 | 20.5959 | -2.01508 | 20.5959 | 1.24781
20.6021 | 5.45815 | 20.6021 | 3.47934 | 20.6021 | -1.72901 | 20.6021 | -0.49437 | 20.6021 | -3.50607 | 20.6021 | 1.24637
20.6082 | -1.08787 | 20.6082 | -0.52637 | 20.6082 | -5.35755 | 20.6082 | 0.7207 | 20.6082 | -1.35786 | 20.6082 | 0.67119
20.6144 | -1.44117 | 20.6144 | -2.13678 | 20.6144 | -3.86085 | 20.6144 | 0.74118 | 20.6144 | -4.14123 | 20.6144 | -1.70491
20.6205 | 0.46984 | 20.6205 | -1.81879 | 20.6205 | -10.6655 | 20.6205 | 1.78285 | 20.6205 | -2.722 | 20.6205 | -4.76094
20.6267 | 1.24283 | 20.6267 | 0.34749 | 20.6267 | -8.14102 | 20.6267 | 1.15301 | 20.6267 | -4.87544 | 20.6267 | -7.84306
20.6328 | 5.64865 | 20.6328 | -7.71364 | 20.6328 | 0.38186 | 20.6328 | -1.19741 | 20.6328 | -6.31979 | 20.6328 | -5.79118
20.639 | 0.21077 | 20.639 | -3.05309 | 20.639 | 1.68432 | 20.639 | 1.90063 | 20.639 | -3.6913 | 20.639 | -6.2619
20.6451 | -0.70733 | 20.6451 | -0.53056 | 20.6451 | -4.20204 | 20.6451 | 4.08935 | 20.6451 | -3.16681 | 20.6451 | -5.59087
20.6513 | -1.61485 | 20.6513 | 3.63783 | 20.6513 | -5.63016 | 20.6513 | 1.20512 | 20.6513 | -1.91603 | 20.6513 | -2.05326
20.6574 | 1.2866 | 20.6574 | -0.68159 | 20.6574 | -1.39594 | 20.6574 | -0.6113 | 20.6574 | 2.93123 | 20.6574 | -3.54905
20.6636 | 3.09493 | 20.6636 | -7.33367 | 20.6636 | -2.74925 | 20.6636 | -1.48289 | 20.6636 | 2.38426 | 20.6636 | 0.65094
20.6697 | 3.40203 | 20.6697 | -5.86187 | 20.6697 | -1.24344 | 20.6697 | -1.39525 | 20.6697 | 3.29235 | 20.6697 | 1.91085
20.6759 | 4.04513 | 20.6759 | -5.64351 | 20.6759 | 0.76899 | 20.6759 | 0.61028 | 20.6759 | 5.75745 | 20.6759 | 1.30496
20.6821 | 6.68683 | 20.6821 | -5.06313 | 20.6821 | 3.18357 | 20.6821 | 3.93442 | 20.6821 | 5.43383 | 20.6821 | -2.36282
20.6882 | 7.24879 | 20.6882 | 1.27428 | 20.6882 | 2.30093 | 20.6882 | 3.01631 | 20.6882 | 1.10933 | 20.6882 | -0.41812
20.6944 | 2.87643 | 20.6944 | -1.30474 | 20.6944 | -1.03175 | 20.6944 | 1.57973 | 20.6944 | 3.66774 | 20.6944 | 0.70753
20.7005 | -2.28655 | 20.7005 | -6.26185 | 20.7005 | -0.95766 | 20.7005 | 1.95619 | 20.7005 | 5.67399 | 20.7005 | -1.13064
20.7067 | -4.64297 | 20.7067 | 1.90421 | 20.7067 | 0.23176 | 20.7067 | 0.13518 | 20.7067 | 3.29457 | 20.7067 | -0.77138
20.7128 | -2.6586 | 20.7128 | 6.97333 | 20.7128 | 2.48388 | 20.7128 | -3.84465 | 20.7128 | -0.52402 | 20.7128 | 2.31474
20.719 | 1.65059 | 20.719 | 5.25963 | 20.719 | -0.82724 | 20.719 | -1.35429 | 20.719 | -3.81955 | 20.719 | 2.90986
20.7251 | 6.63097 | 20.7251 | -0.30721 | 20.7251 | 1.78181 | 20.7251 | 2.34366 | 20.7251 | -5.9523 | 20.7251 | -4.32312
20.7313 | 2.40565 | 20.7313 | -3.94739 | 20.7313 | -5.10336 | 20.7313 | 2.22921 | 20.7313 | -3.80986 | 20.7313 | -4.59486
20.7374 | 2.78294 | 20.7374 | -4.50732 | 20.7374 | -4.80495 | 20.7374 | -1.36261 | 20.7374 | -0.14506 | 20.7374 | -6.29505
20.7436 | 2.33893 | 20.7436 | -5.96382 | 20.7436 | -1.83442 | 20.7436 | -3.71381 | 20.7436 | -2.91323 | 20.7436 | -2.13049
20.7497 | 1.40569 | 20.7497 | -2.21426 | 20.7497 | 0.93842 | 20.7497 | -0.84231 | 20.7497 | -1.89502 | 20.7497 | 6.43887
20.7559 | 1.68656 | 20.7559 | 4.12046 | 20.7559 | 6.64605 | 20.7559 | -1.86662 | 20.7559 | -3.44159 | 20.7559 | 3.98975
20.7621 | -1.08465 | 20.7621 | 3.43336 | 20.7621 | 3.38444 | 20.7621 | -1.58378 | 20.7621 | -4.33061 | 20.7621 | 1.3729
20.7682 | -0.95991 | 20.7682 | 5.30867 | 20.7682 | -0.22378 | 20.7682 | -4.20589 | 20.7682 | -5.72385 | 20.7682 | 2.00745
20.7744 | -4.64137 | 20.7744 | 3.94134 | 20.7744 | -3.77322 | 20.7744 | -6.06837 | 20.7744 | -0.53887 | 20.7744 | 0.78044
20.7805 | -5.5245 | 20.7805 | 0.73647 | 20.7805 | -1.1819 | 20.7805 | -1.35614 | 20.7805 | 1.56235 | 20.7805 | -2.94274
20.7867 | -5.29624 | 20.7867 | 1.2515 | 20.7867 | 2.2331 | 20.7867 | 2.35126 | 20.7867 | -6.2166 | 20.7867 | -9.53655
20.7928 | -1.00623 | 20.7928 | -0.37992 | 20.7928 | 2.35024 | 20.7928 | 3.82916 | 20.7928 | -6.20319 | 20.7928 | -7.62042
20.799 | 0.12369 | 20.799 | 0.23465 | 20.799 | -0.52592 | 20.799 | 0.95609 | 20.799 | -2.8154 | 20.799 | -6.90717
20.8051 | 3.44063 | 20.8051 | 0.98332 | 20.8051 | 0.00759 | 20.8051 | 0.94853 | 20.8051 | -2.33906 | 20.8051 | -5.85604
20.8113 | 4.39365 | 20.8113 | -5.06161 | 20.8113 | -1.59158 | 20.8113 | -1.77386 | 20.8113 | -1.35162 | 20.8113 | -4.37121
20.8174 | 6.12708 | 20.8174 | -2.75351 | 20.8174 | -4.77511 | 20.8174 | -6.85979 | 20.8174 | -6.66744 | 20.8174 | -2.89879
20.8236 | 4.51457 | 20.8236 | 1.60008 | 20.8236 | -5.07348 | 20.8236 | -7.28412 | 20.8236 | -4.72614 | 20.8236 | -0.85572
20.8297 | 6.68595 | 20.8297 | 7.5653 | 20.8297 | -1.52836 | 20.8297 | -4.01596 | 20.8297 | -0.40326 | 20.8297 | -4.30294
20.8359 | 5.31277 | 20.8359 | 6.89616 | 20.8359 | 4.59615 | 20.8359 | -0.24417 | 20.8359 | -0.1328 | 20.8359 | -1.20527
20.8421 | 1.68663 | 20.8421 | -3.07561 | 20.8421 | 2.01641 | 20.8421 | -1.76697 | 20.8421 | -6.03205 | 20.8421 | -1.0649
20.8482 | 0.75049 | 20.8482 | -7.67288 | 20.8482 | -0.69888 | 20.8482 | -0.35022 | 20.8482 | -2.22845 | 20.8482 | -3.51755
20.8544 | -0.41914 | 20.8544 | -3.35144 | 20.8544 | -0.41812 | 20.8544 | -1.1969 | 20.8544 | 0.70887 | 20.8544 | -4.67963
20.8605 | -1.32455 | 20.8605 | -0.79964 | 20.8605 | -2.8516 | 20.8605 | -1.58282 | 20.8605 | -0.02684 | 20.8605 | -9.35339
20.8667 | -2.63483 | 20.8667 | 1.09175 | 20.8667 | -7.70596 | 20.8667 | 2.50084 | 20.8667 | -5.19928 | 20.8667 | -7.53861
20.8728 | -5.93867 | 20.8728 | -3.27733 | 20.8728 | -3.57307 | 20.8728 | 2.19251 | 20.8728 | -3.09536 | 20.8728 | -3.15495
20.879 | -4.65186 | 20.879 | -1.07016 | 20.879 | -1.19202 | 20.879 | -1.0963 | 20.879 | -1.55157 | 20.879 | 3.1204
20.8851 | -1.02285 | 20.8851 | -0.20035 | 20.8851 | -5.54044 | 20.8851 | -1.8724 | 20.8851 | 1.36662 | 20.8851 | 2.50451
20.8913 | -4.4793 | 20.8913 | -1.5191 | 20.8913 | 1.99962 | 20.8913 | -1.78184 | 20.8913 | -1.30681 | 20.8913 | -0.0793
20.8974 | 1.94897 | 20.8974 | 1.84296 | 20.8974 | 10.1809 | 20.8974 | 0.48991 | 20.8974 | -3.16509 | 20.8974 | 2.46935
20.9036 | 4.53314 | 20.9036 | -6.52223 | 20.9036 | 8.54137 | 20.9036 | 2.43417 | 20.9036 | -7.1119 | 20.9036 | 7.0842
20.9097 | 4.36322 | 20.9097 | -8.11956 | 20.9097 | 1.73876 | 20.9097 | 4.15407 | 20.9097 | -10.9021 | 20.9097 | 3.36757
20.9159 | 2.51821 | 20.9159 | -6.80418 | 20.9159 | 3.03098 | 20.9159 | 1.33619 | 20.9159 | -9.48408 | 20.9159 | -2.58974
20.9221 | -3.42856 | 20.9221 | -4.29766 | 20.9221 | 2.2925 | 20.9221 | -1.41209 | 20.9221 | -7.85139 | 20.9221 | -2.03988
20.9282 | 1.8706 | 20.9282 | 2.07329 | 20.9282 | -2.66404 | 20.9282 | 0.48486 | 20.9282 | -9.89741 | 20.9282 | -5.56166
20.9344 | 3.34377 | 20.9344 | 3.44813 | 20.9344 | -5.9177 | 20.9344 | -0.70933 | 20.9344 | -6.62256 | 20.9344 | -8.51011
20.9405 | 0.87076 | 20.9405 | 5.61365 | 20.9405 | -3.05356 | 20.9405 | 5.35763 | 20.9405 | -4.47147 | 20.9405 | -9.42632
20.9467 | 2.23966 | 20.9467 | 3.37763 | 20.9467 | -1.84186 | 20.9467 | 5.28551 | 20.9467 | -4.03587 | 20.9467 | -9.05993
20.9528 | 6.14873 | 20.9528 | 2.10409 | 20.9528 | -0.68462 | 20.9528 | 1.32616 | 20.9528 | -2.42104 | 20.9528 | -6.77184
20.959 | 4.27835 | 20.959 | 5.38461 | 20.959 | -4.23513 | 20.959 | -0.13205 | 20.959 | 1.30385 | 20.959 | 1.48065
20.9651 | -0.61245 | 20.9651 | 1.49961 | 20.9651 | -10.2888 | 20.9651 | -0.89587 | 20.9651 | 0.16339 | 20.9651 | 2.3723
20.9713 | -3.33119 | 20.9713 | 6.10973 | 20.9713 | -7.1202 | 20.9713 | -1.3309 | 20.9713 | 3.16995 | 20.9713 | 4.513
20.9774 | -0.42507 | 20.9774 | 6.2624 | 20.9774 | -4.87628 | 20.9774 | -2.36651 | 20.9774 | -0.49321 | 20.9774 | 1.96285
20.9836 | 0.74795 | 20.9836 | 6.43304 | 20.9836 | -4.09516 | 20.9836 | -3.46041 | 20.9836 | -5.13887 | 20.9836 | 1.39648
20.9897 | 0.87018 | 20.9897 | 2.92318 | 20.9897 | -6.66925 | 20.9897 | -1.72175 | 20.9897 | -5.86501 | 20.9897 | -2.28229
20.9959 | 0.44497 | 20.9959 | -2.53539 | 20.9959 | -3.29959 | 20.9959 | -1.01738 | 20.9959 | 0.05022 | 20.9959 | -6.7224
21.0021 | 1.82539 | 21.0021 | -3.95738 | 21.0021 | 3.80367 | 21.0021 | -3.08225 | 21.0021 | 6.96475 | 21.0021 | -6.57999
21.0082 | -3.01239 | 21.0082 | -5.80233 | 21.0082 | 5.89662 | 21.0082 | -1.80906 | 21.0082 | 0.78594 | 21.0082 | -4.24688
21.0144 | -3.93949 | 21.0144 | 0.08746 | 21.0144 | 4.37242 | 21.0144 | -1.25924 | 21.0144 | 1.97911 | 21.0144 | 0.90694
21.0205 | -0.49284 | 21.0205 | -3.74474 | 21.0205 | 5.70139 | 21.0205 | -2.44898 | 21.0205 | -2.73781 | 21.0205 | 4.1525
21.0267 | -1.15713 | 21.0267 | -2.0701 | 21.0267 | 9.41194 | 21.0267 | 1.63677 | 21.0267 | -4.12428 | 21.0267 | 0.20406
21.0328 | -1.50163 | 21.0328 | -2.44698 | 21.0328 | 6.36003 | 21.0328 | 2.4179 | 21.0328 | -3.17845 | 21.0328 | -0.31423
21.039 | -4.81669 | 21.039 | -4.15533 | 21.039 | 5.55131 | 21.039 | -0.10435 | 21.039 | -2.879 | 21.039 | -0.74618
21.0451 | 0.00831 | 21.0451 | 1.52613 | 21.0451 | 1.53755 | 21.0451 | -0.31748 | 21.0451 | -5.33585 | 21.0451 | -2.30871
21.0513 | 7.78564 | 21.0513 | 1.91983 | 21.0513 | -0.86353 | 21.0513 | -5.42041 | 21.0513 | -6.48938 | 21.0513 | -2.25966
21.0574 | 8.73847 | 21.0574 | 3.72783 | 21.0574 | -0.3929 | 21.0574 | -2.73834 | 21.0574 | -3.4803 | 21.0574 | 0.07409
21.0636 | 13.0573 | 21.0636 | -2.93766 | 21.0636 | 0.06951 | 21.0636 | 3.99474 | 21.0636 | -3.90359 | 21.0636 | -1.31225
21.0697 | 9.8562 | 21.0697 | -2.86268 | 21.0697 | 1.34878 | 21.0697 | 0.4613 | 21.0697 | -3.11366 | 21.0697 | -6.69311
21.0759 | 3.5811 | 21.0759 | -2.33168 | 21.0759 | 3.237 | 21.0759 | -2.92727 | 21.0759 | -3.86541 | 21.0759 | -1.57632
21.0821 | -4.31159 | 21.0821 | -0.93302 | 21.0821 | 4.44801 | 21.0821 | -1.00552 | 21.0821 | 0.31785 | 21.0821 | -1.72582
21.0882 | -3.52674 | 21.0882 | -0.18821 | 21.0882 | 2.78314 | 21.0882 | -1.52505 | 21.0882 | 1.32275 | 21.0882 | -5.1512
21.0944 | 1.46767 | 21.0944 | 4.02499 | 21.0944 | 6.73336 | 21.0944 | 2.92994 | 21.0944 | -0.84589 | 21.0944 | -5.39517
21.1005 | 3.33854 | 21.1005 | 6.62123 | 21.1005 | 4.46576 | 21.1005 | 4.82699 | 21.1005 | 2.07554 | 21.1005 | 1.27353
21.1067 | 4.25925 | 21.1067 | 3.41807 | 21.1067 | 5.90713 | 21.1067 | 6.77663 | 21.1067 | 4.37384 | 21.1067 | 4.91594
21.1128 | -0.0683 | 21.1128 | -1.84766 | 21.1128 | 3.53782 | 21.1128 | -0.32281 | 21.1128 | 8.08683 | 21.1128 | 7.26263
21.119 | 2.08057 | 21.119 | -2.25462 | 21.119 | 0.44982 | 21.119 | -1.48625 | 21.119 | 3.69884 | 21.119 | 5.68496
21.1251 | 6.68267 | 21.1251 | -4.78748 | 21.1251 | -4.42049 | 21.1251 | -0.63143 | 21.1251 | 2.36864 | 21.1251 | -2.59561
21.1313 | 9.172 | 21.1313 | -7.29736 | 21.1313 | -1.86421 | 21.1313 | -2.36928 | 21.1313 | 0.81901 | 21.1313 | -4.28881
21.1374 | 4.23501 | 21.1374 | -5.64397 | 21.1374 | 2.54271 | 21.1374 | -1.05666 | 21.1374 | 1.84628 | 21.1374 | -4.07592
21.1436 | 2.49504 | 21.1436 | -1.9867 | 21.1436 | 6.6063 | 21.1436 | -1.74548 | 21.1436 | 3.64174 | 21.1436 | -0.57455
21.1497 | -2.99379 | 21.1497 | -0.9859 | 21.1497 | 3.46651 | 21.1497 | -0.4721 | 21.1497 | 0.12271 | 21.1497 | -0.06547
21.1559 | -4.56745 | 21.1559 | 1.47032 | 21.1559 | -0.83365 | 21.1559 | -0.87104 | 21.1559 | 1.48554 | 21.1559 | -1.45983
21.1621 | 0.12486 | 21.1621 | 1.41379 | 21.1621 | 0.01141 | 21.1621 | 2.57415 | 21.1621 | -1.58278 | 21.1621 | -1.31238
21.1682 | -3.77971 | 21.1682 | 2.24035 | 21.1682 | 4.37907 | 21.1682 | 1.84806 | 21.1682 | 0.20255 | 21.1682 | -3.44492
21.1744 | -8.99282 | 21.1744 | 3.9891 | 21.1744 | 8.76589 | 21.1744 | -0.09107 | 21.1744 | 3.85744 | 21.1744 | -2.51023
21.1805 | -3.79052 | 21.1805 | -0.78171 | 21.1805 | 11.0754 | 21.1805 | -0.16804 | 21.1805 | 2.58136 | 21.1805 | -8.38515
21.1867 | -4.04616 | 21.1867 | 2.22237 | 21.1867 | 11.5624 | 21.1867 | -0.86644 | 21.1867 | 1.98382 | 21.1867 | -11.1533
21.1928 | -3.19901 | 21.1928 | -1.42169 | 21.1928 | 5.91074 | 21.1928 | -0.33196 | 21.1928 | -0.84407 | 21.1928 | -5.09302
21.199 | -0.9926 | 21.199 | -1.82094 | 21.199 | 3.36705 | 21.199 | 2.59892 | 21.199 | 3.33985 | 21.199 | 0.34609
21.2051 | 5.17932 | 21.2051 | -2.42131 | 21.2051 | -0.03638 | 21.2051 | -0.53398 | 21.2051 | 2.67727 | 21.2051 | 1.62771
21.2113 | 10.8905 | 21.2113 | -10.1533 | 21.2113 | -4.31727 | 21.2113 | 1.17496 | 21.2113 | -4.90368 | 21.2113 | -2.16169
21.2174 | 10.8498 | 21.2174 | -10.0555 | 21.2174 | -1.72498 | 21.2174 | -1.68066 | 21.2174 | -7.48994 | 21.2174 | -1.10415
21.2236 | 3.8909 | 21.2236 | -10.1173 | 21.2236 | 7.52335 | 21.2236 | -4.68035 | 21.2236 | -5.85466 | 21.2236 | -1.15141
21.2297 | 0.57624 | 21.2297 | -9.46495 | 21.2297 | 7.80702 | 21.2297 | -5.41309 | 21.2297 | -7.44241 | 21.2297 | -2.60527
21.2359 | -0.38152 | 21.2359 | -5.35792 | 21.2359 | 3.77353 | 21.2359 | -5.97314 | 21.2359 | 2.56021 | 21.2359 | -1.29626
21.2421 | -1.46806 | 21.2421 | -6.85389 | 21.2421 | 6.8748 | 21.2421 | -3.56822 | 21.2421 | 5.40826 | 21.2421 | -1.71471
21.2482 | -0.21169 | 21.2482 | -6.79135 | 21.2482 | 6.43264 | 21.2482 | -6.3663 | 21.2482 | 1.14461 | 21.2482 | 1.60965
21.2544 | -1.93503 | 21.2544 | -5.74777 | 21.2544 | 2.50222 | 21.2544 | -4.71518 | 21.2544 | 3.06558 | 21.2544 | 2.64046
21.2605 | -2.35487 | 21.2605 | -4.01982 | 21.2605 | 0.84109 | 21.2605 | -1.97441 | 21.2605 | 0.72422 | 21.2605 | -4.61393
21.2667 | -4.59871 | 21.2667 | 0.32448 | 21.2667 | 2.72195 | 21.2667 | 1.17289 | 21.2667 | -6.43849 | 21.2667 | -0.06332
21.2728 | -5.4714 | 21.2728 | 4.4763 | 21.2728 | -0.28417 | 21.2728 | 2.27187 | 21.2728 | -5.91988 | 21.2728 | 0.26209
21.279 | 0.30504 | 21.279 | 1.60902 | 21.279 | 2.25714 | 21.279 | -1.97215 | 21.279 | -1.01344 | 21.279 | -4.28228
21.2851 | 0.49165 | 21.2851 | 1.23954 | 21.2851 | 6.3456 | 21.2851 | -1.90266 | 21.2851 | 2.15761 | 21.2851 | -3.45942
21.2913 | 1.35176 | 21.2913 | -2.28039 | 21.2913 | 3.3341 | 21.2913 | -3.84155 | 21.2913 | 2.02032 | 21.2913 | -1.322
21.2974 | 1.09373 | 21.2974 | -3.61128 | 21.2974 | -0.49681 | 21.2974 | -2.45914 | 21.2974 | -0.47424 | 21.2974 | -3.59337
21.3036 | -3.52104 | 21.3036 | -3.23038 | 21.3036 | -1.11664 | 21.3036 | -2.23289 | 21.3036 | -4.31391 | 21.3036 | -5.71005
21.3097 | -2.13544 | 21.3097 | -0.07328 | 21.3097 | -1.04719 | 21.3097 | -1.5927 | 21.3097 | -2.41088 | 21.3097 | -7.76524
21.3159 | -1.67788 | 21.3159 | 1.29784 | 21.3159 | 4.32706 | 21.3159 | 2.71524 | 21.3159 | -3.4013 | 21.3159 | -0.41187
21.322 | -0.74315 | 21.322 | 2.42483 | 21.322 | 7.923 | 21.322 | 2.65335 | 21.322 | -3.79713 | 21.322 | 1.84697
21.3282 | 0.46038 | 21.3282 | 1.91868 | 21.3282 | 9.36328 | 21.3282 | 3.25986 | 21.3282 | -4.04948 | 21.3282 | -0.39649
21.3344 | 1.81119 | 21.3344 | 1.76478 | 21.3344 | -0.70056 | 21.3344 | 2.41445 | 21.3344 | -0.25691 | 21.3344 | 0.30803
21.3405 | 1.71006 | 21.3405 | 3.06833 | 21.3405 | -2.4801 | 21.3405 | 0.60875 | 21.3405 | -0.06002 | 21.3405 | -1.28588
21.3467 | 2.05013 | 21.3467 | 4.25117 | 21.3467 | -2.0488 | 21.3467 | 0.32872 | 21.3467 | -1.27411 | 21.3467 | -0.72042
21.3528 | 2.36257 | 21.3528 | 3.97031 | 21.3528 | -2.2085 | 21.3528 | 4.26357 | 21.3528 | -3.17666 | 21.3528 | 1.35463
21.359 | -0.17009 | 21.359 | 5.0157 | 21.359 | -4.03961 | 21.359 | 0.6558 | 21.359 | -3.86873 | 21.359 | -3.0063
21.3651 | 0.92662 | 21.3651 | 2.04009 | 21.3651 | 2.98046 | 21.3651 | -2.43234 | 21.3651 | -4.66746 | 21.3651 | -3.38117
21.3713 | -1.95725 | 21.3713 | -0.77908 | 21.3713 | 5.7265 | 21.3713 | -2.89561 | 21.3713 | 0.00895 | 21.3713 | -1.48897
21.3774 | -3.69171 | 21.3774 | -4.6552 | 21.3774 | 3.34946 | 21.3774 | -1.82249 | 21.3774 | 1.01413 | 21.3774 | -2.20276
21.3836 | -5.85135 | 21.3836 | -4.76166 | 21.3836 | 1.26096 | 21.3836 | 2.89259 | 21.3836 | 0.79968 | 21.3836 | -1.14903
21.3897 | -8.05785 | 21.3897 | -2.11109 | 21.3897 | -3.4997 | 21.3897 | 3.49215 | 21.3897 | -2.91527 | 21.3897 | 0.43195
21.3959 | -3.7442 | 21.3959 | -1.73979 | 21.3959 | 1.07824 | 21.3959 | 1.35599 | 21.3959 | -3.35125 | 21.3959 | 4.70627
21.402 | -5.76418 | 21.402 | -0.75696 | 21.402 | 3.91926 | 21.402 | 0.22937 | 21.402 | -0.83784 | 21.402 | 5.97253
21.4082 | -10.6237 | 21.4082 | 4.60436 | 21.4082 | 8.48113 | 21.4082 | 1.51399 | 21.4082 | -1.19507 | 21.4082 | 3.49753
21.4144 | -5.6422 | 21.4144 | 4.74036 | 21.4144 | 5.53876 | 21.4144 | 0.31794 | 21.4144 | 1.16654 | 21.4144 | 0.07913
21.4205 | 0.44415 | 21.4205 | -1.51323 | 21.4205 | 8.65398 | 21.4205 | 2.00602 | 21.4205 | -1.57437 | 21.4205 | 0.55103
21.4267 | -2.31167 | 21.4267 | -10.3339 | 21.4267 | 7.52858 | 21.4267 | 2.84466 | 21.4267 | -4.57489 | 21.4267 | -4.13484
21.4328 | -3.55697 | 21.4328 | -7.69647 | 21.4328 | 4.45908 | 21.4328 | 3.60151 | 21.4328 | -3.03559 | 21.4328 | -3.21409
21.439 | 0.89799 | 21.439 | 0.06685 | 21.439 | 3.85688 | 21.439 | 1.06535 | 21.439 | 0.38392 | 21.439 | -2.87735
21.4451 | 0.41705 | 21.4451 | -2.36273 | 21.4451 | -0.43759 | 21.4451 | -3.41944 | 21.4451 | 1.76108 | 21.4451 | 2.87138
21.4513 | -5.2403 | 21.4513 | -0.62421 | 21.4513 | -0.95216 | 21.4513 | -4.64384 | 21.4513 | -4.70293 | 21.4513 | 2.05991
21.4574 | -2.6052 | 21.4574 | 5.44883 | 21.4574 | 7.3295 | 21.4574 | -1.91942 | 21.4574 | -7.44495 | 21.4574 | 0.12346
21.4636 | -1.96133 | 21.4636 | 9.35405 | 21.4636 | 1.82411 | 21.4636 | -3.97848 | 21.4636 | -5.37107 | 21.4636 | -1.98077
21.4697 | -1.194 | 21.4697 | 6.99425 | 21.4697 | -2.27569 | 21.4697 | -1.16738 | 21.4697 | -1.06786 | 21.4697 | -5.02788
21.4759 | 1.1622 | 21.4759 | 5.15743 | 21.4759 | -2.49913 | 21.4759 | 4.72059 | 21.4759 | -1.46045 | 21.4759 | 0.86244
21.482 | 3.27413 | 21.482 | 0.75147 | 21.482 | -2.84283 | 21.482 | 7.06905 | 21.482 | -2.78217 | 21.482 | -1.18789
21.4882 | 3.62086 | 21.4882 | 6.75711 | 21.4882 | -3.12569 | 21.4882 | -0.25312 | 21.4882 | -3.07679 | 21.4882 | 0.70006
21.4944 | 0.77037 | 21.4944 | 14.9945 | 21.4944 | -1.71914 | 21.4944 | -0.8863 | 21.4944 | -1.75512 | 21.4944 | 2.6843
21.5005 | -0.32171 | 21.5005 | 9.14884 | 21.5005 | -0.6627 | 21.5005 | 1.1883 | 21.5005 | 1.52617 | 21.5005 | 1.75341
21.5067 | 3.4423 | 21.5067 | 3.29089 | 21.5067 | 1.09893 | 21.5067 | 2.03486 | 21.5067 | 2.61748 | 21.5067 | -1.4179
21.5128 | 4.02614 | 21.5128 | 6.14989 | 21.5128 | -10.1763 | 21.5128 | 1.68903 | 21.5128 | 5.81414 | 21.5128 | 2.03336
21.519 | 4.60522 | 21.519 | 0.3453 | 21.519 | -9.97759 | 21.519 | 3.61072 | 21.519 | 0.10369 | 21.519 | 5.99272
21.5251 | 6.65492 | 21.5251 | -10.0069 | 21.5251 | -5.1539 | 21.5251 | 4.14664 | 21.5251 | -2.28533 | 21.5251 | 4.80304
21.5313 | 10.77 | 21.5313 | -6.34891 | 21.5313 | -2.84658 | 21.5313 | -1.59302 | 21.5313 | -1.49118 | 21.5313 | 3.3198
21.5374 | 5.9438 | 21.5374 | -4.99308 | 21.5374 | -0.54962 | 21.5374 | -0.99541 | 21.5374 | 2.55133 | 21.5374 | 3.1137
21.5436 | 5.95746 | 21.5436 | 0.62673 | 21.5436 | 1.26918 | 21.5436 | 3.24125 | 21.5436 | 3.18287 | 21.5436 | 2.16294
21.5497 | 5.0717 | 21.5497 | 1.57762 | 21.5497 | 5.52423 | 21.5497 | 4.80648 | 21.5497 | 1.676 | 21.5497 | 2.25812
21.5559 | 4.6037 | 21.5559 | 3.20393 | 21.5559 | 1.42695 | 21.5559 | 5.79112 | 21.5559 | 3.08033 | 21.5559 | -3.64163
21.562 | 5.51267 | 21.562 | -1.55042 | 21.562 | -1.40497 | 21.562 | 3.80362 | 21.562 | -1.27669 | 21.562 | 0.34536
21.5682 | 2.77898 | 21.5682 | -2.1562 | 21.5682 | -2.1241 | 21.5682 | -0.01492 | 21.5682 | -2.76747 | 21.5682 | -2.43861
21.5744 | 4.28408 | 21.5744 | -7.04984 | 21.5744 | -7.54778 | 21.5744 | -1.82346 | 21.5744 | 1.7205 | 21.5744 | -4.30623
21.5805 | 6.65534 | 21.5805 | -4.11434 | 21.5805 | -9.25224 | 21.5805 | 0.37156 | 21.5805 | -3.13749 | 21.5805 | 5.16971
21.5867 | 6.76691 | 21.5867 | -4.9641 | 21.5867 | -3.49769 | 21.5867 | 1.47552 | 21.5867 | -7.79096 | 21.5867 | 4.47614
21.5928 | -0.21504 | 21.5928 | -6.56231 | 21.5928 | 4.01121 | 21.5928 | 1.29034 | 21.5928 | -6.7852 | 21.5928 | 1.82755
21.599 | -0.58681 | 21.599 | -1.6684 | 21.599 | 2.37783 | 21.599 | 1.33708 | 21.599 | -2.26596 | 21.599 | 2.48005
21.6051 | -0.17535 | 21.6051 | 0.4013 | 21.6051 | 1.79427 | 21.6051 | -0.88652 | 21.6051 | 4.8129 | 21.6051 | 1.99337
21.6113 | -0.88322 | 21.6113 | 0.81028 | 21.6113 | -0.33754 | 21.6113 | 1.74751 | 21.6113 | 5.96739 | 21.6113 | -2.18977
21.6174 | -0.34884 | 21.6174 | -4.4457 | 21.6174 | -2.89234 | 21.6174 | 1.15064 | 21.6174 | 2.01328 | 21.6174 | -5.6768
21.6236 | 2.14578 | 21.6236 | -7.52558 | 21.6236 | -0.92074 | 21.6236 | 0.09372 | 21.6236 | -1.86553 | 21.6236 | -9.26051
21.6297 | 5.26264 | 21.6297 | -7.38055 | 21.6297 | -0.39118 | 21.6297 | -2.80135 | 21.6297 | -4.75781 | 21.6297 | -8.55552
21.6359 | 5.14227 | 21.6359 | -5.22851 | 21.6359 | -0.07799 | 21.6359 | -3.82759 | 21.6359 | -3.68156 | 21.6359 | -0.69077
21.642 | -2.86103 | 21.642 | -4.75765 | 21.642 | -2.90691 | 21.642 | -2.58316 | 21.642 | 1.00962 | 21.642 | 2.2919
21.6482 | -7.16737 | 21.6482 | -5.87256 | 21.6482 | 2.43235 | 21.6482 | -0.38943 | 21.6482 | 2.82754 | 21.6482 | 0.18294
21.6544 | -9.84576 | 21.6544 | -2.3415 | 21.6544 | 2.71654 | 21.6544 | 2.66297 | 21.6544 | -0.56989 | 21.6544 | -0.32054
21.6605 | -11.8445 | 21.6605 | -0.33067 | 21.6605 | 2.16093 | 21.6605 | 5.26119 | 21.6605 | -3.97836 | 21.6605 | -5.9238
21.6667 | -11.1472 | 21.6667 | 3.05394 | 21.6667 | 3.26858 | 21.6667 | 3.58579 | 21.6667 | -2.58585 | 21.6667 | -0.93511
21.6728 | -7.51334 | 21.6728 | 6.29761 | 21.6728 | 8.16173 | 21.6728 | 3.1909 | 21.6728 | -3.39253 | 21.6728 | -1.45364
21.679 | -3.56388 | 21.679 | -0.11542 | 21.679 | 3.23305 | 21.679 | -0.63704 | 21.679 | -1.53749 | 21.679 | -2.27114
21.6851 | -2.08291 | 21.6851 | -3.10468 | 21.6851 | -2.81147 | 21.6851 | 2.19487 | 21.6851 | 3.21567 | 21.6851 | -0.78453
21.6913 | -1.81725 | 21.6913 | 0.524 | 21.6913 | -3.18052 | 21.6913 | 5.1407 | 21.6913 | 1.97739 | 21.6913 | -5.76236
21.6974 | -0.76366 | 21.6974 | -3.7025 | 21.6974 | 0.11586 | 21.6974 | 0.81013 | 21.6974 | -1.62399 | 21.6974 | -5.64258
21.7036 | -3.68871 | 21.7036 | -4.41264 | 21.7036 | -0.84586 | 21.7036 | 3.68912 | 21.7036 | -3.96915 | 21.7036 | -2.29509
21.7097 | -6.57884 | 21.7097 | -1.79853 | 21.7097 | -1.62858 | 21.7097 | 3.33588 | 21.7097 | 1.45084 | 21.7097 | -3.57967
21.7159 | -0.83153 | 21.7159 | 1.57317 | 21.7159 | 2.90802 | 21.7159 | -1.98378 | 21.7159 | 3.41206 | 21.7159 | -0.47839
21.722 | -0.85885 | 21.722 | -0.82334 | 21.722 | 6.73707 | 21.722 | -2.26221 | 21.722 | 1.38977 | 21.722 | 1.68801
21.7282 | 5.03127 | 21.7282 | -2.81526 | 21.7282 | 10.755 | 21.7282 | -2.56098 | 21.7282 | 3.43737 | 21.7282 | 1.59565
21.7344 | 7.97211 | 21.7344 | -5.47986 | 21.7344 | 10.4277 | 21.7344 | -0.70024 | 21.7344 | 0.45072 | 21.7344 | 2.06337
21.7405 | 3.22208 | 21.7405 | -2.75994 | 21.7405 | 3.89308 | 21.7405 | 0.29686 | 21.7405 | -5.21883 | 21.7405 | -0.90589
21.7467 | 0.42415 | 21.7467 | 2.22288 | 21.7467 | -0.04647 | 21.7467 | -0.60722 | 21.7467 | -1.14365 | 21.7467 | -1.78303
21.7528 | 2.78441 | 21.7528 | 2.22955 | 21.7528 | -5.63027 | 21.7528 | 0.23247 | 21.7528 | 1.71381 | 21.7528 | -0.52089
21.759 | 3.61794 | 21.759 | 4.59836 | 21.759 | -6.04164 | 21.759 | -4.25799 | 21.759 | -1.42981 | 21.759 | -3.30296
21.7651 | 4.4123 | 21.7651 | 2.47582 | 21.7651 | -3.91159 | 21.7651 | -3.34697 | 21.7651 | -1.47187 | 21.7651 | -3.20894
21.7713 | 7.1748 | 21.7713 | -2.59854 | 21.7713 | -2.10124 | 21.7713 | -0.5268 | 21.7713 | 0.32312 | 21.7713 | 0.72346
21.7774 | 9.08587 | 21.7774 | 1.51473 | 21.7774 | 0.57271 | 21.7774 | 0.32332 | 21.7774 | 0.42862 | 21.7774 | 1.70965
21.7836 | 9.46463 | 21.7836 | -5.67348 | 21.7836 | -1.86762 | 21.7836 | 5.02991 | 21.7836 | 1.44412 | 21.7836 | 0.77067
21.7897 | 7.57989 | 21.7897 | -9.51355 | 21.7897 | -2.33093 | 21.7897 | 3.77048 | 21.7897 | -0.4329 | 21.7897 | 2.16264
21.7959 | 5.19709 | 21.7959 | -5.41558 | 21.7959 | -4.0281 | 21.7959 | 1.59814 | 21.7959 | -6.7039 | 21.7959 | 2.64471
21.802 | 9.07492 | 21.802 | -3.27345 | 21.802 | -6.5777 | 21.802 | 1.89586 | 21.802 | -3.47114 | 21.802 | 0.93217
21.8082 | 6.97946 | 21.8082 | -5.32698 | 21.8082 | -7.27327 | 21.8082 | -0.11665 | 21.8082 | -3.5419 | 21.8082 | 3.64657
21.8144 | 8.22475 | 21.8144 | -2.84408 | 21.8144 | -4.5283 | 21.8144 | -3.42298 | 21.8144 | 0.9262 | 21.8144 | 6.92143
21.8205 | 3.69807 | 21.8205 | -1.49252 | 21.8205 | -0.51816 | 21.8205 | -5.79436 | 21.8205 | 6.00151 | 21.8205 | 7.39954
21.8267 | -0.10072 | 21.8267 | -1.03328 | 21.8267 | -0.24498 | 21.8267 | -6.56475 | 21.8267 | 4.62389 | 21.8267 | 4.46324
21.8328 | 0.51529 | 21.8328 | -5.07608 | 21.8328 | 1.67137 | 21.8328 | -3.55016 | 21.8328 | 7.08414 | 21.8328 | 5.77556
21.839 | -1.70258 | 21.839 | -5.16017 | 21.839 | 1.34785 | 21.839 | 1.21796 | 21.839 | 1.72022 | 21.839 | -1.63684
21.8451 | -4.61385 | 21.8451 | -9.20933 | 21.8451 | -3.87262 | 21.8451 | 1.91551 | 21.8451 | -1.01136 | 21.8451 | -5.29452
21.8513 | -2.85467 | 21.8513 | -4.20717 | 21.8513 | -2.77354 | 21.8513 | 1.70195 | 21.8513 | -2.72824 | 21.8513 | -2.93057
21.8574 | 2.10733 | 21.8574 | -3.14688 | 21.8574 | -6.85459 | 21.8574 | 2.90494 | 21.8574 | -4.00364 | 21.8574 | -1.13978
21.8636 | 5.56288 | 21.8636 | -4.96461 | 21.8636 | -0.20894 | 21.8636 | 1.48834 | 21.8636 | 1.58665 | 21.8636 | -3.1139
21.8697 | 5.98589 | 21.8697 | -3.58964 | 21.8697 | 1.23191 | 21.8697 | 0.08891 | 21.8697 | 2.03507 | 21.8697 | -2.66358
21.8759 | 0.62989 | 21.8759 | -1.2733 | 21.8759 | -1.18425 | 21.8759 | 1.41844 | 21.8759 | 0.15914 | 21.8759 | -3.24131
21.882 | 2.08461 | 21.882 | 5.05832 | 21.882 | 2.04223 | 21.882 | 3.83175 | 21.882 | -0.20628 | 21.882 | -0.9838
21.8882 | 0.14227 | 21.8882 | 6.25213 | 21.8882 | 9.73915 | 21.8882 | 1.68877 | 21.8882 | 1.59539 | 21.8882 | 0.68746
21.8944 | 2.20992 | 21.8944 | 1.41714 | 21.8944 | 7.94259 | 21.8944 | 0.55458 | 21.8944 | 5.77071 | 21.8944 | -4.19923
21.9005 | 1.40099 | 21.9005 | -7.56811 | 21.9005 | -0.50843 | 21.9005 | 0.9679 | 21.9005 | 4.26869 | 21.9005 | -1.2322
21.9067 | -1.41367 | 21.9067 | -10.9676 | 21.9067 | 0.63438 | 21.9067 | -1.19452 | 21.9067 | -3.98175 | 21.9067 | -2.50011
21.9128 | 0.46589 | 21.9128 | -6.03848 | 21.9128 | 1.14365 | 21.9128 | 0.21635 | 21.9128 | -7.65381 | 21.9128 | 3.27938
21.919 | 1.18178 | 21.919 | -4.85036 | 21.919 | -3.34567 | 21.919 | 4.80125 | 21.919 | -9.19327 | 21.919 | -0.82468
21.9251 | 4.65098 | 21.9251 | -5.70941 | 21.9251 | -1.28151 | 21.9251 | 4.93015 | 21.9251 | -4.02833 | 21.9251 | -6.91216
21.9313 | 0.94764 | 21.9313 | -4.99991 | 21.9313 | -4.48699 | 21.9313 | 5.79257 | 21.9313 | 6.20715 | 21.9313 | -1.72223
21.9374 | 1.46236 | 21.9374 | -2.87612 | 21.9374 | -1.4249 | 21.9374 | 3.43732 | 21.9374 | 6.2001 | 21.9374 | -8.70867
21.9436 | -0.47939 | 21.9436 | -3.82334 | 21.9436 | -6.02496 | 21.9436 | 0.86739 | 21.9436 | 3.54107 | 21.9436 | -5.41155
21.9497 | 2.96796 | 21.9497 | -2.61161 | 21.9497 | -8.05707 | 21.9497 | 0.15125 | 21.9497 | 5.64743 | 21.9497 | 2.18402
21.9559 | 1.68912 | 21.9559 | -0.10065 | 21.9559 | -8.79749 | 21.9559 | 0.38544 | 21.9559 | 6.62773 | 21.9559 | 1.47015
21.962 | -3.84029 | 21.962 | -2.40731 | 21.962 | -1.51652 | 21.962 | 1.43031 | 21.962 | 4.45798 | 21.962 | -0.9425
21.9682 | -1.64487 | 21.9682 | -4.4823 | 21.9682 | 4.01428 | 21.9682 | 2.8674 | 21.9682 | -0.89047 | 21.9682 | -4.21278
21.9744 | -1.24929 | 21.9744 | -0.35376 | 21.9744 | 6.08862 | 21.9744 | -0.24998 | 21.9744 | -1.41788 | 21.9744 | 0.72391
21.9805 | -0.31891 | 21.9805 | 3.85892 | 21.9805 | 3.818 | 21.9805 | -0.65018 | 21.9805 | 5.34214 | 21.9805 | -1.84157
21.9867 | 0.26154 | 21.9867 | 3.07748 | 21.9867 | 0.86873 | 21.9867 | 1.87051 | 21.9867 | 6.50496 | 21.9867 | 0.17757
21.9928 | 2.90764 | 21.9928 | -1.2464 | 21.9928 | -3.65071 | 21.9928 | 3.09957 | 21.9928 | 2.33994 | 21.9928 | -2.08859
21.999 | 3.51541 | 21.999 | -3.46776 | 21.999 | -0.57362 | 21.999 | 3.12935 | 21.999 | 5.85706 | 21.999 | -1.24985
22.0051 | -0.98897 | 22.0051 | -1.57729 | 22.0051 | 1.70238 | 22.0051 | 2.54475 | 22.0051 | 3.81511 | 22.0051 | 1.26326
22.0113 | -0.65332 | 22.0113 | -2.13351 | 22.0113 | 4.37755 | 22.0113 | 1.88823 | 22.0113 | 0.96752 | 22.0113 | 0.43824
22.0174 | 1.75488 | 22.0174 | 3.90852 | 22.0174 | 2.91861 | 22.0174 | 3.01708 | 22.0174 | 5.08563 | 22.0174 | 3.99775
22.0236 | 3.325 | 22.0236 | 1.04061 | 22.0236 | 3.93499 | 22.0236 | 1.76808 | 22.0236 | 7.19419 | 22.0236 | 7.15014
22.0297 | 0.75756 | 22.0297 | -1.11677 | 22.0297 | 5.69157 | 22.0297 | 0.54369 | 22.0297 | 2.31868 | 22.0297 | 8.21428
22.0359 | -1.97472 | 22.0359 | -2.19022 | 22.0359 | -1.41375 | 22.0359 | 1.41247 | 22.0359 | 3.07395 | 22.0359 | 1.01605
22.042 | -2.62985 | 22.042 | 4.69026 | 22.042 | -1.55189 | 22.042 | 1.24852 | 22.042 | -5.65857 | 22.042 | -2.25684
22.0482 | 0.32199 | 22.0482 | 3.13893 | 22.0482 | -7.20921 | 22.0482 | 1.11157 | 22.0482 | -3.86034 | 22.0482 | 0.01562
22.0544 | 0.78325 | 22.0544 | 1.43937 | 22.0544 | -8.34445 | 22.0544 | 1.17293 | 22.0544 | 2.22958 | 22.0544 | -0.04687
22.0605 | -0.32967 | 22.0605 | 0.55826 | 22.0605 | -0.09945 | 22.0605 | 2.24275 | 22.0605 | 2.23308 | 22.0605 | 0.13205
22.0667 | 5.8965 | 22.0667 | 3.22017 | 22.0667 | 3.58184 | 22.0667 | -3.60135 | 22.0667 | -0.86612 | 22.0667 | 1.62882
22.0728 | 7.19436 | 22.0728 | 5.72994 | 22.0728 | 3.44574 | 22.0728 | -3.10946 | 22.0728 | -2.26047 | 22.0728 | -0.88963
22.079 | 3.329 | 22.079 | 2.88265 | 22.079 | 2.75354 | 22.079 | -2.46293 | 22.079 | -1.23625 | 22.079 | -3.57674
22.0851 | 4.24906 | 22.0851 | 1.73988 | 22.0851 | 5.3916 | 22.0851 | -1.53778 | 22.0851 | -1.54594 | 22.0851 | -8.02255
22.0913 | 3.7815 | 22.0913 | 4.27502 | 22.0913 | 5.32579 | 22.0913 | 0.67191 | 22.0913 | -0.4621 | 22.0913 | -9.5606
22.0974 | -1.86046 | 22.0974 | 5.61767 | 22.0974 | 6.52439 | 22.0974 | 1.85293 | 22.0974 | 1.76751 | 22.0974 | -3.88068
22.1036 | -1.28078 | 22.1036 | -0.50556 | 22.1036 | 4.65623 | 22.1036 | -0.51857 | 22.1036 | -2.03394 | 22.1036 | 3.3812
22.1097 | 3.85309 | 22.1097 | -4.91092 | 22.1097 | 4.91357 | 22.1097 | -1.23171 | 22.1097 | -2.55359 | 22.1097 | 4.02241
22.1159 | 5.79014 | 22.1159 | -0.0558 | 22.1159 | 10.6018 | 22.1159 | -1.44595 | 22.1159 | -2.20898 | 22.1159 | 3.20409
22.122 | 3.0467 | 22.122 | 2.27301 | 22.122 | 9.71764 | 22.122 | -1.71043 | 22.122 | -3.1114 | 22.122 | 1.82588
22.1282 | 1.62123 | 22.1282 | 3.5604 | 22.1282 | 2.8633 | 22.1282 | -4.09189 | 22.1282 | 4.5058 | 22.1282 | -3.69577
22.1344 | 4.90358 | 22.1344 | -1.45943 | 22.1344 | -2.63482 | 22.1344 | -0.27441 | 22.1344 | 5.4074 | 22.1344 | -1.7756
22.1405 | -1.03538 | 22.1405 | -0.75985 | 22.1405 | -2.4117 | 22.1405 | 3.62701 | 22.1405 | 5.73437 | 22.1405 | 0.25304
22.1467 | 1.57972 | 22.1467 | -1.20215 | 22.1467 | 0.70679 | 22.1467 | 0.72266 | 22.1467 | 2.55947 | 22.1467 | 0.87978
22.1528 | -0.18403 | 22.1528 | 2.41458 | 22.1528 | -0.85715 | 22.1528 | -2.07648 | 22.1528 | 8.28734 | 22.1528 | 6.95216
22.159 | 3.65842 | 22.159 | -2.10698 | 22.159 | -2.22465 | 22.159 | 2.17982 | 22.159 | 4.65838 | 22.159 | 6.10326
22.1651 | 1.59018 | 22.1651 | -3.34597 | 22.1651 | 0.43353 | 22.1651 | -0.14754 | 22.1651 | 4.03063 | 22.1651 | 4.78879
22.1713 | 1.18146 | 22.1713 | -2.49204 | 22.1713 | -4.20136 | 22.1713 | -1.78977 | 22.1713 | 5.39789 | 22.1713 | 2.11016
22.1774 | 7.27703 | 22.1774 | 1.15184 | 22.1774 | -4.91728 | 22.1774 | -0.56342 | 22.1774 | 4.75665 | 22.1774 | 0.9338
22.1836 | 4.88117 | 22.1836 | 7.84131 | 22.1836 | -4.36741 | 22.1836 | -2.71373 | 22.1836 | 6.38234 | 22.1836 | 0.88421
22.1897 | 9.42637 | 22.1897 | 1.49186 | 22.1897 | -0.55715 | 22.1897 | -4.54577 | 22.1897 | 8.57287 | 22.1897 | 0.88463
22.1959 | 11.1994 | 22.1959 | -2.88133 | 22.1959 | 5.53517 | 22.1959 | -4.1529 | 22.1959 | 5.44034 | 22.1959 | 2.60451
22.202 | 2.19805 | 22.202 | -5.1627 | 22.202 | 7.36471 | 22.202 | -2.76028 | 22.202 | -0.35984 | 22.202 | 2.13831
22.2082 | 0.76429 | 22.2082 | -5.02896 | 22.2082 | 7.32422 | 22.2082 | -1.04157 | 22.2082 | 0.3496 | 22.2082 | -2.70387
22.2144 | -3.36267 | 22.2144 | -4.36776 | 22.2144 | 5.77105 | 22.2144 | -2.47853 | 22.2144 | 6.67298 | 22.2144 | -3.71712
22.2205 | -1.59566 | 22.2205 | -3.1694 | 22.2205 | 0.82432 | 22.2205 | -0.78926 | 22.2205 | 3.55729 | 22.2205 | -1.57221
22.2267 | 2.19487 | 22.2267 | -4.90007 | 22.2267 | -0.4372 | 22.2267 | 2.55423 | 22.2267 | 2.46357 | 22.2267 | -0.93249
22.2328 | 3.30991 | 22.2328 | -8.89122 | 22.2328 | -4.27318 | 22.2328 | 3.08637 | 22.2328 | -1.85176 | 22.2328 | -3.81005
22.239 | -1.71729 | 22.239 | -4.91382 | 22.239 | -11.4246 | 22.239 | 2.27886 | 22.239 | 3.65938 | 22.239 | -5.61727
22.2451 | -7.75842 | 22.2451 | -5.70487 | 22.2451 | -6.76974 | 22.2451 | 1.04644 | 22.2451 | 1.61036 | 22.2451 | 0.06128
22.2513 | -9.79286 | 22.2513 | -5.77389 | 22.2513 | -3.22538 | 22.2513 | 0.60784 | 22.2513 | -0.10818 | 22.2513 | 1.12086
22.2574 | -7.65824 | 22.2574 | -1.9117 | 22.2574 | 2.53731 | 22.2574 | 2.36849 | 22.2574 | 4.11518 | 22.2574 | -1.83369
22.2636 | -4.99681 | 22.2636 | -3.24629 | 22.2636 | 2.72859 | 22.2636 | -0.12554 | 22.2636 | 5.11173 | 22.2636 | -0.03404
22.2697 | -1.3844 | 22.2697 | -0.34535 | 22.2697 | -4.18161 | 22.2697 | -3.9496 | 22.2697 | 2.52628 | 22.2697 | 4.93959
22.2759 | 3.20046 | 22.2759 | 0.51864 | 22.2759 | -7.40222 | 22.2759 | -0.01633 | 22.2759 | -2.50379 | 22.2759 | 5.5368
22.282 | -0.69081 | 22.282 | -1.83025 | 22.282 | -4.47976 | 22.282 | 0.05141 | 22.282 | -1.87734 | 22.282 | 6.22526
22.2882 | -4.53146 | 22.2882 | -3.16405 | 22.2882 | 0.39616 | 22.2882 | -2.21355 | 22.2882 | 0.12019 | 22.2882 | 0.86457
22.2944 | -4.73637 | 22.2944 | -4.02394 | 22.2944 | 1.16549 | 22.2944 | -4.09308 | 22.2944 | 0.03431 | 22.2944 | 0.58281
22.3005 | -3.43224 | 22.3005 | -5.76313 | 22.3005 | -3.66172 | 22.3005 | 1.21391 | 22.3005 | 2.42632 | 22.3005 | 1.16774
22.3067 | -3.46831 | 22.3067 | -4.04816 | 22.3067 | -7.53605 | 22.3067 | 1.91362 | 22.3067 | -4.28575 | 22.3067 | -6.67977
22.3128 | -4.25777 | 22.3128 | -3.11767 | 22.3128 | -4.56555 | 22.3128 | 0.44856 | 22.3128 | -5.85901 | 22.3128 | -3.46873
22.319 | -6.93305 | 22.319 | -4.55757 | 22.319 | -1.50678 | 22.319 | -0.3713 | 22.319 | -3.06757 | 22.319 | -1.2941
22.3251 | -6.10343 | 22.3251 | -3.3303 | 22.3251 | 2.14569 | 22.3251 | 1.53102 | 22.3251 | -1.62606 | 22.3251 | -5.72402
22.3313 | -6.86057 | 22.3313 | -5.49549 | 22.3313 | 6.12615 | 22.3313 | 2.69662 | 22.3313 | 0.8726 | 22.3313 | -6.73758
22.3374 | -5.18414 | 22.3374 | -2.89931 | 22.3374 | -0.1662 | 22.3374 | 2.41934 | 22.3374 | -7.76845 | 22.3374 | -7.3304
22.3436 | -5.49247 | 22.3436 | -5.22374 | 22.3436 | -4.3807 | 22.3436 | -2.48269 | 22.3436 | -4.55783 | 22.3436 | -7.78794
22.3497 | -2.10257 | 22.3497 | -1.47996 | 22.3497 | -0.85544 | 22.3497 | -2.45817 | 22.3497 | -3.48338 | 22.3497 | 0.01547
22.3559 | 0.5339 | 22.3559 | -3.68757 | 22.3559 | -0.09582 | 22.3559 | 1.69253 | 22.3559 | -2.63418 | 22.3559 | 6.49411
22.362 | -3.43972 | 22.362 | -11.2074 | 22.362 | -2.55015 | 22.362 | 0.81885 | 22.362 | -2.54847 | 22.362 | 2.57464
22.3682 | -6.43414 | 22.3682 | -5.83394 | 22.3682 | 0.14817 | 22.3682 | 0.42922 | 22.3682 | -0.63247 | 22.3682 | -1.91999
22.3744 | 0.31907 | 22.3744 | -4.64709 | 22.3744 | -2.36823 | 22.3744 | -0.50088 | 22.3744 | 0.94863 | 22.3744 | 0.91629
22.3805 | -0.82303 | 22.3805 | -6.6055 | 22.3805 | -0.77838 | 22.3805 | 1.76529 | 22.3805 | -0.38816 | 22.3805 | -4.46144
22.3867 | -6.83486 | 22.3867 | -4.2973 | 22.3867 | -0.67401 | 22.3867 | 2.55537 | 22.3867 | -0.4878 | 22.3867 | -8.75981
22.3928 | -5.39242 | 22.3928 | 2.403 | 22.3928 | -0.1875 | 22.3928 | 5.1379 | 22.3928 | 1.49837 | 22.3928 | -10.9151
22.399 | -1.02963 | 22.399 | -0.14026 | 22.399 | -1.81515 | 22.399 | 6.38926 | 22.399 | 2.81941 | 22.399 | -9.71331
22.4051 | -5.61128 | 22.4051 | 4.0633 | 22.4051 | 1.62832 | 22.4051 | 5.11236 | 22.4051 | -1.30377 | 22.4051 | -7.40808
22.4113 | -8.05958 | 22.4113 | -0.41892 | 22.4113 | -0.74488 | 22.4113 | 3.92895 | 22.4113 | -2.44252 | 22.4113 | -5.82943
22.4174 | 1.86141 | 22.4174 | -7.20473 | 22.4174 | -3.06008 | 22.4174 | 0.53238 | 22.4174 | -2.609 | 22.4174 | -8.37542
22.4236 | 2.92004 | 22.4236 | -3.48794 | 22.4236 | -2.28844 | 22.4236 | -1.7197 | 22.4236 | -0.22607 | 22.4236 | -5.68017
22.4297 | 5.20185 | 22.4297 | -0.77005 | 22.4297 | -1.1634 | 22.4297 | -0.63598 | 22.4297 | -0.78577 | 22.4297 | 0.14679
22.4359 | 6.10701 | 22.4359 | -1.1898 | 22.4359 | -1.66276 | 22.4359 | 0.24245 | 22.4359 | 0.85961 | 22.4359 | 6.61018
22.442 | 4.70296 | 22.442 | -3.01625 | 22.442 | -5.3877 | 22.442 | -0.38671 | 22.442 | 5.66188 | 22.442 | 7.99693
22.4482 | -2.22414 | 22.4482 | -6.81745 | 22.4482 | -3.94977 | 22.4482 | -1.19195 | 22.4482 | 3.00712 | 22.4482 | 3.64009
22.4544 | -7.94993 | 22.4544 | 0.89201 | 22.4544 | -3.88612 | 22.4544 | -3.82821 | 22.4544 | -3.52551 | 22.4544 | 0.76095
22.4605 | -5.43257 | 22.4605 | 2.93191 | 22.4605 | -3.41949 | 22.4605 | -2.53128 | 22.4605 | -2.53028 | 22.4605 | 0.84463
22.4667 | -0.0295 | 22.4667 | 5.81331 | 22.4667 | -2.31776 | 22.4667 | -1.21902 | 22.4667 | -6.45488 | 22.4667 | -4.41953
22.4728 | 2.12333 | 22.4728 | 1.14854 | 22.4728 | -3.36953 | 22.4728 | -3.19997 | 22.4728 | -4.69758 | 22.4728 | -5.94414
22.479 | 2.31481 | 22.479 | 0.35106 | 22.479 | 4.6981 | 22.479 | 1.60892 | 22.479 | 1.20604 | 22.479 | -1.1942
22.4851 | -0.1056 | 22.4851 | 0.26873 | 22.4851 | 3.20063 | 22.4851 | 2.64627 | 22.4851 | 0.63108 | 22.4851 | 1.57767
22.4913 | -1.55445 | 22.4913 | -1.24095 | 22.4913 | -0.75365 | 22.4913 | 1.59581 | 22.4913 | -0.4939 | 22.4913 | 3.20501
22.4974 | 2.13333 | 22.4974 | -0.4314 | 22.4974 | 1.68572 | 22.4974 | 1.16446 | 22.4974 | 1.89353 | 22.4974 | 4.43108
22.5036 | 0.83864 | 22.5036 | -0.62412 | 22.5036 | 4.57027 | 22.5036 | -0.22097 | 22.5036 | 5.93066 | 22.5036 | 3.55502
22.5097 | 5.70741 | 22.5097 | -2.87974 | 22.5097 | 3.64349 | 22.5097 | -0.44303 | 22.5097 | 7.97186 | 22.5097 | 0.73811
22.5159 | 7.29189 | 22.5159 | -4.33872 | 22.5159 | -3.43396 | 22.5159 | -0.89374 | 22.5159 | 7.64458 | 22.5159 | 0.82035
22.522 | 8.17478 | 22.522 | 1.30414 | 22.522 | -4.55631 | 22.522 | 1.86178 | 22.522 | 4.32286 | 22.522 | -1.93603
22.5282 | 1.07772 | 22.5282 | -2.67857 | 22.5282 | -4.74161 | 22.5282 | 0.69955 | 22.5282 | 4.27531 | 22.5282 | -2.50558
22.5343 | -3.64875 | 22.5343 | -6.26876 | 22.5343 | -0.96775 | 22.5343 | -1.60736 | 22.5343 | 1.20883 | 22.5343 | -3.88702
22.5405 | -4.99052 | 22.5405 | -2.59012 | 22.5405 | -0.70809 | 22.5405 | -0.89963 | 22.5405 | 2.17922 | 22.5405 | 0.44256
22.5467 | -1.73844 | 22.5467 | 5.27402 | 22.5467 | 2.90892 | 22.5467 | 0.08141 | 22.5467 | -0.96261 | 22.5467 | 1.77505
22.5528 | 0.32653 | 22.5528 | 6.99636 | 22.5528 | 0.46594 | 22.5528 | 0.09048 | 22.5528 | -6.96893 | 22.5528 | 3.29881
22.559 | 3.43954 | 22.559 | 5.77525 | 22.559 | -8.34025 | 22.559 | 4.43943 | 22.559 | -4.59322 | 22.559 | 4.09749
22.5651 | -3.42408 | 22.5651 | -0.31202 | 22.5651 | -7.68262 | 22.5651 | 2.98986 | 22.5651 | 0.20577 | 22.5651 | 0.9103
22.5713 | -6.89422 | 22.5713 | -2.26685 | 22.5713 | -4.39167 | 22.5713 | 2.52667 | 22.5713 | -1.42773 | 22.5713 | -1.42168
22.5774 | -8.02796 | 22.5774 | -3.50733 | 22.5774 | 0.01972 | 22.5774 | 1.16632 | 22.5774 | 2.13266 | 22.5774 | 3.92463
22.5836 | -2.07338 | 22.5836 | -1.77249 | 22.5836 | 0.74254 | 22.5836 | -2.26498 | 22.5836 | -2.65732 | 22.5836 | 7.71298
22.5897 | -0.60362 | 22.5897 | -5.24134 | 22.5897 | 0.70514 | 22.5897 | 2.32223 | 22.5897 | -5.2014 | 22.5897 | 12.0269
22.5959 | -0.15749 | 22.5959 | -0.56916 | 22.5959 | 2.77068 | 22.5959 | 1.58028 | 22.5959 | 0.30734 | 22.5959 | 6.76241
22.602 | 3.2863 | 22.602 | -2.65398 | 22.602 | 1.57982 | 22.602 | 2.75721 | 22.602 | -3.45938 | 22.602 | 1.28376
22.6082 | 2.80422 | 22.6082 | -10.3469 | 22.6082 | 3.35926 | 22.6082 | 1.91278 | 22.6082 | -3.1429 | 22.6082 | 1.98422
22.6143 | 1.41899 | 22.6143 | -5.9794 | 22.6143 | 0.89852 | 22.6143 | -0.07467 | 22.6143 | 0.31228 | 22.6143 | -1.37203
22.6205 | 5.99077 | 22.6205 | -3.52088 | 22.6205 | -0.83218 | 22.6205 | 5.88888 | 22.6205 | 0.47412 | 22.6205 | -0.66416
22.6267 | 8.66883 | 22.6267 | -5.08034 | 22.6267 | -2.77838 | 22.6267 | 5.75717 | 22.6267 | 1.7016 | 22.6267 | 1.07762
22.6328 | 4.04052 | 22.6328 | -1.47646 | 22.6328 | 3.05584 | 22.6328 | 5.28187 | 22.6328 | -1.94279 | 22.6328 | -5.25328
22.639 | 0.0157 | 22.639 | -0.63433 | 22.639 | 1.53447 | 22.639 | 3.51326 | 22.639 | -3.3509 | 22.639 | -0.73684
22.6451 | 2.10235 | 22.6451 | -8.18516 | 22.6451 | 1.69006 | 22.6451 | 4.67867 | 22.6451 | -2.34797 | 22.6451 | -5.93886
22.6513 | -0.33979 | 22.6513 | -10.7657 | 22.6513 | -0.36142 | 22.6513 | 2.64838 | 22.6513 | -1.96862 | 22.6513 | -7.18638
22.6574 | -6.36939 | 22.6574 | -5.00738 | 22.6574 | -2.07844 | 22.6574 | 1.52745 | 22.6574 | -8.90063 | 22.6574 | -2.88068
22.6636 | -3.84855 | 22.6636 | -2.05046 | 22.6636 | -1.91773 | 22.6636 | -1.45334 | 22.6636 | -7.2907 | 22.6636 | -3.52147
22.6697 | -1.20678 | 22.6697 | -1.65396 | 22.6697 | -3.27342 | 22.6697 | -0.95382 | 22.6697 | -9.15116 | 22.6697 | -0.62032
22.6759 | 1.61312 | 22.6759 | -2.12855 | 22.6759 | -3.58687 | 22.6759 | -0.99854 | 22.6759 | -9.23955 | 22.6759 | 5.09501
22.682 | 3.79306 | 22.682 | -4.28092 | 22.682 | 0.56992 | 22.682 | -0.92915 | 22.682 | -2.54852 | 22.682 | 2.67809
22.6882 | 0.09661 | 22.6882 | -4.49235 | 22.6882 | 4.25025 | 22.6882 | 1.40979 | 22.6882 | 2.60938 | 22.6882 | -4.84653
22.6943 | 0.54755 | 22.6943 | 0.15259 | 22.6943 | 4.21763 | 22.6943 | 3.04713 | 22.6943 | -1.77649 | 22.6943 | -5.22146
22.7005 | 3.78997 | 22.7005 | 3.10632 | 22.7005 | 7.31972 | 22.7005 | 0.60007 | 22.7005 | 0.23126 | 22.7005 | -8.18378
22.7067 | 2.89719 | 22.7067 | -3.13596 | 22.7067 | 3.12295 | 22.7067 | 0.41193 | 22.7067 | 1.54177 | 22.7067 | -10.8763
22.7128 | 4.64887 | 22.7128 | -3.78037 | 22.7128 | -0.69897 | 22.7128 | -0.56897 | 22.7128 | 3.92466 | 22.7128 | -7.52131
22.719 | 3.53159 | 22.719 | -2.2743 | 22.719 | -4.33078 | 22.719 | -0.661 | 22.719 | 2.92161 | 22.719 | -6.1449
22.7251 | 0.9955 | 22.7251 | 0.53749 | 22.7251 | -3.2845 | 22.7251 | 1.0798 | 22.7251 | 6.29497 | 22.7251 | 3.19272
22.7313 | 2.14815 | 22.7313 | 2.0255 | 22.7313 | -2.95875 | 22.7313 | 1.10711 | 22.7313 | 4.37968 | 22.7313 | 8.39746
22.7374 | -3.13687 | 22.7374 | 0.97497 | 22.7374 | -0.49045 | 22.7374 | 1.87472 | 22.7374 | 0.7239 | 22.7374 | 1.42542
22.7436 | -0.87269 | 22.7436 | 1.61588 | 22.7436 | 1.51553 | 22.7436 | 5.24221 | 22.7436 | -6.01518 | 22.7436 | -0.19972
22.7497 | -4.27702 | 22.7497 | -0.96989 | 22.7497 | -2.20231 | 22.7497 | 2.92918 | 22.7497 | -4.36185 | 22.7497 | 3.5382
22.7559 | -2.97256 | 22.7559 | -7.53464 | 22.7559 | -2.81203 | 22.7559 | 3.61133 | 22.7559 | -1.64801 | 22.7559 | 7.66791
22.762 | -4.30558 | 22.762 | -10.036 | 22.762 | -4.67297 | 22.762 | 3.37809 | 22.762 | -0.66449 | 22.762 | 8.16185
22.7682 | -1.53718 | 22.7682 | -5.86879 | 22.7682 | -4.14909 | 22.7682 | 2.14577 | 22.7682 | -5.5209 | 22.7682 | 2.35851
22.7743 | -6.39303 | 22.7743 | -1.86696 | 22.7743 | 1.79985 | 22.7743 | 1.28517 | 22.7743 | -5.04273 | 22.7743 | -1.32936
22.7805 | -5.8771 | 22.7805 | -0.40329 | 22.7805 | 1.75139 | 22.7805 | 2.482 | 22.7805 | -0.83959 | 22.7805 | -1.14248
22.7867 | -4.92287 | 22.7867 | 0.20469 | 22.7867 | 1.86166 | 22.7867 | 1.74348 | 22.7867 | 3.16572 | 22.7867 | 1.58785
22.7928 | -4.53768 | 22.7928 | -2.70904 | 22.7928 | -2.22155 | 22.7928 | 4.04875 | 22.7928 | 4.22881 | 22.7928 | 0.808
22.799 | 0.64417 | 22.799 | -1.35963 | 22.799 | -0.64561 | 22.799 | 3.26685 | 22.799 | 2.04116 | 22.799 | -1.37853
22.8051 | 6.78758 | 22.8051 | 1.02179 | 22.8051 | -4.60132 | 22.8051 | 2.03267 | 22.8051 | -0.16374 | 22.8051 | -4.0043
22.8113 | 5.27454 | 22.8113 | -1.64852 | 22.8113 | -3.91973 | 22.8113 | 2.00942 | 22.8113 | -1.58513 | 22.8113 | -3.49846
22.8174 | -4.55744 | 22.8174 | -5.32075 | 22.8174 | -1.38623 | 22.8174 | 1.13511 | 22.8174 | -2.87837 | 22.8174 | -2.57335
22.8236 | -8.178 | 22.8236 | -4.44606 | 22.8236 | -0.09372 | 22.8236 | -1.22267 | 22.8236 | 2.27883 | 22.8236 | -8.23667
22.8297 | -6.77489 | 22.8297 | 0.48338 | 22.8297 | 0.31713 | 22.8297 | -0.59305 | 22.8297 | 4.81384 | 22.8297 | -5.78575
22.8359 | -2.09814 | 22.8359 | 0.89182 | 22.8359 | 2.002 | 22.8359 | 2.36997 | 22.8359 | 2.51349 | 22.8359 | -1.82105
22.842 | 3.5325 | 22.842 | 1.75487 | 22.842 | 0.18634 | 22.842 | -0.31438 | 22.842 | 0.08662 | 22.842 | 1.98051
22.8482 | 3.48152 | 22.8482 | -3.63257 | 22.8482 | 1.04754 | 22.8482 | -2.11561 | 22.8482 | 1.76218 | 22.8482 | -1.51519
22.8543 | 0.16915 | 22.8543 | -6.5341 | 22.8543 | -7.39347 | 22.8543 | -0.42491 | 22.8543 | 3.06553 | 22.8543 | -1.83282
22.8605 | -3.59136 | 22.8605 | -2.6958 | 22.8605 | -5.83407 | 22.8605 | 4.14686 | 22.8605 | 2.72841 | 22.8605 | -3.06524
22.8667 | -0.55897 | 22.8667 | 1.60056 | 22.8667 | -6.30065 | 22.8667 | 1.1754 | 22.8667 | -4.80795 | 22.8667 | -5.50525
22.8728 | 1.3249 | 22.8728 | 1.51657 | 22.8728 | -3.20205 | 22.8728 | -1.44976 | 22.8728 | -1.88311 | 22.8728 | 1.78233
22.879 | -0.62351 | 22.879 | 2.28973 | 22.879 | 0.98986 | 22.879 | -0.00101 | 22.879 | 3.24807 | 22.879 | 3.39019
22.8851 | 3.43263 | 22.8851 | 2.29001 | 22.8851 | 5.19501 | 22.8851 | -1.57576 | 22.8851 | -1.06918 | 22.8851 | 9.72239
22.8913 | 2.18348 | 22.8913 | 2.10245 | 22.8913 | 6.87341 | 22.8913 | -1.387 | 22.8913 | -4.1323 | 22.8913 | 7.09988
22.8974 | -2.61664 | 22.8974 | 3.95918 | 22.8974 | 3.42238 | 22.8974 | -1.16265 | 22.8974 | -3.4617 | 22.8974 | 3.53374
22.9036 | -2.13047 | 22.9036 | 5.96753 | 22.9036 | 2.2197 | 22.9036 | 1.98169 | 22.9036 | -0.66077 | 22.9036 | -2.82268
22.9097 | -0.6799 | 22.9097 | -0.84612 | 22.9097 | 1.21573 | 22.9097 | 0.71038 | 22.9097 | -5.13829 | 22.9097 | 0.56519
22.9159 | 3.97559 | 22.9159 | -3.7534 | 22.9159 | -6.59205 | 22.9159 | 0.10519 | 22.9159 | -2.74579 | 22.9159 | -4.26073
22.922 | 1.63681 | 22.922 | 1.33917 | 22.922 | -5.69978 | 22.922 | 0.39459 | 22.922 | -4.44107 | 22.922 | -8.44041
22.9282 | -5.67982 | 22.9282 | 1.20654 | 22.9282 | -2.61391 | 22.9282 | 0.95297 | 22.9282 | 4.582 | 22.9282 | -4.52949
22.9343 | -3.57418 | 22.9343 | 5.94004 | 22.9343 | -1.26641 | 22.9343 | -0.77808 | 22.9343 | 4.11845 | 22.9343 | -1.95672
22.9405 | 0.46314 | 22.9405 | 5.58805 | 22.9405 | -7.68886 | 22.9405 | -0.17553 | 22.9405 | -1.70622 | 22.9405 | -3.35505
22.9467 | 5.19955 | 22.9467 | 3.91552 | 22.9467 | -8.44966 | 22.9467 | 0.01833 | 22.9467 | -3.58947 | 22.9467 | -5.29674
22.9528 | 5.85158 | 22.9528 | 0.07951 | 22.9528 | -2.57602 | 22.9528 | -1.59851 | 22.9528 | -9.4519 | 22.9528 | -1.4448
22.959 | 4.49306 | 22.959 | -1.8918 | 22.959 | -4.85745 | 22.959 | -1.88602 | 22.959 | -7.34648 | 22.959 | 3.67743
22.9651 | 2.19616 | 22.9651 | -3.98449 | 22.9651 | -2.29592 | 22.9651 | -0.15082 | 22.9651 | -1.00832 | 22.9651 | 8.0752
22.9713 | 2.51846 | 22.9713 | -3.72656 | 22.9713 | -4.20636 | 22.9713 | 2.93514 | 22.9713 | 4.01859 | 22.9713 | 9.76718
22.9774 | 6.59518 | 22.9774 | 2.47145 | 22.9774 | -1.20408 | 22.9774 | 0.44299 | 22.9774 | 8.93264 | 22.9774 | 8.45619
22.9836 | 6.39633 | 22.9836 | 1.43527 | 22.9836 | -0.35978 | 22.9836 | -2.19579 | 22.9836 | 5.47623 | 22.9836 | 6.38993
22.9897 | -1.09765 | 22.9897 | -2.38847 | 22.9897 | -6.50843 | 22.9897 | -1.32252 | 22.9897 | 2.10712 | 22.9897 | -1.30296
22.9959 | 1.06417 | 22.9959 | -5.0766 | 22.9959 | -3.92573 | 22.9959 | 3.55234 | 22.9959 | 6.71472 | 22.9959 | -9.12598
23.002 | -3.87816 | 23.002 | -0.1192 | 23.002 | -4.29496 | 23.002 | 4.82575 | 23.002 | 5.19928 | 23.002 | -4.44239
23.0082 | -9.33744 | 23.0082 | -0.79415 | 23.0082 | -5.10805 | 23.0082 | 4.99895 | 23.0082 | 4.80726 | 23.0082 | 0.22372
23.0143 | -4.00874 | 23.0143 | -1.5024 | 23.0143 | -3.57048 | 23.0143 | 0.05675 | 23.0143 | 5.0136 | 23.0143 | 1.28053
23.0205 | -1.71989 | 23.0205 | -2.1485 | 23.0205 | -2.58924 | 23.0205 | -0.56842 | 23.0205 | 0.66681 | 23.0205 | 2.63979
23.0267 | -1.90013 | 23.0267 | -3.76438 | 23.0267 | 1.74235 | 23.0267 | 2.04437 | 23.0267 | 0.14266 | 23.0267 | 0.48035
23.0328 | -1.50289 | 23.0328 | 0.47224 | 23.0328 | 0.60402 | 23.0328 | -0.4275 | 23.0328 | 1.09791 | 23.0328 | 1.00967
23.039 | -1.42041 | 23.039 | -0.31204 | 23.039 | 1.87332 | 23.039 | -0.14935 | 23.039 | 2.77179 | 23.039 | -1.56327
23.0451 | -1.29103 | 23.0451 | -1.81777 | 23.0451 | 4.04562 | 23.0451 | -0.08734 | 23.0451 | 0.3124 | 23.0451 | 1.73437
23.0513 | -0.24748 | 23.0513 | -2.60672 | 23.0513 | 3.05635 | 23.0513 | 2.61457 | 23.0513 | 0.22933 | 23.0513 | 0.60935
23.0574 | 4.1185 | 23.0574 | -5.72582 | 23.0574 | 0.56517 | 23.0574 | 0.93813 | 23.0574 | 2.88947 | 23.0574 | 2.51026
23.0636 | 9.34947 | 23.0636 | -7.3202 | 23.0636 | -1.97708 | 23.0636 | -0.32604 | 23.0636 | 2.71694 | 23.0636 | -1.59695
23.0697 | 3.06889 | 23.0697 | -1.3754 | 23.0697 | 0.8832 | 23.0697 | 0.18662 | 23.0697 | -1.81159 | 23.0697 | -0.52296
23.0759 | -3.10957 | 23.0759 | 2.49929 | 23.0759 | 7.07988 | 23.0759 | 1.24673 | 23.0759 | 1.76634 | 23.0759 | 0.25075
23.082 | -0.57672 | 23.082 | -3.09379 | 23.082 | 7.11532 | 23.082 | 5.13837 | 23.082 | 2.62155 | 23.082 | -5.04835
23.0882 | -0.08803 | 23.0882 | 2.81411 | 23.0882 | 3.42172 | 23.0882 | 6.85311 | 23.0882 | 4.50848 | 23.0882 | -2.05516
23.0943 | -5.7915 | 23.0943 | 7.50559 | 23.0943 | 1.64049 | 23.0943 | 3.52579 | 23.0943 | 6.80321 | 23.0943 | 3.18366
23.1005 | -3.79799 | 23.1005 | 3.08522 | 23.1005 | 5.34356 | 23.1005 | -1.09198 | 23.1005 | 6.86453 | 23.1005 | 2.29244
23.1067 | -3.13731 | 23.1067 | -2.65573 | 23.1067 | 4.45717 | 23.1067 | -3.64208 | 23.1067 | 7.07251 | 23.1067 | -0.00504
23.1128 | -0.71766 | 23.1128 | -4.46184 | 23.1128 | -2.87596 | 23.1128 | 0.33065 | 23.1128 | 7.41029 | 23.1128 | -3.66202
23.119 | 0.94462 | 23.119 | -1.01656 | 23.119 | 4.13467 | 23.119 | 2.00444 | 23.119 | 7.73786 | 23.119 | -3.26126
23.1251 | 4.43089 | 23.1251 | 0.10575 | 23.1251 | 2.20296 | 23.1251 | -0.13525 | 23.1251 | -0.34666 | 23.1251 | -5.18008
23.1313 | 6.96152 | 23.1313 | -0.07331 | 23.1313 | -0.07693 | 23.1313 | -0.37003 | 23.1313 | -1.20849 | 23.1313 | -0.71286
23.1374 | 2.64762 | 23.1374 | -1.9507 | 23.1374 | -0.63146 | 23.1374 | -2.35714 | 23.1374 | -4.78794 | 23.1374 | 4.06254
23.1436 | 0.94476 | 23.1436 | -2.22739 | 23.1436 | -1.97656 | 23.1436 | -3.77055 | 23.1436 | -8.98221 | 23.1436 | 1.14158
23.1497 | -2.05165 | 23.1497 | 1.43484 | 23.1497 | 0.14234 | 23.1497 | -1.71274 | 23.1497 | -12.5747 | 23.1497 | -4.13251
23.1559 | -3.52202 | 23.1559 | -0.03012 | 23.1559 | -1.95404 | 23.1559 | -3.81077 | 23.1559 | -8.97372 | 23.1559 | -3.94595
23.162 | 0.03487 | 23.162 | -0.89152 | 23.162 | -0.2143 | 23.162 | 0.68951 | 23.162 | 0.38273 | 23.162 | -7.57073
23.1682 | 1.77424 | 23.1682 | -1.48075 | 23.1682 | 3.80682 | 23.1682 | -2.23013 | 23.1682 | 0.88708 | 23.1682 | -3.71547
23.1743 | 1.6659 | 23.1743 | 0.15328 | 23.1743 | 2.58569 | 23.1743 | -5.05841 | 23.1743 | 2.86342 | 23.1743 | -3.93346
23.1805 | 1.42952 | 23.1805 | -0.45753 | 23.1805 | 2.47524 | 23.1805 | -1.58544 | 23.1805 | 4.98404 | 23.1805 | -7.82156
23.1867 | 1.10809 | 23.1867 | -3.31503 | 23.1867 | 0.00023609 | 23.1867 | 5.62166 | 23.1867 | -2.6104 | 23.1867 | -6.06947
23.1928 | 0.41608 | 23.1928 | -5.18697 | 23.1928 | -1.42059 | 23.1928 | 5.19607 | 23.1928 | -0.4445 | 23.1928 | -3.22221
23.199 | 0.92406 | 23.199 | -1.69068 | 23.199 | -2.90005 | 23.199 | 0.9967 | 23.199 | 2.31214 | 23.199 | -5.42539
23.2051 | 1.25336 | 23.2051 | -2.53807 | 23.2051 | -4.03765 | 23.2051 | -2.40227 | 23.2051 | 6.13856 | 23.2051 | -4.66286
23.2113 | -0.1328 | 23.2113 | -7.14894 | 23.2113 | -1.08265 | 23.2113 | 1.57302 | 23.2113 | 10.646 | 23.2113 | 0.63476
23.2174 | -1.52541 | 23.2174 | 0.95152 | 23.2174 | -2.5886 | 23.2174 | 0.96836 | 23.2174 | 9.22983 | 23.2174 | 4.74492
23.2236 | 0.30049 | 23.2236 | 2.3728 | 23.2236 | 2.99948 | 23.2236 | -1.63216 | 23.2236 | 5.91289 | 23.2236 | -1.26366
23.2297 | -3.11995 | 23.2297 | -1.5788 | 23.2297 | 0.94287 | 23.2297 | -3.36662 | 23.2297 | 3.34284 | 23.2297 | -5.87128
23.2359 | -6.06788 | 23.2359 | -5.13028 | 23.2359 | 0.70742 | 23.2359 | -2.10976 | 23.2359 | -4.38195 | 23.2359 | -2.23085
23.242 | -7.77473 | 23.242 | -7.51901 | 23.242 | 1.20144 | 23.242 | -2.36751 | 23.242 | -6.33371 | 23.242 | -1.117
23.2482 | -7.95844 | 23.2482 | -5.35605 | 23.2482 | 2.52441 | 23.2482 | -2.51491 | 23.2482 | -0.09142 | 23.2482 | 0.78184
23.2543 | -4.02999 | 23.2543 | -4.61041 | 23.2543 | 4.48553 | 23.2543 | 2.66178 | 23.2543 | -1.20909 | 23.2543 | -0.38998
23.2605 | -3.73222 | 23.2605 | -0.08225 | 23.2605 | 1.51842 | 23.2605 | 1.54632 | 23.2605 | -2.00624 | 23.2605 | -4.29158
23.2667 | -4.50098 | 23.2667 | 3.77881 | 23.2667 | 1.48995 | 23.2667 | 2.98155 | 23.2667 | -2.23426 | 23.2667 | -2.90091
23.2728 | -6.77211 | 23.2728 | 6.63871 | 23.2728 | 3.65435 | 23.2728 | 0.26338 | 23.2728 | -0.85689 | 23.2728 | 5.4559
23.279 | -4.51235 | 23.279 | 2.0089 | 23.279 | 5.59921 | 23.279 | -3.18067 | 23.279 | 5.88302 | 23.279 | -1.21702
23.2851 | 1.71397 | 23.2851 | 0.15887 | 23.2851 | 8.22912 | 23.2851 | 2.12614 | 23.2851 | 1.98917 | 23.2851 | -3.48933
23.2913 | 2.8199 | 23.2913 | -3.23344 | 23.2913 | 7.58088 | 23.2913 | 1.56244 | 23.2913 | -4.44167 | 23.2913 | -3.20975
23.2974 | -2.48661 | 23.2974 | -2.30999 | 23.2974 | 3.26089 | 23.2974 | -2.24626 | 23.2974 | -6.34093 | 23.2974 | -2.74061
23.3036 | -6.34739 | 23.3036 | -2.21942 | 23.3036 | -2.03002 | 23.3036 | -4.38397 | 23.3036 | -6.51216 | 23.3036 | -2.66262
23.3097 | -6.28218 | 23.3097 | -0.35603 | 23.3097 | -1.02854 | 23.3097 | -5.57549 | 23.3097 | -3.49949 | 23.3097 | -4.4842
23.3159 | -5.15713 | 23.3159 | 0.60558 | 23.3159 | -1.84275 | 23.3159 | -3.63654 | 23.3159 | -1.96668 | 23.3159 | -1.56541
23.322 | -0.63421 | 23.322 | -0.09642 | 23.322 | -6.69418 | 23.322 | -4.56267 | 23.322 | -0.92877 | 23.322 | 0.81148
23.3282 | -1.89336 | 23.3282 | 5.71728 | 23.3282 | -5.40587 | 23.3282 | -3.07709 | 23.3282 | 3.29905 | 23.3282 | 7.24162
23.3343 | -0.8022 | 23.3343 | 2.16937 | 23.3343 | -3.55972 | 23.3343 | -3.64526 | 23.3343 | 4.70201 | 23.3343 | 4.87506
23.3405 | -2.21215 | 23.3405 | -0.29096 | 23.3405 | -2.63025 | 23.3405 | -2.4587 | 23.3405 | 0.77556 | 23.3405 | 0.21984
23.3467 | -5.04821 | 23.3467 | -0.5664 | 23.3467 | 2.71993 | 23.3467 | 2.31024 | 23.3467 | -1.64465 | 23.3467 | 0.92125
23.3528 | -0.89111 | 23.3528 | 4.05985 | 23.3528 | 2.24178 | 23.3528 | 3.64906 | 23.3528 | -1.35973 | 23.3528 | -1.91244
23.359 | -4.4282 | 23.359 | 5.21378 | 23.359 | 0.84987 | 23.359 | 2.59584 | 23.359 | 0.47004 | 23.359 | -0.54814
23.3651 | -3.12613 | 23.3651 | 3.48576 | 23.3651 | -1.89955 | 23.3651 | 0.43781 | 23.3651 | -1.38735 | 23.3651 | -3.67679
23.3713 | -2.30018 | 23.3713 | 5.44331 | 23.3713 | -0.65536 | 23.3713 | 0.95084 | 23.3713 | -1.1683 | 23.3713 | -6.31024
23.3774 | 3.29499 | 23.3774 | 3.19465 | 23.3774 | -3.01987 | 23.3774 | -0.82337 | 23.3774 | 2.22918 | 23.3774 | 0.13472
23.3836 | 5.78747 | 23.3836 | -1.21305 | 23.3836 | -0.12834 | 23.3836 | 0.15019 | 23.3836 | 2.70119 | 23.3836 | 3.94944
23.3897 | 7.28385 | 23.3897 | -5.06468 | 23.3897 | 1.87208 | 23.3897 | 4.68303 | 23.3897 | -0.76371 | 23.3897 | 5.62601
23.3959 | 6.99497 | 23.3959 | -2.11853 | 23.3959 | -1.05438 | 23.3959 | 3.18224 | 23.3959 | 0.36588 | 23.3959 | 4.85017
23.402 | 4.13402 | 23.402 | -1.85036 | 23.402 | 3.84278 | 23.402 | -4.41683 | 23.402 | -1.51335 | 23.402 | -0.35694
23.4082 | 4.92012 | 23.4082 | -0.87827 | 23.4082 | 2.29865 | 23.4082 | -3.4926 | 23.4082 | -4.53282 | 23.4082 | 0.15594
23.4143 | 3.29099 | 23.4143 | -3.93703 | 23.4143 | -1.8692 | 23.4143 | -0.18517 | 23.4143 | 0.72597 | 23.4143 | 1.26869
23.4205 | -0.43302 | 23.4205 | -4.14229 | 23.4205 | -1.61441 | 23.4205 | -0.8324 | 23.4205 | 1.7899 | 23.4205 | 1.34177
23.4267 | 0.483 | 23.4267 | 3.71454 | 23.4267 | -3.09187 | 23.4267 | -1.96591 | 23.4267 | -4.79817 | 23.4267 | 2.09086
23.4328 | -0.79741 | 23.4328 | 5.96663 | 23.4328 | -0.30218 | 23.4328 | 1.15441 | 23.4328 | -5.75312 | 23.4328 | 4.86151
23.439 | -2.67677 | 23.439 | 5.44158 | 23.439 | -3.88907 | 23.439 | 3.02701 | 23.439 | -6.54686 | 23.439 | 1.24022
23.4451 | 6.47871 | 23.4451 | -0.68175 | 23.4451 | -9.01983 | 23.4451 | 1.02742 | 23.4451 | -10.0597 | 23.4451 | -1.83101
23.4513 | 6.99229 | 23.4513 | 4.68537 | 23.4513 | -8.74075 | 23.4513 | -0.58023 | 23.4513 | -8.8614 | 23.4513 | 0.92268
23.4574 | 4.97718 | 23.4574 | 1.17116 | 23.4574 | -5.50445 | 23.4574 | -7.42177 | 23.4574 | -5.52304 | 23.4574 | 6.15255
23.4636 | -0.33766 | 23.4636 | -3.47921 | 23.4636 | 3.31065 | 23.4636 | -4.93674 | 23.4636 | 0.17206 | 23.4636 | 5.8
23.4697 | -7.52029 | 23.4697 | -3.4992 | 23.4697 | 0.76858 | 23.4697 | -2.01701 | 23.4697 | 0.74978 | 23.4697 | 2.79182
23.4759 | -9.52034 | 23.4759 | -1.48039 | 23.4759 | 2.28149 | 23.4759 | 0.6279 | 23.4759 | 0.33358 | 23.4759 | 3.4341
23.482 | -6.22766 | 23.482 | 3.70108 | 23.482 | 8.11276 | 23.482 | -2.5571 | 23.482 | 1.20281 | 23.482 | 4.2757
23.4882 | -1.38285 | 23.4882 | 0.27236 | 23.4882 | 4.05588 | 23.4882 | -4.56958 | 23.4882 | -2.75304 | 23.4882 | 2.85413
23.4943 | 1.02168 | 23.4943 | 1.75274 | 23.4943 | 0.58182 | 23.4943 | -4.49135 | 23.4943 | -3.38483 | 23.4943 | 8.64226
23.5005 | 0.16887 | 23.5005 | -2.43161 | 23.5005 | -1.54862 | 23.5005 | -1.55174 | 23.5005 | -0.06007 | 23.5005 | 7.74508
23.5067 | 2.93487 | 23.5067 | -1.28503 | 23.5067 | -2.38674 | 23.5067 | -1.26198 | 23.5067 | -2.40433 | 23.5067 | -2.77043
23.5128 | 0.85898 | 23.5128 | 0.56036 | 23.5128 | -3.31102 | 23.5128 | -1.42061 | 23.5128 | -2.47539 | 23.5128 | -7.41696
23.519 | -2.12236 | 23.519 | 0.84177 | 23.519 | 0.49768 | 23.519 | -1.75024 | 23.519 | 4.39951 | 23.519 | -1.34171
23.5251 | -1.82417 | 23.5251 | 2.47838 | 23.5251 | 5.21669 | 23.5251 | -3.80584 | 23.5251 | 1.21573 | 23.5251 | 2.10524
23.5313 | -3.99874 | 23.5313 | 5.95411 | 23.5313 | 5.18006 | 23.5313 | -2.61784 | 23.5313 | 2.04592 | 23.5313 | 3.75721
23.5374 | -1.63715 | 23.5374 | 6.24438 | 23.5374 | 1.78483 | 23.5374 | -3.37325 | 23.5374 | -4.49491 | 23.5374 | 5.4202
23.5436 | 3.78797 | 23.5436 | 3.14847 | 23.5436 | 2.61525 | 23.5436 | -2.84507 | 23.5436 | -5.44319 | 23.5436 | 7.05393
23.5497 | -0.19658 | 23.5497 | -1.87652 | 23.5497 | 0.64365 | 23.5497 | -2.81824 | 23.5497 | -0.03584 | 23.5497 | 4.70457
23.5559 | -2.29185 | 23.5559 | 0.1049 | 23.5559 | -0.85121 | 23.5559 | -3.91194 | 23.5559 | -1.36485 | 23.5559 | 0.85934
23.562 | -7.07435 | 23.562 | 2.16558 | 23.562 | -5.98752 | 23.562 | -3.27653 | 23.562 | -2.54137 | 23.562 | -0.0514
23.5682 | -5.85685 | 23.5682 | -3.33444 | 23.5682 | -13.4001 | 23.5682 | -1.89971 | 23.5682 | -2.36486 | 23.5682 | -1.01276
23.5743 | -3.52804 | 23.5743 | -4.80577 | 23.5743 | -8.84947 | 23.5743 | 2.03323 | 23.5743 | -1.15881 | 23.5743 | 4.77708
23.5805 | -7.05254 | 23.5805 | -2.01285 | 23.5805 | -0.75702 | 23.5805 | 1.38218 | 23.5805 | -3.46719 | 23.5805 | 3.92125
23.5867 | 0.28045 | 23.5867 | 3.17997 | 23.5867 | 6.66691 | 23.5867 | 1.17393 | 23.5867 | 0.87523 | 23.5867 | -0.74553
23.5928 | 1.03545 | 23.5928 | 7.17921 | 23.5928 | -0.82564 | 23.5928 | -1.98531 | 23.5928 | 1.69284 | 23.5928 | -7.81012
23.599 | -4.81786 | 23.599 | 0.26876 | 23.599 | -5.31663 | 23.599 | -2.54171 | 23.599 | 2.75203 | 23.599 | -4.99094
23.6051 | -2.12998 | 23.6051 | -6.10199 | 23.6051 | -3.35254 | 23.6051 | -2.63551 | 23.6051 | 1.72336 | 23.6051 | -5.47325
23.6113 | -2.08632 | 23.6113 | -9.54342 | 23.6113 | -5.00276 | 23.6113 | -2.44383 | 23.6113 | 3.08148 | 23.6113 | -4.12774
23.6174 | -5.18397 | 23.6174 | -3.76042 | 23.6174 | 0.18448 | 23.6174 | -2.00898 | 23.6174 | 0.07095 | 23.6174 | 1.17723
23.6236 | -0.92026 | 23.6236 | -2.5295 | 23.6236 | 1.16961 | 23.6236 | -1.73734 | 23.6236 | 2.8046 | 23.6236 | 2.6111
23.6297 | -3.05911 | 23.6297 | 1.37859 | 23.6297 | -1.36075 | 23.6297 | -1.29143 | 23.6297 | 4.83293 | 23.6297 | 8.67091
23.6359 | -1.41047 | 23.6359 | 2.25537 | 23.6359 | -0.87315 | 23.6359 | -2.73404 | 23.6359 | 2.75918 | 23.6359 | 9.86684
23.642 | 3.36711 | 23.642 | 0.53855 | 23.642 | 5.38371 | 23.642 | -3.38273 | 23.642 | -6.81383 | 23.642 | 9.69945
23.6482 | 1.65025 | 23.6482 | -2.01124 | 23.6482 | 5.98378 | 23.6482 | -3.2388 | 23.6482 | -9.75794 | 23.6482 | 2.30238
23.6543 | -2.35312 | 23.6543 | -0.95422 | 23.6543 | 7.41826 | 23.6543 | -6.32474 | 23.6543 | -7.73451 | 23.6543 | 1.61884
23.6605 | -3.62021 | 23.6605 | -3.62654 | 23.6605 | 5.86244 | 23.6605 | -2.85675 | 23.6605 | -11.3299 | 23.6605 | 0.99625
23.6667 | -9.19096 | 23.6667 | -6.89612 | 23.6667 | 2.51488 | 23.6667 | 0.46904 | 23.6667 | -10.2928 | 23.6667 | -0.61938
23.6728 | -8.93029 | 23.6728 | -4.3049 | 23.6728 | -1.96757 | 23.6728 | -1.73233 | 23.6728 | -7.29372 | 23.6728 | 7.44432
23.679 | -11.7205 | 23.679 | -3.14469 | 23.679 | 0.32532 | 23.679 | -4.35198 | 23.679 | -6.63271 | 23.679 | 4.40756
23.6851 | -7.96451 | 23.6851 | -4.88425 | 23.6851 | -2.2939 | 23.6851 | -3.34032 | 23.6851 | -4.8757 | 23.6851 | -2.99383
23.6913 | -0.2474 | 23.6913 | -5.42718 | 23.6913 | 0.99883 | 23.6913 | -4.21902 | 23.6913 | -0.47141 | 23.6913 | -0.9399
23.6974 | -1.75617 | 23.6974 | -4.29741 | 23.6974 | 1.53633 | 23.6974 | -3.53217 | 23.6974 | 1.89287 | 23.6974 | -2.98641
23.7036 | 4.43526 | 23.7036 | -0.42406 | 23.7036 | 1.30186 | 23.7036 | -0.51431 | 23.7036 | 0.28371 | 23.7036 | -0.57634
23.7097 | 6.31296 | 23.7097 | -0.7092 | 23.7097 | 3.10682 | 23.7097 | 0.50959 | 23.7097 | 1.89092 | 23.7097 | -1.95561
23.7159 | 5.34421 | 23.7159 | 0.38095 | 23.7159 | 1.00003 | 23.7159 | -0.54014 | 23.7159 | 2.32018 | 23.7159 | -4.99598
23.722 | -0.9547 | 23.722 | -3.99263 | 23.722 | 2.41172 | 23.722 | -6.2115 | 23.722 | 0.52042 | 23.722 | -4.07549
23.7282 | -2.27923 | 23.7282 | -7.1863 | 23.7282 | 4.02056 | 23.7282 | -5.36057 | 23.7282 | 0.10522 | 23.7282 | -2.24262
23.7343 | -1.51308 | 23.7343 | -8.70518 | 23.7343 | 0.09608 | 23.7343 | 0.24733 | 23.7343 | -1.0721 | 23.7343 | -1.63174
23.7405 | -1.42581 | 23.7405 | -3.81436 | 23.7405 | -1.78257 | 23.7405 | 1.50637 | 23.7405 | -0.8557 | 23.7405 | -0.66806
23.7467 | 1.18805 | 23.7467 | 1.93588 | 23.7467 | 1.23046 | 23.7467 | -1.60039 | 23.7467 | 2.75801 | 23.7467 | -3.15354
23.7528 | 2.65719 | 23.7528 | 6.21962 | 23.7528 | 2.10743 | 23.7528 | 0.50821 | 23.7528 | 1.24551 | 23.7528 | -0.85918
23.759 | 4.29786 | 23.759 | 6.12093 | 23.759 | -1.20255 | 23.759 | 4.56058 | 23.759 | 2.88727 | 23.759 | -0.06702
23.7651 | 0.54229 | 23.7651 | 6.24212 | 23.7651 | -1.71553 | 23.7651 | 0.78831 | 23.7651 | 7.16075 | 23.7651 | 0.76017
23.7713 | 0.31025 | 23.7713 | -1.8565 | 23.7713 | -7.50318 | 23.7713 | -3.08849 | 23.7713 | 6.20492 | 23.7713 | -1.59947
23.7774 | -0.41842 | 23.7774 | -4.40707 | 23.7774 | -4.59963 | 23.7774 | 0.76386 | 23.7774 | 2.17826 | 23.7774 | 1.36394
23.7836 | 4.25884 | 23.7836 | 1.60918 | 23.7836 | -4.14751 | 23.7836 | 3.31458 | 23.7836 | -2.33915 | 23.7836 | 3.07259
23.7897 | 7.6907 | 23.7897 | 4.22829 | 23.7897 | -1.21726 | 23.7897 | -1.15882 | 23.7897 | -3.40006 | 23.7897 | 2.90067
23.7959 | 0.90185 | 23.7959 | 1.34016 | 23.7959 | -5.30464 | 23.7959 | -4.59604 | 23.7959 | -4.97512 | 23.7959 | 0.74185
23.802 | 2.47451 | 23.802 | 3.00836 | 23.802 | -0.30226 | 23.802 | -0.34781 | 23.802 | -3.05514 | 23.802 | 0.79124
23.8082 | 1.26212 | 23.8082 | -1.31981 | 23.8082 | 1.49748 | 23.8082 | 0.73944 | 23.8082 | 4.61621 | 23.8082 | 0.34033
23.8143 | -0.84766 | 23.8143 | -2.42368 | 23.8143 | -1.77329 | 23.8143 | 1.87728 | 23.8143 | 9.73118 | 23.8143 | 0.05681
23.8205 | -0.54469 | 23.8205 | -3.01961 | 23.8205 | -8.07453 | 23.8205 | 6.043 | 23.8205 | 4.6769 | 23.8205 | 7.31012
23.8266 | -6.58777 | 23.8266 | 1.10907 | 23.8266 | -5.26252 | 23.8266 | 1.50089 | 23.8266 | 4.35333 | 23.8266 | 4.15008
23.8328 | -1.9771 | 23.8328 | 4.19023 | 23.8328 | -3.65898 | 23.8328 | 0.95653 | 23.8328 | 2.20578 | 23.8328 | 0.54577
23.839 | -1.84203 | 23.839 | -1.62591 | 23.839 | -3.70676 | 23.839 | 0.19527 | 23.839 | 5.58297 | 23.839 | -1.13569
23.8451 | -4.22962 | 23.8451 | -0.52058 | 23.8451 | 0.68849 | 23.8451 | 3.6403 | 23.8451 | -0.00985 | 23.8451 | -4.05592
23.8513 | -8.60945 | 23.8513 | -1.40746 | 23.8513 | 3.92128 | 23.8513 | 3.79524 | 23.8513 | 0.28835 | 23.8513 | 0.90286
23.8574 | -6.39155 | 23.8574 | 2.81593 | 23.8574 | 5.88035 | 23.8574 | 4.89039 | 23.8574 | 4.50286 | 23.8574 | 1.81617
23.8636 | -2.92945 | 23.8636 | 0.79528 | 23.8636 | 2.27317 | 23.8636 | 2.8408 | 23.8636 | -1.49629 | 23.8636 | -3.24718
23.8697 | -2.55859 | 23.8697 | -4.07269 | 23.8697 | -0.26566 | 23.8697 | 2.00434 | 23.8697 | -3.08882 | 23.8697 | -7.54958
23.8759 | -3.34957 | 23.8759 | -0.28476 | 23.8759 | 3.34174 | 23.8759 | 3.8285 | 23.8759 | -3.36249 | 23.8759 | -8.28712
23.882 | 0.73525 | 23.882 | 3.85913 | 23.882 | 5.29185 | 23.882 | 4.40825 | 23.882 | -2.8962 | 23.882 | -7.0074
23.8882 | -2.99088 | 23.8882 | -3.04757 | 23.8882 | 3.10951 | 23.8882 | 1.77789 | 23.8882 | 3.15644 | 23.8882 | -3.87743
23.8943 | -4.94331 | 23.8943 | -1.37886 | 23.8943 | -1.94781 | 23.8943 | 0.87444 | 23.8943 | 0.76352 | 23.8943 | 0.57916
23.9005 | -2.05555 | 23.9005 | 1.64259 | 23.9005 | 0.42273 | 23.9005 | 1.00662 | 23.9005 | -0.52672 | 23.9005 | -2.8185
23.9066 | -5.35529 | 23.9066 | 1.65417 | 23.9066 | 0.67801 | 23.9066 | 3.16612 | 23.9066 | -6.6834 | 23.9066 | -7.64305
23.9128 | -4.77525 | 23.9128 | 0.23865 | 23.9128 | 1.99127 | 23.9128 | 2.47562 | 23.9128 | -9.77488 | 23.9128 | -3.165
23.919 | -2.24313 | 23.919 | -1.70202 | 23.919 | -2.46496 | 23.919 | 2.80319 | 23.919 | -8.76661 | 23.919 | 3.72552
23.9251 | -2.15906 | 23.9251 | -7.86085 | 23.9251 | -5.73334 | 23.9251 | 0.54797 | 23.9251 | -1.61469 | 23.9251 | 8.7899
23.9313 | -1.09296 | 23.9313 | -4.45086 | 23.9313 | -2.65796 | 23.9313 | 3.93743 | 23.9313 | -1.85989 | 23.9313 | 6.21304
23.9374 | 0.16362 | 23.9374 | -3.48073 | 23.9374 | -1.15477 | 23.9374 | 3.59601 | 23.9374 | -2.69271 | 23.9374 | 0.49025
23.9436 | 1.6826 | 23.9436 | -2.8598 | 23.9436 | -6.68039 | 23.9436 | 3.16996 | 23.9436 | -3.09408 | 23.9436 | 0.77533
23.9497 | 2.05183 | 23.9497 | 0.0167 | 23.9497 | -3.51294 | 23.9497 | 5.1431 | 23.9497 | -4.55284 | 23.9497 | 0.55267
23.9559 | 1.27427 | 23.9559 | -0.65833 | 23.9559 | -2.12479 | 23.9559 | 4.28879 | 23.9559 | -6.19832 | 23.9559 | -5.02975
23.962 | -0.17449 | 23.962 | 3.34465 | 23.962 | -3.32111 | 23.962 | -0.1297 | 23.962 | 2.55226 | 23.962 | -6.9329
23.9682 | 0.31148 | 23.9682 | 4.19688 | 23.9682 | 3.04649 | 23.9682 | -2.28178 | 23.9682 | -0.31474 | 23.9682 | -0.27032
23.9743 | -2.33259 | 23.9743 | 5.59043 | 23.9743 | 6.76733 | 23.9743 | -3.07616 | 23.9743 | 0.23501 | 23.9743 | -2.89445
23.9805 | -1.6241 | 23.9805 | 7.50667 | 23.9805 | 9.62016 | 23.9805 | -0.8035 | 23.9805 | -1.23929 | 23.9805 | -4.89862
23.9866 | 0.82471 | 23.9866 | 5.74374 | 23.9866 | 4.45811 | 23.9866 | -1.66835 | 23.9866 | -0.73966 | 23.9866 | -3.82163
23.9928 | 0.0797 | 23.9928 | 1.71444 | 23.9928 | 0.46972 | 23.9928 | -4.70013 | 23.9928 | -1.86124 | 23.9928 | 5.48485
23.999 | 3.45851 | 23.999 | 1.80188 | 23.999 | 2.58428 | 23.999 | -2.6422 | 23.999 | -5.83619 | 23.999 | 0.98705
24.0051 | -2.24032 | 24.0051 | 2.76494 | 24.0051 | 4.7161 | 24.0051 | -3.63953 | 24.0051 | -7.07124 | 24.0051 | 5.42996
24.0113 | -7.21212 | 24.0113 | -0.55458 | 24.0113 | -0.96478 | 24.0113 | -4.00603 | 24.0113 | -10.5022 | 24.0113 | 3.72425
24.0174 | -5.50104 | 24.0174 | -0.81501 | 24.0174 | -1.99204 | 24.0174 | -1.30678 | 24.0174 | -6.32238 | 24.0174 | 1.05012
24.0236 | -6.59401 | 24.0236 | 5.7272 | 24.0236 | -5.38812 | 24.0236 | 7.19034 | 24.0236 | -3.38348 | 24.0236 | 2.49098
24.0297 | -2.37322 | 24.0297 | -0.31733 | 24.0297 | -10.4382 | 24.0297 | 7.939 | 24.0297 | -4.60152 | 24.0297 | -3.82303
24.0359 | -2.40001 | 24.0359 | -1.86007 | 24.0359 | -13.5974 | 24.0359 | 5.67004 | 24.0359 | -1.90956 | 24.0359 | 1.02997
24.042 | -2.00082 | 24.042 | 1.82816 | 24.042 | -13.2711 | 24.042 | 5.51001 | 24.042 | -3.16446 | 24.042 | 3.07985
24.0482 | -1.66532 | 24.0482 | 2.37135 | 24.0482 | -11.5911 | 24.0482 | 0.30774 | 24.0482 | -5.25493 | 24.0482 | 4.26664
24.0543 | -0.14079 | 24.0543 | 4.87518 | 24.0543 | -9.52505 | 24.0543 | -0.42695 | 24.0543 | 0.20998 | 24.0543 | 0.7405
24.0605 | 2.36788 | 24.0605 | 2.05413 | 24.0605 | -11.0911 | 24.0605 | 2.12935 | 24.0605 | 3.57021 | 24.0605 | -0.56365
24.0666 | 5.03357 | 24.0666 | 3.52152 | 24.0666 | -4.14139 | 24.0666 | 2.37633 | 24.0666 | 0.29918 | 24.0666 | 0.00685
24.0728 | 3.21817 | 24.0728 | 5.85701 | 24.0728 | 0.46013 | 24.0728 | 2.13678 | 24.0728 | -4.13292 | 24.0728 | -2.42153
24.079 | -5.36861 | 24.079 | 3.77161 | 24.079 | -3.58308 | 24.079 | 1.31292 | 24.079 | -2.76784 | 24.079 | 1.35203
24.0851 | -4.30864 | 24.0851 | 0.13112 | 24.0851 | -4.99592 | 24.0851 | 3.17759 | 24.0851 | -2.40882 | 24.0851 | 1.56962
24.0913 | -2.16083 | 24.0913 | 1.51403 | 24.0913 | -2.53186 | 24.0913 | 2.51075 | 24.0913 | -10.1117 | 24.0913 | -0.03026
24.0974 | 0.22401 | 24.0974 | -2.50725 | 24.0974 | -1.10451 | 24.0974 | 2.35813 | 24.0974 | -5.40947 | 24.0974 | 1.48609
24.1036 | -0.399 | 24.1036 | -0.08769 | 24.1036 | -1.70562 | 24.1036 | -1.32312 | 24.1036 | -4.16906 | 24.1036 | 3.13558
24.1097 | -2.64919 | 24.1097 | 0.83734 | 24.1097 | 4.48228 | 24.1097 | -2.3869 | 24.1097 | -6.12795 | 24.1097 | 3.85278
24.1159 | 3.13134 | 24.1159 | -0.75906 | 24.1159 | 3.14064 | 24.1159 | -1.83603 | 24.1159 | -5.34497 | 24.1159 | 6.9865
24.122 | 0.86609 | 24.122 | 4.01955 | 24.122 | 4.90235 | 24.122 | 0.52347 | 24.122 | -0.29744 | 24.122 | 4.3041
24.1282 | 3.20572 | 24.1282 | 10.6609 | 24.1282 | 6.05459 | 24.1282 | 3.50991 | 24.1282 | 1.48665 | 24.1282 | 0.74414
24.1343 | 3.32223 | 24.1343 | 9.92256 | 24.1343 | 0.48911 | 24.1343 | 8.64319 | 24.1343 | 2.81195 | 24.1343 | 0.65743
24.1405 | -0.44494 | 24.1405 | 8.55055 | 24.1405 | 2.3859 | 24.1405 | 7.93563 | 24.1405 | 6.35567 | 24.1405 | 4.62411
24.1466 | -3.21162 | 24.1466 | 1.79567 | 24.1466 | 5.75697 | 24.1466 | 2.63756 | 24.1466 | 4.89691 | 24.1466 | 7.04264
24.1528 | -4.30531 | 24.1528 | -1.6883 | 24.1528 | 1.27766 | 24.1528 | 1.45985 | 24.1528 | 1.25102 | 24.1528 | 3.40349
24.159 | -3.22502 | 24.159 | 0.76145 | 24.159 | -3.63467 | 24.159 | 0.11683 | 24.159 | 2.91593 | 24.159 | 1.08779
24.1651 | -0.2496 | 24.1651 | 1.98094 | 24.1651 | -8.06098 | 24.1651 | -2.11105 | 24.1651 | 2.85426 | 24.1651 | -2.87571
24.1713 | 5.42497 | 24.1713 | 2.29496 | 24.1713 | -8.77717 | 24.1713 | -2.11753 | 24.1713 | 3.97172 | 24.1713 | -1.15557
24.1774 | 2.42201 | 24.1774 | -0.73916 | 24.1774 | -0.94806 | 24.1774 | 0.34248 | 24.1774 | 11.203 | 24.1774 | 0.14931
24.1836 | -0.80729 | 24.1836 | 0.88294 | 24.1836 | 2.33817 | 24.1836 | 3.5481 | 24.1836 | 13.0736 | 24.1836 | 2.29709
24.1897 | 0.95998 | 24.1897 | -0.59706 | 24.1897 | 2.91758 | 24.1897 | 2.2676 | 24.1897 | 5.3174 | 24.1897 | 0.1209
24.1959 | 2.5187 | 24.1959 | -2.07068 | 24.1959 | 4.00535 | 24.1959 | 0.25112 | 24.1959 | -0.03179 | 24.1959 | -0.05012
24.202 | -1.1141 | 24.202 | -1.54868 | 24.202 | 3.60549 | 24.202 | -0.92607 | 24.202 | -4.78728 | 24.202 | -2.80844
24.2082 | 1.46693 | 24.2082 | 2.83008 | 24.2082 | 0.187 | 24.2082 | 1.07726 | 24.2082 | -4.80406 | 24.2082 | -3.12346
24.2143 | 3.80137 | 24.2143 | -0.18336 | 24.2143 | 1.93675 | 24.2143 | 3.51226 | 24.2143 | 0.4596 | 24.2143 | 0.26575
24.2205 | 3.82309 | 24.2205 | -1.84843 | 24.2205 | 4.39244 | 24.2205 | 2.81337 | 24.2205 | 0.86989 | 24.2205 | -5.1045
24.2266 | -1.61968 | 24.2266 | 0.74976 | 24.2266 | 2.09098 | 24.2266 | -0.38325 | 24.2266 | 0.80342 | 24.2266 | -7.96911
24.2328 | -3.8262 | 24.2328 | -3.43737 | 24.2328 | 2.60633 | 24.2328 | -0.60225 | 24.2328 | 0.59354 | 24.2328 | -7.02844
24.239 | -3.23275 | 24.239 | -4.19082 | 24.239 | -3.32391 | 24.239 | -1.35797 | 24.239 | -0.57156 | 24.239 | -4.20421
24.2451 | -3.60347 | 24.2451 | 0.43699 | 24.2451 | -4.00127 | 24.2451 | -1.39044 | 24.2451 | -2.07488 | 24.2451 | -2.43328
24.2513 | -4.90061 | 24.2513 | 2.80658 | 24.2513 | -4.04617 | 24.2513 | 0.98613 | 24.2513 | -5.11575 | 24.2513 | -3.52714
24.2574 | -7.64052 | 24.2574 | 4.10277 | 24.2574 | -1.82517 | 24.2574 | -0.67736 | 24.2574 | -6.02602 | 24.2574 | -0.86366
24.2636 | -3.54109 | 24.2636 | -1.09275 | 24.2636 | -3.68106 | 24.2636 | -3.24365 | 24.2636 | -4.82958 | 24.2636 | -0.48243
24.2697 | -2.97744 | 24.2697 | -1.9926 | 24.2697 | -2.7031 | 24.2697 | -4.53145 | 24.2697 | -2.94499 | 24.2697 | 0.86669
24.2759 | -2.43324 | 24.2759 | -2.78509 | 24.2759 | -2.77475 | 24.2759 | -0.61273 | 24.2759 | 2.09226 | 24.2759 | -0.18916
24.282 | -3.87934 | 24.282 | -1.0719 | 24.282 | -1.57151 | 24.282 | 2.25661 | 24.282 | -3.70241 | 24.282 | -0.85394
24.2882 | -1.74317 | 24.2882 | -1.29928 | 24.2882 | 3.54056 | 24.2882 | 0.49814 | 24.2882 | -4.93439 | 24.2882 | -1.66765
24.2943 | -1.16457 | 24.2943 | -2.80106 | 24.2943 | 5.14402 | 24.2943 | 0.94348 | 24.2943 | -4.8373 | 24.2943 | 0.89972
24.3005 | -2.59689 | 24.3005 | -3.51584 | 24.3005 | 3.32837 | 24.3005 | 1.23488 | 24.3005 | 0.72253 | 24.3005 | 1.36769
24.3066 | -4.83913 | 24.3066 | 1.36811 | 24.3066 | 1.8643 | 24.3066 | 3.17996 | 24.3066 | -0.04756 | 24.3066 | 2.70198
24.3128 | -1.52833 | 24.3128 | -2.2587 | 24.3128 | 2.89797 | 24.3128 | 4.92797 | 24.3128 | -7.61951 | 24.3128 | -3.04972
24.319 | -2.64238 | 24.319 | -5.06917 | 24.319 | 0.18907 | 24.319 | 0.01708 | 24.319 | -4.70759 | 24.319 | -2.68382
24.3251 | -1.79261 | 24.3251 | 0.56457 | 24.3251 | 1.71882 | 24.3251 | -0.68744 | 24.3251 | -3.71484 | 24.3251 | -1.69502
24.3313 | -2.88815 | 24.3313 | 1.44652 | 24.3313 | -2.19093 | 24.3313 | -1.81393 | 24.3313 | -2.83821 | 24.3313 | -2.28635
24.3374 | -0.76024 | 24.3374 | 0.1049 | 24.3374 | -4.29477 | 24.3374 | -2.52163 | 24.3374 | -0.99942 | 24.3374 | 1.44515
24.3436 | 3.11771 | 24.3436 | 1.09008 | 24.3436 | -1.04704 | 24.3436 | 1.21416 | 24.3436 | -1.99358 | 24.3436 | 5.30873
24.3497 | 1.6527 | 24.3497 | 4.10714 | 24.3497 | 3.1029 | 24.3497 | 5.60958 | 24.3497 | -3.59932 | 24.3497 | 8.37908
24.3559 | 0.3856 | 24.3559 | 2.48556 | 24.3559 | 0.65401 | 24.3559 | 2.41583 | 24.3559 | -3.49492 | 24.3559 | 0.67687
24.362 | -3.86122 | 24.362 | 1.11344 | 24.362 | 4.95002 | 24.362 | 0.04908 | 24.362 | -1.09179 | 24.362 | -2.44318
24.3682 | 0.29302 | 24.3682 | 2.7256 | 24.3682 | 0.42648 | 24.3682 | -5.31389 | 24.3682 | 4.04245 | 24.3682 | -0.90781
24.3743 | -0.17772 | 24.3743 | -2.10327 | 24.3743 | -3.69053 | 24.3743 | -2.55671 | 24.3743 | 5.46576 | 24.3743 | 4.8059
24.3805 | -1.53545 | 24.3805 | -3.12275 | 24.3805 | -4.53956 | 24.3805 | -2.4792 | 24.3805 | 0.51683 | 24.3805 | 1.39784
24.3866 | 0.96499 | 24.3866 | -2.19572 | 24.3866 | -7.62448 | 24.3866 | -1.78942 | 24.3866 | 2.43422 | 24.3866 | -2.8995
24.3928 | -3.44748 | 24.3928 | 0.54525 | 24.3928 | -6.88062 | 24.3928 | -1.01069 | 24.3928 | -1.99098 | 24.3928 | -2.22415
24.399 | -0.91041 | 24.399 | 2.09454 | 24.399 | -2.54801 | 24.399 | 1.76767 | 24.399 | -6.49604 | 24.399 | 4.09456
24.4051 | 5.77774 | 24.4051 | -0.22465 | 24.4051 | -2.11739 | 24.4051 | -4.74777 | 24.4051 | -4.97722 | 24.4051 | 4.78925
24.4113 | -1.56761 | 24.4113 | -0.39179 | 24.4113 | -4.79175 | 24.4113 | -4.69872 | 24.4113 | -8.67238 | 24.4113 | 0.53748
24.4174 | -5.54236 | 24.4174 | -4.51314 | 24.4174 | -1.87606 | 24.4174 | -1.25243 | 24.4174 | -8.69076 | 24.4174 | 2.136
24.4236 | -6.06633 | 24.4236 | 1.79525 | 24.4236 | -1.74471 | 24.4236 | -0.37728 | 24.4236 | -1.52926 | 24.4236 | 0.14214
24.4297 | -6.93519 | 24.4297 | -0.77057 | 24.4297 | -2.4527 | 24.4297 | -3.04681 | 24.4297 | 2.13239 | 24.4297 | -2.57915
24.4359 | -4.93096 | 24.4359 | -3.6313 | 24.4359 | -0.25289 | 24.4359 | -1.87071 | 24.4359 | 6.36456 | 24.4359 | -4.26671
24.442 | 2.17765 | 24.442 | 0.12531 | 24.442 | -0.89396 | 24.442 | -1.84268 | 24.442 | 5.6728 | 24.442 | 4.15973
24.4482 | 1.73455 | 24.4482 | 4.06478 | 24.4482 | -0.40842 | 24.4482 | -5.50628 | 24.4482 | 5.10107 | 24.4482 | 3.3281
24.4543 | -3.4324 | 24.4543 | 1.08036 | 24.4543 | 1.31129 | 24.4543 | -5.19768 | 24.4543 | 2.21633 | 24.4543 | -1.78617
24.4605 | -6.13772 | 24.4605 | -6.00392 | 24.4605 | 2.48237 | 24.4605 | -3.98412 | 24.4605 | -0.40671 | 24.4605 | -3.26637
24.4666 | -1.76003 | 24.4666 | -0.87645 | 24.4666 | 4.12185 | 24.4666 | -2.25617 | 24.4666 | -3.81848 | 24.4666 | -2.91119
24.4728 | 0.82533 | 24.4728 | 4.4594 | 24.4728 | 0.96097 | 24.4728 | -1.51732 | 24.4728 | -3.44114 | 24.4728 | 1.04217
24.479 | -3.50908 | 24.479 | 3.68555 | 24.479 | 4.06907 | 24.479 | -1.71806 | 24.479 | -0.7319 | 24.479 | 0.94961
24.4851 | -1.13286 | 24.4851 | 1.13098 | 24.4851 | 7.56728 | 24.4851 | 0.1648 | 24.4851 | -0.57678 | 24.4851 | 3.22261
24.4913 | 1.66031 | 24.4913 | 2.09572 | 24.4913 | 9.77748 | 24.4913 | 2.70518 | 24.4913 | -7.8331 | 24.4913 | 4.17834
24.4974 | -0.41836 | 24.4974 | 5.92372 | 24.4974 | 11.5522 | 24.4974 | 2.6048 | 24.4974 | -7.40589 | 24.4974 | -0.74484
24.5036 | -4.75365 | 24.5036 | 5.48302 | 24.5036 | 8.46351 | 24.5036 | 3.13504 | 24.5036 | -7.96517 | 24.5036 | 1.57053
24.5097 | -7.4124 | 24.5097 | 4.46033 | 24.5097 | 7.0359 | 24.5097 | 4.20052 | 24.5097 | -6.17891 | 24.5097 | 6.67494
24.5159 | -7.6604 | 24.5159 | -1.98434 | 24.5159 | 5.63278 | 24.5159 | 5.50741 | 24.5159 | 0.48316 | 24.5159 | 0.8389
24.522 | -2.54963 | 24.522 | -2.55364 | 24.522 | 3.39184 | 24.522 | 4.70463 | 24.522 | 2.89406 | 24.522 | -3.61161
24.5282 | 4.11579 | 24.5282 | -0.56334 | 24.5282 | 2.07608 | 24.5282 | 0.4045 | 24.5282 | -2.41486 | 24.5282 | -4.09442
24.5343 | -0.46691 | 24.5343 | -3.0789 | 24.5343 | 2.20885 | 24.5343 | 2.12451 | 24.5343 | -5.12552 | 24.5343 | -0.92459
24.5405 | -0.55238 | 24.5405 | -5.34886 | 24.5405 | 4.52361 | 24.5405 | 2.7417 | 24.5405 | -2.77024 | 24.5405 | -5.91357
24.5466 | -2.15023 | 24.5466 | -5.35575 | 24.5466 | 1.03768 | 24.5466 | -0.36933 | 24.5466 | 2.50289 | 24.5466 | -4.68682
24.5528 | 2.52377 | 24.5528 | -6.39401 | 24.5528 | -4.01588 | 24.5528 | -0.03767 | 24.5528 | -2.01026 | 24.5528 | -2.55517
24.559 | 3.93012 | 24.559 | -12.414 | 24.559 | -2.9077 | 24.559 | 3.29186 | 24.559 | -3.87175 | 24.559 | -2.9269
24.5651 | 0.73753 | 24.5651 | -10.787 | 24.5651 | 3.77436 | 24.5651 | 3.24975 | 24.5651 | -0.78404 | 24.5651 | 0.08233
24.5713 | -2.30449 | 24.5713 | -11.1109 | 24.5713 | 3.10324 | 24.5713 | -0.54312 | 24.5713 | -7.08517 | 24.5713 | 1.66017
24.5774 | -3.5295 | 24.5774 | -10.1075 | 24.5774 | -1.47332 | 24.5774 | 1.18293 | 24.5774 | -7.42965 | 24.5774 | -0.98843
24.5836 | -8.72425 | 24.5836 | -5.43127 | 24.5836 | -3.39045 | 24.5836 | 3.96343 | 24.5836 | -10.6927 | 24.5836 | 0.77828
24.5897 | -12.1196 | 24.5897 | -3.63149 | 24.5897 | -1.14525 | 24.5897 | 3.17862 | 24.5897 | -11.4775 | 24.5897 | -0.23574
24.5959 | -0.57756 | 24.5959 | 0.94536 | 24.5959 | -1.24528 | 24.5959 | -0.8742 | 24.5959 | -7.81996 | 24.5959 | -0.92355
24.602 | -0.38797 | 24.602 | 6.0917 | 24.602 | -3.32448 | 24.602 | -4.03236 | 24.602 | -3.1777 | 24.602 | -4.73154
24.6082 | 1.8844 | 24.6082 | 8.52423 | 24.6082 | -2.9996 | 24.6082 | -5.32072 | 24.6082 | -6.18666 | 24.6082 | 2.15485
24.6143 | 2.73125 | 24.6143 | -2.98116 | 24.6143 | 0.45426 | 24.6143 | -2.49572 | 24.6143 | -4.54587 | 24.6143 | 3.10422
24.6205 | 3.553 | 24.6205 | -3.30225 | 24.6205 | 4.43433 | 24.6205 | -5.86459 | 24.6205 | -0.85244 | 24.6205 | 2.00511
24.6266 | 0.69344 | 24.6266 | 0.98868 | 24.6266 | -0.92428 | 24.6266 | -5.58155 | 24.6266 | 1.38914 | 24.6266 | 3.21292
24.6328 | -1.28187 | 24.6328 | 3.42037 | 24.6328 | -3.97025 | 24.6328 | 0.47393 | 24.6328 | -3.88803 | 24.6328 | 2.56887
24.639 | -0.71156 | 24.639 | -1.19536 | 24.639 | 0.82966 | 24.639 | 2.20976 | 24.639 | -6.38629 | 24.639 | 0.79019
24.6451 | 4.4943 | 24.6451 | -4.83621 | 24.6451 | -0.11569 | 24.6451 | 3.0388 | 24.6451 | -5.69598 | 24.6451 | 1.60131
24.6513 | 6.16537 | 24.6513 | -1.12501 | 24.6513 | -0.04814 | 24.6513 | 0.76838 | 24.6513 | -3.57125 | 24.6513 | 4.16938
24.6574 | 2.54366 | 24.6574 | 0.53465 | 24.6574 | 2.15313 | 24.6574 | -1.53485 | 24.6574 | -0.8986 | 24.6574 | 6.07325
24.6636 | 1.39427 | 24.6636 | -0.0715 | 24.6636 | 1.70757 | 24.6636 | 3.2638 | 24.6636 | -5.13516 | 24.6636 | 6.04862
24.6697 | 4.47972 | 24.6697 | 2.83991 | 24.6697 | -1.00053 | 24.6697 | 1.13682 | 24.6697 | -3.97223 | 24.6697 | 3.60038
24.6759 | 1.08659 | 24.6759 | 1.62654 | 24.6759 | -1.34337 | 24.6759 | 2.44495 | 24.6759 | -3.37537 | 24.6759 | 1.42218
24.682 | -0.63982 | 24.682 | -3.68211 | 24.682 | -0.31541 | 24.682 | 0.45046 | 24.682 | -5.09183 | 24.682 | 3.22323
24.6882 | -1.06292 | 24.6882 | -4.17598 | 24.6882 | -5.30015 | 24.6882 | -0.90043 | 24.6882 | 1.31756 | 24.6882 | 10.8261
24.6943 | -1.20228 | 24.6943 | -3.86994 | 24.6943 | -8.90429 | 24.6943 | -2.32001 | 24.6943 | 5.94704 | 24.6943 | 8.03081
24.7005 | 0.45511 | 24.7005 | -3.33423 | 24.7005 | -8.41815 | 24.7005 | -1.29544 | 24.7005 | 2.97376 | 24.7005 | 3.16305
24.7066 | -1.02638 | 24.7066 | 1.67706 | 24.7066 | -2.66347 | 24.7066 | -0.20102 | 24.7066 | -1.27503 | 24.7066 | -2.3409
24.7128 | 3.32228 | 24.7128 | -1.92545 | 24.7128 | -3.31986 | 24.7128 | -0.23841 | 24.7128 | -0.09974 | 24.7128 | -3.58492
24.719 | 2.24346 | 24.719 | 1.35685 | 24.719 | -1.1894 | 24.719 | 2.45037 | 24.719 | -1.51087 | 24.719 | -9.01258
24.7251 | 0.83668 | 24.7251 | 2.66018 | 24.7251 | 0.36826 | 24.7251 | 3.16059 | 24.7251 | -4.42548 | 24.7251 | -5.28142
24.7313 | -0.18009 | 24.7313 | 4.50636 | 24.7313 | -1.49813 | 24.7313 | 1.59512 | 24.7313 | -2.03446 | 24.7313 | -0.85403
24.7374 | -8.10711 | 24.7374 | -3.08012 | 24.7374 | -2.31763 | 24.7374 | 2.29139 | 24.7374 | -1.23041 | 24.7374 | 0.60407
24.7436 | -8.20364 | 24.7436 | -0.95514 | 24.7436 | -3.48524 | 24.7436 | 2.14301 | 24.7436 | -5.56206 | 24.7436 | 6.66753
24.7497 | -4.75095 | 24.7497 | 1.646 | 24.7497 | -4.21471 | 24.7497 | 2.74434 | 24.7497 | -4.89975 | 24.7497 | 4.33145
24.7559 | -4.08935 | 24.7559 | 1.81323 | 24.7559 | -6.79164 | 24.7559 | 1.36471 | 24.7559 | 0.2075 | 24.7559 | -0.95647
24.762 | 0.82885 | 24.762 | 2.94778 | 24.762 | -3.58943 | 24.762 | -2.54803 | 24.762 | -0.01479 | 24.762 | -0.8096
24.7682 | -7.60288 | 24.7682 | 1.33978 | 24.7682 | 1.84987 | 24.7682 | -5.64499 | 24.7682 | 1.37621 | 24.7682 | 3.35116
24.7743 | -12.6689 | 24.7743 | 1.28493 | 24.7743 | 4.26088 | 24.7743 | -2.43363 | 24.7743 | -2.23299 | 24.7743 | 4.28213
24.7805 | -2.45735 | 24.7805 | 0.62119 | 24.7805 | 4.76386 | 24.7805 | -0.43937 | 24.7805 | -1.07148 | 24.7805 | 1.36121
24.7866 | -1.23281 | 24.7866 | -3.02228 | 24.7866 | 0.28969 | 24.7866 | -4.06068 | 24.7866 | -0.78402 | 24.7866 | 0.4921
24.7928 | -6.80033 | 24.7928 | -0.79264 | 24.7928 | -2.84892 | 24.7928 | -1.65231 | 24.7928 | -1.92681 | 24.7928 | 2.45495
24.799 | -1.90835 | 24.799 | -0.21192 | 24.799 | -8.11041 | 24.799 | -0.49548 | 24.799 | 0.80325 | 24.799 | 4.32731
24.8051 | 1.03827 | 24.8051 | 4.70405 | 24.8051 | -10.6281 | 24.8051 | -0.8457 | 24.8051 | -0.39191 | 24.8051 | 3.07527
24.8113 | -1.67016 | 24.8113 | 6.30406 | 24.8113 | -2.04718 | 24.8113 | -1.8906 | 24.8113 | -3.6425 | 24.8113 | 7.34313
24.8174 | -0.97598 | 24.8174 | 6.29857 | 24.8174 | -0.22667 | 24.8174 | -0.06262 | 24.8174 | -1.6053 | 24.8174 | -1.48935
24.8236 | 0.25396 | 24.8236 | 5.81041 | 24.8236 | -1.46646 | 24.8236 | 4.30877 | 24.8236 | 0.11196 | 24.8236 | -3.07289
24.8297 | 1.48677 | 24.8297 | 3.40694 | 24.8297 | 2.26041 | 24.8297 | 1.12187 | 24.8297 | 3.5468 | 24.8297 | -2.44793
24.8359 | 4.50297 | 24.8359 | 4.55213 | 24.8359 | 0.30285 | 24.8359 | 2.40881 | 24.8359 | 1.63626 | 24.8359 | -2.51824
24.842 | 4.06784 | 24.842 | -1.81858 | 24.842 | -3.83149 | 24.842 | 3.06773 | 24.842 | -2.03699 | 24.842 | 4.28423
24.8482 | 0.94041 | 24.8482 | 0.9955 | 24.8482 | -0.01009 | 24.8482 | 3.28048 | 24.8482 | 5.20639 | 24.8482 | 6.54823
24.8543 | -0.29635 | 24.8543 | 1.5508 | 24.8543 | -4.4528 | 24.8543 | 3.50296 | 24.8543 | -1.68727 | 24.8543 | 4.14295
24.8605 | -4.29935 | 24.8605 | 1.1643 | 24.8605 | -1.97944 | 24.8605 | 0.79805 | 24.8605 | -7.79437 | 24.8605 | 3.6139
24.8666 | -6.16924 | 24.8666 | -2.44497 | 24.8666 | -0.8893 | 24.8666 | -2.00413 | 24.8666 | -6.96702 | 24.8666 | -1.82265
24.8728 | 3.81321 | 24.8728 | -0.43521 | 24.8728 | -0.26417 | 24.8728 | 1.11813 | 24.8728 | -5.10012 | 24.8728 | 1.5878
24.879 | 4.17849 | 24.879 | 1.33609 | 24.879 | 4.45709 | 24.879 | -1.00728 | 24.879 | -3.86979 | 24.879 | -1.68448
24.8851 | 0.73887 | 24.8851 | -2.73891 | 24.8851 | 1.09043 | 24.8851 | 1.05406 | 24.8851 | 1.55473 | 24.8851 | 5.92453
24.8913 | 6.16246 | 24.8913 | -2.5001 | 24.8913 | -1.63127 | 24.8913 | 4.27849 | 24.8913 | -2.40073 | 24.8913 | 5.7859
24.8974 | 5.31846 | 24.8974 | -5.93056 | 24.8974 | -7.77716 | 24.8974 | 6.98063 | 24.8974 | -4.5713 | 24.8974 | 3.04587
24.9036 | -0.67016 | 24.9036 | -4.34371 | 24.9036 | -10.6549 | 24.9036 | 2.14148 | 24.9036 | -2.34104 | 24.9036 | 1.97341
24.9097 | -1.40244 | 24.9097 | -1.80505 | 24.9097 | -1.23478 | 24.9097 | -3.1479 | 24.9097 | -5.51246 | 24.9097 | 0.19952
24.9159 | -0.66162 | 24.9159 | -5.67413 | 24.9159 | 6.0004 | 24.9159 | 0.35146 | 24.9159 | -5.28764 | 24.9159 | 6.93891
24.922 | -3.83872 | 24.922 | -3.1856 | 24.922 | 6.95731 | 24.922 | 3.17149 | 24.922 | -4.7143 | 24.922 | 4.85443
24.9282 | -0.91071 | 24.9282 | 0.37621 | 24.9282 | -0.62457 | 24.9282 | 3.96582 | 24.9282 | -6.41867 | 24.9282 | 1.27583
24.9343 | 1.54097 | 24.9343 | 2.28116 | 24.9343 | 1.07195 | 24.9343 | 0.12381 | 24.9343 | -2.02736 | 24.9343 | -0.18863
24.9405 | -5.98584 | 24.9405 | -1.5138 | 24.9405 | 0.29087 | 24.9405 | 1.81566 | 24.9405 | -5.07881 | 24.9405 | 0.60181
24.9466 | -5.99093 | 24.9466 | -9.16 | 24.9466 | 3.65107 | 24.9466 | 1.36402 | 24.9466 | -5.98824 | 24.9466 | 2.50587
24.9528 | -3.17891 | 24.9528 | -10.6303 | 24.9528 | 4.45529 | 24.9528 | 2.79994 | 24.9528 | -8.62219 | 24.9528 | -7.31068
24.959 | -4.17612 | 24.959 | -2.99861 | 24.959 | 3.04429 | 24.959 | 6.3757 | 24.959 | -8.26649 | 24.959 | -6.46767
24.9651 | -6.74705 | 24.9651 | -3.43114 | 24.9651 | 2.31211 | 24.9651 | 3.07631 | 24.9651 | -1.83874 | 24.9651 | -2.37699
24.9713 | -4.1676 | 24.9713 | -4.55496 | 24.9713 | 3.44378 | 24.9713 | -0.70744 | 24.9713 | -7.02244 | 24.9713 | -2.30997
24.9774 | 2.05959 | 24.9774 | -0.20194 | 24.9774 | 2.35436 | 24.9774 | -1.95652 | 24.9774 | -7.29484 | 24.9774 | -1.70045
24.9836 | -2.4133 | 24.9836 | -1.70569 | 24.9836 | -0.6709 | 24.9836 | 1.5471 | 24.9836 | -6.74988 | 24.9836 | 2.23917
24.9897 | -4.94277 | 24.9897 | -2.1812 | 24.9897 | -2.49004 | 24.9897 | 5.03546 | 24.9897 | -3.60369 | 24.9897 | 0.97785
24.9959 | -3.70295 | 24.9959 | -1.40644 | 24.9959 | -3.06197 | 24.9959 | 7.63508 | 24.9959 | 0.48505 | 24.9959 | 4.50928
25.002 | -8.96494 | 25.002 | -3.9713 | 25.002 | -2.46866 | 25.002 | 5.43713 | 25.002 | 4.38353 | 25.002 | 5.73824
25.0082 | -5.02901 | 25.0082 | -5.06681 | 25.0082 | 0.71763 | 25.0082 | 8.4003 | 25.0082 | 4.95176 | 25.0082 | -1.94201
25.0143 | -6.24319 | 25.0143 | -1.62043 | 25.0143 | -1.41581 | 25.0143 | 6.16532 | 25.0143 | -1.45442 | 25.0143 | -4.64131
25.0205 | -0.19245 | 25.0205 | 2.22715 | 25.0205 | -5.40561 | 25.0205 | 0.85389 | 25.0205 | -2.24219 | 25.0205 | -5.55521
25.0266 | 0.92776 | 25.0266 | -0.9367 | 25.0266 | -5.99102 | 25.0266 | 4.62669 | 25.0266 | -2.2179 | 25.0266 | -1.61382
25.0328 | -0.09552 | 25.0328 | -3.48905 | 25.0328 | -4.504 | 25.0328 | 8.65118 | 25.0328 | 0.57307 | 25.0328 | -3.11874
25.0389 | 5.30241 | 25.0389 | -0.6358 | 25.0389 | 1.5596 | 25.0389 | 8.13711 | 25.0389 | 4.068 | 25.0389 | -9.21162
25.0451 | 3.25757 | 25.0451 | 6.56912 | 25.0451 | 0.61345 | 25.0451 | 4.94331 | 25.0451 | 3.61849 | 25.0451 | -7.63638
25.0513 | 2.22188 | 25.0513 | 7.51454 | 25.0513 | 1.6307 | 25.0513 | 5.57016 | 25.0513 | 1.9016 | 25.0513 | -1.88156
25.0574 | 3.28496 | 25.0574 | -1.0034 | 25.0574 | -2.4305 | 25.0574 | 4.26858 | 25.0574 | -3.98422 | 25.0574 | 5.28177
25.0636 | 4.50573 | 25.0636 | 0.38803 | 25.0636 | -4.2515 | 25.0636 | -1.58053 | 25.0636 | -4.50467 | 25.0636 | 0.04368
25.0697 | 3.5546 | 25.0697 | -2.20851 | 25.0697 | -5.53029 | 25.0697 | -0.97804 | 25.0697 | -0.28886 | 25.0697 | -3.64927
25.0759 | 3.77077 | 25.0759 | -0.60564 | 25.0759 | 0.89914 | 25.0759 | -0.74251 | 25.0759 | -0.95562 | 25.0759 | -2.47988
25.082 | 3.63596 | 25.082 | 2.86511 | 25.082 | -2.61449 | 25.082 | -1.02442 | 25.082 | 3.67441 | 25.082 | -0.4394
25.0882 | 7.37659 | 25.0882 | 4.44662 | 25.0882 | -3.53528 | 25.0882 | 0.14211 | 25.0882 | -5.71107 | 25.0882 | -7.3627
25.0943 | 3.90951 | 25.0943 | -1.6988 | 25.0943 | -3.71972 | 25.0943 | -2.00893 | 25.0943 | -10.9376 | 25.0943 | -6.46666
25.1005 | 0.88837 | 25.1005 | 0.19793 | 25.1005 | -7.79412 | 25.1005 | -3.08472 | 25.1005 | -4.12259 | 25.1005 | -0.90962
25.1066 | -2.0609 | 25.1066 | 2.65416 | 25.1066 | -4.28351 | 25.1066 | -0.86151 | 25.1066 | 2.46248 | 25.1066 | 0.14544
25.1128 | 0.48181 | 25.1128 | 3.90416 | 25.1128 | -4.24941 | 25.1128 | 0.10138 | 25.1128 | 6.82387 | 25.1128 | 0.63555
25.1189 | 4.37927 | 25.1189 | 2.44138 | 25.1189 | -2.20429 | 25.1189 | 2.16194 | 25.1189 | 7.95376 | 25.1189 | -2.71327
25.1251 | 2.08128 | 25.1251 | 1.63376 | 25.1251 | -0.15271 | 25.1251 | 0.15819 | 25.1251 | 9.99873 | 25.1251 | -3.96046
25.1313 | -1.01469 | 25.1313 | 3.88279 | 25.1313 | -3.82315 | 25.1313 | -1.913 | 25.1313 | 4.27525 | 25.1313 | -2.89209
25.1374 | -4.26774 | 25.1374 | 7.7471 | 25.1374 | -4.81749 | 25.1374 | -0.71852 | 25.1374 | 1.01234 | 25.1374 | -0.47458
25.1436 | -6.96851 | 25.1436 | 2.84453 | 25.1436 | -4.47495 | 25.1436 | -0.32145 | 25.1436 | -3.39751 | 25.1436 | 1.07736
25.1497 | -0.62382 | 25.1497 | -1.57198 | 25.1497 | -8.7418 | 25.1497 | -2.76413 | 25.1497 | -4.00638 | 25.1497 | 3.51533
25.1559 | -0.79827 | 25.1559 | -1.3007 | 25.1559 | -4.91204 | 25.1559 | -3.0026 | 25.1559 | -0.92817 | 25.1559 | 0.0158
25.162 | 0.43902 | 25.162 | 2.08176 | 25.162 | -1.19491 | 25.162 | -1.27876 | 25.162 | -2.51643 | 25.162 | -4.30171
25.1682 | 3.98605 | 25.1682 | 3.76164 | 25.1682 | -1.52361 | 25.1682 | -0.36115 | 25.1682 | -5.18051 | 25.1682 | -2.43785
25.1743 | -4.93737 | 25.1743 | 5.31661 | 25.1743 | -8.73342 | 25.1743 | 3.59944 | 25.1743 | -2.39314 | 25.1743 | -1.44704
25.1805 | -9.2397 | 25.1805 | 4.43576 | 25.1805 | -8.8962 | 25.1805 | 3.05207 | 25.1805 | -8.50839 | 25.1805 | 0.28045
25.1866 | -5.82314 | 25.1866 | 3.56792 | 25.1866 | -11.6148 | 25.1866 | 0.17552 | 25.1866 | -2.64527 | 25.1866 | 1.05386
25.1928 | -3.46136 | 25.1928 | 2.92455 | 25.1928 | -10.6046 | 25.1928 | -2.42825 | 25.1928 | 1.48488 | 25.1928 | -4.90184
25.1989 | -1.92714 | 25.1989 | 0.67228 | 25.1989 | -2.83236 | 25.1989 | -2.73305 | 25.1989 | 0.69192 | 25.1989 | -4.82975
25.2051 | -3.63573 | 25.2051 | -0.71027 | 25.2051 | -3.26897 | 25.2051 | -0.71093 | 25.2051 | -3.28179 | 25.2051 | -1.90306
25.2113 | -4.99632 | 25.2113 | -1.02936 | 25.2113 | -4.38061 | 25.2113 | 2.16622 | 25.2113 | -1.59246 | 25.2113 | -1.81192
25.2174 | 2.88775 | 25.2174 | 1.24884 | 25.2174 | -3.08784 | 25.2174 | 0.90047 | 25.2174 | 1.43258 | 25.2174 | -5.26195
25.2236 | 3.04366 | 25.2236 | 4.93256 | 25.2236 | -1.91757 | 25.2236 | -0.49329 | 25.2236 | -1.80728 | 25.2236 | -2.57367
25.2297 | -1.09665 | 25.2297 | 9.84159 | 25.2297 | -9.13201 | 25.2297 | 4.10675 | 25.2297 | -2.89461 | 25.2297 | 4.43548
25.2359 | -1.71838 | 25.2359 | 6.09953 | 25.2359 | -6.58213 | 25.2359 | 4.7129 | 25.2359 | -2.39698 | 25.2359 | 5.22373
25.242 | 2.97123 | 25.242 | 2.73746 | 25.242 | -7.60761 | 25.242 | 5.54089 | 25.242 | -0.50667 | 25.242 | 3.99042
25.2482 | 11.1114 | 25.2482 | -0.1094 | 25.2482 | -6.03509 | 25.2482 | 2.55928 | 25.2482 | -2.84748 | 25.2482 | 3.74401
25.2543 | 9.83303 | 25.2543 | 2.82401 | 25.2543 | -6.93342 | 25.2543 | 5.05519 | 25.2543 | -3.58828 | 25.2543 | -2.90728
25.2605 | 5.35756 | 25.2605 | 4.07189 | 25.2605 | -0.54643 | 25.2605 | 1.97683 | 25.2605 | -0.69395 | 25.2605 | -0.48837
25.2666 | -0.86498 | 25.2666 | 0.68578 | 25.2666 | 4.83766 | 25.2666 | 0.3794 | 25.2666 | 3.14895 | 25.2666 | 4.21825
25.2728 | -5.8552 | 25.2728 | -0.03233 | 25.2728 | 8.82759 | 25.2728 | 3.07958 | 25.2728 | -2.38866 | 25.2728 | 5.72791
25.2789 | -2.05074 | 25.2789 | -3.58458 | 25.2789 | 8.3144 | 25.2789 | 0.07356 | 25.2789 | -5.79728 | 25.2789 | 5.45559
25.2851 | -1.68089 | 25.2851 | 0.44733 | 25.2851 | 10.8852 | 25.2851 | -0.45893 | 25.2851 | -1.91539 | 25.2851 | 0.18737
25.2913 | 3.3437 | 25.2913 | 4.56623 | 25.2913 | 7.34789 | 25.2913 | -0.15211 | 25.2913 | 1.2663 | 25.2913 | -2.66633
25.2974 | 3.90247 | 25.2974 | 3.41942 | 25.2974 | 6.17321 | 25.2974 | -2.0555 | 25.2974 | 1.7041 | 25.2974 | -5.53581
25.3036 | 0.49791 | 25.3036 | 4.25386 | 25.3036 | 3.52741 | 25.3036 | -4.01461 | 25.3036 | -1.92604 | 25.3036 | -9.05768
25.3097 | 4.68339 | 25.3097 | 6.81494 | 25.3097 | -1.17251 | 25.3097 | -5.66117 | 25.3097 | 1.89773 | 25.3097 | -5.24357
25.3159 | -1.1037 | 25.3159 | 2.1268 | 25.3159 | 6.01091 | 25.3159 | -1.91652 | 25.3159 | -1.15904 | 25.3159 | -5.13836
25.322 | -6.96444 | 25.322 | -1.33668 | 25.322 | 6.18639 | 25.322 | -2.77589 | 25.322 | -0.5203 | 25.322 | -4.66734
25.3282 | -2.84939 | 25.3282 | -1.4388 | 25.3282 | 0.52402 | 25.3282 | -1.91667 | 25.3282 | 2.52535 | 25.3282 | -4.62585
25.3343 | 2.04902 | 25.3343 | -0.10651 | 25.3343 | -3.85343 | 25.3343 | -1.87326 | 25.3343 | 2.9879 | 25.3343 | -5.92326
25.3405 | 6.35758 | 25.3405 | -3.66079 | 25.3405 | 0.73751 | 25.3405 | -0.86177 | 25.3405 | 2.59206 | 25.3405 | 0.17331
25.3466 | 6.18024 | 25.3466 | -9.91731 | 25.3466 | 0.15381 | 25.3466 | -3.4831 | 25.3466 | -5.6379 | 25.3466 | 5.34666
25.3528 | 2.22715 | 25.3528 | -9.1842 | 25.3528 | -1.90417 | 25.3528 | -3.64647 | 25.3528 | -5.31705 | 25.3528 | 4.62162
25.3589 | 3.22699 | 25.3589 | -6.9066 | 25.3589 | -4.95326 | 25.3589 | -3.04425 | 25.3589 | -0.2079 | 25.3589 | 2.59828
25.3651 | -3.7153 | 25.3651 | -4.31236 | 25.3651 | -1.04332 | 25.3651 | -3.29491 | 25.3651 | -0.10935 | 25.3651 | -2.09337
25.3713 | -3.85576 | 25.3713 | -1.36647 | 25.3713 | -1.19726 | 25.3713 | -4.72121 | 25.3713 | -2.45556 | 25.3713 | -6.57234
25.3774 | -4.89369 | 25.3774 | 0.23522 | 25.3774 | -7.63611 | 25.3774 | -2.60449 | 25.3774 | -0.33396 | 25.3774 | -2.01303
25.3836 | -6.52335 | 25.3836 | -0.89479 | 25.3836 | -6.4603 | 25.3836 | 1.21784 | 25.3836 | -1.66163 | 25.3836 | -3.05936
25.3897 | -5.80678 | 25.3897 | -3.59545 | 25.3897 | -5.67746 | 25.3897 | 2.6051 | 25.3897 | -3.17354 | 25.3897 | -0.75076
25.3959 | -7.63757 | 25.3959 | -0.37296 | 25.3959 | -1.42111 | 25.3959 | 7.42893 | 25.3959 | -2.02283 | 25.3959 | 2.0406
25.402 | -3.12438 | 25.402 | -1.35894 | 25.402 | -1.30187 | 25.402 | 3.0781 | 25.402 | 3.38232 | 25.402 | -1.52758
25.4082 | 3.19753 | 25.4082 | 2.73613 | 25.4082 | -2.21045 | 25.4082 | 1.35044 | 25.4082 | -1.64471 | 25.4082 | -0.53374
25.4143 | -1.66835 | 25.4143 | 3.19913 | 25.4143 | -0.39042 | 25.4143 | 1.123 | 25.4143 | -1.10932 | 25.4143 | -0.91961
25.4205 | -0.1607 | 25.4205 | -0.54402 | 25.4205 | -0.24395 | 25.4205 | 0.87712 | 25.4205 | 2.72485 | 25.4205 | -5.73893
25.4266 | 4.30963 | 25.4266 | -0.67092 | 25.4266 | -2.26969 | 25.4266 | 2.30567 | 25.4266 | 5.95939 | 25.4266 | -7.15671
25.4328 | -1.37869 | 25.4328 | 0.50733 | 25.4328 | -1.91325 | 25.4328 | -2.53081 | 25.4328 | -1.71903 | 25.4328 | -3.21186
25.4389 | -3.67519 | 25.4389 | 4.46238 | 25.4389 | -2.36313 | 25.4389 | -0.17049 | 25.4389 | -2.93553 | 25.4389 | 3.58158
25.4451 | -5.06378 | 25.4451 | 0.11037 | 25.4451 | -7.15939 | 25.4451 | 5.86985 | 25.4451 | 3.10115 | 25.4451 | -1.85369
25.4513 | -2.17241 | 25.4513 | -5.59949 | 25.4513 | -3.40916 | 25.4513 | 3.65985 | 25.4513 | -1.53383 | 25.4513 | -1.54903
25.4574 | -1.16636 | 25.4574 | -4.83486 | 25.4574 | -1.90261 | 25.4574 | 2.37702 | 25.4574 | 0.04902 | 25.4574 | -1.84919
25.4636 | -2.08776 | 25.4636 | -3.58743 | 25.4636 | 1.1659 | 25.4636 | 3.80849 | 25.4636 | -1.84553 | 25.4636 | -3.41113
25.4697 | -2.46369 | 25.4697 | -2.81811 | 25.4697 | 3.53153 | 25.4697 | 6.65265 | 25.4697 | -2.87592 | 25.4697 | -1.16379
25.4759 | -2.55098 | 25.4759 | 5.07825 | 25.4759 | 2.50937 | 25.4759 | 2.03781 | 25.4759 | 4.26404 | 25.4759 | 1.82763
25.482 | -4.71295 | 25.482 | 5.42973 | 25.482 | 1.12001 | 25.482 | -0.90467 | 25.482 | 4.66277 | 25.482 | 5.12347
25.4882 | -7.96855 | 25.4882 | 7.01013 | 25.4882 | 3.48828 | 25.4882 | -0.5946 | 25.4882 | 4.25972 | 25.4882 | 5.58387
25.4943 | -1.42934 | 25.4943 | 5.40393 | 25.4943 | 8.10247 | 25.4943 | -1.53584 | 25.4943 | 1.40794 | 25.4943 | 6.23564
25.5005 | 0.96139 | 25.5005 | 2.76235 | 25.5005 | 6.36055 | 25.5005 | -0.45047 | 25.5005 | -0.94659 | 25.5005 | 4.80882
25.5066 | -1.89517 | 25.5066 | 3.32585 | 25.5066 | 5.38889 | 25.5066 | 1.23396 | 25.5066 | -4.89372 | 25.5066 | 2.1173
25.5128 | -1.04854 | 25.5128 | 5.19741 | 25.5128 | 10.1431 | 25.5128 | 1.24651 | 25.5128 | -6.80823 | 25.5128 | 5.55459
25.5189 | -0.48902 | 25.5189 | 9.548 | 25.5189 | 6.71102 | 25.5189 | -2.20541 | 25.5189 | -3.50115 | 25.5189 | 4.459
25.5251 | 2.61208 | 25.5251 | 8.75235 | 25.5251 | 2.34019 | 25.5251 | -3.75088 | 25.5251 | -3.38278 | 25.5251 | 10.2549
25.5313 | 3.5503 | 25.5313 | 1.97437 | 25.5313 | 2.76176 | 25.5313 | 1.73034 | 25.5313 | -3.65783 | 25.5313 | 12.2201
25.5374 | 5.68542 | 25.5374 | -1.85051 | 25.5374 | 1.14555 | 25.5374 | 3.27697 | 25.5374 | -5.4119 | 25.5374 | 12.7902
25.5436 | 3.89144 | 25.5436 | 1.08698 | 25.5436 | 2.07756 | 25.5436 | 3.25396 | 25.5436 | -5.93891 | 25.5436 | 5.37357
25.5497 | -1.39699 | 25.5497 | 6.41723 | 25.5497 | -2.90855 | 25.5497 | 0.53349 | 25.5497 | -6.91653 | 25.5497 | -1.03439
25.5559 | -2.7509 | 25.5559 | 9.84313 | 25.5559 | -1.81254 | 25.5559 | 1.35973 | 25.5559 | 1.67467 | 25.5559 | -4.16565
25.562 | -3.70458 | 25.562 | 9.39786 | 25.562 | 0.99133 | 25.562 | 0.43527 | 25.562 | 4.582 | 25.562 | -4.825
25.5682 | 1.0492 | 25.5682 | 2.54472 | 25.5682 | 3.75692 | 25.5682 | -2.9616 | 25.5682 | 7.95041 | 25.5682 | -4.75721
25.5743 | 5.03984 | 25.5743 | -1.48452 | 25.5743 | 6.43944 | 25.5743 | 1.56209 | 25.5743 | 6.2451 | 25.5743 | -4.8257
25.5805 | 8.25628 | 25.5805 | -0.26775 | 25.5805 | 5.96985 | 25.5805 | -0.03775 | 25.5805 | 0.37931 | 25.5805 | -2.75543
25.5866 | -0.77051 | 25.5866 | 1.2494 | 25.5866 | 0.28028 | 25.5866 | -3.21187 | 25.5866 | 3.97328 | 25.5866 | -3.44938
25.5928 | -0.22182 | 25.5928 | 1.45706 | 25.5928 | -4.03694 | 25.5928 | -2.91462 | 25.5928 | 0.87436 | 25.5928 | -0.87085
25.5989 | 3.52278 | 25.5989 | 2.95339 | 25.5989 | -5.07187 | 25.5989 | -5.94742 | 25.5989 | 4.19583 | 25.5989 | 1.06535
25.6051 | 4.47387 | 25.6051 | 3.61604 | 25.6051 | -5.51187 | 25.6051 | -3.44145 | 25.6051 | 8.64957 | 25.6051 | 7.97023
25.6113 | 5.1943 | 25.6113 | 1.17932 | 25.6113 | -2.47047 | 25.6113 | -0.6237 | 25.6113 | 2.75078 | 25.6113 | 20.7418
25.6174 | 4.4176 | 25.6174 | 1.19079 | 25.6174 | -0.21339 | 25.6174 | -1.25714 | 25.6174 | 0.31418 | 25.6174 | 16.295
25.6236 | 4.6956 | 25.6236 | 4.90227 | 25.6236 | -0.84642 | 25.6236 | 0.40839 | 25.6236 | -2.72704 | 25.6236 | 3.27055
25.6297 | 0.28731 | 25.6297 | 1.4223 | 25.6297 | -1.81957 | 25.6297 | 1.46505 | 25.6297 | -2.24557 | 25.6297 | -5.77499
25.6359 | 0.95412 | 25.6359 | -1.69169 | 25.6359 | 2.95942 | 25.6359 | 0.36612 | 25.6359 | 0.61388 | 25.6359 | -5.13816
25.642 | -4.87556 | 25.642 | -0.42531 | 25.642 | 7.19438 | 25.642 | -0.06601 | 25.642 | -2.26469 | 25.642 | -5.33964
25.6482 | -1.5121 | 25.6482 | -4.43104 | 25.6482 | 11.6846 | 25.6482 | 0.53913 | 25.6482 | -1.06353 | 25.6482 | 2.75421
25.6543 | 1.02143 | 25.6543 | -9.09243 | 25.6543 | 9.36653 | 25.6543 | -0.24834 | 25.6543 | -0.4798 | 25.6543 | 0.42089
25.6605 | 3.35812 | 25.6605 | -8.94099 | 25.6605 | 1.08706 | 25.6605 | 0.03326 | 25.6605 | -0.70588 | 25.6605 | -3.61301
25.6666 | 1.68957 | 25.6666 | -8.27341 | 25.6666 | -1.92574 | 25.6666 | -4.21275 | 25.6666 | -1.62239 | 25.6666 | -3.66638
25.6728 | -0.89884 | 25.6728 | -6.75207 | 25.6728 | -1.30127 | 25.6728 | -4.11828 | 25.6728 | -0.0554 | 25.6728 | 1.30948
25.6789 | -1.50692 | 25.6789 | -3.99399 | 25.6789 | 0.80586 | 25.6789 | -0.82618 | 25.6789 | -1.31236 | 25.6789 | 0.58893
25.6851 | -3.29491 | 25.6851 | -2.53511 | 25.6851 | 3.14029 | 25.6851 | 0.50638 | 25.6851 | -1.08729 | 25.6851 | -0.2095
25.6913 | 1.02384 | 25.6913 | -6.15999 | 25.6913 | -1.48328 | 25.6913 | -1.66419 | 25.6913 | -4.10885 | 25.6913 | -4.29176
25.6974 | 4.66952 | 25.6974 | -11.0294 | 25.6974 | -2.00422 | 25.6974 | -0.08303 | 25.6974 | -3.58443 | 25.6974 | -10.9066
25.7036 | 0.6324 | 25.7036 | -1.87514 | 25.7036 | -3.70685 | 25.7036 | -3.3953 | 25.7036 | -6.70814 | 25.7036 | -10.5189
25.7097 | -2.46033 | 25.7097 | -3.22689 | 25.7097 | -4.67911 | 25.7097 | -4.00865 | 25.7097 | -6.00637 | 25.7097 | -1.85243
25.7159 | 0.80378 | 25.7159 | -8.18136 | 25.7159 | 4.43017 | 25.7159 | 1.45289 | 25.7159 | -3.09471 | 25.7159 | -1.58611
25.722 | -2.42058 | 25.722 | -4.47398 | 25.722 | 4.16882 | 25.722 | 1.49223 | 25.722 | 1.07213 | 25.722 | 2.27361
25.7282 | 2.14262 | 25.7282 | -2.93698 | 25.7282 | 2.72879 | 25.7282 | 3.37897 | 25.7282 | 3.59208 | 25.7282 | 1.37654
25.7343 | 6.06474 | 25.7343 | -3.98688 | 25.7343 | 3.98885 | 25.7343 | 3.78563 | 25.7343 | 2.99149 | 25.7343 | 2.60547
25.7405 | 4.01288 | 25.7405 | -7.87652 | 25.7405 | 6.86429 | 25.7405 | 3.75002 | 25.7405 | 1.18518 | 25.7405 | 0.93778
25.7466 | 6.08392 | 25.7466 | -9.66532 | 25.7466 | 4.28994 | 25.7466 | 5.55129 | 25.7466 | 1.95965 | 25.7466 | -1.98919
25.7528 | 5.12825 | 25.7528 | -1.06983 | 25.7528 | 1.17964 | 25.7528 | 3.95108 | 25.7528 | 1.80001 | 25.7528 | -5.52724
25.7589 | 4.59485 | 25.7589 | -0.99322 | 25.7589 | -1.79765 | 25.7589 | -0.63189 | 25.7589 | -4.67923 | 25.7589 | -1.93924
25.7651 | 1.52222 | 25.7651 | 0.58113 | 25.7651 | -3.80418 | 25.7651 | -3.69966 | 25.7651 | -5.59877 | 25.7651 | -1.62868
25.7713 | -0.44145 | 25.7713 | 0.30519 | 25.7713 | -4.81649 | 25.7713 | -4.55406 | 25.7713 | 2.57831 | 25.7713 | -0.5302
25.7774 | -4.50121 | 25.7774 | 0.95067 | 25.7774 | -5.42988 | 25.7774 | -0.63843 | 25.7774 | 1.5814 | 25.7774 | 3.09364
25.7836 | -2.66092 | 25.7836 | -6.28991 | 25.7836 | -0.06449 | 25.7836 | 0.92067 | 25.7836 | -1.14909 | 25.7836 | 7.97753
25.7897 | 1.36831 | 25.7897 | 2.34596 | 25.7897 | 3.77877 | 25.7897 | -2.39957 | 25.7897 | -2.88897 | 25.7897 | 6.67049
25.7959 | 4.42785 | 25.7959 | 6.4413 | 25.7959 | 2.61823 | 25.7959 | -3.50636 | 25.7959 | 3.87293 | 25.7959 | 5.02782
25.802 | 0.86279 | 25.802 | 4.2086 | 25.802 | -2.45293 | 25.802 | -0.56449 | 25.802 | 2.17834 | 25.802 | 0.34177
25.8082 | 0.72799 | 25.8082 | -0.01746 | 25.8082 | -2.1197 | 25.8082 | 3.98999 | 25.8082 | 2.91116 | 25.8082 | 1.84923
25.8143 | 3.7599 | 25.8143 | -2.04272 | 25.8143 | -3.63997 | 25.8143 | 4.76211 | 25.8143 | 5.46719 | 25.8143 | -2.46183
25.8205 | 0.16085 | 25.8205 | -0.17102 | 25.8205 | -6.80089 | 25.8205 | 2.21754 | 25.8205 | 6.615 | 25.8205 | 1.18668
25.8266 | 0.31975 | 25.8266 | -0.60853 | 25.8266 | -7.07985 | 25.8266 | -2.47748 | 25.8266 | 6.35268 | 25.8266 | 2.3219
25.8328 | 4.23367 | 25.8328 | -2.51276 | 25.8328 | -4.29958 | 25.8328 | -4.21106 | 25.8328 | -1.14696 | 25.8328 | -1.17565
25.8389 | 3.81442 | 25.8389 | -4.63761 | 25.8389 | 1.85348 | 25.8389 | -1.14806 | 25.8389 | 1.10726 | 25.8389 | -2.58296
25.8451 | 6.8702 | 25.8451 | -3.15676 | 25.8451 | -0.81802 | 25.8451 | 1.379 | 25.8451 | -1.46414 | 25.8451 | -0.58563
25.8513 | 0.54022 | 25.8513 | -5.40552 | 25.8513 | -2.72354 | 25.8513 | 3.76462 | 25.8513 | -3.33907 | 25.8513 | 3.30152
25.8574 | -4.83504 | 25.8574 | -0.73566 | 25.8574 | -0.37143 | 25.8574 | 1.46092 | 25.8574 | -2.02786 | 25.8574 | 1.65234
25.8636 | 0.38579 | 25.8636 | -2.95698 | 25.8636 | -1.82663 | 25.8636 | -1.05773 | 25.8636 | -9.11744 | 25.8636 | -3.29747
25.8697 | 1.334 | 25.8697 | -2.05075 | 25.8697 | 0.4592 | 25.8697 | 0.1406 | 25.8697 | -12.272 | 25.8697 | 3.06999
25.8759 | -0.23439 | 25.8759 | -2.69386 | 25.8759 | -4.77179 | 25.8759 | 3.07114 | 25.8759 | -9.90371 | 25.8759 | 6.04761
25.882 | 2.77955 | 25.882 | -3.60909 | 25.882 | -5.78878 | 25.882 | -0.38014 | 25.882 | -5.28549 | 25.882 | 12.8879
25.8882 | 1.83037 | 25.8882 | -4.54858 | 25.8882 | -5.32775 | 25.8882 | -1.44949 | 25.8882 | -5.98202 | 25.8882 | 12.0758
25.8943 | -3.95025 | 25.8943 | -3.78492 | 25.8943 | -3.55694 | 25.8943 | 0.6753 | 25.8943 | -6.63303 | 25.8943 | 11.6654
25.9005 | -2.47267 | 25.9005 | -5.59603 | 25.9005 | -2.67424 | 25.9005 | 3.12699 | 25.9005 | -3.2002 | 25.9005 | 1.52632
25.9066 | -0.10658 | 25.9066 | -2.20613 | 25.9066 | -3.88336 | 25.9066 | 2.03731 | 25.9066 | -4.58676 | 25.9066 | 1.23541
25.9128 | -4.34791 | 25.9128 | -4.1332 | 25.9128 | -6.39261 | 25.9128 | 2.44372 | 25.9128 | -6.7677 | 25.9128 | -1.72557
25.9189 | 1.72863 | 25.9189 | -4.19685 | 25.9189 | -1.29449 | 25.9189 | 4.35112 | 25.9189 | -3.01422 | 25.9189 | 7.30735
25.9251 | -4.08177 | 25.9251 | 0.33113 | 25.9251 | -1.77779 | 25.9251 | -0.90259 | 25.9251 | 0.98986 | 25.9251 | 7.77515
25.9313 | -6.20012 | 25.9313 | 6.23427 | 25.9313 | -1.14519 | 25.9313 | -2.38839 | 25.9313 | 3.19317 | 25.9313 | 1.98613
25.9374 | -6.00521 | 25.9374 | 3.36866 | 25.9374 | 3.73684 | 25.9374 | -0.7339 | 25.9374 | 4.06427 | 25.9374 | -3.70718
25.9436 | -3.4119 | 25.9436 | 6.11468 | 25.9436 | -1.07048 | 25.9436 | -0.10887 | 25.9436 | 6.62528 | 25.9436 | 4.04565
25.9497 | -1.97855 | 25.9497 | 3.9715 | 25.9497 | -1.69349 | 25.9497 | 3.19255 | 25.9497 | 7.38629 | 25.9497 | 4.57014
25.9559 | -4.72676 | 25.9559 | 0.98634 | 25.9559 | 0.97642 | 25.9559 | 0.19488 | 25.9559 | 7.54432 | 25.9559 | 4.18534
25.962 | -2.95005 | 25.962 | 0.57638 | 25.962 | 0.4765 | 25.962 | 2.53005 | 25.962 | 11.0468 | 25.962 | 3.05095
25.9682 | -6.19756 | 25.9682 | 2.46138 | 25.9682 | -1.11888 | 25.9682 | -4.61537 | 25.9682 | 7.55896 | 25.9682 | 11.5633
25.9743 | -3.45327 | 25.9743 | 2.27163 | 25.9743 | -3.10931 | 25.9743 | -7.83765 | 25.9743 | 0.90632 | 25.9743 | 8.46486
25.9805 | -2.66228 | 25.9805 | -0.49049 | 25.9805 | -0.4793 | 25.9805 | -10.2105 | 25.9805 | -1.46895 | 25.9805 | 14.7557
25.9866 | 3.69648 | 25.9866 | -1.42211 | 25.9866 | 2.81097 | 25.9866 | -6.69119 | 25.9866 | -0.33863 | 25.9866 | 12.5127
25.9928 | 0.06716 | 25.9928 | -2.55436 | 25.9928 | 1.95211 | 25.9928 | -2.89672 | 25.9928 | 1.99484 | 25.9928 | 38.6988
25.9989 | -0.32739 | 25.9989 | -5.57882 | 25.9989 | -4.63541 | 25.9989 | -3.48987 | 25.9989 | 1.81345 | 25.9989 | 45.5106
26.0051 | 1.4046 | 26.0051 | -6.15539 | 26.0051 | -2.25192 | 26.0051 | -0.68554 | 26.0051 | -2.79779 | 26.0051 | 57.8496
26.0113 | 4.63513 | 26.0113 | 3.72339 | 26.0113 | 0.50042 | 26.0113 | -1.29243 | 26.0113 | -1.82168 | 26.0113 | 53.8096
26.0174 | 5.31205 | 26.0174 | -0.45897 | 26.0174 | -1.38482 | 26.0174 | -0.58223 | 26.0174 | 6.65304 | 26.0174 | 69.436
26.0236 | 5.64424 | 26.0236 | -5.75623 | 26.0236 | -4.83059 | 26.0236 | 2.32502 | 26.0236 | 11.0688 | 26.0236 | 70.8331
26.0297 | 0.11602 | 26.0297 | -3.4034 | 26.0297 | -3.33238 | 26.0297 | 2.82427 | 26.0297 | 11.8769 | 26.0297 | 119.309
26.0359 | -1.68954 | 26.0359 | 0.42393 | 26.0359 | -6.25643 | 26.0359 | 2.4698 | 26.0359 | 15.7969 | 26.0359 | 202.165
26.042 | -1.88255 | 26.042 | 3.20268 | 26.042 | -1.65604 | 26.042 | 1.04218 | 26.042 | 11.8428 | 26.042 | 617.776
26.0482 | -0.94008 | 26.0482 | -2.37438 | 26.0482 | 2.55008 | 26.0482 | -0.76723 | 26.0482 | 8.30416 | 26.0482 | 854.34
26.0543 | 1.21508 | 26.0543 | 0.35697 | 26.0543 | 4.69541 | 26.0543 | -2.84476 | 26.0543 | 18.9726 | 26.0543 | 634.496
26.0605 | -3.94903 | 26.0605 | 2.80161 | 26.0605 | -0.93347 | 26.0605 | -3.98754 | 26.0605 | 53.175 | 26.0605 | 530.159
26.0666 | -4.38109 | 26.0666 | 1.30963 | 26.0666 | -3.70557 | 26.0666 | 0.49036 | 26.0666 | 115.364 | 26.0666 | 401.336
26.0728 | 0.62853 | 26.0728 | 1.10141 | 26.0728 | 4.83902 | 26.0728 | 0.93628 | 26.0728 | 134.04 | 26.0728 | 307.717
26.0789 | -1.43995 | 26.0789 | -0.84176 | 26.0789 | 12.2169 | 26.0789 | 4.51402 | 26.0789 | 114.265 | 26.0789 | 218.031
26.0851 | -0.74438 | 26.0851 | -1.54823 | 26.0851 | 11.7034 | 26.0851 | 6.55256 | 26.0851 | 86.9435 | 26.0851 | 177.387
26.0913 | -0.39754 | 26.0913 | 1.29424 | 26.0913 | 4.55294 | 26.0913 | 2.58042 | 26.0913 | 70.9926 | 26.0913 | 142.412
26.0974 | 0.79098 | 26.0974 | -2.5221 | 26.0974 | 4.35291 | 26.0974 | 3.06665 | 26.0974 | 60.3489 | 26.0974 | 115.721
26.1036 | -2.22995 | 26.1036 | -6.73275 | 26.1036 | -0.19787 | 26.1036 | 2.62889 | 26.1036 | 55.361 | 26.1036 | 72.6174
26.1097 | -4.67484 | 26.1097 | -3.65089 | 26.1097 | 1.24572 | 26.1097 | 3.19709 | 26.1097 | 49.207 | 26.1097 | 52.8943
26.1159 | 0.52545 | 26.1159 | 0.93384 | 26.1159 | 5.862 | 26.1159 | 6.41905 | 26.1159 | 47.9152 | 26.1159 | 41.7915
26.122 | 0.28813 | 26.122 | 0.43989 | 26.122 | 2.67104 | 26.122 | 2.96601 | 26.122 | 44.6002 | 26.122 | 30.2269
26.1282 | -1.03263 | 26.1282 | -1.79189 | 26.1282 | -1.34468 | 26.1282 | -2.11304 | 26.1282 | 36.1684 | 26.1282 | 18.8706
26.1343 | 3.52445 | 26.1343 | -2.86228 | 26.1343 | -4.42432 | 26.1343 | -5.93593 | 26.1343 | 31.2753 | 26.1343 | 19.7311
26.1405 | 1.23549 | 26.1405 | -4.01007 | 26.1405 | -7.97606 | 26.1405 | -7.37328 | 26.1405 | 21.2018 | 26.1405 | 12.9102
26.1466 | 0.54086 | 26.1466 | -5.10429 | 26.1466 | 1.46181 | 26.1466 | -5.65043 | 26.1466 | 13.5968 | 26.1466 | 8.84997
26.1528 | 2.09759 | 26.1528 | -5.59753 | 26.1528 | 1.22004 | 26.1528 | 1.60501 | 26.1528 | 14.1647 | 26.1528 | -0.0907
26.1589 | 1.65352 | 26.1589 | -4.48882 | 26.1589 | -1.0461 | 26.1589 | 1.07951 | 26.1589 | 9.17449 | 26.1589 | 5.07227
26.1651 | -0.87511 | 26.1651 | 1.82604 | 26.1651 | 2.34324 | 26.1651 | -1.36669 | 26.1651 | 10.3196 | 26.1651 | -0.11746
26.1713 | 3.1848 | 26.1713 | 2.5297 | 26.1713 | 2.42352 | 26.1713 | -2.44291 | 26.1713 | 11.3843 | 26.1713 | 3.28785
26.1774 | 3.50942 | 26.1774 | -0.18966 | 26.1774 | 5.26613 | 26.1774 | -2.63107 | 26.1774 | 9.39489 | 26.1774 | 4.59244
26.1836 | 2.78095 | 26.1836 | 0.49006 | 26.1836 | 7.80235 | 26.1836 | -0.49318 | 26.1836 | 6.31542 | 26.1836 | 4.98982
26.1897 | 1.25432 | 26.1897 | 2.05372 | 26.1897 | -1.97971 | 26.1897 | 1.25922 | 26.1897 | -0.06292 | 26.1897 | -2.19965
26.1959 | -8.12456 | 26.1959 | 1.49694 | 26.1959 | -3.28483 | 26.1959 | 0.61213 | 26.1959 | -3.06136 | 26.1959 | -0.05096
26.202 | -11.3796 | 26.202 | -0.93085 | 26.202 | 1.15072 | 26.202 | -0.43761 | 26.202 | 0.03021 | 26.202 | -2.52049
26.2082 | -2.48569 | 26.2082 | -4.74256 | 26.2082 | 1.80002 | 26.2082 | -0.45802 | 26.2082 | 4.5079 | 26.2082 | -0.90071
26.2143 | 0.16374 | 26.2143 | -3.81093 | 26.2143 | -1.69332 | 26.2143 | 1.58221 | 26.2143 | 5.2223 | 26.2143 | 1.33063
26.2205 | 0.21111 | 26.2205 | -3.82099 | 26.2205 | -5.83996 | 26.2205 | -0.64278 | 26.2205 | 5.11229 | 26.2205 | 4.3838
26.2266 | -0.13722 | 26.2266 | -10.8826 | 26.2266 | -5.22782 | 26.2266 | 0.63275 | 26.2266 | -2.47896 | 26.2266 | 0.52802
26.2328 | -5.45216 | 26.2328 | -3.52512 | 26.2328 | -2.22829 | 26.2328 | -0.56146 | 26.2328 | -4.81184 | 26.2328 | 5.72706
26.2389 | -4.51294 | 26.2389 | 0.89361 | 26.2389 | 1.57685 | 26.2389 | -2.49768 | 26.2389 | -4.32101 | 26.2389 | 5.40716
26.2451 | 0.79022 | 26.2451 | 5.02453 | 26.2451 | -2.68537 | 26.2451 | 0.68644 | 26.2451 | -4.3011 | 26.2451 | 1.82828
26.2513 | -0.94819 | 26.2513 | 4.14843 | 26.2513 | -1.7801 | 26.2513 | 0.46155 | 26.2513 | -0.97759 | 26.2513 | 2.12489
26.2574 | -2.44541 | 26.2574 | -0.82326 | 26.2574 | -6.37728 | 26.2574 | 1.35343 | 26.2574 | 2.34565 | 26.2574 | 4.10932
26.2636 | 1.52426 | 26.2636 | -0.99153 | 26.2636 | -11.8083 | 26.2636 | -1.09446 | 26.2636 | -0.58884 | 26.2636 | -2.97331
26.2697 | -1.62959 | 26.2697 | -1.76548 | 26.2697 | -5.14926 | 26.2697 | -2.77704 | 26.2697 | -3.6956 | 26.2697 | -0.15719
26.2759 | -3.14511 | 26.2759 | 7.21772 | 26.2759 | -3.61532 | 26.2759 | -3.07476 | 26.2759 | -0.90195 | 26.2759 | -3.82785
26.282 | -5.30028 | 26.282 | 1.4486 | 26.282 | -4.93632 | 26.282 | 2.56975 | 26.282 | 2.03084 | 26.282 | -1.5446
26.2882 | -7.25674 | 26.2882 | -0.81297 | 26.2882 | -8.0789 | 26.2882 | 6.69804 | 26.2882 | -1.97814 | 26.2882 | -3.88779
26.2943 | -6.06093 | 26.2943 | -0.65823 | 26.2943 | -5.0157 | 26.2943 | 4.10368 | 26.2943 | -2.37631 | 26.2943 | -9.78292
26.3005 | -3.92053 | 26.3005 | -3.17495 | 26.3005 | -2.24481 | 26.3005 | -5.04283 | 26.3005 | 1.03181 | 26.3005 | -6.67801
26.3066 | -6.68679 | 26.3066 | 4.28601 | 26.3066 | -1.09806 | 26.3066 | -4.16345 | 26.3066 | -5.39067 | 26.3066 | -1.04808
26.3128 | -11.4625 | 26.3128 | 10.3335 | 26.3128 | 1.63589 | 26.3128 | -1.45101 | 26.3128 | -1.93636 | 26.3128 | -2.37127
26.3189 | -6.19646 | 26.3189 | 9.45197 | 26.3189 | 0.43957 | 26.3189 | 1.06244 | 26.3189 | 2.66165 | 26.3189 | 1.44606
26.3251 | -0.97153 | 26.3251 | -0.12173 | 26.3251 | -0.5369 | 26.3251 | -2.51911 | 26.3251 | 1.43437 | 26.3251 | -4.99825
26.3312 | -7.86334 | 26.3312 | -6.48415 | 26.3312 | 0.56449 | 26.3312 | -4.72681 | 26.3312 | 6.88935 | 26.3312 | -2.62339
26.3374 | -5.15678 | 26.3374 | -4.73199 | 26.3374 | -2.95012 | 26.3374 | -3.90406 | 26.3374 | 9.49991 | 26.3374 | 0.05508
26.3436 | -4.43658 | 26.3436 | 0.77912 | 26.3436 | -10.1337 | 26.3436 | 1.15409 | 26.3436 | 5.32565 | 26.3436 | 0.59102
26.3497 | 1.87657 | 26.3497 | 2.83391 | 26.3497 | -8.41295 | 26.3497 | 1.82812 | 26.3497 | -2.18329 | 26.3497 | 1.18443
26.3559 | 5.56641 | 26.3559 | -0.32831 | 26.3559 | -4.98719 | 26.3559 | 3.51089 | 26.3559 | -4.18737 | 26.3559 | 0.57392
26.362 | 3.57761 | 26.362 | 1.79989 | 26.362 | -2.52175 | 26.362 | 2.76897 | 26.362 | 0.79613 | 26.362 | -5.82762
26.3682 | -5.68082 | 26.3682 | 4.31239 | 26.3682 | 0.44755 | 26.3682 | -0.13545 | 26.3682 | 0.93588 | 26.3682 | -2.39345
26.3743 | -8.37459 | 26.3743 | 2.88887 | 26.3743 | -0.97262 | 26.3743 | -1.43526 | 26.3743 | -1.13859 | 26.3743 | 5.54557
26.3805 | -6.96389 | 26.3805 | -1.82236 | 26.3805 | -1.37989 | 26.3805 | 2.55398 | 26.3805 | -4.1634 | 26.3805 | 4.69376
26.3866 | -4.30445 | 26.3866 | -1.42672 | 26.3866 | -5.22161 | 26.3866 | -0.57791 | 26.3866 | -9.33511 | 26.3866 | 6.2006
26.3928 | -4.27821 | 26.3928 | 6.16988 | 26.3928 | -6.52484 | 26.3928 | 0.03682 | 26.3928 | -3.68367 | 26.3928 | 7.10725
26.3989 | -11.374 | 26.3989 | 5.06525 | 26.3989 | -4.97121 | 26.3989 | 4.23998 | 26.3989 | 2.97838 | 26.3989 | -0.46419
26.4051 | -13.3633 | 26.4051 | 2.07995 | 26.4051 | 0.21703 | 26.4051 | 4.35016 | 26.4051 | 3.57809 | 26.4051 | -3.8334
26.4112 | -11.9707 | 26.4112 | 1.42297 | 26.4112 | -1.84205 | 26.4112 | 2.83463 | 26.4112 | 3.05277 | 26.4112 | -6.17288
26.4174 | -7.2211 | 26.4174 | 3.02875 | 26.4174 | -3.97138 | 26.4174 | 1.11851 | 26.4174 | 5.93868 | 26.4174 | -4.95184
26.4236 | 0.21067 | 26.4236 | -0.75144 | 26.4236 | -4.82027 | 26.4236 | 0.83161 | 26.4236 | 7.57998 | 26.4236 | 0.97289
26.4297 | -5.22827 | 26.4297 | -4.96558 | 26.4297 | 1.95036 | 26.4297 | -1.37164 | 26.4297 | 6.75386 | 26.4297 | -0.76371
26.4359 | -2.30666 | 26.4359 | 0.03322 | 26.4359 | 2.11943 | 26.4359 | 3.21945 | 26.4359 | 5.32581 | 26.4359 | -4.10349
26.442 | 0.9795 | 26.442 | -4.5266 | 26.442 | -3.88011 | 26.442 | 5.1399 | 26.442 | 4.31523 | 26.442 | -2.42672
26.4482 | -0.48041 | 26.4482 | -9.78997 | 26.4482 | -1.60463 | 26.4482 | 2.11352 | 26.4482 | 1.94571 | 26.4482 | -3.24684
26.4543 | -2.71359 | 26.4543 | -9.19996 | 26.4543 | 3.11985 | 26.4543 | 2.25672 | 26.4543 | -0.07156 | 26.4543 | 7.91078
26.4605 | 2.10234 | 26.4605 | -4.428 | 26.4605 | -4.45807 | 26.4605 | 3.97859 | 26.4605 | -1.20691 | 26.4605 | 18.5773
26.4666 | 6.57779 | 26.4666 | -5.15882 | 26.4666 | -5.99591 | 26.4666 | 2.51821 | 26.4666 | 2.31201 | 26.4666 | 19.4829
26.4728 | -1.38617 | 26.4728 | -0.06403 | 26.4728 | -2.76041 | 26.4728 | -1.57945 | 26.4728 | 4.55439 | 26.4728 | 12.7941
26.4789 | -7.12559 | 26.4789 | -0.79821 | 26.4789 | -3.64423 | 26.4789 | -3.91323 | 26.4789 | 6.17384 | 26.4789 | 12.1372
26.4851 | 3.63788 | 26.4851 | -3.69367 | 26.4851 | 1.12182 | 26.4851 | -3.21801 | 26.4851 | 3.42285 | 26.4851 | 16.9126
26.4912 | 1.81488 | 26.4912 | -1.80124 | 26.4912 | 4.77614 | 26.4912 | -4.63082 | 26.4912 | 7.08357 | 26.4912 | 11.502
26.4974 | 1.27801 | 26.4974 | -0.20358 | 26.4974 | 3.9882 | 26.4974 | -2.5571 | 26.4974 | 4.07024 | 26.4974 | 5.23047
26.5036 | 3.46793 | 26.5036 | -1.36011 | 26.5036 | 0.22693 | 26.5036 | -0.31019 | 26.5036 | 3.44436 | 26.5036 | 0.82643
26.5097 | 0.90126 | 26.5097 | -6.4334 | 26.5097 | -2.63844 | 26.5097 | 3.15346 | 26.5097 | 5.00527 | 26.5097 | -0.59487
26.5159 | 1.30003 | 26.5159 | -10.8278 | 26.5159 | -2.68583 | 26.5159 | -0.08793 | 26.5159 | 1.10774 | 26.5159 | -0.5882
26.522 | 0.40401 | 26.522 | -9.61586 | 26.522 | -1.40215 | 26.522 | 0.39299 | 26.522 | 1.59832 | 26.522 | 2.23341
26.5282 | -1.53018 | 26.5282 | -3.97591 | 26.5282 | -0.54257 | 26.5282 | 0.33285 | 26.5282 | 3.90944 | 26.5282 | 1.78301
26.5343 | -1.27979 | 26.5343 | 1.39631 | 26.5343 | -0.33718 | 26.5343 | -4.25147 | 26.5343 | 0.35414 | 26.5343 | 4.25873
26.5405 | 4.31932 | 26.5405 | 6.94171 | 26.5405 | -0.35562 | 26.5405 | -1.88205 | 26.5405 | 2.03901 | 26.5405 | 9.44341
26.5466 | 1.75147 | 26.5466 | 4.60691 | 26.5466 | 2.17814 | 26.5466 | -2.23616 | 26.5466 | 4.44039 | 26.5466 | 11.0782
26.5528 | -0.81175 | 26.5528 | -6.93005 | 26.5528 | 5.77979 | 26.5528 | -4.2565 | 26.5528 | 6.01623 | 26.5528 | 8.36551
26.5589 | -1.52332 | 26.5589 | -5.94557 | 26.5589 | -0.47836 | 26.5589 | -1.24197 | 26.5589 | 3.5094 | 26.5589 | 2.7906
26.5651 | -6.11729 | 26.5651 | -4.52494 | 26.5651 | -4.53665 | 26.5651 | -0.50508 | 26.5651 | 0.91527 | 26.5651 | 4.29122
26.5712 | -6.22525 | 26.5712 | -8.10198 | 26.5712 | -3.5943 | 26.5712 | 1.88128 | 26.5712 | -0.07211 | 26.5712 | -2.26794
26.5774 | -0.60537 | 26.5774 | -5.6755 | 26.5774 | -3.99317 | 26.5774 | 4.56038 | 26.5774 | 5.18842 | 26.5774 | -3.27703
26.5836 | 1.97642 | 26.5836 | -0.7231 | 26.5836 | -4.45145 | 26.5836 | 2.39348 | 26.5836 | 0.64031 | 26.5836 | -3.5029
26.5897 | 6.69929 | 26.5897 | -0.16946 | 26.5897 | -2.90159 | 26.5897 | 2.77878 | 26.5897 | -2.72387 | 26.5897 | -0.81671
26.5959 | 4.38601 | 26.5959 | -1.97525 | 26.5959 | 0.26111 | 26.5959 | 1.01374 | 26.5959 | -1.45242 | 26.5959 | 1.20918
26.602 | -0.73588 | 26.602 | -1.82484 | 26.602 | 0.25122 | 26.602 | 3.33864 | 26.602 | 2.75008 | 26.602 | -0.62596
26.6082 | -3.9459 | 26.6082 | 0.72143 | 26.6082 | 4.69635 | 26.6082 | 4.16561 | 26.6082 | 3.90188 | 26.6082 | 7.9937
26.6143 | -2.25549 | 26.6143 | 2.41579 | 26.6143 | -5.05336 | 26.6143 | -0.76304 | 26.6143 | -0.14852 | 26.6143 | 7.33892
26.6205 | 1.48927 | 26.6205 | 1.35604 | 26.6205 | -5.91997 | 26.6205 | -1.2949 | 26.6205 | 3.71315 | 26.6205 | 1.44329
26.6266 | 5.84941 | 26.6266 | -4.58035 | 26.6266 | 0.92693 | 26.6266 | -0.2924 | 26.6266 | 3.04832 | 26.6266 | -0.73602
26.6328 | 4.64223 | 26.6328 | -2.41041 | 26.6328 | -0.81943 | 26.6328 | 2.40851 | 26.6328 | 2.68989 | 26.6328 | 0.02561
26.6389 | 7.42853 | 26.6389 | -3.15562 | 26.6389 | -6.15457 | 26.6389 | -1.74735 | 26.6389 | -0.37834 | 26.6389 | -5.00176
26.6451 | 4.78584 | 26.6451 | -1.95618 | 26.6451 | -3.2947 | 26.6451 | -0.77236 | 26.6451 | 0.76621 | 26.6451 | -13.7716
26.6512 | 2.82404 | 26.6512 | 0.05895 | 26.6512 | -3.72475 | 26.6512 | -1.59401 | 26.6512 | 3.66767 | 26.6512 | -8.05093
26.6574 | 2.09181 | 26.6574 | 1.44477 | 26.6574 | -3.98329 | 26.6574 | 0.42848 | 26.6574 | 5.78943 | 26.6574 | 3.70124
26.6636 | 0.73761 | 26.6636 | 2.35988 | 26.6636 | 0.50382 | 26.6636 | 2.08136 | 26.6636 | 2.35966 | 26.6636 | 8.54427
26.6697 | -2.18352 | 26.6697 | 0.52551 | 26.6697 | -2.97026 | 26.6697 | -2.24585 | 26.6697 | -1.07595 | 26.6697 | -0.53754
26.6759 | 1.16832 | 26.6759 | 2.85475 | 26.6759 | -1.5866 | 26.6759 | 2.7303 | 26.6759 | -4.06804 | 26.6759 | -3.38027
26.682 | -1.80395 | 26.682 | 5.2098 | 26.682 | -3.57405 | 26.682 | 4.63589 | 26.682 | -4.80358 | 26.682 | -3.78442
26.6882 | -1.82018 | 26.6882 | 1.58486 | 26.6882 | -4.39251 | 26.6882 | -0.79124 | 26.6882 | 3.58163 | 26.6882 | -1.2946
26.6943 | 1.8126 | 26.6943 | -0.32953 | 26.6943 | -0.26171 | 26.6943 | -2.42893 | 26.6943 | 2.60026 | 26.6943 | 4.66629
26.7005 | 3.33091 | 26.7005 | -3.59823 | 26.7005 | -0.99407 | 26.7005 | -5.66859 | 26.7005 | 1.83191 | 26.7005 | 7.53414
26.7066 | 5.62474 | 26.7066 | -8.43662 | 26.7066 | -4.71234 | 26.7066 | -2.82445 | 26.7066 | 2.29429 | 26.7066 | 2.54149
26.7128 | 1.48232 | 26.7128 | 0.22676 | 26.7128 | 0.8281 | 26.7128 | 1.20813 | 26.7128 | 4.46416 | 26.7128 | 2.63902
26.7189 | 2.90116 | 26.7189 | 6.2605 | 26.7189 | 1.19587 | 26.7189 | -0.48277 | 26.7189 | 2.18788 | 26.7189 | 1.25905
26.7251 | 5.20889 | 26.7251 | 2.79718 | 26.7251 | 2.77518 | 26.7251 | -4.08926 | 26.7251 | 0.9706 | 26.7251 | 0.56474
26.7312 | -1.13273 | 26.7312 | -1.10712 | 26.7312 | 6.53976 | 26.7312 | -4.30284 | 26.7312 | 1.65307 | 26.7312 | 0.00662
26.7374 | -8.3711 | 26.7374 | -1.55319 | 26.7374 | 8.73111 | 26.7374 | -1.15988 | 26.7374 | 5.76566 | 26.7374 | 1.19212
26.7436 | -9.66927 | 26.7436 | -0.91464 | 26.7436 | 5.40069 | 26.7436 | -1.7038 | 26.7436 | 5.28445 | 26.7436 | -3.26741
26.7497 | -12.0185 | 26.7497 | -0.39668 | 26.7497 | -1.05102 | 26.7497 | -3.62217 | 26.7497 | 2.49355 | 26.7497 | -4.8828
26.7559 | -5.40555 | 26.7559 | 3.52467 | 26.7559 | 2.59985 | 26.7559 | -2.4763 | 26.7559 | 1.26413 | 26.7559 | -5.18042
26.762 | -1.7407 | 26.762 | 0.98123 | 26.762 | 2.96474 | 26.762 | -0.5205 | 26.762 | 0.8663 | 26.762 | -5.05031
26.7682 | -6.62611 | 26.7682 | 2.49524 | 26.7682 | 2.49614 | 26.7682 | -0.06262 | 26.7682 | 2.92117 | 26.7682 | -7.70109
26.7743 | -3.26729 | 26.7743 | 3.80512 | 26.7743 | 2.56632 | 26.7743 | 0.62882 | 26.7743 | 3.07286 | 26.7743 | -9.42723
26.7805 | -6.09903 | 26.7805 | 1.23082 | 26.7805 | 4.1091 | 26.7805 | -0.84369 | 26.7805 | -0.85021 | 26.7805 | -5.2774
26.7866 | -4.95424 | 26.7866 | 1.20693 | 26.7866 | -3.91052 | 26.7866 | -1.67026 | 26.7866 | -4.01649 | 26.7866 | -2.89366
26.7928 | -3.89585 | 26.7928 | 0.98744 | 26.7928 | -1.64525 | 26.7928 | 1.70599 | 26.7928 | -4.10875 | 26.7928 | 0.29323
26.7989 | 0.44498 | 26.7989 | -3.07263 | 26.7989 | 0.20537 | 26.7989 | 1.08187 | 26.7989 | -2.19172 | 26.7989 | 1.1948
26.8051 | 4.3006 | 26.8051 | -1.78088 | 26.8051 | -2.14821 | 26.8051 | -2.54932 | 26.8051 | -1.06489 | 26.8051 | 3.97884
26.8112 | 1.19176 | 26.8112 | 0.76806 | 26.8112 | -2.6423 | 26.8112 | 0.46868 | 26.8112 | 2.95564 | 26.8112 | 5.00962
26.8174 | -2.64379 | 26.8174 | 0.61285 | 26.8174 | -6.8445 | 26.8174 | -0.34968 | 26.8174 | 2.13612 | 26.8174 | -3.41392
26.8236 | -0.66147 | 26.8236 | 3.17156 | 26.8236 | -9.57097 | 26.8236 | -0.72926 | 26.8236 | -1.54215 | 26.8236 | -4.46349
26.8297 | 1.67955 | 26.8297 | 5.41995 | 26.8297 | -7.61507 | 26.8297 | -1.0026 | 26.8297 | -0.07077 | 26.8297 | -5.44915
26.8359 | 1.21926 | 26.8359 | 5.81551 | 26.8359 | -0.56849 | 26.8359 | -1.01224 | 26.8359 | -1.08206 | 26.8359 | -2.90567
26.842 | 0.39894 | 26.842 | 3.08568 | 26.842 | -0.52795 | 26.842 | 1.85634 | 26.842 | 0.88184 | 26.842 | 2.53992
26.8482 | 0.50117 | 26.8482 | -0.99112 | 26.8482 | -0.83288 | 26.8482 | 4.34392 | 26.8482 | 7.89002 | 26.8482 | 3.4114
26.8543 | -1.0373 | 26.8543 | -5.54377 | 26.8543 | -4.30587 | 26.8543 | 4.93629 | 26.8543 | -2.97498 | 26.8543 | 1.79476
26.8605 | 2.59166 | 26.8605 | -0.36066 | 26.8605 | 0.67897 | 26.8605 | 5.0959 | 26.8605 | -7.14902 | 26.8605 | 1.44704
26.8666 | 2.3748 | 26.8666 | -1.72385 | 26.8666 | 0.88851 | 26.8666 | 0.17586 | 26.8666 | -4.93681 | 26.8666 | 4.80249
26.8728 | -1.81351 | 26.8728 | -1.47133 | 26.8728 | -1.37965 | 26.8728 | 2.12961 | 26.8728 | 0.88435 | 26.8728 | 6.27445
26.8789 | -7.1298 | 26.8789 | 0.69399 | 26.8789 | 1.29096 | 26.8789 | 3.13984 | 26.8789 | -2.04592 | 26.8789 | 9.89709
26.8851 | -6.22538 | 26.8851 | -3.43355 | 26.8851 | 3.85742 | 26.8851 | -1.33262 | 26.8851 | -1.13817 | 26.8851 | 6.00991
26.8912 | -0.93317 | 26.8912 | -4.2482 | 26.8912 | 2.16962 | 26.8912 | -3.44899 | 26.8912 | 1.23928 | 26.8912 | 7.38206
26.8974 | 4.16941 | 26.8974 | -0.50974 | 26.8974 | 0.49487 | 26.8974 | -1.9534 | 26.8974 | -3.35724 | 26.8974 | 0.64918
26.9036 | 7.97098 | 26.9036 | 1.11072 | 26.9036 | -1.16141 | 26.9036 | -2.23705 | 26.9036 | -1.66163 | 26.9036 | -1.3083
26.9097 | 4.45487 | 26.9097 | -1.75451 | 26.9097 | -2.21478 | 26.9097 | 1.94122 | 26.9097 | -0.42997 | 26.9097 | 5.19092
26.9159 | 1.55021 | 26.9159 | -4.7342 | 26.9159 | 0.6383 | 26.9159 | 1.09919 | 26.9159 | 2.17212 | 26.9159 | 5.85838
26.922 | 1.47184 | 26.922 | -5.9484 | 26.922 | -0.17376 | 26.922 | 2.78827 | 26.922 | 3.87976 | 26.922 | 2.52765
26.9282 | -1.47331 | 26.9282 | -4.23121 | 26.9282 | -2.23862 | 26.9282 | 3.68497 | 26.9282 | 1.90998 | 26.9282 | 4.35028
26.9343 | 0.18931 | 26.9343 | -2.11111 | 26.9343 | -1.99822 | 26.9343 | 2.2111 | 26.9343 | -2.47409 | 26.9343 | 6.05073
26.9405 | -1.28811 | 26.9405 | 0.2326 | 26.9405 | 2.87476 | 26.9405 | 1.10072 | 26.9405 | -3.49565 | 26.9405 | 1.69938
26.9466 | -2.62318 | 26.9466 | 3.50728 | 26.9466 | 2.30435 | 26.9466 | -2.38807 | 26.9466 | 0.03542 | 26.9466 | 2.93434
26.9528 | 3.07727 | 26.9528 | 4.41339 | 26.9528 | -3.98251 | 26.9528 | -1.46157 | 26.9528 | -2.54563 | 26.9528 | -1.78937
26.9589 | 4.65434 | 26.9589 | -0.25773 | 26.9589 | -0.68278 | 26.9589 | -1.27353 | 26.9589 | -2.2215 | 26.9589 | -2.84263
26.9651 | 2.02873 | 26.9651 | 1.12992 | 26.9651 | -1.94285 | 26.9651 | 0.75837 | 26.9651 | -0.32149 | 26.9651 | -4.37827
26.9712 | 0.76121 | 26.9712 | 4.53561 | 26.9712 | -5.16047 | 26.9712 | -0.00456 | 26.9712 | 4.26579 | 26.9712 | -3.89539
26.9774 | 3.91182 | 26.9774 | -0.73551 | 26.9774 | -0.78353 | 26.9774 | -1.48192 | 26.9774 | 2.43907 | 26.9774 | -0.51385
26.9836 | 4.81416 | 26.9836 | -3.59547 | 26.9836 | 2.71808 | 26.9836 | -2.54601 | 26.9836 | -0.60872 | 26.9836 | -0.50512
26.9897 | -3.14927 | 26.9897 | 0.33976 | 26.9897 | 4.73383 | 26.9897 | -2.52202 | 26.9897 | -2.36308 | 26.9897 | -4.17294
26.9959 | -3.11034 | 26.9959 | 1.92813 | 26.9959 | 1.35443 | 26.9959 | 0.04832 | 26.9959 | -2.05052 | 26.9959 | -6.28691
27.002 | -0.5353 | 27.002 | 2.03408 | 27.002 | -3.44467 | 27.002 | -0.35595 | 27.002 | -1.02548 | 27.002 | -2.52789
27.0082 | 1.7154 | 27.0082 | 2.18214 | 27.0082 | -3.93523 | 27.0082 | -3.67712 | 27.0082 | -0.43554 | 27.0082 | -2.41978
27.0143 | 3.23661 | 27.0143 | -0.9711 | 27.0143 | -3.73698 | 27.0143 | -4.74903 | 27.0143 | 1.42312 | 27.0143 | 2.48111
27.0205 | 1.22794 | 27.0205 | -0.45674 | 27.0205 | 3.30886 | 27.0205 | -2.64211 | 27.0205 | 1.28344 | 27.0205 | 6.75706
27.0266 | -1.3272 | 27.0266 | 2.26806 | 27.0266 | 4.75841 | 27.0266 | -2.39663 | 27.0266 | 6.19491 | 27.0266 | -4.54919
27.0328 | -7.49379 | 27.0328 | 1.7736 | 27.0328 | 5.78812 | 27.0328 | -0.6029 | 27.0328 | 10.8365 | 27.0328 | -3.03365
27.0389 | -4.8114 | 27.0389 | 4.97162 | 27.0389 | -0.21701 | 27.0389 | 2.48145 | 27.0389 | -3.85662 | 27.0389 | -2.42117
27.0451 | 1.80236 | 27.0451 | 5.92023 | 27.0451 | -3.52422 | 27.0451 | 3.51543 | 27.0451 | -3.49483 | 27.0451 | 0.76627
27.0512 | 5.24936 | 27.0512 | -2.02661 | 27.0512 | -0.63966 | 27.0512 | 0.57409 | 27.0512 | 0.79419 | 27.0512 | 3.49097
27.0574 | 4.79243 | 27.0574 | -4.244 | 27.0574 | -1.76869 | 27.0574 | 1.54299 | 27.0574 | 4.97245 | 27.0574 | -1.39718
27.0636 | -0.38396 | 27.0636 | 0.9496 | 27.0636 | 0.02584 | 27.0636 | -0.25316 | 27.0636 | 2.00154 | 27.0636 | -2.57088
27.0697 | 0.54042 | 27.0697 | 1.77193 | 27.0697 | 1.33182 | 27.0697 | -1.4677 | 27.0697 | 2.78488 | 27.0697 | 0.81858
27.0759 | -2.51539 | 27.0759 | 0.42308 | 27.0759 | -1.6895 | 27.0759 | 0.00744 | 27.0759 | 3.70643 | 27.0759 | 6.41498
27.082 | -4.61749 | 27.082 | 0.05787 | 27.082 | -1.30973 | 27.082 | 3.38191 | 27.082 | 4.4568 | 27.082 | 5.66136
27.0882 | -3.34592 | 27.0882 | -4.56677 | 27.0882 | 0.84919 | 27.0882 | 0.60612 | 27.0882 | 4.37304 | 27.0882 | 0.404
27.0943 | 4.75641 | 27.0943 | -0.99127 | 27.0943 | -1.40272 | 27.0943 | 1.13143 | 27.0943 | 0.75404 | 27.0943 | 0.70308
27.1005 | 6.55603 | 27.1005 | 5.58877 | 27.1005 | -7.49399 | 27.1005 | 2.91842 | 27.1005 | -2.0482 | 27.1005 | 3.66604
27.1066 | 0.72779 | 27.1066 | 3.33058 | 27.1066 | -6.02817 | 27.1066 | 3.98747 | 27.1066 | -2.55547 | 27.1066 | 0.1497
27.1128 | -3.1016 | 27.1128 | 0.2623 | 27.1128 | -4.40917 | 27.1128 | 2.12329 | 27.1128 | -3.70177 | 27.1128 | 0.6056
27.1189 | 0.70065 | 27.1189 | 0.65706 | 27.1189 | -6.05922 | 27.1189 | 1.64574 | 27.1189 | -0.56969 | 27.1189 | -0.50774
27.1251 | 3.45104 | 27.1251 | -3.87101 | 27.1251 | -0.92291 | 27.1251 | 2.53096 | 27.1251 | -1.67285 | 27.1251 | -5.3601
27.1312 | 1.67024 | 27.1312 | -2.96998 | 27.1312 | 2.82894 | 27.1312 | 2.51015 | 27.1312 | 2.50482 | 27.1312 | -7.51019
27.1374 | 2.99442 | 27.1374 | -2.91503 | 27.1374 | 1.13185 | 27.1374 | 2.68794 | 27.1374 | 0.74283 | 27.1374 | -7.17125
27.1436 | -3.65348 | 27.1436 | -2.32358 | 27.1436 | -2.72552 | 27.1436 | 5.4472 | 27.1436 | 1.67587 | 27.1436 | -6.11672
27.1497 | -7.90844 | 27.1497 | 0.61715 | 27.1497 | -1.34166 | 27.1497 | 2.51253 | 27.1497 | 3.00432 | 27.1497 | -8.1747
27.1559 | -3.80751 | 27.1559 | -3.9134 | 27.1559 | 3.05978 | 27.1559 | 3.01895 | 27.1559 | -0.55423 | 27.1559 | -3.77988
27.162 | -8.41784 | 27.162 | 3.43941 | 27.162 | 4.8486 | 27.162 | 2.36781 | 27.162 | 2.18772 | 27.162 | -5.12851
27.1682 | -6.69931 | 27.1682 | 2.198 | 27.1682 | 5.90479 | 27.1682 | -1.4936 | 27.1682 | 2.8735 | 27.1682 | -3.94308
27.1743 | -0.14587 | 27.1743 | -3.1657 | 27.1743 | 2.72279 | 27.1743 | -0.79855 | 27.1743 | -0.71676 | 27.1743 | -2.41391
27.1805 | 4.24531 | 27.1805 | -3.71225 | 27.1805 | 0.48837 | 27.1805 | -0.53915 | 27.1805 | -3.10814 | 27.1805 | -4.40213
27.1866 | 4.2239 | 27.1866 | -1.41311 | 27.1866 | 0.80967 | 27.1866 | 1.18924 | 27.1866 | -3.40388 | 27.1866 | -10.0334
27.1928 | 3.24179 | 27.1928 | 0.71099 | 27.1928 | -1.18451 | 27.1928 | 2.45743 | 27.1928 | -4.28252 | 27.1928 | -6.01911
27.1989 | 0.00496 | 27.1989 | 7.22222 | 27.1989 | -2.60233 | 27.1989 | 2.59598 | 27.1989 | 0.21122 | 27.1989 | -0.68945
27.2051 | -2.09368 | 27.2051 | 5.41772 | 27.2051 | -3.72428 | 27.2051 | -0.04881 | 27.2051 | 1.91596 | 27.2051 | -1.00797
27.2112 | 0.01987 | 27.2112 | -4.13632 | 27.2112 | -13.5898 | 27.2112 | -2.06317 | 27.2112 | 3.25034 | 27.2112 | -0.29893
27.2174 | 0.42101 | 27.2174 | -1.23689 | 27.2174 | -12.3378 | 27.2174 | -2.09233 | 27.2174 | 3.41378 | 27.2174 | -4.50597
27.2236 | -2.96436 | 27.2236 | 5.02002 | 27.2236 | -4.99734 | 27.2236 | -4.071 | 27.2236 | -0.22197 | 27.2236 | -5.41665
27.2297 | -2.76583 | 27.2297 | 4.05665 | 27.2297 | -5.67136 | 27.2297 | -3.03364 | 27.2297 | -2.88949 | 27.2297 | -5.72386
27.2359 | -1.4931 | 27.2359 | 0.81319 | 27.2359 | -2.3695 | 27.2359 | -1.52606 | 27.2359 | -6.03182 | 27.2359 | -9.0735
27.242 | -0.57185 | 27.242 | 3.44439 | 27.242 | -0.35815 | 27.242 | -2.91651 | 27.242 | -2.35938 | 27.242 | 0.8995
27.2482 | 2.65926 | 27.2482 | 13.975 | 27.2482 | -2.22139 | 27.2482 | -2.36058 | 27.2482 | 2.24713 | 27.2482 | 0.88514
27.2543 | 3.06886 | 27.2543 | 14.6312 | 27.2543 | -4.19579 | 27.2543 | 1.42848 | 27.2543 | -0.27979 | 27.2543 | 4.39113
27.2605 | -4.88852 | 27.2605 | 6.45708 | 27.2605 | -4.84595 | 27.2605 | 5.04544 | 27.2605 | 1.49046 | 27.2605 | 1.46313
27.2666 | 0.3059 | 27.2666 | 3.14545 | 27.2666 | -1.5577 | 27.2666 | 6.76525 | 27.2666 | 1.00699 | 27.2666 | -0.21187
27.2728 | 3.37469 | 27.2728 | 1.60065 | 27.2728 | 1.99866 | 27.2728 | 4.80222 | 27.2728 | 2.56666 | 27.2728 | -0.19133
27.2789 | 1.01185 | 27.2789 | 2.55767 | 27.2789 | 1.63904 | 27.2789 | 3.60326 | 27.2789 | -6.00593 | 27.2789 | 0.36696
27.2851 | 3.75021 | 27.2851 | -1.25019 | 27.2851 | -4.61438 | 27.2851 | 1.97722 | 27.2851 | -9.63928 | 27.2851 | -4.20278
27.2912 | 3.21411 | 27.2912 | -3.04267 | 27.2912 | 1.03468 | 27.2912 | 1.51415 | 27.2912 | -3.64465 | 27.2912 | 1.10152
27.2974 | 5.35736 | 27.2974 | -1.89834 | 27.2974 | 5.09645 | 27.2974 | 5.71636 | 27.2974 | 1.94457 | 27.2974 | -4.00004
27.3036 | 3.91821 | 27.3036 | -2.81545 | 27.3036 | 4.07344 | 27.3036 | 3.97755 | 27.3036 | 0.19739 | 27.3036 | -0.77819
27.3097 | 5.95054 | 27.3097 | -1.18594 | 27.3097 | 2.73915 | 27.3097 | -0.19838 | 27.3097 | -0.06593 | 27.3097 | -4.10398
27.3159 | 4.12155 | 27.3159 | -2.58969 | 27.3159 | 5.2173 | 27.3159 | -1.30912 | 27.3159 | 2.34218 | 27.3159 | -3.11296
27.322 | -0.30281 | 27.322 | -6.81948 | 27.322 | 3.00676 | 27.322 | -2.65302 | 27.322 | 2.69966 | 27.322 | 0.04729
27.3282 | 1.04607 | 27.3282 | -4.25297 | 27.3282 | -0.7767 | 27.3282 | -4.06607 | 27.3282 | -6.06111 | 27.3282 | -2.93673
27.3343 | -0.40396 | 27.3343 | 0.94181 | 27.3343 | 3.49654 | 27.3343 | -3.40037 | 27.3343 | -5.96162 | 27.3343 | -7.67171
27.3405 | 5.87683 | 27.3405 | 1.464 | 27.3405 | 5.29503 | 27.3405 | -1.25446 | 27.3405 | 3.80836 | 27.3405 | -6.23944
27.3466 | 11.7999 | 27.3466 | 4.14777 | 27.3466 | 1.79428 | 27.3466 | -1.72139 | 27.3466 | 5.9092 | 27.3466 | -4.0255
27.3528 | 2.72139 | 27.3528 | 3.91122 | 27.3528 | 2.02669 | 27.3528 | -0.88906 | 27.3528 | -2.30855 | 27.3528 | 0.66595
27.3589 | -2.60196 | 27.3589 | 1.96291 | 27.3589 | -1.25032 | 27.3589 | -0.72777 | 27.3589 | -1.79807 | 27.3589 | 0.9987
27.3651 | -1.96132 | 27.3651 | 3.462 | 27.3651 | 0.41336 | 27.3651 | -0.64541 | 27.3651 | -1.10064 | 27.3651 | -4.554
27.3712 | -4.97744 | 27.3712 | 4.9563 | 27.3712 | 3.07475 | 27.3712 | 2.23826 | 27.3712 | 1.42108 | 27.3712 | -7.91345
27.3774 | 1.40821 | 27.3774 | 5.84562 | 27.3774 | 2.65196 | 27.3774 | 0.93425 | 27.3774 | 2.67296 | 27.3774 | -1.52818
27.3836 | 0.94273 | 27.3836 | 6.63573 | 27.3836 | 4.2653 | 27.3836 | 3.46646 | 27.3836 | -2.3174 | 27.3836 | 0.61608
27.3897 | 3.3558 | 27.3897 | 3.33472 | 27.3897 | 1.99927 | 27.3897 | 0.83746 | 27.3897 | -2.92967 | 27.3897 | -2.79978
27.3959 | 0.36369 | 27.3959 | 2.46562 | 27.3959 | -0.81253 | 27.3959 | 2.32547 | 27.3959 | -5.13262 | 27.3959 | -4.52782
27.402 | 1.86706 | 27.402 | -0.35683 | 27.402 | 0.15964 | 27.402 | -0.41952 | 27.402 | -0.18719 | 27.402 | -4.71554
27.4082 | -1.14422 | 27.4082 | 7.70848 | 27.4082 | 2.92242 | 27.4082 | -4.58779 | 27.4082 | -2.37276 | 27.4082 | -3.4068
27.4143 | 1.32866 | 27.4143 | 9.551 | 27.4143 | 4.01137 | 27.4143 | -1.371 | 27.4143 | -6.89566 | 27.4143 | -4.04117
27.4205 | -1.63386 | 27.4205 | 2.48564 | 27.4205 | -0.33193 | 27.4205 | -2.50675 | 27.4205 | -11.3219 | 27.4205 | -5.83744
27.4266 | -2.59677 | 27.4266 | -4.97627 | 27.4266 | -1.85683 | 27.4266 | -5.31729 | 27.4266 | -1.31578 | 27.4266 | -3.11509
27.4328 | 2.52335 | 27.4328 | -4.01332 | 27.4328 | -7.40237 | 27.4328 | -2.85252 | 27.4328 | -0.03275 | 27.4328 | 4.32525
27.4389 | 2.11234 | 27.4389 | -1.05846 | 27.4389 | -9.15405 | 27.4389 | -1.52265 | 27.4389 | 3.84325 | 27.4389 | -0.38646
27.4451 | 2.88281 | 27.4451 | -2.1521 | 27.4451 | -5.18631 | 27.4451 | 2.36962 | 27.4451 | 1.57814 | 27.4451 | -7.31172
27.4512 | -1.3301 | 27.4512 | 0.0062 | 27.4512 | 0.46236 | 27.4512 | 1.66471 | 27.4512 | 1.27241 | 27.4512 | -7.12853
27.4574 | -3.10713 | 27.4574 | -0.81988 | 27.4574 | 1.02603 | 27.4574 | -0.22933 | 27.4574 | 1.86802 | 27.4574 | -5.70425
27.4636 | -0.6772 | 27.4636 | -5.81288 | 27.4636 | 0.98651 | 27.4636 | 2.04863 | 27.4636 | -1.23733 | 27.4636 | -8.07916
27.4697 | -0.79949 | 27.4697 | -8.36568 | 27.4697 | -4.33624 | 27.4697 | 3.37768 | 27.4697 | 0.27484 | 27.4697 | -11.7084
27.4759 | -0.74765 | 27.4759 | -6.54704 | 27.4759 | -10.2439 | 27.4759 | 1.44278 | 27.4759 | -2.55468 | 27.4759 | -8.23532
27.482 | -5.17396 | 27.482 | -9.75625 | 27.482 | -8.46614 | 27.482 | -2.29531 | 27.482 | -3.85677 | 27.482 | -3.61686
27.4882 | -7.74675 | 27.4882 | -7.55976 | 27.4882 | -6.93463 | 27.4882 | -2.59995 | 27.4882 | -5.16127 | 27.4882 | -6.42609
27.4943 | -8.15374 | 27.4943 | -8.01942 | 27.4943 | -2.08128 | 27.4943 | -2.72072 | 27.4943 | -6.87447 | 27.4943 | -3.70936
27.5005 | -7.16627 | 27.5005 | -6.8681 | 27.5005 | -0.11227 | 27.5005 | 0.43339 | 27.5005 | -7.78629 | 27.5005 | 1.33851
27.5066 | -4.67488 | 27.5066 | -7.04899 | 27.5066 | -4.87474 | 27.5066 | 3.21411 | 27.5066 | -3.43549 | 27.5066 | -2.46757
27.5128 | -7.26561 | 27.5128 | -7.94434 | 27.5128 | -5.5432 | 27.5128 | -0.54887 | 27.5128 | -3.56 | 27.5128 | -3.58125
27.5189 | -4.80203 | 27.5189 | -4.80975 | 27.5189 | -4.95259 | 27.5189 | -0.01351 | 27.5189 | -5.30454 | 27.5189 | -1.36832
27.5251 | -4.30106 | 27.5251 | -6.22972 | 27.5251 | -3.8702 | 27.5251 | 0.87317 | 27.5251 | -3.76255 | 27.5251 | -5.56159
27.5312 | 0.96058 | 27.5312 | -9.53081 | 27.5312 | -2.21599 | 27.5312 | 3.0857 | 27.5312 | 0.60794 | 27.5312 | -8.87752
27.5374 | -1.48379 | 27.5374 | -8.3868 | 27.5374 | -6.38742 | 27.5374 | -2.97918 | 27.5374 | 4.41687 | 27.5374 | -2.1424
27.5435 | 1.22534 | 27.5435 | -0.49914 | 27.5435 | -0.05421 | 27.5435 | -3.27776 | 27.5435 | 8.20608 | 27.5435 | -1.76265
27.5497 | -1.21472 | 27.5497 | 0.1609 | 27.5497 | -4.03331 | 27.5497 | 1.75589 | 27.5497 | 6.1836 | 27.5497 | -4.78291
27.5559 | -0.39265 | 27.5559 | 1.72126 | 27.5559 | -5.26993 | 27.5559 | 1.34492 | 27.5559 | 5.74019 | 27.5559 | -3.38502
27.562 | 5.7635 | 27.562 | 5.04988 | 27.562 | -1.99425 | 27.562 | 1.40319 | 27.562 | 3.37909 | 27.562 | -3.3675
27.5682 | 5.96884 | 27.5682 | 1.6349 | 27.5682 | -2.65724 | 27.5682 | -2.93011 | 27.5682 | -0.63753 | 27.5682 | -5.56545
27.5743 | -0.19506 | 27.5743 | 4.15418 | 27.5743 | 1.41708 | 27.5743 | -0.1264 | 27.5743 | -2.16107 | 27.5743 | -5.12275
27.5805 | -3.63538 | 27.5805 | 1.6324 | 27.5805 | -1.31174 | 27.5805 | 0.11725 | 27.5805 | -0.38372 | 27.5805 | -3.7943
27.5866 | 0.86177 | 27.5866 | -1.94538 | 27.5866 | -0.39003 | 27.5866 | 2.96667 | 27.5866 | 4.65333 | 27.5866 | 1.34149
27.5928 | 1.29805 | 27.5928 | -7.57525 | 27.5928 | 4.65389 | 27.5928 | 5.77424 | 27.5928 | -2.89138 | 27.5928 | -2.46776
27.5989 | -6.07212 | 27.5989 | -6.19169 | 27.5989 | 3.95144 | 27.5989 | 1.80241 | 27.5989 | -6.96156 | 27.5989 | -4.35068
27.6051 | -5.54426 | 27.6051 | -6.34337 | 27.6051 | 0.70768 | 27.6051 | 0.08174 | 27.6051 | -2.44025 | 27.6051 | -1.01739
27.6112 | -1.33143 | 27.6112 | 4.16997 | 27.6112 | -0.5683 | 27.6112 | -4.24836 | 27.6112 | 0.28523 | 27.6112 | 0.79696
27.6174 | -0.90764 | 27.6174 | 2.709 | 27.6174 | 2.1388 | 27.6174 | -3.8971 | 27.6174 | -1.97793 | 27.6174 | 4.05429
27.6235 | -2.01102 | 27.6235 | 3.19575 | 27.6235 | 2.93067 | 27.6235 | -2.69606 | 27.6235 | -1.87662 | 27.6235 | 4.97729
27.6297 | -1.83327 | 27.6297 | 5.70378 | 27.6297 | 3.67952 | 27.6297 | -1.90667 | 27.6297 | 3.00452 | 27.6297 | 5.17076
27.6359 | 0.38611 | 27.6359 | 6.44971 | 27.6359 | 0.23623 | 27.6359 | 2.97846 | 27.6359 | 6.44235 | 27.6359 | 5.83931
27.642 | -0.50095 | 27.642 | 4.83985 | 27.642 | -2.53834 | 27.642 | 2.29263 | 27.642 | 5.06106 | 27.642 | 8.39086
27.6482 | -0.13775 | 27.6482 | 2.17641 | 27.6482 | -1.08102 | 27.6482 | 4.98315 | 27.6482 | -3.34907 | 27.6482 | 1.49308
27.6543 | 1.57488 | 27.6543 | 3.11436 | 27.6543 | -0.16052 | 27.6543 | 2.62614 | 27.6543 | -3.77384 | 27.6543 | 0.97133
27.6605 | 2.04212 | 27.6605 | 3.78986 | 27.6605 | -3.88232 | 27.6605 | -1.47399 | 27.6605 | -4.06388 | 27.6605 | -1.02707
27.6666 | 7.5305 | 27.6666 | 1.06426 | 27.6666 | -3.1584 | 27.6666 | 3.4025 | 27.6666 | -2.88665 | 27.6666 | -4.40213
27.6728 | 8.63256 | 27.6728 | -2.81588 | 27.6728 | 2.29689 | 27.6728 | 4.94857 | 27.6728 | -0.89245 | 27.6728 | -1.30292
27.6789 | 5.92465 | 27.6789 | -2.23041 | 27.6789 | -1.93903 | 27.6789 | -0.11734 | 27.6789 | 3.74401 | 27.6789 | -1.06605
27.6851 | 5.60231 | 27.6851 | -0.17438 | 27.6851 | -3.80962 | 27.6851 | -1.08724 | 27.6851 | -1.32159 | 27.6851 | -0.19079
27.6912 | 9.97881 | 27.6912 | -6.67761 | 27.6912 | -1.27801 | 27.6912 | -0.90354 | 27.6912 | -0.9137 | 27.6912 | -1.05756
27.6974 | 3.59293 | 27.6974 | -4.47815 | 27.6974 | -4.60569 | 27.6974 | -1.21426 | 27.6974 | 0.31103 | 27.6974 | 2.20771
27.7035 | 6.81734 | 27.7035 | 0.40045 | 27.7035 | -4.96093 | 27.7035 | -2.34954 | 27.7035 | 2.95519 | 27.7035 | 3.58182
27.7097 | 12.7149 | 27.7097 | -0.31049 | 27.7097 | 1.80687 | 27.7097 | 1.18419 | 27.7097 | 1.40975 | 27.7097 | 3.11524
27.7159 | 12.2089 | 27.7159 | -0.54237 | 27.7159 | 2.39435 | 27.7159 | 5.33488 | 27.7159 | -4.47834 | 27.7159 | 1.87223
27.722 | 6.91682 | 27.722 | 6.31395 | 27.722 | -0.8556 | 27.722 | 0.6287 | 27.722 | -6.06693 | 27.722 | -1.39411
27.7282 | 7.01648 | 27.7282 | 7.47637 | 27.7282 | -2.58879 | 27.7282 | 1.82956 | 27.7282 | -3.77935 | 27.7282 | 1.87857
27.7343 | 3.35379 | 27.7343 | 6.37185 | 27.7343 | -4.44115 | 27.7343 | 2.02504 | 27.7343 | 2.9826 | 27.7343 | -2.63279
27.7405 | 5.27964 | 27.7405 | 9.40826 | 27.7405 | -1.62114 | 27.7405 | 1.95446 | 27.7405 | -0.78914 | 27.7405 | 1.54486
27.7466 | 5.75053 | 27.7466 | 2.60768 | 27.7466 | -0.37162 | 27.7466 | 0.71293 | 27.7466 | -4.2395 | 27.7466 | -1.27601
27.7528 | 6.66085 | 27.7528 | 3.8709 | 27.7528 | -7.64479 | 27.7528 | 1.60605 | 27.7528 | -6.75496 | 27.7528 | -8.97019
27.7589 | 5.02198 | 27.7589 | 3.58975 | 27.7589 | -6.56506 | 27.7589 | 3.79623 | 27.7589 | -8.88037 | 27.7589 | -3.38531
27.7651 | 4.56501 | 27.7651 | -0.51811 | 27.7651 | 4.49438 | 27.7651 | 0.57514 | 27.7651 | -4.46999 | 27.7651 | -3.51459
27.7712 | 6.15971 | 27.7712 | -3.53652 | 27.7712 | 4.52049 | 27.7712 | 0.23293 | 27.7712 | 0.60664 | 27.7712 | -1.88179
27.7774 | 7.61048 | 27.7774 | -2.61699 | 27.7774 | -1.72721 | 27.7774 | 2.3203 | 27.7774 | -1.02752 | 27.7774 | -4.27603
27.7835 | 4.75926 | 27.7835 | 3.17317 | 27.7835 | 0.58736 | 27.7835 | 1.64618 | 27.7835 | -3.92563 | 27.7835 | -6.41854
27.7897 | 5.73934 | 27.7897 | 3.38544 | 27.7897 | 0.96562 | 27.7897 | 2.27522 | 27.7897 | -0.71935 | 27.7897 | -4.85629
27.7959 | 7.06803 | 27.7959 | -3.14765 | 27.7959 | 3.70566 | 27.7959 | -0.15428 | 27.7959 | 3.34498 | 27.7959 | -0.58545
27.802 | 0.98507 | 27.802 | 1.61367 | 27.802 | 3.91987 | 27.802 | 0.14357 | 27.802 | 5.73685 | 27.802 | -1.41195
27.8082 | 6.81564 | 27.8082 | -1.02496 | 27.8082 | 2.27103 | 27.8082 | 2.19231 | 27.8082 | 4.90492 | 27.8082 | 0.50958
27.8143 | 9.33894 | 27.8143 | 0.36172 | 27.8143 | -0.4623 | 27.8143 | 5.05375 | 27.8143 | 3.9393 | 27.8143 | 0.63285
27.8205 | 1.9051 | 27.8205 | 0.90927 | 27.8205 | -5.46138 | 27.8205 | 8.44565 | 27.8205 | 5.29092 | 27.8205 | -1.09521
27.8266 | 2.31452 | 27.8266 | 1.59586 | 27.8266 | -4.40207 | 27.8266 | 4.3629 | 27.8266 | 8.01944 | 27.8266 | -3.47487
27.8328 | 2.69208 | 27.8328 | 7.86756 | 27.8328 | -1.37389 | 27.8328 | 3.53078 | 27.8328 | 8.98451 | 27.8328 | -5.84886
27.8389 | 2.89243 | 27.8389 | 3.47835 | 27.8389 | 1.63399 | 27.8389 | 3.18838 | 27.8389 | 8.80713 | 27.8389 | -6.67279
27.8451 | 1.78231 | 27.8451 | 1.48035 | 27.8451 | -0.59271 | 27.8451 | -0.91248 | 27.8451 | 4.91262 | 27.8451 | -9.42475
27.8512 | -1.42578 | 27.8512 | 0.5113 | 27.8512 | 0.59131 | 27.8512 | -3.14286 | 27.8512 | 1.42942 | 27.8512 | -2.69856
27.8574 | 2.55082 | 27.8574 | -5.57477 | 27.8574 | 0.49591 | 27.8574 | -3.99029 | 27.8574 | 0.05338 | 27.8574 | 4.62968
27.8635 | 3.42641 | 27.8635 | -6.2687 | 27.8635 | -0.74031 | 27.8635 | -3.35818 | 27.8635 | 0.71371 | 27.8635 | 3.41434
27.8697 | -4.24823 | 27.8697 | -1.93991 | 27.8697 | 0.4301 | 27.8697 | -1.51784 | 27.8697 | -0.71693 | 27.8697 | 0.75194
27.8759 | -1.75899 | 27.8759 | 4.69829 | 27.8759 | 4.21768 | 27.8759 | 3.08824 | 27.8759 | -1.27048 | 27.8759 | -0.74356
27.882 | 2.38376 | 27.882 | 2.89592 | 27.882 | 4.57608 | 27.882 | 3.13475 | 27.882 | 0.07499 | 27.882 | 2.06776
27.8882 | 1.73431 | 27.8882 | -1.18909 | 27.8882 | 2.98673 | 27.8882 | 5.69883 | 27.8882 | 2.31178 | 27.8882 | 3.80169
27.8943 | 0.58699 | 27.8943 | -1.98796 | 27.8943 | 3.2161 | 27.8943 | 2.15459 | 27.8943 | 3.56089 | 27.8943 | -2.84463
27.9005 | -5.34313 | 27.9005 | -5.74552 | 27.9005 | 4.62307 | 27.9005 | -2.58393 | 27.9005 | 5.50266 | 27.9005 | 2.49571
27.9066 | -5.33108 | 27.9066 | -1.95837 | 27.9066 | -1.89194 | 27.9066 | 1.10783 | 27.9066 | 3.49112 | 27.9066 | -1.20609
27.9128 | -2.28487 | 27.9128 | -2.66587 | 27.9128 | -6.9614 | 27.9128 | -0.05127 | 27.9128 | 3.69993 | 27.9128 | -1.07019
27.9189 | -6.21083 | 27.9189 | -2.74866 | 27.9189 | -0.49513 | 27.9189 | -1.7687 | 27.9189 | -0.1731 | 27.9189 | -4.24103
27.9251 | -2.4553 | 27.9251 | -3.87586 | 27.9251 | -1.86303 | 27.9251 | -1.12654 | 27.9251 | -5.47567 | 27.9251 | -2.84476
27.9312 | -2.09204 | 27.9312 | -3.85048 | 27.9312 | 0.92658 | 27.9312 | 1.23236 | 27.9312 | -1.79219 | 27.9312 | -9.46948
27.9374 | 0.66743 | 27.9374 | -3.93122 | 27.9374 | -0.35619 | 27.9374 | 2.7191 | 27.9374 | -2.31228 | 27.9374 | -4.46252
27.9435 | -0.84652 | 27.9435 | -0.02022 | 27.9435 | 1.12037 | 27.9435 | -0.58881 | 27.9435 | -2.67214 | 27.9435 | 0.07688
27.9497 | -3.97499 | 27.9497 | 0.94959 | 27.9497 | 4.89299 | 27.9497 | -1.96528 | 27.9497 | -3.0836 | 27.9497 | -7.50421
27.9559 | -8.66612 | 27.9559 | -1.30257 | 27.9559 | 1.86673 | 27.9559 | -3.04272 | 27.9559 | 4.77608 | 27.9559 | -11.8607
27.962 | -5.3939 | 27.962 | -1.82494 | 27.962 | -0.04589 | 27.962 | 0.80896 | 27.962 | 8.75471 | 27.962 | -10.8358
27.9682 | -2.52008 | 27.9682 | -4.51004 | 27.9682 | 1.00941 | 27.9682 | 2.6127 | 27.9682 | 2.52551 | 27.9682 | -9.27046
27.9743 | -4.29273 | 27.9743 | -4.44396 | 27.9743 | -5.75814 | 27.9743 | 1.37956 | 27.9743 | -0.241 | 27.9743 | -7.33299
27.9805 | -3.47921 | 27.9805 | -7.85682 | 27.9805 | -10.6978 | 27.9805 | -0.99031 | 27.9805 | -1.22861 | 27.9805 | -8.35949
27.9866 | 1.07944 | 27.9866 | -10.3102 | 27.9866 | -9.98568 | 27.9866 | -1.24804 | 27.9866 | -3.33978 | 27.9866 | -7.11852
27.9928 | 3.43499 | 27.9928 | -2.69817 | 27.9928 | -10.272 | 27.9928 | -2.37593 | 27.9928 | -3.71834 | 27.9928 | -3.88591
27.9989 | 10.279 | 27.9989 | -1.62763 | 27.9989 | -4.18715 | 27.9989 | -3.7884 | 27.9989 | -5.81728 | 27.9989 | -2.61393
28.0051 | 3.80427 | 28.0051 | -4.52452 | 28.0051 | -1.40651 | 28.0051 | -2.68953 | 28.0051 | -0.82665 | 28.0051 | -2.32714
28.0112 | -3.43833 | 28.0112 | -3.11447 | 28.0112 | 1.52275 | 28.0112 | -3.21207 | 28.0112 | -0.56451 | 28.0112 | -2.39755
28.0174 | -1.88895 | 28.0174 | 0.84237 | 28.0174 | 6.36712 | 28.0174 | -1.8485 | 28.0174 | 0.90446 | 28.0174 | -6.88432
28.0235 | -1.08406 | 28.0235 | 3.97573 | 28.0235 | 4.83743 | 28.0235 | 1.26407 | 28.0235 | -0.71387 | 28.0235 | -9.95474
28.0297 | 3.87351 | 28.0297 | -1.71667 | 28.0297 | 0.26841 | 28.0297 | 6.83362 | 28.0297 | -6.54176 | 28.0297 | -8.42221
28.0359 | -2.41881 | 28.0359 | -3.71815 | 28.0359 | 0.95834 | 28.0359 | 6.04863 | 28.0359 | -9.43033 | 28.0359 | 0.06521
28.042 | -4.18218 | 28.042 | -2.13147 | 28.042 | 1.33417 | 28.042 | 2.39004 | 28.042 | -7.07221 | 28.042 | -1.97664
28.0482 | -5.17339 | 28.0482 | -4.81854 | 28.0482 | 4.40722 | 28.0482 | -0.34125 | 28.0482 | -7.7923 | 28.0482 | 2.16059
28.0543 | -5.19366 | 28.0543 | 0.41681 | 28.0543 | 3.56557 | 28.0543 | -0.21594 | 28.0543 | -4.20298 | 28.0543 | 7.03307
28.0605 | 1.91447 | 28.0605 | 2.87056 | 28.0605 | -1.16783 | 28.0605 | 0.33029 | 28.0605 | 0.20056 | 28.0605 | 8.36269
28.0666 | 0.53402 | 28.0666 | -6.18781 | 28.0666 | -0.74851 | 28.0666 | 1.49687 | 28.0666 | 6.64073 | 28.0666 | 2.75911
28.0728 | 5.4296 | 28.0728 | -0.99079 | 28.0728 | 1.95467 | 28.0728 | -0.10699 | 28.0728 | 3.62142 | 28.0728 | 1.76922
28.0789 | 13.5787 | 28.0789 | 2.57859 | 28.0789 | 2.23878 | 28.0789 | 0.13863 | 28.0789 | 3.24346 | 28.0789 | 1.77526
28.0851 | 10.5945 | 28.0851 | 1.27691 | 28.0851 | 4.04452 | 28.0851 | 0.09647 | 28.0851 | 2.16914 | 28.0851 | 1.42629
28.0912 | -0.91385 | 28.0912 | 2.41727 | 28.0912 | 1.13802 | 28.0912 | 0.21367 | 28.0912 | 2.38414 | 28.0912 | 1.96797
28.0974 | -5.52624 | 28.0974 | 4.16217 | 28.0974 | 1.62247 | 28.0974 | -0.69594 | 28.0974 | 3.84642 | 28.0974 | 1.91607
28.1035 | -3.01176 | 28.1035 | 4.69428 | 28.1035 | -4 | 28.1035 | -0.54964 | 28.1035 | -2.98365 | 28.1035 | -1.21227
28.1097 | -2.32566 | 28.1097 | 0.99883 | 28.1097 | -10.1111 | 28.1097 | 1.78683 | 28.1097 | -0.37596 | 28.1097 | 0.69781
28.1159 | -3.0933 | 28.1159 | 0.17132 | 28.1159 | -9.73519 | 28.1159 | -1.54419 | 28.1159 | -1.95322 | 28.1159 | 3.39638
28.122 | -1.87256 | 28.122 | 4.926 | 28.122 | -2.9756 | 28.122 | 1.57618 | 28.122 | -0.87123 | 28.122 | 3.25211
28.1282 | -3.60545 | 28.1282 | 11.2271 | 28.1282 | -1.91444 | 28.1282 | 3.32271 | 28.1282 | 5.19403 | 28.1282 | 1.52333
28.1343 | -4.78653 | 28.1343 | 11.1555 | 28.1343 | -2.65333 | 28.1343 | 0.12958 | 28.1343 | -1.69128 | 28.1343 | 0.67124
28.1405 | -3.84591 | 28.1405 | 1.57021 | 28.1405 | 0.085 | 28.1405 | -1.63666 | 28.1405 | -8.00514 | 28.1405 | -0.94098
28.1466 | -1.99561 | 28.1466 | -2.29618 | 28.1466 | 1.12152 | 28.1466 | -4.52291 | 28.1466 | -0.66092 | 28.1466 | 6.60914
28.1528 | -5.41104 | 28.1528 | 1.56209 | 28.1528 | -3.16099 | 28.1528 | -4.39307 | 28.1528 | -1.27718 | 28.1528 | 5.19179
28.1589 | -1.72227 | 28.1589 | -2.23895 | 28.1589 | -3.70152 | 28.1589 | -2.2163 | 28.1589 | -2.39659 | 28.1589 | 1.69734
28.1651 | -1.62675 | 28.1651 | 0.95886 | 28.1651 | 0.38712 | 28.1651 | 0.49442 | 28.1651 | 4.93072 | 28.1651 | 8.09888
28.1712 | -3.62744 | 28.1712 | -0.81949 | 28.1712 | 5.19259 | 28.1712 | -2.2866 | 28.1712 | 0.81369 | 28.1712 | 3.5288
28.1774 | -5.53286 | 28.1774 | 0.28571 | 28.1774 | 4.87301 | 28.1774 | -3.84739 | 28.1774 | 0.60053 | 28.1774 | 4.82173
28.1835 | -6.90612 | 28.1835 | 1.95032 | 28.1835 | -0.98867 | 28.1835 | -4.67311 | 28.1835 | 4.37721 | 28.1835 | 7.50832
28.1897 | -1.02953 | 28.1897 | -3.0695 | 28.1897 | -2.04522 | 28.1897 | -4.02554 | 28.1897 | 0.87827 | 28.1897 | 4.2969
28.1959 | 7.1797 | 28.1959 | -2.26643 | 28.1959 | -6.62995 | 28.1959 | -1.24292 | 28.1959 | -3.68064 | 28.1959 | 6.95489
28.202 | 3.42341 | 28.202 | 5.12335 | 28.202 | -6.79725 | 28.202 | 1.92321 | 28.202 | 4.07557 | 28.202 | 2.63778
28.2082 | 5.00552 | 28.2082 | 0.90494 | 28.2082 | -2.04612 | 28.2082 | 0.11824 | 28.2082 | 5.52311 | 28.2082 | -2.05777
28.2143 | 9.06542 | 28.2143 | -2.7732 | 28.2143 | -4.42077 | 28.2143 | -4.17336 | 28.2143 | 1.80406 | 28.2143 | -5.64786
28.2205 | 8.91978 | 28.2205 | -3.81349 | 28.2205 | -6.38274 | 28.2205 | -4.59261 | 28.2205 | 1.24699 | 28.2205 | -1.8904
28.2266 | 13.13 | 28.2266 | -1.56146 | 28.2266 | -2.62406 | 28.2266 | -2.88226 | 28.2266 | 2.29117 | 28.2266 | -1.62558
28.2328 | 15.9813 | 28.2328 | -1.87864 | 28.2328 | 4.0927 | 28.2328 | 0.74187 | 28.2328 | 1.16143 | 28.2328 | -1.52227
28.2389 | 12.4801 | 28.2389 | -0.11835 | 28.2389 | 2.78478 | 28.2389 | -1.59642 | 28.2389 | -4.88667 | 28.2389 | -0.09943
28.2451 | 12.8583 | 28.2451 | 2.85596 | 28.2451 | -0.16578 | 28.2451 | -0.76865 | 28.2451 | -1.61093 | 28.2451 | -1.82055
28.2512 | 8.1559 | 28.2512 | -0.13721 | 28.2512 | 4.15382 | 28.2512 | 3.72312 | 28.2512 | -0.16007 | 28.2512 | -4.51064
28.2574 | 4.40675 | 28.2574 | -1.89838 | 28.2574 | -4.12686 | 28.2574 | 3.0036 | 28.2574 | -2.96817 | 28.2574 | -3.38792
28.2635 | 0.86234 | 28.2635 | 0.35945 | 28.2635 | -6.89589 | 28.2635 | -1.17412 | 28.2635 | -1.90604 | 28.2635 | -0.46128
28.2697 | -3.31409 | 28.2697 | -0.91351 | 28.2697 | -3.26658 | 28.2697 | -1.81118 | 28.2697 | 1.39476 | 28.2697 | 1.7236
28.2759 | -0.95427 | 28.2759 | 2.5431 | 28.2759 | 2.55676 | 28.2759 | -0.51173 | 28.2759 | 2.29951 | 28.2759 | 2.8433
28.282 | 0.37187 | 28.282 | -0.7313 | 28.282 | 4.46483 | 28.282 | -2.67194 | 28.282 | 4.53206 | 28.282 | 0.33208
28.2882 | -4.59993 | 28.2882 | -2.45042 | 28.2882 | 4.99125 | 28.2882 | -2.87759 | 28.2882 | 3.72236 | 28.2882 | -4.3066
28.2943 | -2.43643 | 28.2943 | -4.00744 | 28.2943 | 2.13656 | 28.2943 | -2.20052 | 28.2943 | 4.54445 | 28.2943 | -2.50643
28.3005 | 1.8896 | 28.3005 | -5.14332 | 28.3005 | -3.24613 | 28.3005 | -3.01236 | 28.3005 | 5.62597 | 28.3005 | -4.48168
28.3066 | 2.42781 | 28.3066 | -9.29528 | 28.3066 | -9.43691 | 28.3066 | -0.38815 | 28.3066 | 6.04832 | 28.3066 | -4.87955
28.3128 | 1.05336 | 28.3128 | -2.27246 | 28.3128 | -12.5839 | 28.3128 | -5.66768 | 28.3128 | -0.97793 | 28.3128 | -2.67937
28.3189 | -2.98102 | 28.3189 | -2.59272 | 28.3189 | -9.45384 | 28.3189 | -7.59784 | 28.3189 | -1.6665 | 28.3189 | -6.14874
28.3251 | -1.85013 | 28.3251 | -6.10395 | 28.3251 | -6.81889 | 28.3251 | -5.05785 | 28.3251 | 2.40757 | 28.3251 | -7.90447
28.3312 | 4.1364 | 28.3312 | -6.16908 | 28.3312 | -4.64466 | 28.3312 | -3.51919 | 28.3312 | 2.81007 | 28.3312 | -8.53246
28.3374 | 2.3565 | 28.3374 | -2.91877 | 28.3374 | -3.48674 | 28.3374 | -3.15626 | 28.3374 | 2.84366 | 28.3374 | -4.66251
28.3435 | 4.25584 | 28.3435 | -2.57141 | 28.3435 | -4.66249 | 28.3435 | -1.77905 | 28.3435 | 3.04783 | 28.3435 | -5.19695
28.3497 | -0.4252 | 28.3497 | -4.75133 | 28.3497 | -1.68441 | 28.3497 | 1.05196 | 28.3497 | 3.69187 | 28.3497 | -6.43121
28.3559 | -3.7358 | 28.3559 | -4.18105 | 28.3559 | -4.0314 | 28.3559 | -1.55949 | 28.3559 | 1.82346 | 28.3559 | -0.26944
28.362 | -3.74877 | 28.362 | 0.3486 | 28.362 | 0.25471 | 28.362 | -3.49979 | 28.362 | 1.09213 | 28.362 | 1.49607
28.3682 | 1.77255 | 28.3682 | 4.99884 | 28.3682 | -2.66291 | 28.3682 | -2.38077 | 28.3682 | 1.78797 | 28.3682 | -1.55349
28.3743 | 5.626 | 28.3743 | 2.56298 | 28.3743 | -6.53955 | 28.3743 | 1.75573 | 28.3743 | -2.1311 | 28.3743 | -7.36647
28.3805 | 4.17951 | 28.3805 | 3.04838 | 28.3805 | -3.07249 | 28.3805 | 0.82755 | 28.3805 | -1.95971 | 28.3805 | -3.73788
28.3866 | -2.69055 | 28.3866 | 1.68489 | 28.3866 | 1.87735 | 28.3866 | 0.33649 | 28.3866 | 4.67785 | 28.3866 | 2.07311
28.3928 | -2.42791 | 28.3928 | 1.53493 | 28.3928 | 6.58294 | 28.3928 | 0.3577 | 28.3928 | 9.01817 | 28.3928 | -2.16295
28.3989 | -0.32165 | 28.3989 | -0.29736 | 28.3989 | 3.51189 | 28.3989 | -2.51285 | 28.3989 | 9.66961 | 28.3989 | 1.03802
28.4051 | -6.16197 | 28.4051 | -2.52625 | 28.4051 | 6.04665 | 28.4051 | -1.98919 | 28.4051 | 7.82536 | 28.4051 | -0.78526
28.4112 | -2.36421 | 28.4112 | -7.07153 | 28.4112 | 1.33354 | 28.4112 | -3.28715 | 28.4112 | 2.53807 | 28.4112 | 1.75867
28.4174 | 1.27411 | 28.4174 | -7.18738 | 28.4174 | -5.35221 | 28.4174 | -6.05374 | 28.4174 | 3.23189 | 28.4174 | 5.18042
28.4235 | 2.96683 | 28.4235 | -4.51014 | 28.4235 | -4.07659 | 28.4235 | -4.78323 | 28.4235 | 6.61038 | 28.4235 | 5.82367
28.4297 | 2.49704 | 28.4297 | -5.95208 | 28.4297 | -1.31162 | 28.4297 | 0.93175 | 28.4297 | 2.35982 | 28.4297 | 5.78843
28.4359 | 2.18376 | 28.4359 | -5.28317 | 28.4359 | 5.17646 | 28.4359 | 0.52849 | 28.4359 | -1.85082 | 28.4359 | 3.06751
28.442 | -0.84582 | 28.442 | -9.26671 | 28.442 | 2.41694 | 28.442 | 0.16973 | 28.442 | -6.17903 | 28.442 | 7.98603
28.4482 | 1.59447 | 28.4482 | -4.90161 | 28.4482 | 0.28896 | 28.4482 | -0.77724 | 28.4482 | -7.37327 | 28.4482 | 4.8465
28.4543 | 6.03819 | 28.4543 | -2.44785 | 28.4543 | -0.31187 | 28.4543 | 1.22909 | 28.4543 | -1.61029 | 28.4543 | -0.34295
28.4605 | 9.48081 | 28.4605 | -3.14482 | 28.4605 | -1.06197 | 28.4605 | -2.08337 | 28.4605 | 3.47286 | 28.4605 | 4.20025
28.4666 | 7.38164 | 28.4666 | -6.07959 | 28.4666 | 1.98087 | 28.4666 | -3.36459 | 28.4666 | -0.43396 | 28.4666 | 0.18199
28.4728 | 6.01013 | 28.4728 | -7.01663 | 28.4728 | -0.45551 | 28.4728 | -3.5442 | 28.4728 | -4.53192 | 28.4728 | -3.55513
28.4789 | 5.06767 | 28.4789 | -6.49994 | 28.4789 | -2.3235 | 28.4789 | -4.5574 | 28.4789 | -6.47578 | 28.4789 | -2.34751
28.4851 | 2.17862 | 28.4851 | 2.6189 | 28.4851 | -6.88605 | 28.4851 | -2.53387 | 28.4851 | -5.10828 | 28.4851 | -2.13671
28.4912 | 4.14447 | 28.4912 | 6.93998 | 28.4912 | -2.88881 | 28.4912 | -2.49159 | 28.4912 | 3.58519 | 28.4912 | -0.17932
28.4974 | 4.46996 | 28.4974 | -1.61313 | 28.4974 | 1.4154 | 28.4974 | 0.87899 | 28.4974 | 3.81633 | 28.4974 | -2.33456
28.5035 | 3.0315 | 28.5035 | -2.1192 | 28.5035 | 2.07938 | 28.5035 | 0.65267 | 28.5035 | -1.03479 | 28.5035 | -4.68692
28.5097 | 5.81747 | 28.5097 | 5.04415 | 28.5097 | 2.1519 | 28.5097 | -2.56912 | 28.5097 | -6.40324 | 28.5097 | -8.3943
28.5159 | 1.83821 | 28.5159 | 3.44958 | 28.5159 | -0.7716 | 28.5159 | -2.75937 | 28.5159 | -4.28115 | 28.5159 | -3.96464
28.522 | -0.44092 | 28.522 | 1.07177 | 28.522 | -1.49373 | 28.522 | -2.29512 | 28.522 | -3.28489 | 28.522 | 2.61373
28.5282 | -1.75217 | 28.5282 | -1.79788 | 28.5282 | -1.51819 | 28.5282 | 0.9363 | 28.5282 | -2.41457 | 28.5282 | 2.82041
28.5343 | 1.87207 | 28.5343 | -2.76331 | 28.5343 | -1.39647 | 28.5343 | 1.83628 | 28.5343 | -1.17196 | 28.5343 | 2.56194
28.5405 | 7.43942 | 28.5405 | -1.85898 | 28.5405 | 0.0465 | 28.5405 | -4.71822 | 28.5405 | -1.65502 | 28.5405 | 4.11247
28.5466 | 3.67723 | 28.5466 | 4.11155 | 28.5466 | -3.13978 | 28.5466 | -3.69879 | 28.5466 | 3.45954 | 28.5466 | 6.45289
28.5528 | 4.89562 | 28.5528 | 5.82361 | 28.5528 | -3.15714 | 28.5528 | -2.01179 | 28.5528 | 3.25366 | 28.5528 | 5.31271
28.5589 | 5.14292 | 28.5589 | -4.88099 | 28.5589 | -0.72017 | 28.5589 | -4.18143 | 28.5589 | 0.66261 | 28.5589 | 5.54672
28.5651 | 2.37824 | 28.5651 | -6.76138 | 28.5651 | 1.26289 | 28.5651 | -6.01139 | 28.5651 | 2.64645 | 28.5651 | 3.80801
28.5712 | 4.0093 | 28.5712 | -9.05477 | 28.5712 | 2.10585 | 28.5712 | -1.95496 | 28.5712 | -0.6316 | 28.5712 | 2.58609
28.5774 | 3.57724 | 28.5774 | -4.38494 | 28.5774 | -0.22974 | 28.5774 | 0.36646 | 28.5774 | -3.96595 | 28.5774 | 5.85662
28.5835 | -0.74289 | 28.5835 | -0.39181 | 28.5835 | 5.23778 | 28.5835 | 2.29619 | 28.5835 | -1.87708 | 28.5835 | 3.31784
28.5897 | -4.42871 | 28.5897 | -5.36825 | 28.5897 | 2.47766 | 28.5897 | 2.92142 | 28.5897 | 5.21498 | 28.5897 | 0.54692
28.5959 | -2.78876 | 28.5959 | -9.60425 | 28.5959 | -4.92815 | 28.5959 | 2.42307 | 28.5959 | 7.10624 | 28.5959 | -5.28827
28.602 | -5.28074 | 28.602 | -6.16456 | 28.602 | -6.7896 | 28.602 | 1.06392 | 28.602 | 4.83316 | 28.602 | -6.60013
28.6082 | -4.95779 | 28.6082 | 2.6599 | 28.6082 | -4.40361 | 28.6082 | -2.16492 | 28.6082 | 6.60462 | 28.6082 | -9.2228
28.6143 | -2.81799 | 28.6143 | -1.29755 | 28.6143 | -7.35162 | 28.6143 | -2.32765 | 28.6143 | 3.67314 | 28.6143 | -3.65371
28.6205 | 2.06328 | 28.6205 | 2.62639 | 28.6205 | -2.05407 | 28.6205 | -2.28591 | 28.6205 | 1.51378 | 28.6205 | -2.82091
28.6266 | 3.44266 | 28.6266 | 2.3797 | 28.6266 | 1.45474 | 28.6266 | -1.43249 | 28.6266 | -5.18593 | 28.6266 | 1.47656
28.6328 | -0.41462 | 28.6328 | -0.29874 | 28.6328 | 0.09135 | 28.6328 | 0.99622 | 28.6328 | -6.50839 | 28.6328 | 4.83795
28.6389 | -5.27249 | 28.6389 | -6.80427 | 28.6389 | -3.14765 | 28.6389 | 5.01012 | 28.6389 | -3.8981 | 28.6389 | 0.1551
28.6451 | -7.1127 | 28.6451 | -8.61184 | 28.6451 | -5.25664 | 28.6451 | 2.1139 | 28.6451 | -0.58984 | 28.6451 | 2.22997
28.6512 | -8.27686 | 28.6512 | -8.48241 | 28.6512 | -2.45783 | 28.6512 | 6.56409 | 28.6512 | -2.3935 | 28.6512 | 0.41584
28.6574 | -5.66683 | 28.6574 | -5.88616 | 28.6574 | -0.43063 | 28.6574 | 5.14823 | 28.6574 | 4.02662 | 28.6574 | -3.49951
28.6635 | -5.31525 | 28.6635 | -3.33902 | 28.6635 | -4.26042 | 28.6635 | 2.11756 | 28.6635 | 3.18977 | 28.6635 | -3.39532
28.6697 | -3.6817 | 28.6697 | -2.04417 | 28.6697 | -6.76745 | 28.6697 | 3.64032 | 28.6697 | 3.342 | 28.6697 | -4.63197
28.6759 | -4.71492 | 28.6759 | 2.74494 | 28.6759 | -4.92107 | 28.6759 | 2.9984 | 28.6759 | 1.61225 | 28.6759 | -1.18021
28.682 | -9.49379 | 28.682 | -1.0029 | 28.682 | -3.8825 | 28.682 | 6.77409 | 28.682 | -2.21713 | 28.682 | 3.03253
28.6882 | -10.2102 | 28.6882 | -5.61517 | 28.6882 | -4.53524 | 28.6882 | 4.33701 | 28.6882 | -0.94339 | 28.6882 | 3.03644
28.6943 | -9.41583 | 28.6943 | -3.41496 | 28.6943 | -1.05773 | 28.6943 | -0.40844 | 28.6943 | -1.68752 | 28.6943 | -3.23648
28.7005 | -7.78771 | 28.7005 | -0.51551 | 28.7005 | -4.81331 | 28.7005 | 4.38165 | 28.7005 | 0.52617 | 28.7005 | -9.25141
28.7066 | -5.5434 | 28.7066 | -1.05815 | 28.7066 | -3.93324 | 28.7066 | 3.70828 | 28.7066 | -1.07258 | 28.7066 | -3.80202
28.7128 | -3.78597 | 28.7128 | 1.53545 | 28.7128 | 3.78466 | 28.7128 | 3.12348 | 28.7128 | -3.68478 | 28.7128 | -2.32979
28.7189 | -2.69206 | 28.7189 | 1.1904 | 28.7189 | 4.77994 | 28.7189 | 2.08308 | 28.7189 | -5.3999 | 28.7189 | 0.92287
28.7251 | 1.6887 | 28.7251 | -1.23747 | 28.7251 | 3.66241 | 28.7251 | -0.2209 | 28.7251 | -3.29449 | 28.7251 | 2.77885
28.7312 | 5.73839 | 28.7312 | -0.19713 | 28.7312 | -5.10568 | 28.7312 | 0.28434 | 28.7312 | -1.08869 | 28.7312 | 6.48426
28.7374 | -0.41125 | 28.7374 | 2.23563 | 28.7374 | -5.16799 | 28.7374 | 3.21521 | 28.7374 | 0.40002 | 28.7374 | 2.11683
28.7435 | 0.23417 | 28.7435 | 1.56552 | 28.7435 | -8.10871 | 28.7435 | 1.65597 | 28.7435 | -2.70146 | 28.7435 | -3.2846
28.7497 | 1.35196 | 28.7497 | 5.14037 | 28.7497 | -7.36834 | 28.7497 | 2.36342 | 28.7497 | 2.10192 | 28.7497 | 1.37648
28.7558 | 0.52502 | 28.7558 | 4.60031 | 28.7558 | -2.02098 | 28.7558 | 0.0174 | 28.7558 | 7.01607 | 28.7558 | 3.68208
28.762 | 4.98842 | 28.762 | 1.57948 | 28.762 | 1.68697 | 28.762 | 1.48248 | 28.762 | 3.40586 | 28.762 | -1.63957
28.7682 | 1.66277 | 28.7682 | 5.16553 | 28.7682 | -5.51928 | 28.7682 | 0.85442 | 28.7682 | 4.37119 | 28.7682 | -4.72136
28.7743 | -3.4638 | 28.7743 | 0.87511 | 28.7743 | -2.59345 | 28.7743 | -1.53354 | 28.7743 | 4.35022 | 28.7743 | -3.85498
28.7805 | 2.59739 | 28.7805 | -7.81075 | 28.7805 | -8.04468 | 28.7805 | -0.06677 | 28.7805 | -2.53989 | 28.7805 | -2.53902
28.7866 | 4.31156 | 28.7866 | -6.49252 | 28.7866 | -10.5101 | 28.7866 | 4.00106 | 28.7866 | -5.37235 | 28.7866 | -4.41722
28.7928 | 8.65629 | 28.7928 | -1.71292 | 28.7928 | -11.0929 | 28.7928 | 3.56676 | 28.7928 | -6.13687 | 28.7928 | -5.20089
28.7989 | 9.78962 | 28.7989 | -2.29607 | 28.7989 | -8.03684 | 28.7989 | 4.57963 | 28.7989 | 0.64612 | 28.7989 | -2.65258
28.8051 | -0.98784 | 28.8051 | -1.47897 | 28.8051 | -8.689 | 28.8051 | 4.59698 | 28.8051 | 2.8681 | 28.8051 | 3.0708
28.8112 | -2.01247 | 28.8112 | -3.56287 | 28.8112 | -9.57864 | 28.8112 | 1.31756 | 28.8112 | -1.06012 | 28.8112 | 8.9287
28.8174 | -1.37349 | 28.8174 | -5.34009 | 28.8174 | -2.98579 | 28.8174 | 2.10891 | 28.8174 | -4.49876 | 28.8174 | 3.86424
28.8235 | 0.5761 | 28.8235 | 2.83082 | 28.8235 | 5.94554 | 28.8235 | 1.35341 | 28.8235 | -4.55359 | 28.8235 | 0.86297
28.8297 | -3.00106 | 28.8297 | 2.89741 | 28.8297 | 2.44801 | 28.8297 | -0.37764 | 28.8297 | -3.73444 | 28.8297 | -3.02831
28.8358 | 0.58301 | 28.8358 | 0.83939 | 28.8358 | 2.43238 | 28.8358 | -1.16939 | 28.8358 | -5.32068 | 28.8358 | -0.28285
28.842 | 5.84754 | 28.842 | 0.02075 | 28.842 | 5.41945 | 28.842 | -1.01335 | 28.842 | -6.99202 | 28.842 | -0.04608
28.8482 | 8.34905 | 28.8482 | -1.95228 | 28.8482 | 5.82007 | 28.8482 | -1.23603 | 28.8482 | -7.64164 | 28.8482 | -5.80735
28.8543 | 9.93317 | 28.8543 | -1.00363 | 28.8543 | 2.59918 | 28.8543 | -3.41442 | 28.8543 | -7.18429 | 28.8543 | -3.24694
28.8605 | 6.85887 | 28.8605 | 4.06881 | 28.8605 | 2.09557 | 28.8605 | -3.2096 | 28.8605 | -1.15473 | 28.8605 | 1.0669
28.8666 | 5.48096 | 28.8666 | 0.20808 | 28.8666 | 5.51941 | 28.8666 | -1.49954 | 28.8666 | -0.8287 | 28.8666 | -0.22894
28.8728 | 3.23303 | 28.8728 | 0.00138 | 28.8728 | 8.62841 | 28.8728 | 0.28364 | 28.8728 | -5.2826 | 28.8728 | 1.6257
28.8789 | 1.70327 | 28.8789 | -2.07446 | 28.8789 | 6.05475 | 28.8789 | 0.79023 | 28.8789 | -9.16218 | 28.8789 | 1.57928
28.8851 | 2.69892 | 28.8851 | -3.11803 | 28.8851 | 5.93326 | 28.8851 | -0.61019 | 28.8851 | -4.17599 | 28.8851 | 0.56961
28.8912 | 4.55743 | 28.8912 | 1.63219 | 28.8912 | 6.32562 | 28.8912 | -0.6734 | 28.8912 | -3.64388 | 28.8912 | -1.57888
28.8974 | 2.66092 | 28.8974 | 2.2524 | 28.8974 | -0.91771 | 28.8974 | 1.92622 | 28.8974 | -3.26897 | 28.8974 | 3.03008
28.9035 | -1.27102 | 28.9035 | 3.01625 | 28.9035 | 0.20003 | 28.9035 | -0.51757 | 28.9035 | -1.25925 | 28.9035 | 2.14967
28.9097 | -6.4142 | 28.9097 | 2.17972 | 28.9097 | 1.89668 | 28.9097 | 4.50824 | 28.9097 | 2.46032 | 28.9097 | 2.70898
28.9158 | -9.25717 | 28.9158 | 0.0159 | 28.9158 | 4.08889 | 28.9158 | 1.20998 | 28.9158 | 5.86218 | 28.9158 | -1.7968
28.922 | -3.7542 | 28.922 | 5.65206 | 28.922 | -0.02385 | 28.922 | 0.8593 | 28.922 | 7.83767 | 28.922 | 1.89589
28.9282 | -3.52618 | 28.9282 | 3.91462 | 28.9282 | -5.52964 | 28.9282 | 3.6991 | 28.9282 | -1.09497 | 28.9282 | 0.68068
28.9343 | -10.3564 | 28.9343 | -1.00121 | 28.9343 | -3.63324 | 28.9343 | 3.98053 | 28.9343 | -1.53947 | 28.9343 | -1.31791
28.9405 | -9.91652 | 28.9405 | -1.13018 | 28.9405 | -5.94325 | 28.9405 | 4.50082 | 28.9405 | -3.1548 | 28.9405 | -0.88468
28.9466 | -9.07938 | 28.9466 | 2.89563 | 28.9466 | -4.74044 | 28.9466 | 3.64804 | 28.9466 | -1.7705 | 28.9466 | -0.87933
28.9528 | -4.78494 | 28.9528 | 4.28451 | 28.9528 | -6.89245 | 28.9528 | 1.66658 | 28.9528 | 6.22567 | 28.9528 | -1.55393
28.9589 | 0.30072 | 28.9589 | 6.86451 | 28.9589 | -5.33155 | 28.9589 | -2.09595 | 28.9589 | 0.3337 | 28.9589 | 2.06621
28.9651 | -1.75265 | 28.9651 | 5.82889 | 28.9651 | 1.50412 | 28.9651 | -5.2134 | 28.9651 | -3.37306 | 28.9651 | 4.78653
28.9712 | -2.93356 | 28.9712 | 3.25301 | 28.9712 | 2.24516 | 28.9712 | -3.57423 | 28.9712 | -6.21524 | 28.9712 | 3.04275
28.9774 | -2.61026 | 28.9774 | 2.56441 | 28.9774 | -1.50399 | 28.9774 | -1.05054 | 28.9774 | -3.26875 | 28.9774 | 3.60461
28.9835 | 2.76347 | 28.9835 | 3.29413 | 28.9835 | -3.00432 | 28.9835 | 2.45828 | 28.9835 | -3.57464 | 28.9835 | 3.80678
28.9897 | 2.62593 | 28.9897 | -0.38825 | 28.9897 | -1.54387 | 28.9897 | 3.41188 | 28.9897 | -4.47808 | 28.9897 | -0.93952
28.9958 | -2.71547 | 28.9958 | 0.40837 | 28.9958 | 2.54255 | 28.9958 | 0.40539 | 28.9958 | -7.11889 | 28.9958 | 2.75348
29.002 | -5.50065 | 29.002 | 3.60365 | 29.002 | -1.04874 | 29.002 | 0.4645 | 29.002 | -12.0891 | 29.002 | 3.90809
29.0082 | -4.48727 | 29.0082 | 6.37845 | 29.0082 | -0.13007 | 29.0082 | 4.36499 | 29.0082 | -4.00589 | 29.0082 | 8.12713
29.0143 | 0.49643 | 29.0143 | 6.01274 | 29.0143 | 1.85734 | 29.0143 | 5.47127 | 29.0143 | 1.38652 | 29.0143 | 5.82835
29.0205 | 5.84194 | 29.0205 | 4.31544 | 29.0205 | 1.23749 | 29.0205 | 2.40807 | 29.0205 | 2.63432 | 29.0205 | 5.4797
29.0266 | 10.9564 | 29.0266 | 0.80768 | 29.0266 | -0.29359 | 29.0266 | 0.3592 | 29.0266 | 0.04558 | 29.0266 | 3.31868
29.0328 | 9.45854 | 29.0328 | -6.24981 | 29.0328 | -0.56059 | 29.0328 | -2.59579 | 29.0328 | 2.30244 | 29.0328 | 3.84064
29.0389 | 5.43499 | 29.0389 | -7.96399 | 29.0389 | -1.96584 | 29.0389 | -2.70547 | 29.0389 | -0.40149 | 29.0389 | 3.79785
29.0451 | 6.27856 | 29.0451 | -1.88173 | 29.0451 | 3.07457 | 29.0451 | 0.94977 | 29.0451 | -1.32836 | 29.0451 | 1.69202
29.0512 | 8.35165 | 29.0512 | 0.21353 | 29.0512 | 6.93145 | 29.0512 | -1.00348 | 29.0512 | -3.83763 | 29.0512 | -0.1032
29.0574 | 3.2491 | 29.0574 | 2.17413 | 29.0574 | 2.33333 | 29.0574 | -2.78681 | 29.0574 | -3.44369 | 29.0574 | 2.03001
29.0635 | -3.04903 | 29.0635 | 1.92533 | 29.0635 | -1.98464 | 29.0635 | -0.35333 | 29.0635 | 0.1207 | 29.0635 | 5.52581
29.0697 | -0.83242 | 29.0697 | -5.30529 | 29.0697 | 3.73158 | 29.0697 | -1.45389 | 29.0697 | 1.1997 | 29.0697 | 3.19351
29.0758 | -0.18909 | 29.0758 | -6.02697 | 29.0758 | 0.09134 | 29.0758 | -3.18777 | 29.0758 | 0.38112 | 29.0758 | 1.45384
29.082 | 5.53912 | 29.082 | -5.02805 | 29.082 | -0.12592 | 29.082 | -1.60441 | 29.082 | 5.63413 | 29.082 | 3.25643
29.0882 | 1.28676 | 29.0882 | -9.1311 | 29.0882 | 3.13821 | 29.0882 | -0.18227 | 29.0882 | 7.83831 | 29.0882 | 0.7137
29.0943 | -3.44097 | 29.0943 | -2.76846 | 29.0943 | 0.07797 | 29.0943 | 1.75419 | 29.0943 | 2.49193 | 29.0943 | 0.7223
29.1005 | -7.53475 | 29.1005 | 0.08838 | 29.1005 | 2.96879 | 29.1005 | 3.34735 | 29.1005 | -2.7826 | 29.1005 | 2.29133
29.1066 | -8.26906 | 29.1066 | 1.54258 | 29.1066 | -4.07438 | 29.1066 | 3.18375 | 29.1066 | -4.29663 | 29.1066 | 2.31669
29.1128 | -10.2419 | 29.1128 | -0.87561 | 29.1128 | -1.27824 | 29.1128 | -0.74804 | 29.1128 | 3.19511 | 29.1128 | 5.08498
29.1189 | -6.90492 | 29.1189 | -1.94587 | 29.1189 | 0.33742 | 29.1189 | 1.13079 | 29.1189 | 3.41586 | 29.1189 | 0.47345
29.1251 | -3.45014 | 29.1251 | 0.50731 | 29.1251 | 0.59323 | 29.1251 | -0.58197 | 29.1251 | -0.61228 | 29.1251 | -1.36153
29.1312 | -0.64543 | 29.1312 | 5.30597 | 29.1312 | 0.50185 | 29.1312 | -5.39343 | 29.1312 | -4.29245 | 29.1312 | -1.1842
29.1374 | -2.90844 | 29.1374 | -2.73683 | 29.1374 | 0.23318 | 29.1374 | -2.49661 | 29.1374 | -0.39658 | 29.1374 | -0.33392
29.1435 | 4.11959 | 29.1435 | 0.94868 | 29.1435 | 1.43973 | 29.1435 | 0.91252 | 29.1435 | 3.02418 | 29.1435 | -3.39577
29.1497 | 4.58148 | 29.1497 | -2.00403 | 29.1497 | 3.78708 | 29.1497 | 0.18442 | 29.1497 | -1.65185 | 29.1497 | -6.5888
29.1558 | -0.81183 | 29.1558 | -4.94027 | 29.1558 | 4.55265 | 29.1558 | 0.73141 | 29.1558 | 1.21789 | 29.1558 | -6.78978
29.162 | -4.94326 | 29.162 | 3.07788 | 29.162 | 0.35748 | 29.162 | 1.9643 | 29.162 | 6.0248 | 29.162 | -7.38677
29.1682 | 3.0333 | 29.1682 | 3.61374 | 29.1682 | -3.75653 | 29.1682 | -1.58695 | 29.1682 | 2.9926 | 29.1682 | -3.40857
29.1743 | 9.07109 | 29.1743 | -4.12801 | 29.1743 | -3.42389 | 29.1743 | -4.64918 | 29.1743 | -0.41296 | 29.1743 | -0.03268
29.1805 | 1.05365 | 29.1805 | -3.43215 | 29.1805 | 0.2429 | 29.1805 | -3.4259 | 29.1805 | 2.73544 | 29.1805 | 8.44808
29.1866 | -6.96293 | 29.1866 | -2.18474 | 29.1866 | -4.88885 | 29.1866 | -1.93889 | 29.1866 | 0.62193 | 29.1866 | 10.6998
29.1928 | -8.33051 | 29.1928 | 1.23522 | 29.1928 | -14.3613 | 29.1928 | 0.77269 | 29.1928 | 0.79406 | 29.1928 | 4.62285
29.1989 | -4.85667 | 29.1989 | -2.39956 | 29.1989 | -10.4756 | 29.1989 | 0.60712 | 29.1989 | -1.41179 | 29.1989 | 1.94448
29.2051 | -2.27961 | 29.2051 | -3.3507 | 29.2051 | 0.95635 | 29.2051 | -5.7349 | 29.2051 | 1.13785 | 29.2051 | 3.05217
29.2112 | 4.0699 | 29.2112 | -1.5762 | 29.2112 | 5.61125 | 29.2112 | -3.60302 | 29.2112 | 4.21681 | 29.2112 | 2.54235
29.2174 | 2.79075 | 29.2174 | -0.72762 | 29.2174 | 2.6277 | 29.2174 | -3.35803 | 29.2174 | 0.09001 | 29.2174 | -7.41016
29.2235 | 5.06829 | 29.2235 | -0.79244 | 29.2235 | 8.66901 | 29.2235 | -2.56542 | 29.2235 | -4.4777 | 29.2235 | -7.55942
29.2297 | 0.64527 | 29.2297 | -2.2991 | 29.2297 | 11.0302 | 29.2297 | 4.06684 | 29.2297 | -0.99018 | 29.2297 | -1.94182
29.2358 | 0.05623 | 29.2358 | 3.89633 | 29.2358 | 8.38861 | 29.2358 | 4.09269 | 29.2358 | -1.4594 | 29.2358 | -1.64427
29.242 | 0.3716 | 29.242 | 3.04172 | 29.242 | 4.43547 | 29.242 | -0.53166 | 29.242 | -4.51881 | 29.242 | -2.73707
29.2482 | 4.74381 | 29.2482 | -3.03906 | 29.2482 | 0.66114 | 29.2482 | -0.13075 | 29.2482 | 1.69261 | 29.2482 | -0.78838
29.2543 | 0.68178 | 29.2543 | -6.69944 | 29.2543 | -0.46632 | 29.2543 | -0.45762 | 29.2543 | 3.45739 | 29.2543 | 0.83925
29.2605 | -2.10713 | 29.2605 | -6.37383 | 29.2605 | -5.27081 | 29.2605 | -2.6486 | 29.2605 | 2.30754 | 29.2605 | -0.48551
29.2666 | -3.96064 | 29.2666 | -6.58249 | 29.2666 | -4.45015 | 29.2666 | 0.12439 | 29.2666 | 0.96708 | 29.2666 | 1.38088
29.2728 | -3.80744 | 29.2728 | -3.71879 | 29.2728 | -2.02885 | 29.2728 | -0.52743 | 29.2728 | -2.23118 | 29.2728 | -1.96516
29.2789 | -5.59099 | 29.2789 | 4.60858 | 29.2789 | -3.24852 | 29.2789 | -0.9739 | 29.2789 | -3.32477 | 29.2789 | 1.87999
29.2851 | -1.40978 | 29.2851 | 2.0857 | 29.2851 | -0.40806 | 29.2851 | -2.16696 | 29.2851 | 0.395 | 29.2851 | 1.16623
29.2912 | -3.90665 | 29.2912 | 6.84012 | 29.2912 | 3.07024 | 29.2912 | -2.09722 | 29.2912 | 4.54617 | 29.2912 | 1.22002
29.2974 | 0.7507 | 29.2974 | 6.42949 | 29.2974 | 0.69305 | 29.2974 | 2.56535 | 29.2974 | -0.02937 | 29.2974 | 0.02789
29.3035 | -7.03896 | 29.3035 | 0.71937 | 29.3035 | -0.48806 | 29.3035 | 4.51505 | 29.3035 | -0.7037 | 29.3035 | -0.82982
29.3097 | -5.34023 | 29.3097 | 3.16023 | 29.3097 | -2.74392 | 29.3097 | 2.76687 | 29.3097 | 1.47705 | 29.3097 | -5.93569
29.3158 | -2.26457 | 29.3158 | 0.37917 | 29.3158 | -4.51694 | 29.3158 | 1.30868 | 29.3158 | 2.8167 | 29.3158 | -7.70307
29.322 | 2.93449 | 29.322 | 3.3207 | 29.322 | -8.90367 | 29.322 | -2.01078 | 29.322 | 1.77948 | 29.322 | -8.30088
29.3282 | 1.90166 | 29.3282 | 2.64729 | 29.3282 | -2.94519 | 29.3282 | 0.27046 | 29.3282 | -0.23515 | 29.3282 | -7.06318
29.3343 | 6.00721 | 29.3343 | 1.28321 | 29.3343 | -0.38461 | 29.3343 | 3.07533 | 29.3343 | -1.55154 | 29.3343 | -9.91012
29.3405 | 3.99501 | 29.3405 | -1.64498 | 29.3405 | -2.17376 | 29.3405 | 0.47238 | 29.3405 | -4.22665 | 29.3405 | -10.3378
29.3466 | -4.60039 | 29.3466 | 0.10765 | 29.3466 | -3.68705 | 29.3466 | -0.82359 | 29.3466 | -0.39018 | 29.3466 | -8.0394
29.3528 | -3.17139 | 29.3528 | 2.18 | 29.3528 | -2.10602 | 29.3528 | -3.18531 | 29.3528 | 1.30908 | 29.3528 | -7.68985
29.3589 | 0.81926 | 29.3589 | 3.81847 | 29.3589 | -3.48913 | 29.3589 | 2.93876 | 29.3589 | -0.61519 | 29.3589 | -5.76828
29.3651 | 2.18974 | 29.3651 | 5.42512 | 29.3651 | -9.82462 | 29.3651 | 6.44243 | 29.3651 | 1.54793 | 29.3651 | -6.84994
29.3712 | 3.22839 | 29.3712 | 1.19428 | 29.3712 | -7.51574 | 29.3712 | 6.72637 | 29.3712 | 3.23403 | 29.3712 | -5.959
29.3774 | 0.1799 | 29.3774 | -0.92988 | 29.3774 | -5.52782 | 29.3774 | 6.39334 | 29.3774 | 1.07288 | 29.3774 | -1.26916
29.3835 | 2.93656 | 29.3835 | 1.28776 | 29.3835 | -7.80103 | 29.3835 | 4.38528 | 29.3835 | 0.38938 | 29.3835 | -7.16798
29.3897 | 4.47911 | 29.3897 | -1.71648 | 29.3897 | -5.45283 | 29.3897 | 1.7852 | 29.3897 | -7.12186 | 29.3897 | -7.98317
29.3958 | -1.21716 | 29.3958 | 4.6429 | 29.3958 | -3.36278 | 29.3958 | 1.38167 | 29.3958 | -8.93673 | 29.3958 | -4.92266
29.402 | 0.44059 | 29.402 | 3.84542 | 29.402 | -3.04359 | 29.402 | 3.2731 | 29.402 | -7.66931 | 29.402 | -4.00776
29.4082 | 1.14823 | 29.4082 | -0.6319 | 29.4082 | -0.89743 | 29.4082 | 4.64479 | 29.4082 | -8.95649 | 29.4082 | -0.6926
29.4143 | 3.53054 | 29.4143 | 0.09554 | 29.4143 | 0.57522 | 29.4143 | 4.43874 | 29.4143 | -5.54162 | 29.4143 | 0.22306
29.4205 | 8.84587 | 29.4205 | -2.04989 | 29.4205 | 0.94709 | 29.4205 | 2.62899 | 29.4205 | 0.19173 | 29.4205 | 0.38862
29.4266 | 0.80023 | 29.4266 | -3.34005 | 29.4266 | 0.95871 | 29.4266 | -0.33712 | 29.4266 | 5.72575 | 29.4266 | 1.51272
29.4328 | -2.45739 | 29.4328 | -4.60292 | 29.4328 | 6.00537 | 29.4328 | -2.68997 | 29.4328 | 7.317 | 29.4328 | 2.69738
29.4389 | -0.35076 | 29.4389 | -4.83512 | 29.4389 | 5.24936 | 29.4389 | 0.08508 | 29.4389 | 4.04681 | 29.4389 | 2.43114
29.4451 | -1.21557 | 29.4451 | -1.29075 | 29.4451 | 2.18001 | 29.4451 | 1.42829 | 29.4451 | -4.47289 | 29.4451 | -1.26984
29.4512 | -4.44144 | 29.4512 | -0.58491 | 29.4512 | 6.19023 | 29.4512 | 7.83129 | 29.4512 | -5.00821 | 29.4512 | -5.05803
29.4574 | 0.89424 | 29.4574 | -0.50329 | 29.4574 | -0.05986 | 29.4574 | 7.91178 | 29.4574 | -1.31598 | 29.4574 | -2.59454
29.4635 | 1.44986 | 29.4635 | 2.24726 | 29.4635 | -5.3534 | 29.4635 | 1.00698 | 29.4635 | 6.53413 | 29.4635 | 1.78537
29.4697 | -3.05437 | 29.4697 | -1.99351 | 29.4697 | -4.53822 | 29.4697 | -0.76176 | 29.4697 | 8.96977 | 29.4697 | 3.32456
29.4758 | -9.72545 | 29.4758 | -2.80406 | 29.4758 | -1.71776 | 29.4758 | -0.41572 | 29.4758 | 4.74076 | 29.4758 | 3.92241
29.482 | -8.99608 | 29.482 | 0.49426 | 29.482 | 6.12558 | 29.482 | 1.75732 | 29.482 | -1.91034 | 29.482 | 9.44402
29.4882 | -3.19389 | 29.4882 | 1.40292 | 29.4882 | 3.65205 | 29.4882 | 2.78084 | 29.4882 | -0.97972 | 29.4882 | 6.79358
29.4943 | -1.81746 | 29.4943 | -3.13958 | 29.4943 | 6.57679 | 29.4943 | 3.63035 | 29.4943 | 4.79421 | 29.4943 | -4.78696
29.5005 | 1.8557 | 29.5005 | -2.68384 | 29.5005 | 3.41379 | 29.5005 | 1.56504 | 29.5005 | -2.08256 | 29.5005 | -6.69024
29.5066 | -1.08698 | 29.5066 | 0.36067 | 29.5066 | 1.12226 | 29.5066 | -2.69331 | 29.5066 | 1.88647 | 29.5066 | -3.20696
29.5128 | -8.68023 | 29.5128 | -0.56215 | 29.5128 | -5.47553 | 29.5128 | -1.42955 | 29.5128 | 1.5946 | 29.5128 | -5.03247
29.5189 | -7.99834 | 29.5189 | -8.00473 | 29.5189 | -3.98501 | 29.5189 | -3.17994 | 29.5189 | -1.89686 | 29.5189 | -6.80518
29.5251 | -8.91398 | 29.5251 | -4.82439 | 29.5251 | -3.75338 | 29.5251 | -4.13991 | 29.5251 | -4.53307 | 29.5251 | -1.51653
29.5312 | -2.8951 | 29.5312 | -1.23057 | 29.5312 | -4.43777 | 29.5312 | -0.10938 | 29.5312 | -7.46405 | 29.5312 | 1.36098
29.5374 | -3.73798 | 29.5374 | -4.39558 | 29.5374 | -1.3755 | 29.5374 | 1.93914 | 29.5374 | -2.509 | 29.5374 | 4.20892
29.5435 | -4.61043 | 29.5435 | 0.45737 | 29.5435 | 0.08222 | 29.5435 | 1.60423 | 29.5435 | 2.9654 | 29.5435 | 0.42714
29.5497 | -5.4023 | 29.5497 | -2.98664 | 29.5497 | 4.72919 | 29.5497 | -0.63131 | 29.5497 | -0.31182 | 29.5497 | 0.85328
29.5558 | -3.67728 | 29.5558 | -0.97151 | 29.5558 | 5.62131 | 29.5558 | 0.02208 | 29.5558 | -4.27275 | 29.5558 | 6.28697
29.562 | -0.65275 | 29.562 | 6.5299 | 29.562 | 4.2842 | 29.562 | 0.21886 | 29.562 | -0.26021 | 29.562 | 1.96476
29.5682 | -4.32346 | 29.5682 | 7.65302 | 29.5682 | 1.38014 | 29.5682 | 2.09051 | 29.5682 | 4.73112 | 29.5682 | -2.23037
29.5743 | 1.74312 | 29.5743 | 8.01712 | 29.5743 | -0.34263 | 29.5743 | 0.84564 | 29.5743 | 8.10857 | 29.5743 | -3.49166
29.5805 | 0.09365 | 29.5805 | 3.1053 | 29.5805 | 1.54433 | 29.5805 | 1.0125 | 29.5805 | 3.78753 | 29.5805 | -1.44709
29.5866 | 5.5815 | 29.5866 | 5.08 | 29.5866 | 4.74545 | 29.5866 | -0.51489 | 29.5866 | 1.8808 | 29.5866 | -5.65903
29.5928 | 7.01916 | 29.5928 | 4.83013 | 29.5928 | 2.99322 | 29.5928 | -0.09776 | 29.5928 | -0.25698 | 29.5928 | -8.07511
29.5989 | 4.7115 | 29.5989 | 4.68411 | 29.5989 | 1.75766 | 29.5989 | -3.20542 | 29.5989 | -8.28406 | 29.5989 | -8.3306
29.6051 | 3.63152 | 29.6051 | -1.86079 | 29.6051 | 3.3879 | 29.6051 | -2.80846 | 29.6051 | -8.92728 | 29.6051 | -8.45935
29.6112 | 4.79849 | 29.6112 | -4.05388 | 29.6112 | 1.00255 | 29.6112 | -2.67946 | 29.6112 | -0.37598 | 29.6112 | -6.59416
29.6174 | 0.71269 | 29.6174 | -7.31467 | 29.6174 | -3.50827 | 29.6174 | -1.19607 | 29.6174 | 1.70716 | 29.6174 | -3.14065
29.6235 | -2.38705 | 29.6235 | -3.86356 | 29.6235 | -6.15688 | 29.6235 | 0.55241 | 29.6235 | 4.16733 | 29.6235 | 0.88661
29.6297 | 1.89971 | 29.6297 | -3.335 | 29.6297 | -3.96662 | 29.6297 | 4.0239 | 29.6297 | 1.86112 | 29.6297 | -2.74625
29.6358 | 3.40524 | 29.6358 | 0.87994 | 29.6358 | -4.95213 | 29.6358 | 2.11548 | 29.6358 | -0.99382 | 29.6358 | -2.39844
29.642 | -2.43347 | 29.642 | 7.63407 | 29.642 | 0.50589 | 29.642 | 2.89452 | 29.642 | -6.0155 | 29.642 | -3.00244
29.6482 | -4.42619 | 29.6482 | 8.30964 | 29.6482 | 6.69151 | 29.6482 | 3.66401 | 29.6482 | -5.85262 | 29.6482 | 0.54811
29.6543 | -1.25699 | 29.6543 | 4.48757 | 29.6543 | 9.78626 | 29.6543 | 1.20859 | 29.6543 | -3.24803 | 29.6543 | 4.27915
29.6605 | -2.50255 | 29.6605 | 2.3732 | 29.6605 | 4.93812 | 29.6605 | -0.65505 | 29.6605 | -5.06994 | 29.6605 | 1.96703
29.6666 | -2.93781 | 29.6666 | 0.40839 | 29.6666 | -4.70098 | 29.6666 | 1.22488 | 29.6666 | -5.53939 | 29.6666 | -3.98418
29.6728 | 0.87706 | 29.6728 | 0.54206 | 29.6728 | -6.98135 | 29.6728 | 2.35694 | 29.6728 | -10.4747 | 29.6728 | -4.81798
29.6789 | 3.43751 | 29.6789 | 3.58664 | 29.6789 | -4.77974 | 29.6789 | 2.4564 | 29.6789 | -8.14464 | 29.6789 | 0.00551
29.6851 | -3.01014 | 29.6851 | 2.61312 | 29.6851 | -1.102 | 29.6851 | 5.58283 | 29.6851 | -0.73601 | 29.6851 | 2.23762
29.6912 | 0.12039 | 29.6912 | -0.70503 | 29.6912 | 2.27607 | 29.6912 | 4.39091 | 29.6912 | 2.89262 | 29.6912 | 3.41558
29.6974 | 0.73374 | 29.6974 | 2.19162 | 29.6974 | 3.34732 | 29.6974 | 0.03175 | 29.6974 | 2.78638 | 29.6974 | 6.15574
29.7035 | -1.60318 | 29.7035 | 6.05819 | 29.7035 | 3.02751 | 29.7035 | -0.46 | 29.7035 | 7.58405 | 29.7035 | 4.93489
29.7097 | -2.94263 | 29.7097 | 3.81609 | 29.7097 | 0.77519 | 29.7097 | -0.24167 | 29.7097 | 3.78954 | 29.7097 | 4.61454
29.7158 | 0.80079 | 29.7158 | 2.80314 | 29.7158 | -5.85991 | 29.7158 | -2.07298 | 29.7158 | 5.17535 | 29.7158 | 9.04292
29.722 | -3.16022 | 29.722 | 5.17561 | 29.722 | -7.19873 | 29.722 | -2.40488 | 29.722 | 7.29221 | 29.722 | 6.91971
29.7282 | -0.48784 | 29.7282 | 1.6439 | 29.7282 | -4.75964 | 29.7282 | 4.23262 | 29.7282 | -1.89244 | 29.7282 | 7.83944
29.7343 | -0.30482 | 29.7343 | 1.53139 | 29.7343 | 1.23594 | 29.7343 | 6.64754 | 29.7343 | -1.53494 | 29.7343 | 10.2849
29.7405 | -2.75312 | 29.7405 | 1.25679 | 29.7405 | -1.97745 | 29.7405 | 5.24119 | 29.7405 | -3.17853 | 29.7405 | 8.25665
29.7466 | -5.20749 | 29.7466 | -1.6947 | 29.7466 | -3.17091 | 29.7466 | 2.26327 | 29.7466 | -3.09421 | 29.7466 | 5.45482
29.7528 | -2.74446 | 29.7528 | 0.74294 | 29.7528 | -4.68007 | 29.7528 | -3.39307 | 29.7528 | 0.91467 | 29.7528 | 3.10377
29.7589 | -1.02702 | 29.7589 | 0.31042 | 29.7589 | -2.59973 | 29.7589 | -6.13881 | 29.7589 | 3.80837 | 29.7589 | 1.12408
29.7651 | 1.85676 | 29.7651 | -2.42416 | 29.7651 | -3.11794 | 29.7651 | -1.94921 | 29.7651 | -4.88342 | 29.7651 | 1.84999
29.7712 | 8.01661 | 29.7712 | -0.06479 | 29.7712 | -2.90297 | 29.7712 | -0.87726 | 29.7712 | -7.95861 | 29.7712 | 1.39181
29.7774 | 7.20946 | 29.7774 | -2.06783 | 29.7774 | -7.67601 | 29.7774 | -4.12309 | 29.7774 | -2.22666 | 29.7774 | -2.10192
29.7835 | -0.26321 | 29.7835 | -11.2052 | 29.7835 | -10.9515 | 29.7835 | -2.59565 | 29.7835 | -1.4936 | 29.7835 | -6.99811
29.7897 | -7.15489 | 29.7897 | -8.16397 | 29.7897 | -10.8156 | 29.7897 | -0.59158 | 29.7897 | -2.97408 | 29.7897 | -2.16631
29.7958 | -2.33399 | 29.7958 | -2.39677 | 29.7958 | -5.72582 | 29.7958 | -2.10604 | 29.7958 | -0.80793 | 29.7958 | -2.90788
29.802 | -0.45201 | 29.802 | -0.79323 | 29.802 | -3.02176 | 29.802 | -2.92708 | 29.802 | -0.10012 | 29.802 | -1.92345
29.8082 | -1.06559 | 29.8082 | 0.84225 | 29.8082 | -2.37746 | 29.8082 | -5.53184 | 29.8082 | -4.67855 | 29.8082 | -0.66022
29.8143 | -5.70306 | 29.8143 | 1.71376 | 29.8143 | -3.79179 | 29.8143 | -2.41601 | 29.8143 | -7.3842 | 29.8143 | -6.42964
29.8205 | -3.37514 | 29.8205 | 4.51758 | 29.8205 | -4.59976 | 29.8205 | 2.56181 | 29.8205 | -4.33734 | 29.8205 | -10.548
29.8266 | -0.78921 | 29.8266 | -0.11286 | 29.8266 | -3.72193 | 29.8266 | 0.70081 | 29.8266 | 0.78899 | 29.8266 | -6.72904
29.8328 | 3.41124 | 29.8328 | -1.42594 | 29.8328 | 3.69085 | 29.8328 | -1.07435 | 29.8328 | 3.6524 | 29.8328 | -3.51378
29.8389 | 5.65353 | 29.8389 | 1.21203 | 29.8389 | 4.84089 | 29.8389 | -2.26842 | 29.8389 | -4.15598 | 29.8389 | 0.98821
29.8451 | 2.56434 | 29.8451 | 4.26858 | 29.8451 | 0.17092 | 29.8451 | -0.29135 | 29.8451 | 0.61598 | 29.8451 | 2.65055
29.8512 | -1.42942 | 29.8512 | 3.05858 | 29.8512 | -0.2065 | 29.8512 | 0.11381 | 29.8512 | 4.43784 | 29.8512 | 4.26961
29.8574 | -0.98441 | 29.8574 | 2.96937 | 29.8574 | 0.27674 | 29.8574 | -4.19131 | 29.8574 | -0.30181 | 29.8574 | -0.47022
29.8635 | 0.8036 | 29.8635 | 2.45855 | 29.8635 | 2.46342 | 29.8635 | -6.31185 | 29.8635 | -6.93287 | 29.8635 | -1.07018
29.8697 | 1.06214 | 29.8697 | 6.71131 | 29.8697 | -0.22941 | 29.8697 | -5.00053 | 29.8697 | -6.07798 | 29.8697 | 1.72347
29.8758 | 1.16072 | 29.8758 | 10.8506 | 29.8758 | -4.44362 | 29.8758 | -6.70435 | 29.8758 | -4.15313 | 29.8758 | 1.93162
29.882 | -1.34234 | 29.882 | 8.41293 | 29.882 | -1.55553 | 29.882 | -5.91754 | 29.882 | -2.36276 | 29.882 | 0.69617
29.8882 | 1.19123 | 29.8882 | 3.44378 | 29.8882 | -0.4764 | 29.8882 | -1.50487 | 29.8882 | 0.91081 | 29.8882 | 1.54764
29.8943 | 0.23272 | 29.8943 | 1.27601 | 29.8943 | -3.35948 | 29.8943 | -0.93097 | 29.8943 | -2.10406 | 29.8943 | 5.98793
29.9005 | -3.40242 | 29.9005 | 1.88644 | 29.9005 | -0.10199 | 29.9005 | -2.62652 | 29.9005 | -0.99131 | 29.9005 | 3.01426
29.9066 | -0.97482 | 29.9066 | -3.14058 | 29.9066 | -6.131 | 29.9066 | 1.78191 | 29.9066 | -3.99306 | 29.9066 | -0.68732
29.9128 | -5.00485 | 29.9128 | 2.46917 | 29.9128 | -4.87081 | 29.9128 | 1.25608 | 29.9128 | -4.00193 | 29.9128 | -5.01873
29.9189 | -1.06724 | 29.9189 | 1.32092 | 29.9189 | -5.6206 | 29.9189 | -0.94729 | 29.9189 | -8.25197 | 29.9189 | -6.06331
29.9251 | 4.87393 | 29.9251 | 6.15052 | 29.9251 | -2.53384 | 29.9251 | -0.19251 | 29.9251 | -9.36956 | 29.9251 | -1.03559
29.9312 | 7.14807 | 29.9312 | 6.87867 | 29.9312 | -1.44259 | 29.9312 | 3.31142 | 29.9312 | -5.75286 | 29.9312 | 0.10445
29.9374 | 9.33612 | 29.9374 | 1.94462 | 29.9374 | 1.11892 | 29.9374 | 1.81105 | 29.9374 | -5.16159 | 29.9374 | -1.26264
29.9435 | 10.8648 | 29.9435 | -0.40513 | 29.9435 | 5.03094 | 29.9435 | 0.53849 | 29.9435 | -3.43247 | 29.9435 | -5.07718
29.9497 | 7.90055 | 29.9497 | 0.6736 | 29.9497 | 5.00343 | 29.9497 | -1.40241 | 29.9497 | -3.70007 | 29.9497 | -4.24212
29.9558 | 4.25214 | 29.9558 | 0.87249 | 29.9558 | 4.79784 | 29.9558 | -1.11319 | 29.9558 | -6.5403 | 29.9558 | -2.37195
29.962 | 0.1574 | 29.962 | 0.38693 | 29.962 | 4.04737 | 29.962 | -1.61503 | 29.962 | -8.47307 | 29.962 | -2.34507
29.9682 | -5.06028 | 29.9682 | -0.57434 | 29.9682 | -2.45913 | 29.9682 | -0.61996 | 29.9682 | -5.70061 | 29.9682 | 2.89066
29.9743 | -5.10822 | 29.9743 | -5.82266 | 29.9743 | -1.4365 | 29.9743 | 0.22671 | 29.9743 | -2.64068 | 29.9743 | 2.87588
29.9805 | 2.09826 | 29.9805 | -5.69773 | 29.9805 | 0.67316 | 29.9805 | -0.5156 | 29.9805 | -2.78167 | 29.9805 | -0.66064
29.9866 | 0.16074 | 29.9866 | -3.88792 | 29.9866 | -4.34021 | 29.9866 | -0.59564 | 29.9866 | -1.83222 | 29.9866 | 1.73346
29.9928 | -6.39918 | 29.9928 | -3.93396 | 29.9928 | -8.07643 | 29.9928 | -0.76131 | 29.9928 | -3.14149 | 29.9928 | 5.06906
29.9989 | -5.75346 | 29.9989 | 2.35232 | 29.9989 | -8.54853 | 29.9989 | 0.93043 | 29.9989 | -2.5106 | 29.9989 | 7.70599
30.0051 | -3.44865 | 30.0051 | 2.6313 | 30.0051 | -3.38423 | 30.0051 | -1.41104 | 30.0051 | -7.97702 | 30.0051 | 3.88142
30.0112 | -4.30064 | 30.0112 | 2.61256 | 30.0112 | 0.48905 | 30.0112 | -0.80243 | 30.0112 | -2.57242 | 30.0112 | 0.12074
30.0174 | -3.42263 | 30.0174 | 5.00404 | 30.0174 | -0.1086 | 30.0174 | -0.20783 | 30.0174 | 0.16117 | 30.0174 | -4.33163
30.0235 | -1.23732 | 30.0235 | 5.24989 | 30.0235 | -2.67829 | 30.0235 | 1.19608 | 30.0235 | -4.55812 | 30.0235 | -5.63605
30.0297 | 7.26075 | 30.0297 | 0.43965 | 30.0297 | -2.7455 | 30.0297 | 3.00577 | 30.0297 | -7.90201 | 30.0297 | -5.7845
30.0358 | 1.64986 | 30.0358 | -3.66426 | 30.0358 | -2.01749 | 30.0358 | 4.78031 | 30.0358 | -1.88971 | 30.0358 | 1.79518
30.042 | -1.0368 | 30.042 | -2.60098 | 30.042 | -0.83363 | 30.042 | 3.00373 | 30.042 | -1.47168 | 30.042 | 4.10195
30.0481 | 3.83205 | 30.0481 | -4.37474 | 30.0481 | -1.87808 | 30.0481 | 1.37066 | 30.0481 | -3.15597 | 30.0481 | 1.40508
30.0543 | -0.8381 | 30.0543 | -3.93943 | 30.0543 | -4.88767 | 30.0543 | 3.3348 | 30.0543 | -1.59903 | 30.0543 | 0.94911
30.0605 | -3.94088 | 30.0605 | -4.00147 | 30.0605 | -4.88663 | 30.0605 | 5.58021 | 30.0605 | -0.1617 | 30.0605 | -0.04429
30.0666 | 1.55189 | 30.0666 | -5.13813 | 30.0666 | -0.28468 | 30.0666 | 8.04035 | 30.0666 | 2.0008 | 30.0666 | -4.17842
30.0728 | 7.13416 | 30.0728 | 2.04215 | 30.0728 | 1.93783 | 30.0728 | 8.46296 | 30.0728 | 1.08883 | 30.0728 | -0.07956
30.0789 | 10.9527 | 30.0789 | 1.00553 | 30.0789 | 2.13923 | 30.0789 | 1.77452 | 30.0789 | 3.08344 | 30.0789 | 3.03877
30.0851 | 6.36989 | 30.0851 | -1.51423 | 30.0851 | 12.6574 | 30.0851 | -1.29102 | 30.0851 | -2.74771 | 30.0851 | 2.50421
30.0912 | 5.26559 | 30.0912 | 0.14697 | 30.0912 | 18.0418 | 30.0912 | -3.07857 | 30.0912 | -0.4764 | 30.0912 | -2.1868
30.0974 | 4.16466 | 30.0974 | -2.31262 | 30.0974 | 3.72289 | 30.0974 | -4.00132 | 30.0974 | 4.03241 | 30.0974 | -7.78756
30.1035 | 0.57143 | 30.1035 | -4.66995 | 30.1035 | 1.46492 | 30.1035 | -5.23872 | 30.1035 | 1.39632 | 30.1035 | -5.71624
30.1097 | 4.70239 | 30.1097 | -6.45595 | 30.1097 | 3.719 | 30.1097 | -4.32822 | 30.1097 | 4.31401 | 30.1097 | -0.18219
30.1158 | 1.74583 | 30.1158 | -2.1939 | 30.1158 | 5.41375 | 30.1158 | 0.33673 | 30.1158 | 2.78108 | 30.1158 | 1.6884
30.122 | -1.35881 | 30.122 | 0.82073 | 30.122 | 2.7877 | 30.122 | 1.88647 | 30.122 | -1.46808 | 30.122 | 0.56978
30.1281 | -1.59082 | 30.1281 | -2.85294 | 30.1281 | 0.33889 | 30.1281 | -0.71037 | 30.1281 | -4.1638 | 30.1281 | -4.35186
30.1343 | -2.40416 | 30.1343 | -3.93384 | 30.1343 | -0.1023 | 30.1343 | -1.04104 | 30.1343 | -2.74431 | 30.1343 | -7.83884
30.1405 | -3.45476 | 30.1405 | -1.23427 | 30.1405 | 2.08448 | 30.1405 | -3.36717 | 30.1405 | 3.0975 | 30.1405 | -0.17365
30.1466 | -6.50851 | 30.1466 | 1.43929 | 30.1466 | 2.40742 | 30.1466 | 0.49852 | 30.1466 | 0.52623 | 30.1466 | 1.9232
30.1528 | -5.29396 | 30.1528 | 1.91672 | 30.1528 | 2.10031 | 30.1528 | 0.97036 | 30.1528 | -1.90207 | 30.1528 | 5.23546
30.1589 | -0.1511 | 30.1589 | 2.88155 | 30.1589 | -0.22338 | 30.1589 | -1.44307 | 30.1589 | -2.52918 | 30.1589 | 6.47561
30.1651 | 6.53681 | 30.1651 | 5.51783 | 30.1651 | -0.11917 | 30.1651 | -2.62835 | 30.1651 | -5.89056 | 30.1651 | 4.53667
30.1712 | 5.29331 | 30.1712 | 5.55889 | 30.1712 | 1.3323 | 30.1712 | -0.73436 | 30.1712 | -2.97091 | 30.1712 | 0.58276
30.1774 | -3.88428 | 30.1774 | 1.49104 | 30.1774 | -0.42407 | 30.1774 | -0.59172 | 30.1774 | -2.07681 | 30.1774 | 2.36619
30.1835 | -2.72379 | 30.1835 | -2.82995 | 30.1835 | 0.98091 | 30.1835 | 1.65874 | 30.1835 | -3.24447 | 30.1835 | 4.97461
30.1897 | -2.24288 | 30.1897 | -2.40476 | 30.1897 | 5.32581 | 30.1897 | 4.76675 | 30.1897 | 6.17672 | 30.1897 | 3.09153
30.1958 | 0.2465 | 30.1958 | 0.14156 | 30.1958 | 5.24129 | 30.1958 | 4.37619 | 30.1958 | 2.55124 | 30.1958 | -2.3324
30.202 | 2.26493 | 30.202 | -3.94347 | 30.202 | -2.05539 | 30.202 | 7.13119 | 30.202 | 0.35094 | 30.202 | -2.10796
30.2081 | 1.78084 | 30.2081 | -1.51613 | 30.2081 | 4.96715 | 30.2081 | 6.4927 | 30.2081 | 2.25914 | 30.2081 | 2.89334
30.2143 | -5.22993 | 30.2143 | -1.78319 | 30.2143 | 5.42602 | 30.2143 | 2.5082 | 30.2143 | -4.52092 | 30.2143 | -1.73633
30.2205 | -8.12637 | 30.2205 | -1.70159 | 30.2205 | 4.80802 | 30.2205 | -1.22814 | 30.2205 | -2.61011 | 30.2205 | -4.8175
30.2266 | 0.23031 | 30.2266 | -3.58149 | 30.2266 | 5.66639 | 30.2266 | 1.189 | 30.2266 | 1.97788 | 30.2266 | 2.62753
30.2328 | 0.79383 | 30.2328 | -2.23063 | 30.2328 | 3.33499 | 30.2328 | -2.15366 | 30.2328 | 2.15385 | 30.2328 | 1.08721
30.2389 | -2.25855 | 30.2389 | 0.60553 | 30.2389 | 5.79648 | 30.2389 | -1.57478 | 30.2389 | 1.4964 | 30.2389 | 2.11493
30.2451 | -5.45836 | 30.2451 | 0.97221 | 30.2451 | 4.65578 | 30.2451 | -2.03756 | 30.2451 | 2.39275 | 30.2451 | 0.26669
30.2512 | -3.80244 | 30.2512 | -0.88826 | 30.2512 | 4.86119 | 30.2512 | -0.7593 | 30.2512 | 6.51839 | 30.2512 | 1.35666
30.2574 | 3.36841 | 30.2574 | 2.44426 | 30.2574 | 5.1567 | 30.2574 | 0.96415 | 30.2574 | 8.51696 | 30.2574 | -2.26012
30.2635 | 4.96762 | 30.2635 | 9.40239 | 30.2635 | 4.02191 | 30.2635 | 0.53136 | 30.2635 | 5.24655 | 30.2635 | -2.77516
30.2697 | 1.4983 | 30.2697 | 6.6234 | 30.2697 | 2.28758 | 30.2697 | -1.06885 | 30.2697 | 1.30578 | 30.2697 | -2.0342
30.2758 | 2.13279 | 30.2758 | 7.67852 | 30.2758 | -2.65155 | 30.2758 | 2.16465 | 30.2758 | -2.85169 | 30.2758 | -5.32702
30.282 | 1.6962 | 30.282 | 7.24725 | 30.282 | 1.13696 | 30.282 | 5.96893 | 30.282 | -0.72892 | 30.282 | -1.93243
30.2881 | 3.85079 | 30.2881 | 8.74735 | 30.2881 | 1.69032 | 30.2881 | 5.75356 | 30.2881 | 0.22095 | 30.2881 | -5.20904
30.2943 | 0.93478 | 30.2943 | 2.45609 | 30.2943 | 0.02934 | 30.2943 | 3.91572 | 30.2943 | 3.63165 | 30.2943 | -4.88042
30.3005 | 2.26941 | 30.3005 | 0.56747 | 30.3005 | 0.20084 | 30.3005 | 2.76951 | 30.3005 | 2.4128 | 30.3005 | -5.36245
30.3066 | 6.21008 | 30.3066 | 1.78587 | 30.3066 | -1.21043 | 30.3066 | 2.31224 | 30.3066 | 0.39767 | 30.3066 | -4.2462
30.3128 | 3.9731 | 30.3128 | -0.75051 | 30.3128 | -0.52305 | 30.3128 | 2.9311 | 30.3128 | 2.88768 | 30.3128 | -2.79636
30.3189 | 1.15617 | 30.3189 | 1.09527 | 30.3189 | 1.88162 | 30.3189 | 2.1878 | 30.3189 | 5.52554 | 30.3189 | -3.24769
30.3251 | 0.75217 | 30.3251 | 2.44793 | 30.3251 | 7.25599 | 30.3251 | 0.75239 | 30.3251 | 0.93011 | 30.3251 | 1.43284
30.3312 | 2.59066 | 30.3312 | 1.89826 | 30.3312 | 4.44427 | 30.3312 | -1.61085 | 30.3312 | -0.03193 | 30.3312 | 5.42397
30.3374 | -2.36984 | 30.3374 | 0.50709 | 30.3374 | 1.55979 | 30.3374 | -3.12621 | 30.3374 | 5.68612 | 30.3374 | 7.12017
30.3435 | -4.88991 | 30.3435 | 0.30274 | 30.3435 | 3.15768 | 30.3435 | -0.31492 | 30.3435 | 6.78317 | 30.3435 | 9.45456
30.3497 | -9.70271 | 30.3497 | -0.26711 | 30.3497 | 0.69807 | 30.3497 | -2.53125 | 30.3497 | 5.34447 | 30.3497 | 1.38245
30.3558 | -8.14422 | 30.3558 | 0.3636 | 30.3558 | 0.61733 | 30.3558 | -1.1043 | 30.3558 | -0.32207 | 30.3558 | 4.02043
30.362 | 0.0257 | 30.362 | 4.27916 | 30.362 | 2.76243 | 30.362 | -1.94267 | 30.362 | -0.78823 | 30.362 | 0.72873
30.3681 | 1.48657 | 30.3681 | 5.56275 | 30.3681 | 6.12634 | 30.3681 | -2.57098 | 30.3681 | 4.28784 | 30.3681 | 1.97752
30.3743 | 6.97145 | 30.3743 | -0.4612 | 30.3743 | 4.53632 | 30.3743 | -2.09101 | 30.3743 | 5.23866 | 30.3743 | 3.49101
30.3805 | 5.01602 | 30.3805 | -8.75638 | 30.3805 | 0.08999 | 30.3805 | -1.54337 | 30.3805 | -0.00244 | 30.3805 | 4.87451
30.3866 | 4.1298 | 30.3866 | -2.54424 | 30.3866 | -5.65228 | 30.3866 | 1.66712 | 30.3866 | 1.30795 | 30.3866 | -0.35703
30.3928 | 4.15608 | 30.3928 | 3.78969 | 30.3928 | -6.82352 | 30.3928 | 0.20624 | 30.3928 | 7.53102 | 30.3928 | 0.85932
30.3989 | -6.03143 | 30.3989 | 6.68405 | 30.3989 | 1.33662 | 30.3989 | 2.69728 | 30.3989 | 7.7479 | 30.3989 | 1.67541
30.4051 | -10.0397 | 30.4051 | 2.9252 | 30.4051 | 1.62345 | 30.4051 | 3.94876 | 30.4051 | 2.96105 | 30.4051 | 2.18839
30.4112 | -7.08743 | 30.4112 | -0.17863 | 30.4112 | -4.60669 | 30.4112 | 3.30716 | 30.4112 | 2.32354 | 30.4112 | 1.39491
30.4174 | -0.61404 | 30.4174 | 2.51917 | 30.4174 | -4.97198 | 30.4174 | 1.13614 | 30.4174 | -2.03922 | 30.4174 | -3.05179
30.4235 | 0.03569 | 30.4235 | 2.95272 | 30.4235 | -3.16006 | 30.4235 | 2.79812 | 30.4235 | -6.76322 | 30.4235 | -6.82165
30.4297 | -0.39125 | 30.4297 | 7.90176 | 30.4297 | -2.09425 | 30.4297 | 3.44172 | 30.4297 | -9.45389 | 30.4297 | -3.2471
30.4358 | 1.97744 | 30.4358 | 3.84895 | 30.4358 | -4.10397 | 30.4358 | 1.62293 | 30.4358 | -13.1497 | 30.4358 | 0.54064
30.442 | 5.53742 | 30.442 | -0.42475 | 30.442 | -5.42427 | 30.442 | 1.62668 | 30.442 | -7.15996 | 30.442 | -4.43169
30.4481 | 6.58354 | 30.4481 | -0.89214 | 30.4481 | 0.65387 | 30.4481 | 1.92015 | 30.4481 | -2.82452 | 30.4481 | -5.76902
30.4543 | -1.78785 | 30.4543 | -1.19942 | 30.4543 | -0.58561 | 30.4543 | 5.83096 | 30.4543 | -6.15254 | 30.4543 | -2.73659
30.4605 | -0.42693 | 30.4605 | 0.49249 | 30.4605 | -0.78484 | 30.4605 | 5.4424 | 30.4605 | -4.2467 | 30.4605 | -1.61815
30.4666 | -2.75079 | 30.4666 | 2.06598 | 30.4666 | -2.36636 | 30.4666 | 6.42097 | 30.4666 | -1.94963 | 30.4666 | -7.31092
30.4728 | -1.06557 | 30.4728 | 0.72201 | 30.4728 | -4.71802 | 30.4728 | 3.03051 | 30.4728 | -4.24198 | 30.4728 | -4.58619
30.4789 | 2.92383 | 30.4789 | -0.30868 | 30.4789 | -0.33731 | 30.4789 | -1.0602 | 30.4789 | -3.21963 | 30.4789 | 2.81522
30.4851 | 5.52441 | 30.4851 | -2.94212 | 30.4851 | -5.6321 | 30.4851 | -1.65858 | 30.4851 | 1.54475 | 30.4851 | 5.6783
30.4912 | 3.50056 | 30.4912 | 1.84105 | 30.4912 | -3.80499 | 30.4912 | -2.89067 | 30.4912 | 1.18827 | 30.4912 | -3.32424
30.4974 | 3.55809 | 30.4974 | 4.69972 | 30.4974 | -2.11913 | 30.4974 | -0.6259 | 30.4974 | -1.48188 | 30.4974 | -5.38214
30.5035 | 9.19636 | 30.5035 | 3.56071 | 30.5035 | -0.92603 | 30.5035 | -0.82137 | 30.5035 | -3.80962 | 30.5035 | -8.06141
30.5097 | 7.5113 | 30.5097 | 2.98797 | 30.5097 | 0.23516 | 30.5097 | -5.95863 | 30.5097 | -0.99205 | 30.5097 | -5.56991
30.5158 | 3.9719 | 30.5158 | 5.45931 | 30.5158 | 1.3338 | 30.5158 | -5.51419 | 30.5158 | 3.34943 | 30.5158 | -6.51876
30.522 | -2.74798 | 30.522 | 6.65731 | 30.522 | 0.285 | 30.522 | -3.75051 | 30.522 | 2.32029 | 30.522 | -11.7707
30.5281 | -1.44587 | 30.5281 | 7.85687 | 30.5281 | 2.77661 | 30.5281 | -2.62759 | 30.5281 | -1.7532 | 30.5281 | -10.6226
30.5343 | -1.07191 | 30.5343 | 4.47195 | 30.5343 | -4.91818 | 30.5343 | -0.52035 | 30.5343 | -11.1653 | 30.5343 | -5.63812
30.5405 | -5.21004 | 30.5405 | 6.75682 | 30.5405 | -6.25937 | 30.5405 | 1.46675 | 30.5405 | -9.05206 | 30.5405 | -4.60565
30.5466 | -3.56575 | 30.5466 | 10.1272 | 30.5466 | 1.84582 | 30.5466 | -0.57085 | 30.5466 | -2.98811 | 30.5466 | -5.90922
30.5528 | -2.66489 | 30.5528 | 1.60379 | 30.5528 | 0.01282 | 30.5528 | -2.85746 | 30.5528 | -2.14476 | 30.5528 | -5.38497
30.5589 | -3.27052 | 30.5589 | -0.47503 | 30.5589 | 1.40298 | 30.5589 | -1.39935 | 30.5589 | -3.35945 | 30.5589 | -4.82161
30.5651 | 2.98864 | 30.5651 | 0.31423 | 30.5651 | 2.36846 | 30.5651 | -2.65427 | 30.5651 | -5.78498 | 30.5651 | -4.89811
30.5712 | 4.91244 | 30.5712 | -4.15319 | 30.5712 | 3.81009 | 30.5712 | -5.93617 | 30.5712 | -0.62813 | 30.5712 | -4.20686
30.5774 | 5.0524 | 30.5774 | -11.1246 | 30.5774 | -0.78842 | 30.5774 | -3.69169 | 30.5774 | 1.26952 | 30.5774 | -2.00378
30.5835 | 6.18418 | 30.5835 | -10.6714 | 30.5835 | 3.89582 | 30.5835 | -0.5335 | 30.5835 | -6.03206 | 30.5835 | -1.13111
30.5897 | 7.00908 | 30.5897 | -9.12402 | 30.5897 | 3.99048 | 30.5897 | 0.64794 | 30.5897 | -4.40765 | 30.5897 | 2.75814
30.5958 | 5.2362 | 30.5958 | -3.78917 | 30.5958 | -1.31494 | 30.5958 | 3.4982 | 30.5958 | -3.54877 | 30.5958 | 2.8568
30.602 | 8.08748 | 30.602 | -0.09732 | 30.602 | -1.71751 | 30.602 | 1.66196 | 30.602 | -6.68832 | 30.602 | -0.73583
30.6081 | 0.24584 | 30.6081 | 1.39793 | 30.6081 | -2.17036 | 30.6081 | -1.47359 | 30.6081 | -2.56681 | 30.6081 | 5.64153
30.6143 | 1.22212 | 30.6143 | 0.7061 | 30.6143 | -1.87858 | 30.6143 | -4.76895 | 30.6143 | -0.69912 | 30.6143 | 5.54113
30.6205 | 8.73375 | 30.6205 | -0.43683 | 30.6205 | -8.38619 | 30.6205 | -3.20705 | 30.6205 | -1.76494 | 30.6205 | -0.54817
30.6266 | 5.15619 | 30.6266 | -4.36105 | 30.6266 | -10.7986 | 30.6266 | 0.22319 | 30.6266 | -1.39542 | 30.6266 | 6.10066
30.6328 | 1.45679 | 30.6328 | -0.36891 | 30.6328 | -5.09826 | 30.6328 | -1.6343 | 30.6328 | 2.85367 | 30.6328 | 7.53068
30.6389 | -3.85596 | 30.6389 | 2.38846 | 30.6389 | -2.33639 | 30.6389 | -4.95317 | 30.6389 | 3.24139 | 30.6389 | 8.91071
30.6451 | -2.34876 | 30.6451 | 3.83403 | 30.6451 | -0.2108 | 30.6451 | -3.85876 | 30.6451 | -0.99531 | 30.6451 | 6.93445
30.6512 | 5.31719 | 30.6512 | 4.74478 | 30.6512 | 0.01379 | 30.6512 | -2.96649 | 30.6512 | 3.04816 | 30.6512 | 5.36974
30.6574 | 6.2935 | 30.6574 | 0.95117 | 30.6574 | -3.1499 | 30.6574 | -6.83486 | 30.6574 | 4.41992 | 30.6574 | 5.23663
30.6635 | 2.00539 | 30.6635 | -2.71863 | 30.6635 | -2.88572 | 30.6635 | -2.96583 | 30.6635 | 2.82389 | 30.6635 | 4.39417
30.6697 | -0.82879 | 30.6697 | -2.6689 | 30.6697 | -3.26491 | 30.6697 | -3.56906 | 30.6697 | 0.09474 | 30.6697 | 4.64447
30.6758 | 0.79526 | 30.6758 | 1.29122 | 30.6758 | 1.09924 | 30.6758 | -1.89073 | 30.6758 | -6.22233 | 30.6758 | 2.5647
30.682 | 2.31616 | 30.682 | -1.83199 | 30.682 | 2.74027 | 30.682 | 4.42791 | 30.682 | -2.85727 | 30.682 | 1.37045
30.6881 | 4.7109 | 30.6881 | -0.80101 | 30.6881 | -2.02578 | 30.6881 | 2.56893 | 30.6881 | -5.77086 | 30.6881 | -0.19264
30.6943 | -0.90293 | 30.6943 | 3.58271 | 30.6943 | -1.07712 | 30.6943 | 1.55629 | 30.6943 | -9.60102 | 30.6943 | -0.38397
30.7005 | -4.97608 | 30.7005 | 4.94453 | 30.7005 | -2.50987 | 30.7005 | -1.00007 | 30.7005 | -12.39 | 30.7005 | -1.14064
30.7066 | -4.10095 | 30.7066 | 3.54166 | 30.7066 | 0.83998 | 30.7066 | 0.96136 | 30.7066 | -9.76889 | 30.7066 | -1.62365
30.7128 | -3.00581 | 30.7128 | -4.595 | 30.7128 | 2.27942 | 30.7128 | 7.21574 | 30.7128 | 0.76543 | 30.7128 | -0.0234
30.7189 | -1.47771 | 30.7189 | -1.79614 | 30.7189 | -0.76837 | 30.7189 | 4.9415 | 30.7189 | 4.10647 | 30.7189 | 1.98873
30.7251 | 2.7466 | 30.7251 | -1.61486 | 30.7251 | 0.87029 | 30.7251 | 1.50828 | 30.7251 | -1.08522 | 30.7251 | 3.93539
30.7312 | -0.4562 | 30.7312 | -5.41052 | 30.7312 | -1.65453 | 30.7312 | -1.92808 | 30.7312 | -3.0462 | 30.7312 | 2.6394
30.7374 | -1.82574 | 30.7374 | -4.66212 | 30.7374 | -5.41722 | 30.7374 | -3.08647 | 30.7374 | -2.65224 | 30.7374 | -0.91546
30.7435 | 0.842 | 30.7435 | -3.18937 | 30.7435 | -7.02176 | 30.7435 | -3.42983 | 30.7435 | 3.20387 | 30.7435 | -7.71531
30.7497 | -4.22229 | 30.7497 | -3.75222 | 30.7497 | -6.01681 | 30.7497 | -0.08218 | 30.7497 | -2.58384 | 30.7497 | -8.78592
30.7558 | -1.78536 | 30.7558 | -5.07404 | 30.7558 | -8.05574 | 30.7558 | 2.06962 | 30.7558 | -4.40235 | 30.7558 | -7.49528
30.762 | 0.39762 | 30.762 | -3.21081 | 30.762 | -2.25005 | 30.762 | -0.3904 | 30.762 | -4.60892 | 30.762 | -3.12691
30.7681 | 1.29681 | 30.7681 | 2.60218 | 30.7681 | 2.84112 | 30.7681 | 0.84554 | 30.7681 | -4.03214 | 30.7681 | -1.20005
30.7743 | 2.23765 | 30.7743 | 0.52695 | 30.7743 | 2.11538 | 30.7743 | 1.28497 | 30.7743 | -2.01726 | 30.7743 | -0.37863
30.7805 | 0.8869 | 30.7805 | 3.17062 | 30.7805 | 1.90506 | 30.7805 | 3.83981 | 30.7805 | -1.69814 | 30.7805 | -1.5186
30.7866 | -0.40608 | 30.7866 | -1.71983 | 30.7866 | -3.49211 | 30.7866 | 5.45957 | 30.7866 | 1.11837 | 30.7866 | -0.56713
30.7928 | 0.90922 | 30.7928 | -11.9954 | 30.7928 | -6.57698 | 30.7928 | 4.13318 | 30.7928 | 6.48141 | 30.7928 | -0.24499
30.7989 | 0.40494 | 30.7989 | -6.53992 | 30.7989 | 1.81116 | 30.7989 | 3.26411 | 30.7989 | 3.54783 | 30.7989 | 3.34801
30.8051 | -3.13459 | 30.8051 | -1.30978 | 30.8051 | 0.47841 | 30.8051 | 3.65099 | 30.8051 | 0.33796 | 30.8051 | -0.51761
30.8112 | -0.08076 | 30.8112 | 0.09503 | 30.8112 | -1.91607 | 30.8112 | 4.46803 | 30.8112 | 2.55495 | 30.8112 | -5.94369
30.8174 | -3.86016 | 30.8174 | -0.4222 | 30.8174 | 3.54689 | 30.8174 | 1.33596 | 30.8174 | -1.47418 | 30.8174 | -1.97764
30.8235 | -4.16193 | 30.8235 | -0.2593 | 30.8235 | -1.53171 | 30.8235 | 0.05251 | 30.8235 | -5.59459 | 30.8235 | 0.72173
30.8297 | 3.74359 | 30.8297 | 0.01358 | 30.8297 | 3.31587 | 30.8297 | -1.94113 | 30.8297 | -3.19073 | 30.8297 | -0.74099
30.8358 | 1.00826 | 30.8358 | 1.3516 | 30.8358 | -0.0517 | 30.8358 | -3.17313 | 30.8358 | -3.52069 | 30.8358 | -1.49504
30.842 | 1.65459 | 30.842 | -1.84327 | 30.842 | -6.82262 | 30.842 | -3.71765 | 30.842 | -2.75241 | 30.842 | -2.429
30.8481 | -0.18971 | 30.8481 | -6.11937 | 30.8481 | -5.78683 | 30.8481 | 1.45475 | 30.8481 | -1.13411 | 30.8481 | 1.93032
30.8543 | 0.51352 | 30.8543 | -3.62134 | 30.8543 | 0.1754 | 30.8543 | 3.38869 | 30.8543 | 0.52119 | 30.8543 | 4.23449
30.8605 | 1.49784 | 30.8605 | 0.67153 | 30.8605 | 4.71467 | 30.8605 | 0.74982 | 30.8605 | 4.86079 | 30.8605 | 6.13423
30.8666 | -1.81964 | 30.8666 | 0.88837 | 30.8666 | 2.09256 | 30.8666 | 0.33437 | 30.8666 | 0.23372 | 30.8666 | 2.68765
30.8728 | -0.34749 | 30.8728 | -5.00368 | 30.8728 | -4.30215 | 30.8728 | -4.35634 | 30.8728 | 0.12745 | 30.8728 | -0.24002
30.8789 | -0.41196 | 30.8789 | -2.49488 | 30.8789 | -7.12724 | 30.8789 | -1.89161 | 30.8789 | -2.47607 | 30.8789 | -0.97979
30.8851 | -2.43513 | 30.8851 | 1.28146 | 30.8851 | -4.92825 | 30.8851 | -1.34916 | 30.8851 | -8.31637 | 30.8851 | 4.46952
30.8912 | -2.87401 | 30.8912 | 5.37395 | 30.8912 | -0.59426 | 30.8912 | -2.2723 | 30.8912 | -7.73391 | 30.8912 | 7.88176
30.8974 | -4.77371 | 30.8974 | 10.8827 | 30.8974 | 2.25936 | 30.8974 | -0.75825 | 30.8974 | -11.1329 | 30.8974 | -0.29027
30.9035 | -1.45747 | 30.9035 | 5.85977 | 30.9035 | 5.77573 | 30.9035 | -0.5831 | 30.9035 | -10.6789 | 30.9035 | -0.47361
30.9097 | 2.24849 | 30.9097 | 3.90128 | 30.9097 | 1.34225 | 30.9097 | -2.32833 | 30.9097 | -1.05754 | 30.9097 | -0.09884
30.9158 | -1.082 | 30.9158 | -1.77619 | 30.9158 | 0.53634 | 30.9158 | -0.67724 | 30.9158 | -1.25761 | 30.9158 | 0.39483
30.922 | -1.32959 | 30.922 | -6.16231 | 30.922 | -0.21715 | 30.922 | -1.24398 | 30.922 | -6.24524 | 30.922 | -1.42059
30.9281 | 1.70853 | 30.9281 | -5.22938 | 30.9281 | -1.55025 | 30.9281 | 1.35349 | 30.9281 | -7.64066 | 30.9281 | -2.4715
30.9343 | 2.13504 | 30.9343 | -2.88788 | 30.9343 | 0.64464 | 30.9343 | 4.31033 | 30.9343 | -2.94866 | 30.9343 | -8.71223
30.9405 | 8.66225 | 30.9405 | -4.21222 | 30.9405 | -2.23585 | 30.9405 | 4.03739 | 30.9405 | -4.00633 | 30.9405 | -9.4409
30.9466 | 5.56367 | 30.9466 | -6.06379 | 30.9466 | -5.80037 | 30.9466 | 5.34224 | 30.9466 | -5.61889 | 30.9466 | 3.50175
30.9528 | 0.79877 | 30.9528 | -2.08872 | 30.9528 | -6.11768 | 30.9528 | 3.79824 | 30.9528 | -2.95925 | 30.9528 | 5.11391
30.9589 | -0.87317 | 30.9589 | 3.81177 | 30.9589 | -2.41856 | 30.9589 | 2.88599 | 30.9589 | -4.78355 | 30.9589 | 1.57355
30.9651 | 3.48922 | 30.9651 | 6.6776 | 30.9651 | -2.43115 | 30.9651 | 2.49386 | 30.9651 | -4.97606 | 30.9651 | -2.32621
30.9712 | 0.23535 | 30.9712 | -1.08228 | 30.9712 | -7.98624 | 30.9712 | 6.01581 | 30.9712 | -5.67412 | 30.9712 | 0.83976
30.9774 | 0.07473 | 30.9774 | -0.77367 | 30.9774 | -6.08772 | 30.9774 | 4.60634 | 30.9774 | -3.70032 | 30.9774 | 6.2627
30.9835 | 1.69212 | 30.9835 | 0.32838 | 30.9835 | -1.92245 | 30.9835 | 1.42144 | 30.9835 | -6.40876 | 30.9835 | 3.2909
30.9897 | 7.26449 | 30.9897 | 3.57385 | 30.9897 | -3.56793 | 30.9897 | -4.24348 | 30.9897 | -6.44621 | 30.9897 | -1.50107
30.9958 | 6.93712 | 30.9958 | 5.51184 | 30.9958 | -0.46815 | 30.9958 | -5.77929 | 30.9958 | -2.67805 | 30.9958 | 1.5225
31.002 | 2.40243 | 31.002 | 2.75079 | 31.002 | -5.06797 | 31.002 | -4.46778 | 31.002 | -4.00225 | 31.002 | -1.14185
31.0081 | 3.43558 | 31.0081 | 1.02523 | 31.0081 | -7.67996 | 31.0081 | -2.34204 | 31.0081 | -5.61606 | 31.0081 | -5.13863
31.0143 | 3.04494 | 31.0143 | -3.20245 | 31.0143 | -4.07719 | 31.0143 | -1.5134 | 31.0143 | -7.25526 | 31.0143 | -2.4322
31.0205 | 0.30572 | 31.0205 | -0.00875 | 31.0205 | 2.75482 | 31.0205 | -3.01812 | 31.0205 | -4.60838 | 31.0205 | 3.32321
31.0266 | 3.39834 | 31.0266 | 2.0707 | 31.0266 | 3.23868 | 31.0266 | -0.73667 | 31.0266 | -4.2292 | 31.0266 | 5.91848
31.0328 | 4.22231 | 31.0328 | -2.26038 | 31.0328 | 0.51591 | 31.0328 | -0.09599 | 31.0328 | -1.86101 | 31.0328 | 6.98644
31.0389 | 3.88687 | 31.0389 | -2.92904 | 31.0389 | 1.83534 | 31.0389 | 0.86248 | 31.0389 | 5.52736 | 31.0389 | 4.14889
31.0451 | 5.22856 | 31.0451 | -2.6682 | 31.0451 | 5.59974 | 31.0451 | 1.67392 | 31.0451 | 4.21861 | 31.0451 | 2.77657
31.0512 | 1.12228 | 31.0512 | -1.02903 | 31.0512 | 10.1339 | 31.0512 | -2.81983 | 31.0512 | 0.50748 | 31.0512 | 2.72158
31.0574 | -2.13448 | 31.0574 | 2.59955 | 31.0574 | 2.34954 | 31.0574 | -3.17455 | 31.0574 | 4.97078 | 31.0574 | 3.25467
31.0635 | -6.89811 | 31.0635 | -4.95506 | 31.0635 | -1.74996 | 31.0635 | 1.37785 | 31.0635 | 1.79426 | 31.0635 | 1.00791
31.0697 | -4.12838 | 31.0697 | -1.38711 | 31.0697 | 1.84996 | 31.0697 | 1.12464 | 31.0697 | -1.06493 | 31.0697 | 1.45978
31.0758 | 3.45897 | 31.0758 | -0.28184 | 31.0758 | 6.44004 | 31.0758 | -0.78976 | 31.0758 | -0.68744 | 31.0758 | -3.38338
31.082 | 6.51643 | 31.082 | -0.99911 | 31.082 | 10.4683 | 31.082 | 4.51861 | 31.082 | -1.65145 | 31.082 | -2.57032
31.0881 | 5.255 | 31.0881 | 0.12634 | 31.0881 | 2.226 | 31.0881 | 3.16882 | 31.0881 | -2.50789 | 31.0881 | 1.57721
31.0943 | 3.12746 | 31.0943 | -1.39951 | 31.0943 | -3.65343 | 31.0943 | 3.14441 | 31.0943 | -0.84832 | 31.0943 | -0.03795
31.1005 | -1.74577 | 31.1005 | 2.06127 | 31.1005 | -9.4739 | 31.1005 | 2.51779 | 31.1005 | 1.00805 | 31.1005 | -0.35389
31.1066 | -1.58916 | 31.1066 | 2.43676 | 31.1066 | -8.46586 | 31.1066 | -1.10261 | 31.1066 | 2.76676 | 31.1066 | -2.95579
31.1128 | 4.85597 | 31.1128 | -2.14465 | 31.1128 | -5.86957 | 31.1128 | 0.45599 | 31.1128 | 4.47342 | 31.1128 | -5.66641
31.1189 | 6.37671 | 31.1189 | -5.7139 | 31.1189 | -4.46766 | 31.1189 | 2.73421 | 31.1189 | 1.53866 | 31.1189 | -7.56739
31.1251 | 5.30168 | 31.1251 | -0.96479 | 31.1251 | -7.66384 | 31.1251 | 2.17247 | 31.1251 | 2.8576 | 31.1251 | -6.46396
31.1312 | 5.85587 | 31.1312 | 7.7426 | 31.1312 | 1.46387 | 31.1312 | 2.11779 | 31.1312 | 3.57939 | 31.1312 | -2.03657
31.1374 | 0.29104 | 31.1374 | 7.09552 | 31.1374 | 0.76135 | 31.1374 | -2.10488 | 31.1374 | 6.94251 | 31.1374 | 2.50637
31.1435 | -3.92919 | 31.1435 | 4.07119 | 31.1435 | -2.35345 | 31.1435 | -6.06695 | 31.1435 | 6.07197 | 31.1435 | 3.16408
31.1497 | -4.06523 | 31.1497 | -1.33585 | 31.1497 | 5.42325 | 31.1497 | -3.20397 | 31.1497 | 8.50927 | 31.1497 | 0.97
31.1558 | -5.80815 | 31.1558 | -5.31648 | 31.1558 | 1.06474 | 31.1558 | -1.00551 | 31.1558 | 6.46923 | 31.1558 | -1.36916
31.162 | -2.55528 | 31.162 | -5.49862 | 31.162 | 4.84018 | 31.162 | -2.52712 | 31.162 | 3.67925 | 31.162 | -6.90271
31.1681 | 2.33621 | 31.1681 | -2.17269 | 31.1681 | 6.07428 | 31.1681 | 0.06333 | 31.1681 | 2.60206 | 31.1681 | -4.80614
31.1743 | -0.09647 | 31.1743 | 0.25538 | 31.1743 | 1.83131 | 31.1743 | -0.45634 | 31.1743 | 5.67781 | 31.1743 | -1.37607
31.1805 | -2.68527 | 31.1805 | 0.11743 | 31.1805 | 3.59539 | 31.1805 | -0.51494 | 31.1805 | 6.18295 | 31.1805 | -0.27316
31.1866 | -5.2373 | 31.1866 | -2.58704 | 31.1866 | 7.4917 | 31.1866 | -6.02353 | 31.1866 | -0.90752 | 31.1866 | 0.90458
31.1928 | -2.38182 | 31.1928 | -2.26486 | 31.1928 | 8.65894 | 31.1928 | -7.1349 | 31.1928 | -4.63564 | 31.1928 | 5.12678
31.1989 | -1.61784 | 31.1989 | -2.30264 | 31.1989 | -2.07323 | 31.1989 | -2.77288 | 31.1989 | -3.77738 | 31.1989 | 7.53458
31.2051 | -1.11589 | 31.2051 | -0.26049 | 31.2051 | 0.33813 | 31.2051 | 1.18424 | 31.2051 | 2.26336 | 31.2051 | 3.44325
31.2112 | -0.77846 | 31.2112 | -1.59294 | 31.2112 | 4.70047 | 31.2112 | 0.23602 | 31.2112 | 2.58597 | 31.2112 | -1.40663
31.2174 | -1.31818 | 31.2174 | -4.43942 | 31.2174 | 5.60013 | 31.2174 | -0.23473 | 31.2174 | 2.6153 | 31.2174 | -5.92323
31.2235 | -1.04013 | 31.2235 | -1.17205 | 31.2235 | 8.13659 | 31.2235 | -0.78033 | 31.2235 | 4.06524 | 31.2235 | 2.1586
31.2297 | 2.47345 | 31.2297 | -3.66616 | 31.2297 | 4.32348 | 31.2297 | 1.56737 | 31.2297 | -1.0755 | 31.2297 | 6.86108
31.2358 | -1.12779 | 31.2358 | -5.19697 | 31.2358 | 4.28997 | 31.2358 | 3.56956 | 31.2358 | -6.98724 | 31.2358 | 0.43098
31.242 | -0.21616 | 31.242 | -0.57156 | 31.242 | 2.91009 | 31.242 | 1.53626 | 31.242 | -4.63898 | 31.242 | -2.92016
31.2481 | 2.794 | 31.2481 | -3.29101 | 31.2481 | 5.72032 | 31.2481 | -2.54792 | 31.2481 | 2.40329 | 31.2481 | 1.39049
31.2543 | 1.4011 | 31.2543 | -5.63489 | 31.2543 | 3.93501 | 31.2543 | -2.28729 | 31.2543 | 0.59317 | 31.2543 | 3.11036
31.2604 | -1.31657 | 31.2604 | -1.45964 | 31.2604 | -5.13988 | 31.2604 | 1.75053 | 31.2604 | -3.18381 | 31.2604 | 0.08639
31.2666 | -5.49227 | 31.2666 | 4.26759 | 31.2666 | -3.3965 | 31.2666 | -0.15802 | 31.2666 | -5.49984 | 31.2666 | 1.66493
31.2728 | 4.24104 | 31.2728 | 5.74859 | 31.2728 | 0.72372 | 31.2728 | -4.20918 | 31.2728 | -5.70941 | 31.2728 | 2.31228
31.2789 | 7.37402 | 31.2789 | 2.2481 | 31.2789 | -0.12684 | 31.2789 | -1.89098 | 31.2789 | 1.70902 | 31.2789 | -1.34098
31.2851 | 7.44371 | 31.2851 | -2.32377 | 31.2851 | -1.26167 | 31.2851 | -1.60808 | 31.2851 | 6.10747 | 31.2851 | -1.18702
31.2912 | 1.5639 | 31.2912 | 1.51163 | 31.2912 | -4.04264 | 31.2912 | -0.87656 | 31.2912 | 6.6021 | 31.2912 | 2.93676
31.2974 | -1.67995 | 31.2974 | 4.86362 | 31.2974 | -2.95898 | 31.2974 | 0.63203 | 31.2974 | 4.07379 | 31.2974 | 4.63601
31.3035 | 2.24555 | 31.3035 | 4.83127 | 31.3035 | -1.12336 | 31.3035 | -2.25324 | 31.3035 | 1.7559 | 31.3035 | 3.3675
31.3097 | -0.80985 | 31.3097 | 6.5564 | 31.3097 | 2.24307 | 31.3097 | 0.83659 | 31.3097 | 0.01726 | 31.3097 | 1.98043
31.3158 | -5.61305 | 31.3158 | 6.4935 | 31.3158 | 2.77732 | 31.3158 | -1.97286 | 31.3158 | 1.26936 | 31.3158 | 0.50605
31.322 | -5.76033 | 31.322 | 2.19087 | 31.322 | 7.9097 | 31.322 | -1.6834 | 31.322 | 0.07194 | 31.322 | -2.13937
31.3281 | -1.5753 | 31.3281 | -0.65161 | 31.3281 | 4.09712 | 31.3281 | -1.04083 | 31.3281 | -5.12875 | 31.3281 | -6.2318
31.3343 | -2.16279 | 31.3343 | -2.67199 | 31.3343 | 1.7406 | 31.3343 | 0.05575 | 31.3343 | -0.60025 | 31.3343 | -9.10916
31.3404 | -0.63176 | 31.3404 | -5.36175 | 31.3404 | -2.63432 | 31.3404 | -0.99738 | 31.3404 | 3.04084 | 31.3404 | -9.25173
31.3466 | -0.1178 | 31.3466 | -5.3418 | 31.3466 | -0.02745 | 31.3466 | -4.51346 | 31.3466 | -1.90391 | 31.3466 | -4.96769
31.3528 | 0.64712 | 31.3528 | -0.66775 | 31.3528 | 5.44664 | 31.3528 | -1.87923 | 31.3528 | -1.87052 | 31.3528 | -5.93763
31.3589 | 1.01407 | 31.3589 | 3.34517 | 31.3589 | 3.52669 | 31.3589 | 2.44023 | 31.3589 | 1.43348 | 31.3589 | -0.58976
31.3651 | -2.69929 | 31.3651 | -4.76381 | 31.3651 | 4.95039 | 31.3651 | 2.26264 | 31.3651 | 4.88639 | 31.3651 | 0.57494
31.3712 | -0.94043 | 31.3712 | -4.96379 | 31.3712 | -1.26083 | 31.3712 | -0.14219 | 31.3712 | 2.64998 | 31.3712 | 6.55789
31.3774 | 5.09696 | 31.3774 | 0.76695 | 31.3774 | -1.72203 | 31.3774 | -0.28086 | 31.3774 | -3.64756 | 31.3774 | 3.08977
31.3835 | 1.52403 | 31.3835 | 2.63829 | 31.3835 | 0.64277 | 31.3835 | -2.22195 | 31.3835 | -6.60439 | 31.3835 | 0.96401
31.3897 | -2.76522 | 31.3897 | -0.58637 | 31.3897 | -1.00612 | 31.3897 | -0.51019 | 31.3897 | -1.72376 | 31.3897 | 6.66991
31.3958 | -0.38856 | 31.3958 | -4.72858 | 31.3958 | -2.70712 | 31.3958 | 2.01388 | 31.3958 | 3.24138 | 31.3958 | 1.87462
31.402 | -0.04832 | 31.402 | -4.37769 | 31.402 | -3.96548 | 31.402 | 1.17309 | 31.402 | 4.87575 | 31.402 | -3.75423
31.4081 | 1.42143 | 31.4081 | -3.38049 | 31.4081 | -6.41299 | 31.4081 | 1.62304 | 31.4081 | 8.86555 | 31.4081 | -1.07368
31.4143 | 1.37764 | 31.4143 | 1.31048 | 31.4143 | -6.44297 | 31.4143 | 3.23567 | 31.4143 | 8.38981 | 31.4143 | -3.13249
31.4204 | 1.53589 | 31.4204 | 1.3469 | 31.4204 | -2.85293 | 31.4204 | 0.90029 | 31.4204 | 4.94356 | 31.4204 | -6.45503
31.4266 | -0.60205 | 31.4266 | -0.71579 | 31.4266 | -4.74467 | 31.4266 | 0.60874 | 31.4266 | 6.62281 | 31.4266 | -5.11399
31.4328 | -4.43572 | 31.4328 | -3.47234 | 31.4328 | -2.09989 | 31.4328 | 1.63058 | 31.4328 | 4.27961 | 31.4328 | -4.89982
31.4389 | -2.63853 | 31.4389 | -0.33746 | 31.4389 | -3.82763 | 31.4389 | -1.26267 | 31.4389 | 2.75392 | 31.4389 | 1.34264
31.4451 | 6.93299 | 31.4451 | -1.88765 | 31.4451 | -4.39694 | 31.4451 | -0.69635 | 31.4451 | -2.4247 | 31.4451 | 1.89216
31.4512 | 0.89139 | 31.4512 | -1.52631 | 31.4512 | -5.10548 | 31.4512 | -0.23131 | 31.4512 | -0.12759 | 31.4512 | 3.15537
31.4574 | -5.44436 | 31.4574 | -3.19404 | 31.4574 | -2.75793 | 31.4574 | -1.05363 | 31.4574 | -1.28153 | 31.4574 | -2.48542
31.4635 | -0.07887 | 31.4635 | -3.12235 | 31.4635 | 1.20625 | 31.4635 | 3.84054 | 31.4635 | -4.15013 | 31.4635 | 1.64385
31.4697 | -3.24679 | 31.4697 | -3.46074 | 31.4697 | 3.66522 | 31.4697 | 2.68568 | 31.4697 | 1.78652 | 31.4697 | -0.16072
31.4758 | -2.58649 | 31.4758 | -3.31415 | 31.4758 | 7.95972 | 31.4758 | -0.29816 | 31.4758 | 3.33887 | 31.4758 | -1.4917
31.482 | 0.14047 | 31.482 | -2.04518 | 31.482 | 3.92483 | 31.482 | 0.6162 | 31.482 | 5.38913 | 31.482 | -3.43749
31.4881 | 4.27432 | 31.4881 | -1.78799 | 31.4881 | -2.20011 | 31.4881 | 2.93145 | 31.4881 | 8.08106 | 31.4881 | -5.29639
31.4943 | 2.48477 | 31.4943 | 2.4907 | 31.4943 | -9.19556 | 31.4943 | 0.07256 | 31.4943 | 10.3222 | 31.4943 | -3.19326
31.5004 | 0.00454 | 31.5004 | 0.29844 | 31.5004 | -12.199 | 31.5004 | -1.05904 | 31.5004 | 5.23413 | 31.5004 | -3.72711
31.5066 | 1.50649 | 31.5066 | 1.32023 | 31.5066 | -5.32815 | 31.5066 | -2.24495 | 31.5066 | 0.59397 | 31.5066 | -1.24394
31.5128 | 2.79297 | 31.5128 | -3.12434 | 31.5128 | 2.51644 | 31.5128 | -1.80816 | 31.5128 | 0.29683 | 31.5128 | -1.5921
31.5189 | 6.01537 | 31.5189 | -3.30141 | 31.5189 | 3.48721 | 31.5189 | -1.89472 | 31.5189 | 3.69204 | 31.5189 | 2.98909
31.5251 | -1.54973 | 31.5251 | 2.42834 | 31.5251 | 2.67996 | 31.5251 | 0.60636 | 31.5251 | 7.1652 | 31.5251 | -3.95382
31.5312 | -4.10116 | 31.5312 | -0.79759 | 31.5312 | 3.46631 | 31.5312 | -2.06195 | 31.5312 | 6.63987 | 31.5312 | 1.03754
31.5374 | -6.45361 | 31.5374 | -1.18179 | 31.5374 | 1.32443 | 31.5374 | -2.07922 | 31.5374 | -0.70092 | 31.5374 | 4.84511
31.5435 | -9.50312 | 31.5435 | -2.10672 | 31.5435 | 3.92002 | 31.5435 | -4.73982 | 31.5435 | -6.03238 | 31.5435 | 0.78438
31.5497 | -1.76888 | 31.5497 | -3.53316 | 31.5497 | -1.10412 | 31.5497 | -4.48132 | 31.5497 | -7.36968 | 31.5497 | 1.99519
31.5558 | -0.00397 | 31.5558 | 1.27253 | 31.5558 | -5.66168 | 31.5558 | 0.5527 | 31.5558 | -4.00232 | 31.5558 | 4.1337
31.562 | 1.59216 | 31.562 | 6.95647 | 31.562 | -4.50468 | 31.562 | 0.57201 | 31.562 | -4.02194 | 31.562 | 5.33124
31.5681 | -4.56222 | 31.5681 | 4.12273 | 31.5681 | -0.80626 | 31.5681 | 2.54035 | 31.5681 | -8.52211 | 31.5681 | -0.9854
31.5743 | -5.01274 | 31.5743 | -2.84916 | 31.5743 | -1.89865 | 31.5743 | 1.51754 | 31.5743 | -7.58343 | 31.5743 | -0.12171
31.5804 | -1.13417 | 31.5804 | -7.68748 | 31.5804 | 1.36179 | 31.5804 | -5.64983 | 31.5804 | -2.67272 | 31.5804 | 3.34649
31.5866 | -5.3447 | 31.5866 | -5.24319 | 31.5866 | 3.51485 | 31.5866 | -9.09074 | 31.5866 | 0.27584 | 31.5866 | 0.44177
31.5928 | -9.59027 | 31.5928 | -3.71962 | 31.5928 | 2.58912 | 31.5928 | -3.05244 | 31.5928 | 0.98921 | 31.5928 | -1.32106
31.5989 | -6.84936 | 31.5989 | -2.87239 | 31.5989 | 0.42348 | 31.5989 | 0.61078 | 31.5989 | 4.84382 | 31.5989 | 1.62764
31.6051 | -3.93706 | 31.6051 | 2.32453 | 31.6051 | -1.15359 | 31.6051 | 2.29978 | 31.6051 | 3.89466 | 31.6051 | -0.42269
31.6112 | 0.00671 | 31.6112 | 5.01041 | 31.6112 | -2.23046 | 31.6112 | -1.23807 | 31.6112 | 1.35864 | 31.6112 | -0.00809
31.6174 | -1.08387 | 31.6174 | 1.51458 | 31.6174 | -2.69116 | 31.6174 | -1.62526 | 31.6174 | -3.98105 | 31.6174 | -1.08513
31.6235 | -1.23684 | 31.6235 | -0.85885 | 31.6235 | -4.67205 | 31.6235 | -1.80011 | 31.6235 | 1.9732 | 31.6235 | -0.64347
31.6297 | -1.20154 | 31.6297 | 1.75056 | 31.6297 | -2.37405 | 31.6297 | -0.2668 | 31.6297 | 2.31114 | 31.6297 | 0.76637
31.6358 | -2.85208 | 31.6358 | 3.68626 | 31.6358 | 0.54404 | 31.6358 | 2.51331 | 31.6358 | -0.6944 | 31.6358 | -1.59164
31.642 | 0.11467 | 31.642 | -3.17464 | 31.642 | -4.27942 | 31.642 | 7.33832 | 31.642 | -8.66668 | 31.642 | -3.53112
31.6481 | 1.6238 | 31.6481 | 6.20463 | 31.6481 | -7.00886 | 31.6481 | 6.12508 | 31.6481 | -11.0851 | 31.6481 | -3.46325
31.6543 | 2.34917 | 31.6543 | 3.47812 | 31.6543 | -2.50455 | 31.6543 | 4.88043 | 31.6543 | -8.73962 | 31.6543 | -5.00962
31.6604 | 6.53314 | 31.6604 | -8.18229 | 31.6604 | -4.64589 | 31.6604 | 6.74544 | 31.6604 | -8.37339 | 31.6604 | -6.61778
31.6666 | 9.07079 | 31.6666 | -3.14687 | 31.6666 | -4.55841 | 31.6666 | 2.42081 | 31.6666 | -3.38157 | 31.6666 | -1.89628
31.6728 | 6.21828 | 31.6728 | -2.43344 | 31.6728 | -1.79413 | 31.6728 | -2.14514 | 31.6728 | -1.47477 | 31.6728 | -4.32328
31.6789 | 1.68147 | 31.6789 | -3.80208 | 31.6789 | 2.8397 | 31.6789 | -1.29764 | 31.6789 | -2.6843 | 31.6789 | -5.04324
31.6851 | 4.16507 | 31.6851 | -2.37702 | 31.6851 | 0.60244 | 31.6851 | 3.13942 | 31.6851 | -3.323 | 31.6851 | -8.6031
31.6912 | 4.50309 | 31.6912 | -3.53824 | 31.6912 | -6.3979 | 31.6912 | 1.4421 | 31.6912 | -7.94261 | 31.6912 | -10.3558
31.6974 | 2.47896 | 31.6974 | -2.98267 | 31.6974 | -3.99157 | 31.6974 | -3.59919 | 31.6974 | -5.35697 | 31.6974 | -5.01274
31.7035 | 4.16506 | 31.7035 | -2.78792 | 31.7035 | -5.94034 | 31.7035 | -3.29643 | 31.7035 | 2.55897 | 31.7035 | -6.59955
31.7097 | 4.7863 | 31.7097 | -7.76068 | 31.7097 | -7.1665 | 31.7097 | 0.72183 | 31.7097 | 6.20918 | 31.7097 | -3.36458
31.7158 | 8.08514 | 31.7158 | -8.45924 | 31.7158 | -2.52802 | 31.7158 | 1.6374 | 31.7158 | 9.64383 | 31.7158 | 1.69574
31.722 | 2.57391 | 31.722 | -4.07141 | 31.722 | -0.67685 | 31.722 | -1.96757 | 31.722 | 0.07595 | 31.722 | 1.78567
31.7281 | 3.11652 | 31.7281 | -1.31415 | 31.7281 | 3.11276 | 31.7281 | -3.00174 | 31.7281 | -0.75083 | 31.7281 | 4.58129
31.7343 | 4.95543 | 31.7343 | -4.42319 | 31.7343 | 1.55868 | 31.7343 | -1.48757 | 31.7343 | -1.8472 | 31.7343 | 7.3252
31.7404 | 1.41482 | 31.7404 | -0.24737 | 31.7404 | 3.06054 | 31.7404 | -1.10517 | 31.7404 | -0.84542 | 31.7404 | 4.30498
31.7466 | -2.87129 | 31.7466 | 5.57278 | 31.7466 | 1.40998 | 31.7466 | -1.36349 | 31.7466 | -1.70752 | 31.7466 | 1.70954
31.7528 | -2.11318 | 31.7528 | 1.76438 | 31.7528 | 0.96769 | 31.7528 | -2.11608 | 31.7528 | -4.03917 | 31.7528 | -0.42816
31.7589 | -2.79944 | 31.7589 | -6.68279 | 31.7589 | 7.36842 | 31.7589 | -0.67763 | 31.7589 | 0.71944 | 31.7589 | -0.74112
31.7651 | -3.24011 | 31.7651 | -3.17539 | 31.7651 | 3.63632 | 31.7651 | 2.87518 | 31.7651 | -0.55094 | 31.7651 | -0.93978
31.7712 | 2.47659 | 31.7712 | -2.02693 | 31.7712 | 2.00167 | 31.7712 | 5.27276 | 31.7712 | -2.70147 | 31.7712 | -4.29339
31.7774 | 2.7804 | 31.7774 | -4.07131 | 31.7774 | 2.56477 | 31.7774 | 7.85071 | 31.7774 | -4.11431 | 31.7774 | -8.45992
31.7835 | -6.32252 | 31.7835 | -9.84149 | 31.7835 | 2.14116 | 31.7835 | 6.41294 | 31.7835 | -1.70849 | 31.7835 | -0.95207
31.7897 | -3.11152 | 31.7897 | -5.35629 | 31.7897 | 5.40378 | 31.7897 | 4.72775 | 31.7897 | -3.65254 | 31.7897 | 2.22428
31.7958 | -1.80344 | 31.7958 | 0.85564 | 31.7958 | 0.97691 | 31.7958 | 1.21593 | 31.7958 | -0.96905 | 31.7958 | 0.52998
31.802 | -6.38263 | 31.802 | -1.24452 | 31.802 | -4.57678 | 31.802 | -2.08195 | 31.802 | -1.21066 | 31.802 | 2.26853
31.8081 | -3.62196 | 31.8081 | -7.24659 | 31.8081 | -2.37484 | 31.8081 | -4.4731 | 31.8081 | -4.18562 | 31.8081 | -3.95301
31.8143 | -4.48632 | 31.8143 | -7.59289 | 31.8143 | -1.39766 | 31.8143 | -2.15842 | 31.8143 | -4.15995 | 31.8143 | -1.17758
31.8204 | 1.43041 | 31.8204 | -4.11357 | 31.8204 | -3.18416 | 31.8204 | 0.67603 | 31.8204 | -4.90018 | 31.8204 | -0.29403
31.8266 | -1.85834 | 31.8266 | -1.61425 | 31.8266 | -2.26237 | 31.8266 | 0.86607 | 31.8266 | -4.07897 | 31.8266 | -6.02581
31.8328 | -10.9426 | 31.8328 | -4.72289 | 31.8328 | -3.7795 | 31.8328 | 4.92005 | 31.8328 | 0.75819 | 31.8328 | -5.94536
31.8389 | -12.2958 | 31.8389 | -6.46224 | 31.8389 | -6.79776 | 31.8389 | 5.3815 | 31.8389 | 4.57936 | 31.8389 | -0.63292
31.8451 | -5.12565 | 31.8451 | -5.78881 | 31.8451 | -3.70322 | 31.8451 | 2.59494 | 31.8451 | 5.03751 | 31.8451 | -0.31892
31.8512 | -1.83464 | 31.8512 | -7.43966 | 31.8512 | -4.42086 | 31.8512 | 0.03356 | 31.8512 | 4.16977 | 31.8512 | 4.14391
31.8574 | -4.2122 | 31.8574 | -6.61982 | 31.8574 | 0.00906 | 31.8574 | -0.00334 | 31.8574 | 5.10237 | 31.8574 | 3.53331
31.8635 | -2.61766 | 31.8635 | -1.12456 | 31.8635 | -6.18112 | 31.8635 | 3.13308 | 31.8635 | 2.88378 | 31.8635 | -0.3892
31.8697 | -4.88619 | 31.8697 | -0.44961 | 31.8697 | 2.32664 | 31.8697 | 2.24047 | 31.8697 | 2.49251 | 31.8697 | -1.89565
31.8758 | -6.48736 | 31.8758 | 1.15759 | 31.8758 | 1.87443 | 31.8758 | -0.64348 | 31.8758 | -2.0098 | 31.8758 | -5.18423
31.882 | -3.72237 | 31.882 | 4.2457 | 31.882 | 0.61187 | 31.882 | -1.51088 | 31.882 | -5.08132 | 31.882 | -11.1934
31.8881 | -5.36879 | 31.8881 | 0.29367 | 31.8881 | 3.23165 | 31.8881 | -4.98391 | 31.8881 | -7.47538 | 31.8881 | -7.91807
31.8943 | -1.93737 | 31.8943 | 0.31736 | 31.8943 | -9.09234 | 31.8943 | -4.74987 | 31.8943 | -2.00699 | 31.8943 | -6.30786
31.9004 | 3.22588 | 31.9004 | 2.45626 | 31.9004 | -9.34879 | 31.9004 | -0.92167 | 31.9004 | 5.31883 | 31.9004 | 0.26828
31.9066 | -2.06505 | 31.9066 | 5.2555 | 31.9066 | -6.0035 | 31.9066 | -0.51896 | 31.9066 | 0.97483 | 31.9066 | 2.95518
31.9128 | 0.64466 | 31.9128 | 4.11586 | 31.9128 | -3.34179 | 31.9128 | -0.54229 | 31.9128 | 5.06472 | 31.9128 | 0.60428
31.9189 | 0.40185 | 31.9189 | -1.49326 | 31.9189 | 0.57959 | 31.9189 | -3.94281 | 31.9189 | 2.53972 | 31.9189 | -4.83081
31.9251 | 1.37154 | 31.9251 | -1.68012 | 31.9251 | 3.11096 | 31.9251 | -1.0017 | 31.9251 | -1.37395 | 31.9251 | -10.5459
31.9312 | 4.61895 | 31.9312 | 4.77096 | 31.9312 | 0.74933 | 31.9312 | -3.22579 | 31.9312 | 5.80063 | 31.9312 | -9.28536
31.9374 | -1.52229 | 31.9374 | 3.24491 | 31.9374 | 1.19811 | 31.9374 | -2.40212 | 31.9374 | 3.86222 | 31.9374 | -6.50085
31.9435 | -5.96469 | 31.9435 | -3.87982 | 31.9435 | -0.30234 | 31.9435 | 0.0613 | 31.9435 | 3.50951 | 31.9435 | -7.62936
31.9497 | -2.38416 | 31.9497 | -7.70226 | 31.9497 | -4.34392 | 31.9497 | 0.35822 | 31.9497 | 2.77354 | 31.9497 | 0.07085
31.9558 | -1.76131 | 31.9558 | -5.50601 | 31.9558 | 2.48857 | 31.9558 | 0.30687 | 31.9558 | 1.64671 | 31.9558 | 0.07528
31.962 | -4.18696 | 31.962 | -11.0339 | 31.962 | 3.73181 | 31.962 | 2.37967 | 31.962 | 2.20518 | 31.962 | -6.11763
31.9681 | -3.7653 | 31.9681 | -8.99991 | 31.9681 | 2.1542 | 31.9681 | 2.67902 | 31.9681 | 2.27904 | 31.9681 | -1.51467
31.9743 | -6.68811 | 31.9743 | -5.96872 | 31.9743 | 0.73219 | 31.9743 | 3.65591 | 31.9743 | -5.01628 | 31.9743 | -2.26669
31.9804 | -3.0028 | 31.9804 | -2.02814 | 31.9804 | 1.413 | 31.9804 | 4.57023 | 31.9804 | -6.02049 | 31.9804 | 3.05852
31.9866 | -0.2584 | 31.9866 | -3.3597 | 31.9866 | -0.99129 | 31.9866 | 4.65984 | 31.9866 | -7.16602 | 31.9866 | 0.23011
31.9928 | -3.89795 | 31.9928 | 4.82156 | 31.9928 | -3.50137 | 31.9928 | 3.53318 | 31.9928 | -9.72644 | 31.9928 | -0.38057
31.9989 | -6.25291 | 31.9989 | 11.8389 | 31.9989 | -0.59556 | 31.9989 | -0.92039 | 31.9989 | -3.23803 | 31.9989 | -1.95836
32.0051 | -1.75245 | 32.0051 | 10.0267 | 32.0051 | -1.44908 | 32.0051 | -1.33991 | 32.0051 | -1.69502 | 32.0051 | -0.52868
32.0112 | 0.14901 | 32.0112 | 7.79367 | 32.0112 | -2.23394 | 32.0112 | 0.05728 | 32.0112 | -0.49775 | 32.0112 | -0.63628
32.0174 | 0.43847 | 32.0174 | 7.72195 | 32.0174 | 1.68051 | 32.0174 | 1.08081 | 32.0174 | 0.80015 | 32.0174 | -2.43253
32.0235 | -3.08074 | 32.0235 | 8.24813 | 32.0235 | 4.50469 | 32.0235 | -1.82701 | 32.0235 | 0.04462 | 32.0235 | -4.63002
32.0297 | -2.23048 | 32.0297 | 4.18706 | 32.0297 | 4.31223 | 32.0297 | -4.57666 | 32.0297 | 4.60287 | 32.0297 | 1.72928
32.0358 | -2.97812 | 32.0358 | 0.05369 | 32.0358 | 5.67325 | 32.0358 | -4.33829 | 32.0358 | 3.90931 | 32.0358 | 0.93665
32.042 | -3.10654 | 32.042 | 1.25572 | 32.042 | -3.503 | 32.042 | -6.3024 | 32.042 | 5.67957 | 32.042 | -0.98108
32.0481 | 0.76273 | 32.0481 | -1.20931 | 32.0481 | -5.46858 | 32.0481 | -3.54844 | 32.0481 | 6.8033 | 32.0481 | -4.46999
32.0543 | 1.73108 | 32.0543 | -3.73102 | 32.0543 | -0.53922 | 32.0543 | -0.59758 | 32.0543 | -0.41978 | 32.0543 | -8.04829
32.0604 | 2.98241 | 32.0604 | -4.23037 | 32.0604 | -6.05235 | 32.0604 | 1.61212 | 32.0604 | -4.1578 | 32.0604 | -0.98772
32.0666 | 4.05628 | 32.0666 | -3.40051 | 32.0666 | -3.39229 | 32.0666 | 2.4858 | 32.0666 | -2.90352 | 32.0666 | -0.69004
32.0728 | 2.34617 | 32.0728 | 1.95612 | 32.0728 | -3.46491 | 32.0728 | 3.59621 | 32.0728 | -4.85893 | 32.0728 | -4.0836
32.0789 | -0.00693 | 32.0789 | 4.60712 | 32.0789 | -5.20924 | 32.0789 | 1.98893 | 32.0789 | -2.81418 | 32.0789 | -2.6794
32.0851 | 1.20196 | 32.0851 | 3.58719 | 32.0851 | -4.24099 | 32.0851 | -0.43107 | 32.0851 | -2.40994 | 32.0851 | -1.10756
32.0912 | 2.39229 | 32.0912 | 1.13743 | 32.0912 | -2.52488 | 32.0912 | -5.12125 | 32.0912 | -4.7011 | 32.0912 | 0.74892
32.0974 | -1.23996 | 32.0974 | -0.41887 | 32.0974 | 4.62606 | 32.0974 | -3.93386 | 32.0974 | -5.48913 | 32.0974 | -5.54728
32.1035 | 0.76003 | 32.1035 | 2.85673 | 32.1035 | -0.12654 | 32.1035 | -0.24792 | 32.1035 | -6.00925 | 32.1035 | -8.07339
32.1097 | 2.47712 | 32.1097 | 3.36252 | 32.1097 | -0.80047 | 32.1097 | -0.61436 | 32.1097 | -5.58501 | 32.1097 | -11.6804
32.1158 | -5.25354 | 32.1158 | 2.29281 | 32.1158 | 1.67336 | 32.1158 | 3.17323 | 32.1158 | -6.947 | 32.1158 | -6.44679
32.122 | -3.64802 | 32.122 | 3.61521 | 32.122 | -0.06173 | 32.122 | 2.34083 | 32.122 | -3.25751 | 32.122 | 2.68725
32.1281 | 0.11186 | 32.1281 | 3.33037 | 32.1281 | -0.41288 | 32.1281 | -3.988 | 32.1281 | -2.27775 | 32.1281 | 2.10331
32.1343 | -3.06066 | 32.1343 | -2.58148 | 32.1343 | -1.19591 | 32.1343 | -6.21445 | 32.1343 | -3.09293 | 32.1343 | -1.31223
32.1404 | -0.97173 | 32.1404 | -3.22023 | 32.1404 | -0.49821 | 32.1404 | -1.88999 | 32.1404 | 1.58873 | 32.1404 | -2.51981
32.1466 | -5.98786 | 32.1466 | -5.04211 | 32.1466 | -1.47888 | 32.1466 | 2.50326 | 32.1466 | 0.72907 | 32.1466 | 0.1897
32.1528 | -0.45921 | 32.1528 | -4.30735 | 32.1528 | -1.61475 | 32.1528 | 6.36095 | 32.1528 | -3.58019 | 32.1528 | -6.96493
32.1589 | 6.8192 | 32.1589 | -2.40354 | 32.1589 | -6.01559 | 32.1589 | 7.27169 | 32.1589 | -6.68835 | 32.1589 | -3.7666
32.1651 | 5.08772 | 32.1651 | 2.71317 | 32.1651 | -2.26357 | 32.1651 | 3.72097 | 32.1651 | -2.92754 | 32.1651 | 2.05056
32.1712 | 0.15342 | 32.1712 | 3.9907 | 32.1712 | -2.9484 | 32.1712 | 0.5164 | 32.1712 | -0.37643 | 32.1712 | 0.90576
32.1774 | -4.24661 | 32.1774 | 5.06784 | 32.1774 | -5.00527 | 32.1774 | 1.43201 | 32.1774 | 1.08545 | 32.1774 | 0.13526
32.1835 | -0.81895 | 32.1835 | 1.36031 | 32.1835 | 0.29171 | 32.1835 | 3.76763 | 32.1835 | 4.08529 | 32.1835 | -0.18989
32.1897 | 1.88749 | 32.1897 | -0.27797 | 32.1897 | -4.99452 | 32.1897 | 5.81548 | 32.1897 | 4.07507 | 32.1897 | 1.73428
32.1958 | 1.27258 | 32.1958 | 3.28186 | 32.1958 | -7.99759 | 32.1958 | 7.16531 | 32.1958 | -0.21478 | 32.1958 | 2.54003
32.202 | 10.8111 | 32.202 | 3.97903 | 32.202 | -2.26481 | 32.202 | 7.00619 | 32.202 | -5.00657 | 32.202 | -0.87373
32.2081 | 10.838 | 32.2081 | 3.66502 | 32.2081 | -1.36532 | 32.2081 | 5.19272 | 32.2081 | -11.3438 | 32.2081 | -2.70177
32.2143 | 0.12648 | 32.2143 | -0.8856 | 32.2143 | -0.8791 | 32.2143 | 2.53334 | 32.2143 | -6.3042 | 32.2143 | -0.21304
32.2204 | 3.27036 | 32.2204 | 1.21948 | 32.2204 | -2.69189 | 32.2204 | -2.64871 | 32.2204 | 4.80537 | 32.2204 | -3.65568
32.2266 | 1.52308 | 32.2266 | -2.49105 | 32.2266 | -2.77489 | 32.2266 | 0.02905 | 32.2266 | 6.19107 | 32.2266 | -3.10514
32.2328 | -1.07368 | 32.2328 | -5.77507 | 32.2328 | 1.63297 | 32.2328 | 2.20871 | 32.2328 | 2.67602 | 32.2328 | 9.87198
32.2389 | -0.58386 | 32.2389 | -10.9168 | 32.2389 | 5.28344 | 32.2389 | 2.90428 | 32.2389 | -7.86971 | 32.2389 | 9.88271
32.2451 | -0.34499 | 32.2451 | -9.00259 | 32.2451 | 0.52739 | 32.2451 | 3.82133 | 32.2451 | -10.177 | 32.2451 | 5.89754
32.2512 | 2.46243 | 32.2512 | -5.4236 | 32.2512 | -2.75544 | 32.2512 | 1.21667 | 32.2512 | -7.0263 | 32.2512 | 4.27497
32.2574 | 5.41951 | 32.2574 | -6.82063 | 32.2574 | -3.88214 | 32.2574 | -0.39621 | 32.2574 | -2.86415 | 32.2574 | 0.18473
32.2635 | 1.41789 | 32.2635 | -7.92607 | 32.2635 | -8.28988 | 32.2635 | 0.64467 | 32.2635 | 2.03117 | 32.2635 | 1.77963
32.2697 | 4.46625 | 32.2697 | -4.71222 | 32.2697 | -5.6835 | 32.2697 | -0.89893 | 32.2697 | 8.23666 | 32.2697 | -1.24434
32.2758 | -0.2945 | 32.2758 | 1.0723 | 32.2758 | 2.17317 | 32.2758 | 0.56341 | 32.2758 | 1.51991 | 32.2758 | -0.89184
32.282 | -4.50695 | 32.282 | 2.92243 | 32.282 | 7.13957 | 32.282 | 2.19971 | 32.282 | 2.24031 | 32.282 | 3.31379
32.2881 | -9.54868 | 32.2881 | 1.2059 | 32.2881 | 1.87785 | 32.2881 | 2.73331 | 32.2881 | -3.35503 | 32.2881 | 1.13554
32.2943 | -7.24243 | 32.2943 | 0.11859 | 32.2943 | 7.13678 | 32.2943 | 2.49841 | 32.2943 | -0.62027 | 32.2943 | 1.01014
32.3004 | -3.35182 | 32.3004 | -1.55213 | 32.3004 | 10.2803 | 32.3004 | 1.08388 | 32.3004 | 7.25007 | 32.3004 | 1.90838
32.3066 | -3.25772 | 32.3066 | 2.75678 | 32.3066 | 3.55075 | 32.3066 | -0.9357 | 32.3066 | 4.33224 | 32.3066 | 1.30088
32.3128 | -1.15385 | 32.3128 | 2.80117 | 32.3128 | -2.65247 | 32.3128 | -1.5622 | 32.3128 | -0.84096 | 32.3128 | -1.11095
32.3189 | -1.03623 | 32.3189 | 1.8926 | 32.3189 | -3.16142 | 32.3189 | -2.55042 | 32.3189 | -1.74848 | 32.3189 | 0.75222
32.3251 | -0.6821 | 32.3251 | 2.38862 | 32.3251 | -2.51057 | 32.3251 | -0.08541 | 32.3251 | -1.37407 | 32.3251 | -0.11031
32.3312 | -1.43613 | 32.3312 | -0.16884 | 32.3312 | -3.97264 | 32.3312 | 4.6489 | 32.3312 | -2.72516 | 32.3312 | 2.43727
32.3374 | -2.76721 | 32.3374 | -1.23422 | 32.3374 | -0.06028 | 32.3374 | 2.52302 | 32.3374 | -3.87043 | 32.3374 | 1.14745
32.3435 | -3.23078 | 32.3435 | -5.09377 | 32.3435 | 6.92683 | 32.3435 | -0.2463 | 32.3435 | -1.8306 | 32.3435 | -2.16958
32.3497 | -0.94425 | 32.3497 | -0.80269 | 32.3497 | 10.4356 | 32.3497 | -1.69077 | 32.3497 | 6.01801 | 32.3497 | -3.85545
32.3558 | -4.91191 | 32.3558 | 2.41194 | 32.3558 | 6.35065 | 32.3558 | 2.61447 | 32.3558 | 7.45393 | 32.3558 | -7.48255
32.362 | -1.32656 | 32.362 | -2.35076 | 32.362 | -0.82416 | 32.362 | -3.79951 | 32.362 | -0.3282 | 32.362 | -9.13959
32.3681 | 1.75243 | 32.3681 | -6.06928 | 32.3681 | -3.28495 | 32.3681 | -3.22457 | 32.3681 | -4.27661 | 32.3681 | -11.1383
32.3743 | 3.90655 | 32.3743 | -7.45318 | 32.3743 | -2.59013 | 32.3743 | 1.34992 | 32.3743 | -4.70614 | 32.3743 | -11.423
32.3804 | 5.26114 | 32.3804 | -4.3883 | 32.3804 | -4.63071 | 32.3804 | 1.22039 | 32.3804 | -4.89142 | 32.3804 | -9.59763
32.3866 | 5.43375 | 32.3866 | -3.10381 | 32.3866 | -4.55027 | 32.3866 | -1.21649 | 32.3866 | -3.32136 | 32.3866 | -7.89121
32.3928 | 4.45293 | 32.3928 | -2.21619 | 32.3928 | -3.21251 | 32.3928 | -4.57584 | 32.3928 | -2.85253 | 32.3928 | -2.9989
32.3989 | 2.21979 | 32.3989 | -2.32975 | 32.3989 | -1.23561 | 32.3989 | -6.84517 | 32.3989 | -3.23616 | 32.3989 | -0.51124
32.4051 | -1.85441 | 32.4051 | 5.08417 | 32.4051 | -0.58766 | 32.4051 | -7.21457 | 32.4051 | -5.20753 | 32.4051 | -6.85458
32.4112 | 2.64126 | 32.4112 | 6.01685 | 32.4112 | -0.99873 | 32.4112 | -2.99172 | 32.4112 | -2.78732 | 32.4112 | -2.69253
32.4174 | 2.59514 | 32.4174 | 5.98571 | 32.4174 | 1.98396 | 32.4174 | 3.30054 | 32.4174 | -1.61047 | 32.4174 | -2.36289
32.4235 | 2.5528 | 32.4235 | 1.80583 | 32.4235 | 3.4755 | 32.4235 | 2.30106 | 32.4235 | -0.02781 | 32.4235 | -4.37722
32.4297 | 0.94162 | 32.4297 | -3.24773 | 32.4297 | -1.86034 | 32.4297 | 2.09356 | 32.4297 | -1.67155 | 32.4297 | 3.92697
32.4358 | 3.26308 | 32.4358 | -4.07161 | 32.4358 | -11.8991 | 32.4358 | 4.20963 | 32.4358 | -0.24153 | 32.4358 | -0.54714
32.442 | 5.91858 | 32.442 | -3.69019 | 32.442 | -9.75081 | 32.442 | 4.05647 | 32.442 | 1.019 | 32.442 | -4.01368
32.4481 | 2.80177 | 32.4481 | -4.72782 | 32.4481 | -3.64343 | 32.4481 | 4.13345 | 32.4481 | 0.43647 | 32.4481 | -1.49387
32.4543 | 3.32216 | 32.4543 | -8.47673 | 32.4543 | -1.64132 | 32.4543 | 3.85435 | 32.4543 | 0.51423 | 32.4543 | 2.55085
32.4604 | 3.77378 | 32.4604 | -9.00682 | 32.4604 | 3.94871 | 32.4604 | 4.48808 | 32.4604 | 0.04606 | 32.4604 | 5.32921
32.4666 | 4.00898 | 32.4666 | -5.66353 | 32.4666 | 4.43109 | 32.4666 | 2.26164 | 32.4666 | -2.53595 | 32.4666 | -1.97694
32.4728 | -0.34796 | 32.4728 | -8.51236 | 32.4728 | 6.5536 | 32.4728 | 0.54117 | 32.4728 | -3.6941 | 32.4728 | -2.86549
32.4789 | -0.74288 | 32.4789 | -11.5699 | 32.4789 | 6.9253 | 32.4789 | -2.01367 | 32.4789 | 4.27792 | 32.4789 | -2.23224
32.4851 | -1.75892 | 32.4851 | -5.50974 | 32.4851 | 6.50899 | 32.4851 | -1.13024 | 32.4851 | 8.57103 | 32.4851 | -1.13232
32.4912 | 1.29039 | 32.4912 | -6.31385 | 32.4912 | 7.79685 | 32.4912 | -0.55658 | 32.4912 | 7.96011 | 32.4912 | -2.0295
32.4974 | -0.63733 | 32.4974 | -4.68163 | 32.4974 | 3.93069 | 32.4974 | 1.18031 | 32.4974 | 7.85154 | 32.4974 | 3.01834
32.5035 | -4.51551 | 32.5035 | -0.36364 | 32.5035 | -1.94762 | 32.5035 | 2.85588 | 32.5035 | 1.81835 | 32.5035 | 5.94045
32.5097 | -0.33322 | 32.5097 | -0.20255 | 32.5097 | -0.08806 | 32.5097 | 1.38339 | 32.5097 | -6.67597 | 32.5097 | 9.18999
32.5158 | 0.14575 | 32.5158 | -3.28881 | 32.5158 | 6.85216 | 32.5158 | 1.81276 | 32.5158 | -3.80607 | 32.5158 | 3.83378
32.522 | 0.65905 | 32.522 | -5.08202 | 32.522 | 12.2236 | 32.522 | -1.7019 | 32.522 | 0.16648 | 32.522 | -0.09433
32.5281 | -3.58072 | 32.5281 | -3.36985 | 32.5281 | 7.73744 | 32.5281 | -1.10644 | 32.5281 | -0.37121 | 32.5281 | -4.44401
32.5343 | -0.84257 | 32.5343 | 2.4636 | 32.5343 | 5.23298 | 32.5343 | 0.23195 | 32.5343 | -1.12672 | 32.5343 | -6.58676
32.5404 | -0.58117 | 32.5404 | 3.58512 | 32.5404 | 4.69963 | 32.5404 | -2.74141 | 32.5404 | -4.87368 | 32.5404 | -3.88917
32.5466 | -2.13647 | 32.5466 | 1.60361 | 32.5466 | 8.29437 | 32.5466 | -4.62513 | 32.5466 | -1.24859 | 32.5466 | -6.16481
32.5527 | -1.30618 | 32.5527 | -0.35642 | 32.5527 | 5.77699 | 32.5527 | -1.4153 | 32.5527 | 5.52557 | 32.5527 | -1.94072
32.5589 | 2.60503 | 32.5589 | -1.38587 | 32.5589 | 2.25067 | 32.5589 | 2.64496 | 32.5589 | 2.45776 | 32.5589 | -0.73004
32.5651 | 2.20417 | 32.5651 | -1.98417 | 32.5651 | 8.36508 | 32.5651 | 2.59492 | 32.5651 | 2.71773 | 32.5651 | 3.02623
32.5712 | 4.6813 | 32.5712 | -3.45991 | 32.5712 | 4.3609 | 32.5712 | 2.86569 | 32.5712 | 1.65531 | 32.5712 | 4.48764
32.5774 | 9.12624 | 32.5774 | 1.84769 | 32.5774 | 2.50691 | 32.5774 | 0.71003 | 32.5774 | 2.83365 | 32.5774 | 2.67966
32.5835 | 7.29156 | 32.5835 | -2.3886 | 32.5835 | 0.35078 | 32.5835 | -1.42735 | 32.5835 | 13.6714 | 32.5835 | 2.36278
32.5897 | -1.31812 | 32.5897 | -4.33184 | 32.5897 | 0.76367 | 32.5897 | -0.97925 | 32.5897 | 10.8212 | 32.5897 | -1.35253
32.5958 | -1.71179 | 32.5958 | -0.53301 | 32.5958 | -1.51266 | 32.5958 | -3.91853 | 32.5958 | 5.51559 | 32.5958 | -0.20371
32.602 | 1.93447 | 32.602 | -1.68682 | 32.602 | -0.65214 | 32.602 | -1.09678 | 32.602 | -2.75937 | 32.602 | -0.76708
32.6081 | -0.50397 | 32.6081 | -3.52517 | 32.6081 | -0.21198 | 32.6081 | 1.00902 | 32.6081 | -6.12697 | 32.6081 | -2.96088
32.6143 | -4.01774 | 32.6143 | 4.2432 | 32.6143 | -3.10187 | 32.6143 | -2.75142 | 32.6143 | -9.84158 | 32.6143 | 5.32946
32.6204 | -1.1701 | 32.6204 | 11.3235 | 32.6204 | -3.67445 | 32.6204 | -2.55343 | 32.6204 | -0.21864 | 32.6204 | 5.20979
32.6266 | 5.08143 | 32.6266 | 10.3579 | 32.6266 | -3.22529 | 32.6266 | 0.55687 | 32.6266 | -0.33204 | 32.6266 | -0.48971
32.6327 | 2.01705 | 32.6327 | -0.4967 | 32.6327 | -0.97503 | 32.6327 | -0.16896 | 32.6327 | -3.88031 | 32.6327 | -3.6516
32.6389 | 1.63415 | 32.6389 | -1.44322 | 32.6389 | -3.74786 | 32.6389 | -1.48615 | 32.6389 | -2.15618 | 32.6389 | 3.27509
32.6451 | 6.13946 | 32.6451 | 1.45412 | 32.6451 | -3.34964 | 32.6451 | 1.21329 | 32.6451 | 0.89453 | 32.6451 | 4.14415
32.6512 | 4.47598 | 32.6512 | -0.23783 | 32.6512 | -1.31831 | 32.6512 | -0.09184 | 32.6512 | 2.61757 | 32.6512 | 3.45749
32.6574 | 5.43436 | 32.6574 | -0.62464 | 32.6574 | 0.73106 | 32.6574 | -2.44914 | 32.6574 | 9.71509 | 32.6574 | 5.4181
32.6635 | 8.07847 | 32.6635 | -0.05896 | 32.6635 | 0.62083 | 32.6635 | 2.6036 | 32.6635 | 9.16419 | 32.6635 | 2.68108
32.6697 | 1.23394 | 32.6697 | -1.27687 | 32.6697 | -4.05787 | 32.6697 | 4.88423 | 32.6697 | 7.90562 | 32.6697 | 4.07444
32.6758 | -3.56035 | 32.6758 | -1.6726 | 32.6758 | -1.41288 | 32.6758 | 0.66621 | 32.6758 | 6.10811 | 32.6758 | 6.7656
32.682 | -5.86459 | 32.682 | -2.27809 | 32.682 | -1.27577 | 32.682 | -4.24485 | 32.682 | 0.8007 | 32.682 | 6.14152
32.6881 | -7.91434 | 32.6881 | 3.02021 | 32.6881 | 1.95217 | 32.6881 | -7.1957 | 32.6881 | -1.7309 | 32.6881 | -2.43616
32.6943 | -1.76463 | 32.6943 | 10.764 | 32.6943 | 0.95343 | 32.6943 | -4.10827 | 32.6943 | -3.24467 | 32.6943 | -8.10635
32.7004 | 0.53542 | 32.7004 | 5.79565 | 32.7004 | -4.87022 | 32.7004 | -3.46538 | 32.7004 | -2.3329 | 32.7004 | -3.10343
32.7066 | -1.752 | 32.7066 | -0.50626 | 32.7066 | -4.02359 | 32.7066 | 0.92872 | 32.7066 | 0.18034 | 32.7066 | 1.48199
32.7127 | -1.92932 | 32.7127 | -2.07973 | 32.7127 | -2.4026 | 32.7127 | -0.32788 | 32.7127 | 3.47107 | 32.7127 | 4.55095
32.7189 | -2.7029 | 32.7189 | -3.76679 | 32.7189 | -5.02807 | 32.7189 | -0.45728 | 32.7189 | 3.02465 | 32.7189 | 5.61688
32.7251 | 2.47232 | 32.7251 | -3.9285 | 32.7251 | -5.807 | 32.7251 | -0.92189 | 32.7251 | 1.90465 | 32.7251 | 6.65348
32.7312 | 1.63523 | 32.7312 | 1.49536 | 32.7312 | -5.72968 | 32.7312 | -1.69174 | 32.7312 | -0.09249 | 32.7312 | 5.06438
32.7374 | 1.77792 | 32.7374 | -0.7866 | 32.7374 | -6.88114 | 32.7374 | -0.7247 | 32.7374 | -1.22473 | 32.7374 | 3.64778
32.7435 | 0.09308 | 32.7435 | -8.23583 | 32.7435 | -6.45459 | 32.7435 | 1.04329 | 32.7435 | -2.48232 | 32.7435 | 3.89626
32.7497 | 2.42148 | 32.7497 | -2.64219 | 32.7497 | -7.40503 | 32.7497 | -2.50098 | 32.7497 | -0.5767 | 32.7497 | -1.15841
32.7558 | 0.61497 | 32.7558 | -1.42902 | 32.7558 | -2.32203 | 32.7558 | -5.66166 | 32.7558 | -0.32959 | 32.7558 | -6.38077
32.762 | -4.93602 | 32.762 | -0.11149 | 32.762 | -0.55833 | 32.762 | -4.396 | 32.762 | -1.05973 | 32.762 | -5.86656
32.7681 | -5.16361 | 32.7681 | -0.95305 | 32.7681 | -0.88822 | 32.7681 | -3.23515 | 32.7681 | -1.53242 | 32.7681 | 0.85636
32.7743 | -1.18658 | 32.7743 | -0.65224 | 32.7743 | 2.16028 | 32.7743 | -2.90869 | 32.7743 | -1.19508 | 32.7743 | 1.13165
32.7804 | -1.07907 | 32.7804 | 3.46682 | 32.7804 | -0.78563 | 32.7804 | 1.11528 | 32.7804 | 4.05269 | 32.7804 | -2.73433
32.7866 | 3.49189 | 32.7866 | 4.43233 | 32.7866 | -1.60936 | 32.7866 | 4.41731 | 32.7866 | 5.74225 | 32.7866 | -1.70143
32.7927 | 1.94767 | 32.7927 | 1.10039 | 32.7927 | 0.77587 | 32.7927 | 1.89076 | 32.7927 | 0.21066 | 32.7927 | -3.29252
32.7989 | 2.03536 | 32.7989 | -0.36514 | 32.7989 | 0.78939 | 32.7989 | 3.7155 | 32.7989 | -3.47109 | 32.7989 | -3.41263
32.8051 | 2.68232 | 32.8051 | -0.17678 | 32.8051 | 4.14491 | 32.8051 | 8.40779 | 32.8051 | -5.6046 | 32.8051 | -1.46792
32.8112 | 1.90492 | 32.8112 | -3.19252 | 32.8112 | 4.76694 | 32.8112 | 4.00971 | 32.8112 | -2.54849 | 32.8112 | -0.82729
32.8174 | -1.27752 | 32.8174 | -2.82918 | 32.8174 | 2.99295 | 32.8174 | 1.08336 | 32.8174 | 4.73872 | 32.8174 | 5.9398
32.8235 | 1.64627 | 32.8235 | 1.61748 | 32.8235 | -2.60859 | 32.8235 | -2.71409 | 32.8235 | 6.0877 | 32.8235 | 8.60432
32.8297 | 7.34486 | 32.8297 | 2.7152 | 32.8297 | -2.75169 | 32.8297 | -4.11688 | 32.8297 | 2.53709 | 32.8297 | 1.68678
32.8358 | 12.6506 | 32.8358 | 3.57604 | 32.8358 | -1.21391 | 32.8358 | -3.61287 | 32.8358 | 4.51681 | 32.8358 | -2.07102
32.842 | 11.7513 | 32.842 | 3.69997 | 32.842 | -1.75287 | 32.842 | -1.9281 | 32.842 | 4.70885 | 32.842 | -1.40204
32.8481 | 1.94723 | 32.8481 | 1.94632 | 32.8481 | -4.50052 | 32.8481 | -1.36194 | 32.8481 | 5.36525 | 32.8481 | 3.83747
32.8543 | 0.69068 | 32.8543 | -1.59869 | 32.8543 | -0.08702 | 32.8543 | -3.05215 | 32.8543 | -0.22058 | 32.8543 | 5.91633
32.8604 | -0.69428 | 32.8604 | -0.8786 | 32.8604 | 4.0028 | 32.8604 | -0.91213 | 32.8604 | -7.60061 | 32.8604 | 4.20796
32.8666 | -2.37476 | 32.8666 | 2.26518 | 32.8666 | 4.27433 | 32.8666 | -0.14344 | 32.8666 | -2.67993 | 32.8666 | 1.05712
32.8727 | -2.25364 | 32.8727 | 2.39519 | 32.8727 | -1.18084 | 32.8727 | 1.25895 | 32.8727 | 1.8874 | 32.8727 | 0.58489
32.8789 | -2.00285 | 32.8789 | -1.41966 | 32.8789 | -6.59586 | 32.8789 | 1.25372 | 32.8789 | 4.41943 | 32.8789 | 1.79561
32.8851 | -5.75064 | 32.8851 | -5.67139 | 32.8851 | -4.61667 | 32.8851 | 1.58266 | 32.8851 | 4.29473 | 32.8851 | 3.90864
32.8912 | -8.61242 | 32.8912 | -1.55482 | 32.8912 | -1.17673 | 32.8912 | 0.50124 | 32.8912 | 1.47353 | 32.8912 | -3.10143
32.8974 | -3.38499 | 32.8974 | 1.67422 | 32.8974 | -2.1327 | 32.8974 | 3.31246 | 32.8974 | -3.30883 | 32.8974 | -2.5424
32.9035 | -1.50399 | 32.9035 | 3.42263 | 32.9035 | 1.48779 | 32.9035 | 6.23406 | 32.9035 | -2.90551 | 32.9035 | -5.8055
32.9097 | 2.99929 | 32.9097 | -1.41918 | 32.9097 | 3.03216 | 32.9097 | 5.04219 | 32.9097 | -4.30878 | 32.9097 | -7.21925
32.9158 | -1.02835 | 32.9158 | -0.7841 | 32.9158 | -2.62332 | 32.9158 | 3.32436 | 32.9158 | -7.03183 | 32.9158 | -8.8805
32.922 | -3.27629 | 32.922 | 2.75136 | 32.922 | -0.10108 | 32.922 | 1.41275 | 32.922 | -5.85173 | 32.922 | -10.225
32.9281 | -1.00001 | 32.9281 | -1.41225 | 32.9281 | 7.81125 | 32.9281 | -2.5933 | 32.9281 | -1.76648 | 32.9281 | -4.58936
32.9343 | 0.98825 | 32.9343 | -5.17324 | 32.9343 | 9.67181 | 32.9343 | -4.95555 | 32.9343 | 0.41367 | 32.9343 | -5.21393
32.9404 | 3.57376 | 32.9404 | -0.41695 | 32.9404 | 7.09798 | 32.9404 | -5.00696 | 32.9404 | -1.6479 | 32.9404 | -1.35473
32.9466 | 2.50332 | 32.9466 | 1.58866 | 32.9466 | 2.43155 | 32.9466 | -3.35888 | 32.9466 | -0.49593 | 32.9466 | -2.91232
32.9527 | -0.31596 | 32.9527 | -2.19363 | 32.9527 | 0.51876 | 32.9527 | -2.19833 | 32.9527 | -3.11034 | 32.9527 | -0.65663
32.9589 | 3.73951 | 32.9589 | 1.94123 | 32.9589 | -5.61495 | 32.9589 | -2.87797 | 32.9589 | -6.06674 | 32.9589 | 0.57036
32.9651 | 0.74088 | 32.9651 | 8.6865 | 32.9651 | -4.99449 | 32.9651 | -2.20786 | 32.9651 | -8.40963 | 32.9651 | 1.25183
32.9712 | 1.14918 | 32.9712 | 2.28605 | 32.9712 | -6.41005 | 32.9712 | 2.00421 | 32.9712 | -2.88339 | 32.9712 | 4.42993
32.9774 | 4.18453 | 32.9774 | 0.4928 | 32.9774 | -6.79045 | 32.9774 | 1.52804 | 32.9774 | 0.38343 | 32.9774 | 1.70678
32.9835 | -1.34226 | 32.9835 | 2.12312 | 32.9835 | -5.28801 | 32.9835 | -0.03526 | 32.9835 | -3.33525 | 32.9835 | -4.65581
32.9897 | 3.55684 | 32.9897 | 1.19973 | 32.9897 | -6.32753 | 32.9897 | -1.64138 | 32.9897 | -5.74023 | 32.9897 | -6.28824
32.9958 | 5.5317 | 32.9958 | -2.90301 | 32.9958 | -9.91142 | 32.9958 | 0.52581 | 32.9958 | 1.43446 | 32.9958 | -6.66393
33.002 | -3.29201 | 33.002 | -0.70787 | 33.002 | -5.87657 | 33.002 | 2.03502 | 33.002 | 8.78168 | 33.002 | -6.25473
33.0081 | -4.81132 | 33.0081 | -1.28498 | 33.0081 | 0.54089 | 33.0081 | 1.48553 | 33.0081 | 5.34726 | 33.0081 | 0.32306
33.0143 | -6.73898 | 33.0143 | 1.47764 | 33.0143 | 1.01088 | 33.0143 | 2.49452 | 33.0143 | -1.28065 | 33.0143 | 3.17606
33.0204 | -5.81022 | 33.0204 | 3.49735 | 33.0204 | -1.32399 | 33.0204 | -1.82456 | 33.0204 | 0.77237 | 33.0204 | 4.39281
33.0266 | -5.16301 | 33.0266 | 7.61951 | 33.0266 | -0.03426 | 33.0266 | -2.92645 | 33.0266 | -1.19616 | 33.0266 | 6.51545
33.0327 | -6.26079 | 33.0327 | 2.02801 | 33.0327 | 2.57155 | 33.0327 | -2.94449 | 33.0327 | -4.11167 | 33.0327 | 6.43694
33.0389 | -2.10976 | 33.0389 | 2.89476 | 33.0389 | -1.70366 | 33.0389 | -6.02602 | 33.0389 | -2.49166 | 33.0389 | 5.82826
33.0451 | 2.817 | 33.0451 | 7.96904 | 33.0451 | -2.82607 | 33.0451 | -7.52476 | 33.0451 | -0.40956 | 33.0451 | 1.21
33.0512 | 2.0361 | 33.0512 | 4.16187 | 33.0512 | 3.53571 | 33.0512 | -5.64253 | 33.0512 | 1.1029 | 33.0512 | 1.74438
33.0574 | 3.36194 | 33.0574 | 3.90466 | 33.0574 | -1.35516 | 33.0574 | -1.84392 | 33.0574 | 2.13064 | 33.0574 | -0.40425
33.0635 | 3.22284 | 33.0635 | 3.36301 | 33.0635 | -3.39046 | 33.0635 | -0.40629 | 33.0635 | 1.71548 | 33.0635 | 7.09594
33.0697 | -1.09442 | 33.0697 | 3.44377 | 33.0697 | 0.09659 | 33.0697 | 1.13731 | 33.0697 | -1.91851 | 33.0697 | 6.69752
33.0758 | -0.93727 | 33.0758 | -4.43555 | 33.0758 | -0.10224 | 33.0758 | 2.30048 | 33.0758 | 4.72158 | 33.0758 | 3.96908
33.082 | -3.93277 | 33.082 | 0.22029 | 33.082 | 0.9179 | 33.082 | 1.81803 | 33.082 | 2.25183 | 33.082 | 3.35696
33.0881 | -5.65445 | 33.0881 | 0.06902 | 33.0881 | -4.86945 | 33.0881 | 3.38033 | 33.0881 | 0.26173 | 33.0881 | 2.70178
33.0943 | -5.92611 | 33.0943 | 0.82204 | 33.0943 | -3.12651 | 33.0943 | 3.07956 | 33.0943 | 2.5892 | 33.0943 | 1.60038
33.1004 | 2.45977 | 33.1004 | 3.03182 | 33.1004 | -0.07837 | 33.1004 | -2.52937 | 33.1004 | 3.47178 | 33.1004 | 2.41819
33.1066 | 4.81628 | 33.1066 | -0.44638 | 33.1066 | -3.244 | 33.1066 | -6.24868 | 33.1066 | -1.86638 | 33.1066 | -0.54282
33.1127 | 1.62199 | 33.1127 | 5.94088 | 33.1127 | -4.1881 | 33.1127 | -6.23306 | 33.1127 | -1.91789 | 33.1127 | 0.33327
33.1189 | 2.62406 | 33.1189 | 6.33268 | 33.1189 | -2.26819 | 33.1189 | -3.13478 | 33.1189 | 4.33593 | 33.1189 | 0.75778
33.1251 | 4.13106 | 33.1251 | 1.1847 | 33.1251 | -3.14342 | 33.1251 | -0.91045 | 33.1251 | 0.97823 | 33.1251 | -1.00162
33.1312 | -1.49312 | 33.1312 | -1.23176 | 33.1312 | -3.22655 | 33.1312 | -0.09686 | 33.1312 | 1.00319 | 33.1312 | -1.37705
33.1374 | -0.48601 | 33.1374 | -1.90173 | 33.1374 | 1.08534 | 33.1374 | -0.70299 | 33.1374 | 2.94176 | 33.1374 | 0.31509
33.1435 | -2.00849 | 33.1435 | -2.80428 | 33.1435 | -2.55174 | 33.1435 | -1.65503 | 33.1435 | 1.53423 | 33.1435 | 0.65329
33.1497 | -0.97891 | 33.1497 | -1.17202 | 33.1497 | 0.67598 | 33.1497 | 2.76678 | 33.1497 | 1.21371 | 33.1497 | 0.04989
33.1558 | -0.11693 | 33.1558 | 1.16435 | 33.1558 | -0.02792 | 33.1558 | 0.89571 | 33.1558 | -2.01878 | 33.1558 | -2.63002
33.162 | 0.13583 | 33.162 | -2.36095 | 33.162 | -1.35255 | 33.162 | -1.25882 | 33.162 | -5.9814 | 33.162 | -5.63734
33.1681 | 0.83444 | 33.1681 | -5.84926 | 33.1681 | -0.04275 | 33.1681 | 2.87323 | 33.1681 | -1.53839 | 33.1681 | -7.94667
33.1743 | -2.0828 | 33.1743 | -5.5408 | 33.1743 | -0.73243 | 33.1743 | 2.69371 | 33.1743 | 0.58841 | 33.1743 | -5.31027
33.1804 | -1.90435 | 33.1804 | -0.71242 | 33.1804 | -1.68978 | 33.1804 | 1.53836 | 33.1804 | 1.28192 | 33.1804 | -7.22558
33.1866 | -1.40155 | 33.1866 | -0.1476 | 33.1866 | -1.40512 | 33.1866 | -0.98399 | 33.1866 | -1.80894 | 33.1866 | -3.5721
33.1927 | -7.30997 | 33.1927 | -0.58396 | 33.1927 | 0.87572 | 33.1927 | -1.97791 | 33.1927 | -2.40806 | 33.1927 | -2.85702
33.1989 | -3.99117 | 33.1989 | -0.87731 | 33.1989 | 3.42935 | 33.1989 | -4.04517 | 33.1989 | -6.75428 | 33.1989 | -8.96312
33.2051 | -1.79756 | 33.2051 | 2.25668 | 33.2051 | 1.8358 | 33.2051 | -3.02038 | 33.2051 | -5.21071 | 33.2051 | -7.23321
33.2112 | -3.61581 | 33.2112 | 10.5304 | 33.2112 | 2.80767 | 33.2112 | -0.42392 | 33.2112 | -1.17961 | 33.2112 | -2.85685
33.2174 | 2.18639 | 33.2174 | 3.59594 | 33.2174 | 6.01525 | 33.2174 | -3.12627 | 33.2174 | -1.59629 | 33.2174 | -0.85548
33.2235 | 5.07747 | 33.2235 | -4.20536 | 33.2235 | 1.51458 | 33.2235 | -3.12094 | 33.2235 | -0.22477 | 33.2235 | -4.22037
33.2297 | -1.86161 | 33.2297 | -4.39557 | 33.2297 | 1.9015 | 33.2297 | -3.42854 | 33.2297 | -2.44087 | 33.2297 | -6.32472
33.2358 | -6.35912 | 33.2358 | -5.1304 | 33.2358 | 6.00091 | 33.2358 | -0.13763 | 33.2358 | -3.49808 | 33.2358 | -4.61054
33.242 | -6.40691 | 33.242 | -0.63391 | 33.242 | 1.3908 | 33.242 | 0.88001 | 33.242 | -1.49897 | 33.242 | -1.1513
33.2481 | -3.98726 | 33.2481 | -1.30848 | 33.2481 | 1.16635 | 33.2481 | -0.47787 | 33.2481 | 1.52579 | 33.2481 | -0.56319
33.2543 | -0.00684 | 33.2543 | -8.4235 | 33.2543 | 6.23753 | 33.2543 | -4.17716 | 33.2543 | -2.42386 | 33.2543 | -2.65583
33.2604 | 3.643 | 33.2604 | -5.18912 | 33.2604 | 7.89408 | 33.2604 | -4.12255 | 33.2604 | 1.76356 | 33.2604 | -0.64332
33.2666 | 3.5061 | 33.2666 | 0.39822 | 33.2666 | 7.12673 | 33.2666 | -0.91917 | 33.2666 | -2.52615 | 33.2666 | 1.65975
33.2727 | 3.46323 | 33.2727 | -5.09484 | 33.2727 | 1.62489 | 33.2727 | 1.86616 | 33.2727 | -4.26836 | 33.2727 | 4.52524
33.2789 | 6.21356 | 33.2789 | -10.4814 | 33.2789 | 3.94041 | 33.2789 | 2.58836 | 33.2789 | 4.12181 | 33.2789 | 0.26821
33.2851 | -0.06631 | 33.2851 | -5.55273 | 33.2851 | 0.81676 | 33.2851 | 3.79815 | 33.2851 | 9.79549 | 33.2851 | -4.43903
33.2912 | -5.77979 | 33.2912 | -2.85481 | 33.2912 | -1.35407 | 33.2912 | 3.4358 | 33.2912 | 5.03589 | 33.2912 | -5.73609
33.2974 | -4.43948 | 33.2974 | -3.13573 | 33.2974 | -4.13764 | 33.2974 | 3.26547 | 33.2974 | -1.65621 | 33.2974 | -2.02425
33.3035 | -0.16035 | 33.3035 | -3.73439 | 33.3035 | -1.07445 | 33.3035 | -1.85471 | 33.3035 | 2.58291 | 33.3035 | -3.96986
33.3097 | 0.83559 | 33.3097 | 2.1808 | 33.3097 | -2.8744 | 33.3097 | -4.69848 | 33.3097 | 7.35263 | 33.3097 | -1.55654
33.3158 | 1.49305 | 33.3158 | 4.48058 | 33.3158 | -11.2674 | 33.3158 | -1.36983 | 33.3158 | 3.18158 | 33.3158 | -0.23461
33.322 | -0.19046 | 33.322 | -0.36147 | 33.322 | -8.14586 | 33.322 | -0.20549 | 33.322 | 3.18903 | 33.322 | -1.80549
33.3281 | -1.27756 | 33.3281 | -3.13596 | 33.3281 | -6.83368 | 33.3281 | -0.66481 | 33.3281 | 2.35964 | 33.3281 | 2.18298
33.3343 | -4.18792 | 33.3343 | -2.5933 | 33.3343 | -14.4653 | 33.3343 | 0.82789 | 33.3343 | 3.80709 | 33.3343 | -0.58265
33.3404 | -5.94324 | 33.3404 | -2.75453 | 33.3404 | -14.9103 | 33.3404 | 0.5351 | 33.3404 | 4.12649 | 33.3404 | -2.19886
33.3466 | -2.64004 | 33.3466 | -3.72718 | 33.3466 | -8.18948 | 33.3466 | -1.35891 | 33.3466 | 1.10117 | 33.3466 | -4.73184
33.3527 | -0.64321 | 33.3527 | -1.18721 | 33.3527 | -0.91794 | 33.3527 | 0.48272 | 33.3527 | -0.51277 | 33.3527 | -0.27887
33.3589 | 1.58966 | 33.3589 | 1.30115 | 33.3589 | -2.14502 | 33.3589 | 0.89979 | 33.3589 | 0.7747 | 33.3589 | 1.83048
33.3651 | 6.82616 | 33.3651 | 6.90838 | 33.3651 | -3.02522 | 33.3651 | 0.02662 | 33.3651 | 3.47517 | 33.3651 | -2.94769
33.3712 | 9.06337 | 33.3712 | 6.66556 | 33.3712 | 4.76028 | 33.3712 | -4.11139 | 33.3712 | -1.08782 | 33.3712 | -4.6262
33.3774 | -0.65897 | 33.3774 | -4.08612 | 33.3774 | 5.09331 | 33.3774 | -2.62791 | 33.3774 | 1.50814 | 33.3774 | -7.33513
33.3835 | 1.1137 | 33.3835 | -4.58716 | 33.3835 | 1.41125 | 33.3835 | -0.79452 | 33.3835 | -0.00494 | 33.3835 | -3.04081
33.3897 | 2.83183 | 33.3897 | -0.83586 | 33.3897 | -3.89284 | 33.3897 | -2.20372 | 33.3897 | 0.14716 | 33.3897 | -2.48068
33.3958 | 1.77544 | 33.3958 | -0.64832 | 33.3958 | -7.27191 | 33.3958 | -0.57263 | 33.3958 | 4.60748 | 33.3958 | -6.52791
33.402 | 0.65641 | 33.402 | -2.8526 | 33.402 | -1.56264 | 33.402 | -0.83436 | 33.402 | -0.31524 | 33.402 | -3.60341
33.4081 | -2.03163 | 33.4081 | -0.60612 | 33.4081 | 6.2188 | 33.4081 | 0.09103 | 33.4081 | -2.20162 | 33.4081 | 1.65785
33.4143 | -1.53049 | 33.4143 | -0.12438 | 33.4143 | 0.19389 | 33.4143 | 0.78446 | 33.4143 | 0.07297 | 33.4143 | 3.78244
33.4204 | -2.44871 | 33.4204 | 6.37375 | 33.4204 | -4.83744 | 33.4204 | 2.31571 | 33.4204 | 2.81349 | 33.4204 | 0.48373
33.4266 | -5.54622 | 33.4266 | 2.27693 | 33.4266 | -0.48097 | 33.4266 | -0.1841 | 33.4266 | 3.80865 | 33.4266 | 1.99947
33.4327 | -8.89948 | 33.4327 | 2.96697 | 33.4327 | -2.50651 | 33.4327 | -3.20685 | 33.4327 | 2.85235 | 33.4327 | -0.17048
33.4389 | -4.05585 | 33.4389 | 1.59072 | 33.4389 | -5.64628 | 33.4389 | -5.52618 | 33.4389 | 6.64251 | 33.4389 | -1.0324
33.4451 | 2.17392 | 33.4451 | 0.46269 | 33.4451 | -8.81077 | 33.4451 | -6.10609 | 33.4451 | 1.05472 | 33.4451 | -2.33325
33.4512 | 4.63718 | 33.4512 | 5.31895 | 33.4512 | -7.19457 | 33.4512 | -1.19429 | 33.4512 | -0.93924 | 33.4512 | -4.44036
33.4574 | 4.35611 | 33.4574 | 4.25656 | 33.4574 | -2.1511 | 33.4574 | 1.36467 | 33.4574 | -0.41839 | 33.4574 | -2.37072
33.4635 | 4.80884 | 33.4635 | 3.82329 | 33.4635 | -1.32691 | 33.4635 | 3.54867 | 33.4635 | -0.62108 | 33.4635 | -2.97246
33.4697 | 5.16349 | 33.4697 | -1.88236 | 33.4697 | -2.78345 | 33.4697 | 1.01494 | 33.4697 | 0.18244 | 33.4697 | -0.28573
33.4758 | 4.81789 | 33.4758 | -2.81283 | 33.4758 | -1.73344 | 33.4758 | -3.11916 | 33.4758 | 0.09433 | 33.4758 | -4.10646
33.482 | 1.92882 | 33.482 | 0.17011 | 33.482 | 0.0362 | 33.482 | -2.57136 | 33.482 | -1.34529 | 33.482 | -6.16548
33.4881 | -1.17791 | 33.4881 | 3.65713 | 33.4881 | 2.55238 | 33.4881 | 0.71809 | 33.4881 | -2.79516 | 33.4881 | -7.44236
33.4943 | 1.25409 | 33.4943 | 2.78606 | 33.4943 | 3.26575 | 33.4943 | 1.97686 | 33.4943 | 1.89672 | 33.4943 | -7.29979
33.5004 | 0.05606 | 33.5004 | 3.94981 | 33.5004 | 3.06957 | 33.5004 | 2.42993 | 33.5004 | -2.75914 | 33.5004 | -2.46904
33.5066 | -1.34225 | 33.5066 | 8.76004 | 33.5066 | -0.90772 | 33.5066 | 0.75298 | 33.5066 | 1.15471 | 33.5066 | -3.23062
33.5127 | 0.87944 | 33.5127 | 5.89388 | 33.5127 | -2.5703 | 33.5127 | -1.24576 | 33.5127 | 1.97616 | 33.5127 | -3.31736
33.5189 | 1.3897 | 33.5189 | 1.34117 | 33.5189 | -0.20821 | 33.5189 | -0.2532 | 33.5189 | 6.10619 | 33.5189 | -5.1175
33.5251 | -2.98829 | 33.5251 | -1.447 | 33.5251 | 1.19811 | 33.5251 | 0.62628 | 33.5251 | 4.27237 | 33.5251 | -16.6128
33.5312 | 1.58779 | 33.5312 | 0.30248 | 33.5312 | -2.87549 | 33.5312 | 4.78489 | 33.5312 | 4.30653 | 33.5312 | -15.6063
33.5374 | 8.50785 | 33.5374 | 2.11142 | 33.5374 | -3.30162 | 33.5374 | 3.46155 | 33.5374 | 2.62563 | 33.5374 | -7.80043
33.5435 | 5.33752 | 33.5435 | 0.53983 | 33.5435 | 1.4442 | 33.5435 | -1.07249 | 33.5435 | 2.76389 | 33.5435 | -3.86366
33.5497 | 2.31745 | 33.5497 | -0.40183 | 33.5497 | 3.90663 | 33.5497 | -1.68838 | 33.5497 | 7.50909 | 33.5497 | -2.99044
33.5558 | 6.28999 | 33.5558 | -1.76336 | 33.5558 | 0.12725 | 33.5558 | 0.98121 | 33.5558 | 4.13672 | 33.5558 | -5.82658
33.562 | 8.90982 | 33.562 | 0.41209 | 33.562 | 3.67548 | 33.562 | 3.57241 | 33.562 | 4.26466 | 33.562 | -9.07041
33.5681 | 2.4836 | 33.5681 | -0.13683 | 33.5681 | -3.3929 | 33.5681 | 3.15226 | 33.5681 | 3.92057 | 33.5681 | -4.76189
33.5743 | -1.01813 | 33.5743 | -5.67827 | 33.5743 | -3.4628 | 33.5743 | 0.10371 | 33.5743 | -5.43152 | 33.5743 | -0.8878
33.5804 | -5.71219 | 33.5804 | -5.55939 | 33.5804 | 2.20641 | 33.5804 | -3.76736 | 33.5804 | 0.7154 | 33.5804 | -4.59493
33.5866 | -4.88087 | 33.5866 | -1.84673 | 33.5866 | 1.46988 | 33.5866 | 0.07825 | 33.5866 | 2.88619 | 33.5866 | -3.71246
33.5927 | -3.91267 | 33.5927 | 6.19526 | 33.5927 | -2.64532 | 33.5927 | 1.86256 | 33.5927 | -1.76182 | 33.5927 | -5.61166
33.5989 | 3.19483 | 33.5989 | 7.68544 | 33.5989 | -4.96148 | 33.5989 | 2.03429 | 33.5989 | -3.50356 | 33.5989 | -3.58183
33.6051 | 0.48002 | 33.6051 | 9.16391 | 33.6051 | -1.56906 | 33.6051 | 0.1697 | 33.6051 | 1.92348 | 33.6051 | -7.56205
33.6112 | 2.71883 | 33.6112 | 10.0776 | 33.6112 | -2.85137 | 33.6112 | -0.33909 | 33.6112 | 1.67075 | 33.6112 | -9.23658
33.6174 | 4.93974 | 33.6174 | 6.29105 | 33.6174 | 0.70726 | 33.6174 | -0.38183 | 33.6174 | -0.72253 | 33.6174 | -12.1646
33.6235 | 2.5524 | 33.6235 | -0.44762 | 33.6235 | 3.2875 | 33.6235 | -0.42245 | 33.6235 | -5.68798 | 33.6235 | -6.04355
33.6297 | 7.27894 | 33.6297 | -0.22132 | 33.6297 | -2.45656 | 33.6297 | -1.67197 | 33.6297 | -4.43092 | 33.6297 | 1.75353
33.6358 | 4.86114 | 33.6358 | 2.36937 | 33.6358 | -3.04529 | 33.6358 | -1.15394 | 33.6358 | 0.98844 | 33.6358 | -0.78591
33.642 | 2.18467 | 33.642 | 0.42006 | 33.642 | -4.63553 | 33.642 | 0.54395 | 33.642 | 2.34487 | 33.642 | 5.9912
33.6481 | 1.51364 | 33.6481 | -1.05327 | 33.6481 | -7.02572 | 33.6481 | 0.57296 | 33.6481 | -1.55455 | 33.6481 | 6.33102
33.6543 | -2.46731 | 33.6543 | -3.30548 | 33.6543 | 0.34805 | 33.6543 | -1.07981 | 33.6543 | -3.76941 | 33.6543 | 0.8845
33.6604 | 2.44689 | 33.6604 | -3.41969 | 33.6604 | -0.94407 | 33.6604 | 0.08348 | 33.6604 | 1.20529 | 33.6604 | 3.09602
33.6666 | 8.22503 | 33.6666 | -3.1305 | 33.6666 | 0.2914 | 33.6666 | 1.0794 | 33.6666 | 3.22696 | 33.6666 | 6.9157
33.6727 | 8.80539 | 33.6727 | 0.01773 | 33.6727 | 0.31251 | 33.6727 | -0.67361 | 33.6727 | 3.19102 | 33.6727 | 8.10816
33.6789 | 1.37265 | 33.6789 | -0.8308 | 33.6789 | 0.87377 | 33.6789 | 2.43763 | 33.6789 | 4.00492 | 33.6789 | 3.59849
33.6851 | -3.15702 | 33.6851 | -2.79135 | 33.6851 | -1.58933 | 33.6851 | 4.07042 | 33.6851 | 0.8699 | 33.6851 | 7.65288
33.6912 | -3.26798 | 33.6912 | -7.71849 | 33.6912 | -0.56236 | 33.6912 | 3.49326 | 33.6912 | -3.79235 | 33.6912 | 7.12858
33.6974 | -2.60354 | 33.6974 | -5.88773 | 33.6974 | 2.10469 | 33.6974 | 1.13226 | 33.6974 | 0.29106 | 33.6974 | 5.81896
33.7035 | -6.76765 | 33.7035 | -1.44432 | 33.7035 | 3.46402 | 33.7035 | -0.22537 | 33.7035 | 3.12485 | 33.7035 | 3.55786
33.7097 | -3.72131 | 33.7097 | 5.33004 | 33.7097 | 3.87518 | 33.7097 | 2.49736 | 33.7097 | -1.3188 | 33.7097 | -2.01403
33.7158 | -1.56048 | 33.7158 | 3.04757 | 33.7158 | -0.14373 | 33.7158 | 1.38806 | 33.7158 | -4.97567 | 33.7158 | -1.92144
33.722 | 3.43408 | 33.722 | -4.01667 | 33.722 | 4.80756 | 33.722 | 0.15623 | 33.722 | -4.68515 | 33.722 | 2.82313
33.7281 | 1.68901 | 33.7281 | -4.12581 | 33.7281 | 4.88399 | 33.7281 | -0.13053 | 33.7281 | -8.93089 | 33.7281 | -5.32697
33.7343 | -0.642 | 33.7343 | -2.19994 | 33.7343 | -0.20758 | 33.7343 | -7.57366e-05 | 33.7343 | -9.77863 | 33.7343 | -6.79729
33.7404 | -0.98383 | 33.7404 | -3.30558 | 33.7404 | -2.16939 | 33.7404 | -0.42803 | 33.7404 | -10.272 | 33.7404 | -5.76544
33.7466 | -3.44914 | 33.7466 | -9.16265 | 33.7466 | -0.96939 | 33.7466 | 1.53042 | 33.7466 | -6.48774 | 33.7466 | -2.67647
33.7527 | -4.4708 | 33.7527 | -10.0573 | 33.7527 | 0.74164 | 33.7527 | 4.62217 | 33.7527 | -2.62794 | 33.7527 | -0.8067
33.7589 | 0.42267 | 33.7589 | -8.07937 | 33.7589 | 2.2896 | 33.7589 | -0.32534 | 33.7589 | 0.18031 | 33.7589 | -5.44811
33.765 | -3.18779 | 33.765 | -7.51657 | 33.765 | -0.22555 | 33.765 | -0.45833 | 33.765 | -0.87066 | 33.765 | 0.10319
33.7712 | -7.62571 | 33.7712 | -3.0864 | 33.7712 | -2.66251 | 33.7712 | 4.69926 | 33.7712 | 1.09269 | 33.7712 | 1.53242
33.7774 | -4.13185 | 33.7774 | 2.88434 | 33.7774 | -2.12985 | 33.7774 | 4.08934 | 33.7774 | 9.35406 | 33.7774 | -3.26621
33.7835 | 1.20529 | 33.7835 | 2.44814 | 33.7835 | -2.73286 | 33.7835 | 3.71866 | 33.7835 | 4.50498 | 33.7835 | 1.98261
33.7897 | 4.44626 | 33.7897 | 2.52797 | 33.7897 | -6.06068 | 33.7897 | 1.673 | 33.7897 | -0.3628 | 33.7897 | 3.00128
33.7958 | 6.57365 | 33.7958 | -1.98712 | 33.7958 | -3.0071 | 33.7958 | 3.02241 | 33.7958 | 3.32515 | 33.7958 | -3.12317
33.802 | 4.55241 | 33.802 | -3.81986 | 33.802 | 0.24079 | 33.802 | 1.36788 | 33.802 | 2.94441 | 33.802 | -3.15395
33.8081 | 7.20587 | 33.8081 | -0.3286 | 33.8081 | -4.22532 | 33.8081 | 1.71662 | 33.8081 | 8.28883 | 33.8081 | -0.81014
33.8143 | 3.73324 | 33.8143 | -0.68987 | 33.8143 | -3.4768 | 33.8143 | 1.14251 | 33.8143 | 5.79574 | 33.8143 | 5.42551
33.8204 | 1.99759 | 33.8204 | -6.29923 | 33.8204 | -0.17097 | 33.8204 | 0.77251 | 33.8204 | 0.0591 | 33.8204 | 1.32723
33.8266 | -0.33553 | 33.8266 | -7.90839 | 33.8266 | 1.70467 | 33.8266 | -0.85147 | 33.8266 | -2.86642 | 33.8266 | -6.40101
33.8327 | -2.25399 | 33.8327 | -6.52364 | 33.8327 | -4.33351 | 33.8327 | -1.78464 | 33.8327 | -5.07417 | 33.8327 | -5.6677
33.8389 | -5.50996 | 33.8389 | -5.60654 | 33.8389 | -8.13416 | 33.8389 | -2.33038 | 33.8389 | -6.77065 | 33.8389 | -2.16257
33.845 | -5.10942 | 33.845 | -4.57618 | 33.845 | -4.48944 | 33.845 | -2.6109 | 33.845 | -5.07969 | 33.845 | -4.0578
33.8512 | -0.62863 | 33.8512 | -1.99932 | 33.8512 | -5.6896 | 33.8512 | -5.23589 | 33.8512 | 0.65168 | 33.8512 | 2.12503
33.8574 | 1.62454 | 33.8574 | 0.61635 | 33.8574 | -8.55183 | 33.8574 | -5.56219 | 33.8574 | 3.7913 | 33.8574 | 4.09544
33.8635 | -0.51386 | 33.8635 | -2.44442 | 33.8635 | -4.6959 | 33.8635 | -6.76639 | 33.8635 | 2.40773 | 33.8635 | 5.83315
33.8697 | -2.68295 | 33.8697 | -1.69708 | 33.8697 | -6.4927 | 33.8697 | -6.30126 | 33.8697 | -3.29082 | 33.8697 | 6.51341
33.8758 | -1.42265 | 33.8758 | 1.06873 | 33.8758 | 1.13014 | 33.8758 | -2.0746 | 33.8758 | 2.49941 | 33.8758 | 7.5746
33.882 | 1.57536 | 33.882 | -3.17915 | 33.882 | 2.90477 | 33.882 | -3.53874 | 33.882 | 0.70713 | 33.882 | 5.39935
33.8881 | -1.04817 | 33.8881 | -2.86013 | 33.8881 | -0.98009 | 33.8881 | -3.45267 | 33.8881 | -1.43267 | 33.8881 | 0.71736
33.8943 | -0.18123 | 33.8943 | 0.50807 | 33.8943 | -3.77703 | 33.8943 | 0.58622 | 33.8943 | 0.2975 | 33.8943 | -0.69686
33.9004 | 4.76783 | 33.9004 | 1.44387 | 33.9004 | -8.14514 | 33.9004 | 3.70674 | 33.9004 | 2.73284 | 33.9004 | -1.77964
33.9066 | -6.45782 | 33.9066 | -0.00618 | 33.9066 | -4.84363 | 33.9066 | 2.78269 | 33.9066 | 1.41618 | 33.9066 | 1.00305
33.9127 | -7.01082 | 33.9127 | -0.74434 | 33.9127 | 4.99724 | 33.9127 | -2.39368 | 33.9127 | 0.43514 | 33.9127 | -0.97923
33.9189 | -1.63708 | 33.9189 | -1.56874 | 33.9189 | 2.53114 | 33.9189 | 0.42755 | 33.9189 | -1.07397 | 33.9189 | 4.85262
33.925 | -4.30369 | 33.925 | -0.10869 | 33.925 | 5.66706 | 33.925 | 1.652 | 33.925 | 0.19461 | 33.925 | 5.89364
33.9312 | -10.6974 | 33.9312 | 0.02603 | 33.9312 | 6.14565 | 33.9312 | 2.59346 | 33.9312 | 4.16402 | 33.9312 | 5.02862
33.9374 | -6.56258 | 33.9374 | -1.54858 | 33.9374 | -0.025 | 33.9374 | -0.12811 | 33.9374 | 4.54371 | 33.9374 | 5.05157
33.9435 | 3.28724 | 33.9435 | -0.93185 | 33.9435 | 3.54338 | 33.9435 | 2.02587 | 33.9435 | -0.11655 | 33.9435 | -6.04863
33.9497 | 1.37831 | 33.9497 | -1.93493 | 33.9497 | -0.33896 | 33.9497 | -0.31226 | 33.9497 | -4.02298 | 33.9497 | -7.00222
33.9558 | -1.33661 | 33.9558 | -3.21478 | 33.9558 | -2.9794 | 33.9558 | 0.38254 | 33.9558 | 0.42246 | 33.9558 | -2.09121
33.962 | -1.09818 | 33.962 | -2.8021 | 33.962 | 5.40884 | 33.962 | 4.28267 | 33.962 | 6.15213 | 33.962 | -1.5258
33.9681 | -5.77323 | 33.9681 | -4.45195 | 33.9681 | 5.68581 | 33.9681 | 0.54875 | 33.9681 | 5.83841 | 33.9681 | 0.47484
33.9743 | -5.07601 | 33.9743 | -1.25545 | 33.9743 | 5.01045 | 33.9743 | 2.96184 | 33.9743 | 7.87148 | 33.9743 | 1.781
33.9804 | 4.53749 | 33.9804 | -0.7332 | 33.9804 | 6.32015 | 33.9804 | 4.62981 | 33.9804 | 11.8326 | 33.9804 | 2.18691
33.9866 | 6.60591 | 33.9866 | 1.81086 | 33.9866 | 4.44771 | 33.9866 | 0.53951 | 33.9866 | 7.9667 | 33.9866 | -3.63294
33.9927 | -1.28082 | 33.9927 | 5.33028 | 33.9927 | 5.49123 | 33.9927 | 1.59701 | 33.9927 | 8.1378 | 33.9927 | -0.65861
33.9989 | 2.86091 | 33.9989 | -7.10789 | 33.9989 | 6.02454 | 33.9989 | -0.04343 | 33.9989 | 0.68899 | 33.9989 | -0.61628
34.005 | 1.23499 | 34.005 | -9.21801 | 34.005 | -1.3838 | 34.005 | -0.67525 | 34.005 | 2.34189 | 34.005 | -3.51177
34.0112 | -1.73073 | 34.0112 | -0.92283 | 34.0112 | -0.38632 | 34.0112 | -2.74303 | 34.0112 | -0.44313 | 34.0112 | 5.41135
34.0174 | -2.90166 | 34.0174 | 0.7132 | 34.0174 | -0.75144 | 34.0174 | -1.90648 | 34.0174 | 0.25063 | 34.0174 | 5.67013
34.0235 | 1.88965 | 34.0235 | 0.5195 | 34.0235 | 2.66925 | 34.0235 | -0.2829 | 34.0235 | 5.57991 | 34.0235 | 3.12771
34.0297 | -0.11507 | 34.0297 | -2.69911 | 34.0297 | -0.43525 | 34.0297 | 0.86657 | 34.0297 | 8.50516 | 34.0297 | 7.78345
34.0358 | 0.27844 | 34.0358 | 2.03462 | 34.0358 | -3.42129 | 34.0358 | 2.94345 | 34.0358 | 8.50396 | 34.0358 | 5.48068
34.042 | -1.60187 | 34.042 | 2.86339 | 34.042 | -3.55462 | 34.042 | 2.06877 | 34.042 | 7.64208 | 34.042 | -3.80258
34.0481 | 0.60657 | 34.0481 | -3.30595 | 34.0481 | -1.38136 | 34.0481 | -0.13228 | 34.0481 | 3.41047 | 34.0481 | -6.80977
34.0543 | 1.65032 | 34.0543 | -3.72079 | 34.0543 | -0.32928 | 34.0543 | -2.32017 | 34.0543 | 3.70301 | 34.0543 | -11.5211
34.0604 | -1.0011 | 34.0604 | -4.1895 | 34.0604 | -2.8041 | 34.0604 | 1.72508 | 34.0604 | 2.95769 | 34.0604 | -7.25113
34.0666 | 0.941 | 34.0666 | -3.37357 | 34.0666 | -9.27897 | 34.0666 | 0.9593 | 34.0666 | 0.98305 | 34.0666 | 1.33898
34.0727 | 2.41894 | 34.0727 | 3.55671 | 34.0727 | -8.38651 | 34.0727 | 4.35652 | 34.0727 | -5.08695 | 34.0727 | 1.67335
34.0789 | -0.19974 | 34.0789 | 7.83061 | 34.0789 | -7.12991 | 34.0789 | 3.04056 | 34.0789 | -5.6561 | 34.0789 | 4.89287
34.085 | 5.61271 | 34.085 | 4.86473 | 34.085 | -1.73748 | 34.085 | 2.66181 | 34.085 | -3.68147 | 34.085 | -5.55983
34.0912 | 7.66386 | 34.0912 | 0.26266 | 34.0912 | -1.87242 | 34.0912 | 3.56185 | 34.0912 | 4.72223 | 34.0912 | -1.13889
34.0974 | 4.99204 | 34.0974 | 1.27308 | 34.0974 | 0.15566 | 34.0974 | 3.10999 | 34.0974 | 3.16384 | 34.0974 | 1.45396
34.1035 | 4.96366 | 34.1035 | 1.67712 | 34.1035 | 2.78022 | 34.1035 | -0.15425 | 34.1035 | 1.37646 | 34.1035 | 4.77734
34.1097 | 0.83575 | 34.1097 | 2.31466 | 34.1097 | -0.00098611 | 34.1097 | -1.97487 | 34.1097 | 1.86742 | 34.1097 | 7.87506
34.1158 | 0.40894 | 34.1158 | -1.56302 | 34.1158 | -0.44899 | 34.1158 | -2.91756 | 34.1158 | 4.94962 | 34.1158 | 5.77406
34.122 | 1.06491 | 34.122 | -4.53353 | 34.122 | -2.40116 | 34.122 | -2.70841 | 34.122 | 6.55851 | 34.122 | 7.64189
34.1281 | 0.81525 | 34.1281 | 0.10262 | 34.1281 | -7.12734 | 34.1281 | -2.78509 | 34.1281 | 9.97227 | 34.1281 | 4.49258
34.1343 | 3.58744 | 34.1343 | 2.16076 | 34.1343 | -4.02857 | 34.1343 | -1.39717 | 34.1343 | 11.4594 | 34.1343 | -0.80172
34.1404 | 4.59005 | 34.1404 | 3.06467 | 34.1404 | -2.93582 | 34.1404 | -1.86468 | 34.1404 | 8.27881 | 34.1404 | 2.04192
34.1466 | 11.6292 | 34.1466 | -1.4571 | 34.1466 | -6.83 | 34.1466 | -1.65115 | 34.1466 | 0.78683 | 34.1466 | 7.46562
34.1527 | 12.508 | 34.1527 | -0.7605 | 34.1527 | -6.00841 | 34.1527 | -0.27545 | 34.1527 | 2.76801 | 34.1527 | 0.89025
34.1589 | 3.52325 | 34.1589 | -0.49559 | 34.1589 | -8.08123 | 34.1589 | 1.42554 | 34.1589 | -3.37286 | 34.1589 | -0.70435
34.165 | -2.35925 | 34.165 | 0.29877 | 34.165 | -6.08192 | 34.165 | 6.37679 | 34.165 | -6.8671 | 34.165 | 3.51181
34.1712 | -0.92414 | 34.1712 | 1.53599 | 34.1712 | -5.05484 | 34.1712 | 7.73391 | 34.1712 | -3.41274 | 34.1712 | 5.60971
34.1774 | -2.48924 | 34.1774 | 4.29276 | 34.1774 | -2.59171 | 34.1774 | 3.14744 | 34.1774 | -0.38802 | 34.1774 | 4.85861
34.1835 | -6.87992 | 34.1835 | -1.68205 | 34.1835 | 3.78687 | 34.1835 | -1.7987 | 34.1835 | 2.26054 | 34.1835 | -0.71858
34.1897 | -4.08288 | 34.1897 | -5.72095 | 34.1897 | 2.97999 | 34.1897 | -1.01097 | 34.1897 | 3.94942 | 34.1897 | -3.98821
34.1958 | -3.37904 | 34.1958 | -4.92631 | 34.1958 | -0.82814 | 34.1958 | -0.88122 | 34.1958 | 3.3046 | 34.1958 | -2.79726
34.202 | -6.80603 | 34.202 | 0.90253 | 34.202 | 2.21223 | 34.202 | -4.0601 | 34.202 | 1.32497 | 34.202 | -1.16413
34.2081 | -2.79341 | 34.2081 | -3.45298 | 34.2081 | 0.82917 | 34.2081 | -1.137 | 34.2081 | -0.33421 | 34.2081 | 1.57494
34.2143 | -3.0871 | 34.2143 | -0.9062 | 34.2143 | 1.76297 | 34.2143 | 3.95586 | 34.2143 | -5.30422 | 34.2143 | 4.62555
34.2204 | -3.65558 | 34.2204 | -3.94826 | 34.2204 | 0.55126 | 34.2204 | 4.87174 | 34.2204 | -5.38645 | 34.2204 | -0.91071
34.2266 | -0.20085 | 34.2266 | -7.48685 | 34.2266 | 1.99543 | 34.2266 | 3.17113 | 34.2266 | 2.94868 | 34.2266 | 0.50149
34.2327 | 1.27376 | 34.2327 | -1.9748 | 34.2327 | 5.05199 | 34.2327 | 0.27678 | 34.2327 | 1.41658 | 34.2327 | 1.41996
34.2389 | 2.6015 | 34.2389 | -1.7364 | 34.2389 | 1.82677 | 34.2389 | 2.69225 | 34.2389 | -3.9549 | 34.2389 | -5.39996
34.245 | 6.31655 | 34.245 | -4.5202 | 34.245 | -3.03835 | 34.245 | 6.65139 | 34.245 | -4.84193 | 34.245 | -4.14351
34.2512 | 2.99071 | 34.2512 | -0.56739 | 34.2512 | 3.62046 | 34.2512 | -0.19002 | 34.2512 | -5.86838 | 34.2512 | -4.14796
34.2574 | -2.1204 | 34.2574 | -2.39573 | 34.2574 | 4.33707 | 34.2574 | -1.85453 | 34.2574 | -4.17215 | 34.2574 | 1.27384
34.2635 | -6.03942 | 34.2635 | -2.45533 | 34.2635 | 3.18404 | 34.2635 | 1.3944 | 34.2635 | -4.26295 | 34.2635 | 1.87605
34.2697 | -6.9443 | 34.2697 | -0.57024 | 34.2697 | -0.48741 | 34.2697 | 0.468 | 34.2697 | 0.14044 | 34.2697 | 0.39119
34.2758 | -4.43759 | 34.2758 | -0.45675 | 34.2758 | -8.60142 | 34.2758 | 0.39571 | 34.2758 | 4.90142 | 34.2758 | 0.44252
34.282 | -5.17853 | 34.282 | -0.67043 | 34.282 | -9.14984 | 34.282 | 3.36156 | 34.282 | 1.07624 | 34.282 | -1.62624
34.2881 | -6.43335 | 34.2881 | -1.29554 | 34.2881 | -0.64165 | 34.2881 | -0.05978 | 34.2881 | 0.55918 | 34.2881 | -0.09257
34.2943 | -2.54725 | 34.2943 | -5.35345 | 34.2943 | 0.58822 | 34.2943 | -3.50754 | 34.2943 | -4.41137 | 34.2943 | 1.50326
34.3004 | 3.13822 | 34.3004 | -2.79351 | 34.3004 | 3.41594 | 34.3004 | -3.3215 | 34.3004 | -5.71536 | 34.3004 | 1.46142
34.3066 | 3.64311 | 34.3066 | -0.76752 | 34.3066 | 0.79113 | 34.3066 | -3.16426 | 34.3066 | -6.58131 | 34.3066 | 0.97545
34.3127 | 0.83612 | 34.3127 | -1.12143 | 34.3127 | -3.8185 | 34.3127 | -0.96962 | 34.3127 | 2.62939 | 34.3127 | -0.17486
34.3189 | -2.01913 | 34.3189 | 3.01321 | 34.3189 | -0.02099 | 34.3189 | -2.71258 | 34.3189 | 5.34964 | 34.3189 | -0.37598
34.325 | -0.55352 | 34.325 | 1.23218 | 34.325 | -2.27197 | 34.325 | -0.95563 | 34.325 | 4.14624 | 34.325 | 6.34373
34.3312 | -0.14708 | 34.3312 | -2.70203 | 34.3312 | -2.9694 | 34.3312 | 1.09201 | 34.3312 | 4.03533 | 34.3312 | 8.47509
34.3374 | 4.26743 | 34.3374 | -7.22454 | 34.3374 | -6.78137 | 34.3374 | 3.10397 | 34.3374 | -0.35365 | 34.3374 | 1.60778
34.3435 | -1.07018 | 34.3435 | 1.08042 | 34.3435 | -4.27481 | 34.3435 | -0.62472 | 34.3435 | -6.98108 | 34.3435 | 1.80726
34.3497 | -4.61663 | 34.3497 | 5.98143 | 34.3497 | -2.1589 | 34.3497 | -3.39389 | 34.3497 | -1.46846 | 34.3497 | 2.02643
34.3558 | -3.25886 | 34.3558 | -0.58669 | 34.3558 | -6.76058 | 34.3558 | -3.28079 | 34.3558 | 1.78467 | 34.3558 | 4.16211
34.362 | -6.07518 | 34.362 | 0.89403 | 34.362 | -6.99952 | 34.362 | -4.08899 | 34.362 | 6.87716 | 34.362 | 4.01822
34.3681 | -3.52813 | 34.3681 | 1.90269 | 34.3681 | -3.00154 | 34.3681 | -2.02193 | 34.3681 | 7.85113 | 34.3681 | -3.70588
34.3743 | -0.50731 | 34.3743 | -1.97149 | 34.3743 | -7.3625 | 34.3743 | 2.13092 | 34.3743 | 2.02069 | 34.3743 | 1.90646
34.3804 | 3.23226 | 34.3804 | -5.54226 | 34.3804 | -4.71062 | 34.3804 | 5.64645 | 34.3804 | -1.83983 | 34.3804 | -4.92017
34.3866 | 2.69035 | 34.3866 | -5.11463 | 34.3866 | 3.49275 | 34.3866 | 3.07708 | 34.3866 | -3.49812 | 34.3866 | -1.24326
34.3927 | -1.36233 | 34.3927 | 0.77325 | 34.3927 | -0.87205 | 34.3927 | -0.08046 | 34.3927 | 1.35163 | 34.3927 | 0.85379
34.3989 | -6.82582 | 34.3989 | -5.58631 | 34.3989 | -3.85815 | 34.3989 | 1.54883 | 34.3989 | 2.8372 | 34.3989 | 6.21605
34.405 | -7.66627 | 34.405 | -0.84559 | 34.405 | -10.3135 | 34.405 | 2.22167 | 34.405 | 3.89296 | 34.405 | 3.92092
34.4112 | -0.49544 | 34.4112 | 0.28158 | 34.4112 | -11.6788 | 34.4112 | -0.98606 | 34.4112 | 2.64292 | 34.4112 | 4.26306
34.4174 | -6.8354 | 34.4174 | -0.5645 | 34.4174 | -4.86799 | 34.4174 | -0.29081 | 34.4174 | 3.97168 | 34.4174 | -3.00824
34.4235 | -5.78873 | 34.4235 | -0.07267 | 34.4235 | -0.48128 | 34.4235 | 1.43512 | 34.4235 | -1.17456 | 34.4235 | -3.36751
34.4297 | -0.96184 | 34.4297 | -8.39154 | 34.4297 | 0.89387 | 34.4297 | 1.52394 | 34.4297 | -3.61398 | 34.4297 | -2.95167
34.4358 | 0.10077 | 34.4358 | -6.49066 | 34.4358 | 2.90246 | 34.4358 | 3.17504 | 34.4358 | -0.50959 | 34.4358 | -2.64591
34.442 | -0.83859 | 34.442 | -0.00255 | 34.442 | 0.86249 | 34.442 | 2.28913 | 34.442 | 0.60178 | 34.442 | -3.15454
34.4481 | 0.82672 | 34.4481 | 3.88836 | 34.4481 | 3.9636 | 34.4481 | 5.4678 | 34.4481 | 3.93095 | 34.4481 | -2.36485
34.4543 | -2.33076 | 34.4543 | 1.58736 | 34.4543 | 5.83335 | 34.4543 | 6.71869 | 34.4543 | 1.52303 | 34.4543 | 2.42843
34.4604 | -4.24668 | 34.4604 | -0.28029 | 34.4604 | 4.70006 | 34.4604 | 5.90453 | 34.4604 | -0.64325 | 34.4604 | 4.73433
34.4666 | -2.36079 | 34.4666 | -2.85552 | 34.4666 | 2.94102 | 34.4666 | 3.89779 | 34.4666 | -5.92613 | 34.4666 | 1.45443
34.4727 | 4.93869 | 34.4727 | -2.45004 | 34.4727 | -0.66997 | 34.4727 | 2.82947 | 34.4727 | -6.40296 | 34.4727 | 4.23396
34.4789 | 5.64825 | 34.4789 | 9.11282 | 34.4789 | -3.01638 | 34.4789 | 3.53891 | 34.4789 | 1.20269 | 34.4789 | 1.02224
34.485 | 4.03523 | 34.485 | 9.87853 | 34.485 | -4.28507 | 34.485 | 4.15654 | 34.485 | 1.31719 | 34.485 | -0.5388
34.4912 | 0.67859 | 34.4912 | 3.70119 | 34.4912 | -7.58849 | 34.4912 | 1.8574 | 34.4912 | 1.08529 | 34.4912 | -2.60594
34.4974 | -3.60403 | 34.4974 | 10.8863 | 34.4974 | -6.40767 | 34.4974 | -2.71161 | 34.4974 | 0.4217 | 34.4974 | -8.16759
34.5035 | -2.28907 | 34.5035 | 5.90058 | 34.5035 | -6.71821 | 34.5035 | -3.54778 | 34.5035 | 2.41271 | 34.5035 | -5.57511
34.5097 | 3.86918 | 34.5097 | 0.12733 | 34.5097 | -6.39602 | 34.5097 | -1.50297 | 34.5097 | 1.14173 | 34.5097 | 0.72521
34.5158 | 6.28531 | 34.5158 | 0.77469 | 34.5158 | -4.48966 | 34.5158 | -1.23851 | 34.5158 | -0.51447 | 34.5158 | 3.51994
34.522 | 4.83024 | 34.522 | -3.2881 | 34.522 | 1.61567 | 34.522 | -0.94204 | 34.522 | 4.72178 | 34.522 | -2.17224
34.5281 | -2.74617 | 34.5281 | 0.92085 | 34.5281 | 2.51006 | 34.5281 | -3.986 | 34.5281 | 7.592 | 34.5281 | -4.80683
34.5343 | -2.66225 | 34.5343 | 3.36169 | 34.5343 | 0.44341 | 34.5343 | -5.67562 | 34.5343 | 10.2777 | 34.5343 | -5.57499
34.5404 | 3.19296 | 34.5404 | 0.8136 | 34.5404 | -3.1539 | 34.5404 | -3.97773 | 34.5404 | 3.3661 | 34.5404 | -4.00461
34.5466 | 3.11657 | 34.5466 | 1.3006 | 34.5466 | -4.65896 | 34.5466 | 0.52613 | 34.5466 | -2.97659 | 34.5466 | -1.85149
34.5527 | -0.06896 | 34.5527 | -3.76175 | 34.5527 | -2.90186 | 34.5527 | -0.25939 | 34.5527 | -2.27123 | 34.5527 | 1.849
34.5589 | 0.88524 | 34.5589 | -4.05523 | 34.5589 | -0.84131 | 34.5589 | -2.7686 | 34.5589 | 1.70945 | 34.5589 | 4.41445
34.565 | -0.10939 | 34.565 | -1.48686 | 34.565 | -3.53556 | 34.565 | -1.36522 | 34.565 | 0.23774 | 34.565 | 2.66443
34.5712 | 2.0374 | 34.5712 | -0.60516 | 34.5712 | 0.45131 | 34.5712 | -3.28382 | 34.5712 | -2.16427 | 34.5712 | 1.30967
34.5774 | -1.8999 | 34.5774 | -1.60136 | 34.5774 | 2.10984 | 34.5774 | -3.69615 | 34.5774 | -1.641 | 34.5774 | 0.87832
34.5835 | -7.19898 | 34.5835 | 7.31093 | 34.5835 | 1.67037 | 34.5835 | -0.96091 | 34.5835 | 0.82034 | 34.5835 | -1.75284
34.5897 | 0.36702 | 34.5897 | 6.48388 | 34.5897 | 1.66692 | 34.5897 | -1.45241 | 34.5897 | -1.10992 | 34.5897 | 1.43534
34.5958 | 1.81183 | 34.5958 | 0.99042 | 34.5958 | 4.57529 | 34.5958 | -3.93645 | 34.5958 | -6.88142 | 34.5958 | -0.80933
34.602 | 3.69568 | 34.602 | -5.22375 | 34.602 | 5.37764 | 34.602 | -3.69948 | 34.602 | -9.71594 | 34.602 | 2.21254
34.6081 | 8.49424 | 34.6081 | -8.13178 | 34.6081 | 3.87749 | 34.6081 | -1.8788 | 34.6081 | -8.47725 | 34.6081 | 0.59824
34.6143 | 4.01336 | 34.6143 | -3.5816 | 34.6143 | 1.39746 | 34.6143 | 0.6839 | 34.6143 | -6.24789 | 34.6143 | -2.91897
34.6204 | 0.21679 | 34.6204 | -4.16872 | 34.6204 | -0.11785 | 34.6204 | 1.26209 | 34.6204 | -0.14245 | 34.6204 | -1.87127
34.6266 | 0.93852 | 34.6266 | -2.84258 | 34.6266 | 2.28028 | 34.6266 | 1.02704 | 34.6266 | 1.87392 | 34.6266 | -1.26278
34.6327 | -0.18557 | 34.6327 | 1.46513 | 34.6327 | -1.09311 | 34.6327 | 1.62794 | 34.6327 | -0.52566 | 34.6327 | 0.71719
34.6389 | -0.68232 | 34.6389 | 1.77386 | 34.6389 | 3.45597 | 34.6389 | 1.73184 | 34.6389 | 3.06412 | 34.6389 | -1.44304
34.645 | 5.79007 | 34.645 | -0.84844 | 34.645 | 7.37081 | 34.645 | 1.42204 | 34.645 | 7.19658 | 34.645 | 3.36346
34.6512 | 1.3616 | 34.6512 | -4.45483 | 34.6512 | 2.6864 | 34.6512 | -0.80085 | 34.6512 | 5.05804 | 34.6512 | 4.65862
34.6574 | -3.79259 | 34.6574 | -0.47828 | 34.6574 | -4.11358 | 34.6574 | -1.43404 | 34.6574 | -2.39815 | 34.6574 | 2.76936
34.6635 | 1.26475 | 34.6635 | 1.27523 | 34.6635 | -7.12288 | 34.6635 | 0.24813 | 34.6635 | -3.54582 | 34.6635 | -3.82211
34.6697 | 4.48352 | 34.6697 | -1.09141 | 34.6697 | -8.32761 | 34.6697 | 3.50301 | 34.6697 | -3.67719 | 34.6697 | -4.87893
34.6758 | 7.25113 | 34.6758 | -3.33168 | 34.6758 | -6.33225 | 34.6758 | 1.01496 | 34.6758 | 1.41386 | 34.6758 | -3.67622
34.682 | 5.63855 | 34.682 | 3.42943 | 34.682 | -3.84782 | 34.682 | 0.05849 | 34.682 | 5.82174 | 34.682 | -4.67117
34.6881 | 2.63715 | 34.6881 | 1.64266 | 34.6881 | -5.03027 | 34.6881 | 1.88547 | 34.6881 | 6.70184 | 34.6881 | 1.76304
34.6943 | 3.81593 | 34.6943 | 1.1525 | 34.6943 | 0.54698 | 34.6943 | -0.92976 | 34.6943 | 3.60602 | 34.6943 | -0.09679
34.7004 | -1.0861 | 34.7004 | -1.23414 | 34.7004 | 6.49087 | 34.7004 | 1.52285 | 34.7004 | 1.17251 | 34.7004 | -0.76877
34.7066 | -2.53978 | 34.7066 | 0.000321479 | 34.7066 | 7.83637 | 34.7066 | 2.14205 | 34.7066 | -4.33253 | 34.7066 | -7.59296
34.7127 | -1.65929 | 34.7127 | -3.09948 | 34.7127 | 4.49569 | 34.7127 | 0.41715 | 34.7127 | -6.22691 | 34.7127 | -6.28614
34.7189 | 5.50957 | 34.7189 | -1.77947 | 34.7189 | -2.04835 | 34.7189 | 0.22528 | 34.7189 | -4.99175 | 34.7189 | -2.29568
34.725 | 11.4026 | 34.725 | -2.89905 | 34.725 | -1.95802 | 34.725 | 3.18234 | 34.725 | -1.86875 | 34.725 | -1.3304
34.7312 | 5.70575 | 34.7312 | -2.40778 | 34.7312 | 2.11395 | 34.7312 | 3.20334 | 34.7312 | -2.32916 | 34.7312 | 2.61555
34.7374 | 5.03713 | 34.7374 | -3.16212 | 34.7374 | 0.51262 | 34.7374 | 3.84869 | 34.7374 | -2.32678 | 34.7374 | 0.57074
34.7435 | 6.15374 | 34.7435 | -0.5227 | 34.7435 | -1.39836 | 34.7435 | 4.80569 | 34.7435 | -5.31385 | 34.7435 | 4.2623
34.7497 | 9.99165 | 34.7497 | 1.19564 | 34.7497 | 4.60112 | 34.7497 | 1.68257 | 34.7497 | -10.7629 | 34.7497 | 8.07987
34.7558 | 6.89085 | 34.7558 | 1.89234 | 34.7558 | 1.23272 | 34.7558 | -0.10157 | 34.7558 | -6.91615 | 34.7558 | 2.17259
34.762 | 0.39659 | 34.762 | -0.32406 | 34.762 | -1.88252 | 34.762 | 0.05438 | 34.762 | -5.40457 | 34.762 | -0.79922
34.7681 | -3.39163 | 34.7681 | -2.73073 | 34.7681 | -3.60668 | 34.7681 | 0.06288 | 34.7681 | -4.68939 | 34.7681 | -4.83219
34.7743 | -1.22616 | 34.7743 | -0.8195 | 34.7743 | -6.10193 | 34.7743 | 2.26481 | 34.7743 | -7.79407 | 34.7743 | -5.34905
34.7804 | 2.05321 | 34.7804 | -4.77271 | 34.7804 | -4.1548 | 34.7804 | 1.40026 | 34.7804 | -3.45863 | 34.7804 | -1.12897
34.7866 | 0.85014 | 34.7866 | -3.92895 | 34.7866 | 1.68011 | 34.7866 | 2.26971 | 34.7866 | -3.0232 | 34.7866 | 0.20588
34.7927 | -1.76086 | 34.7927 | 6.41436 | 34.7927 | -0.53891 | 34.7927 | 3.53094 | 34.7927 | -5.84876 | 34.7927 | 0.83343
34.7989 | -1.67078 | 34.7989 | 8.07326 | 34.7989 | -8.14193 | 34.7989 | 1.26919 | 34.7989 | -3.96473 | 34.7989 | 3.43637
34.805 | -6.11929 | 34.805 | 2.84166 | 34.805 | -5.01983 | 34.805 | 4.22103 | 34.805 | -3.00851 | 34.805 | 4.19164
34.8112 | -2.89376 | 34.8112 | -1.08309 | 34.8112 | -2.11205 | 34.8112 | 4.35868 | 34.8112 | -2.31123 | 34.8112 | 3.27893
34.8174 | -2.02257 | 34.8174 | -2.47929 | 34.8174 | -5.53786 | 34.8174 | -0.2909 | 34.8174 | 3.69969 | 34.8174 | 0.75369
34.8235 | 3.66473 | 34.8235 | -3.09086 | 34.8235 | 0.83804 | 34.8235 | 2.61717 | 34.8235 | 6.14519 | 34.8235 | 0.56849
34.8297 | 4.6461 | 34.8297 | -0.04136 | 34.8297 | 0.92983 | 34.8297 | -1.96212 | 34.8297 | -0.91049 | 34.8297 | -0.49036
34.8358 | 3.25751 | 34.8358 | 5.03361 | 34.8358 | -1.46178 | 34.8358 | -1.99519 | 34.8358 | 1.4772 | 34.8358 | -2.67361
34.842 | 0.64478 | 34.842 | -3.39175 | 34.842 | -0.96914 | 34.842 | 2.25455 | 34.842 | -0.6288 | 34.842 | -2.53497
34.8481 | 7.21933 | 34.8481 | -7.96337 | 34.8481 | -2.21286 | 34.8481 | 2.05821 | 34.8481 | -3.65463 | 34.8481 | -2.87736
34.8543 | 5.01711 | 34.8543 | -9.20849 | 34.8543 | -1.84894 | 34.8543 | 3.18873 | 34.8543 | -7.46832 | 34.8543 | -0.44463
34.8604 | 1.04638 | 34.8604 | -8.90267 | 34.8604 | -5.47575 | 34.8604 | 5.68416 | 34.8604 | -5.60223 | 34.8604 | 0.06429
34.8666 | -1.59751 | 34.8666 | -4.1404 | 34.8666 | -2.4412 | 34.8666 | 4.07941 | 34.8666 | -2.21588 | 34.8666 | -0.89148
34.8727 | -5.54321 | 34.8727 | 1.16433 | 34.8727 | -0.218 | 34.8727 | 4.38983 | 34.8727 | 2.94916 | 34.8727 | -3.66458
34.8789 | -3.02154 | 34.8789 | 1.26464 | 34.8789 | -0.12676 | 34.8789 | 4.20775 | 34.8789 | 1.28251 | 34.8789 | -0.5239
34.885 | 0.04009 | 34.885 | 0.01435 | 34.885 | 2.71884 | 34.885 | 3.10504 | 34.885 | -3.65237 | 34.885 | -0.83575
34.8912 | 5.25195 | 34.8912 | -2.40226 | 34.8912 | -1.58033 | 34.8912 | 2.2199 | 34.8912 | -5.37251 | 34.8912 | 0.7306
34.8974 | 3.21506 | 34.8974 | -0.77932 | 34.8974 | -4.68277 | 34.8974 | 2.15761 | 34.8974 | -3.44259 | 34.8974 | -2.45812
34.9035 | -1.02162 | 34.9035 | 1.06663 | 34.9035 | -2.72226 | 34.9035 | 1.07215 | 34.9035 | -4.54535 | 34.9035 | 1.45935
34.9097 | 0.72259 | 34.9097 | 4.53079 | 34.9097 | 2.6062 | 34.9097 | -0.50087 | 34.9097 | -4.09127 | 34.9097 | 3.36286
34.9158 | -1.94001 | 34.9158 | 0.32133 | 34.9158 | 4.69935 | 34.9158 | 0.22784 | 34.9158 | -4.95139 | 34.9158 | 4.96478
34.922 | -0.22835 | 34.922 | 1.87976 | 34.922 | 3.49458 | 34.922 | -2.78648 | 34.922 | -2.91193 | 34.922 | 6.13153
34.9281 | -1.0515 | 34.9281 | -0.64006 | 34.9281 | -0.73124 | 34.9281 | -4.96075 | 34.9281 | -1.11189 | 34.9281 | -3.85449
34.9343 | 0.23099 | 34.9343 | -1.36731 | 34.9343 | -5.01032 | 34.9343 | -1.96644 | 34.9343 | 6.40057 | 34.9343 | -2.92576
34.9404 | 0.84289 | 34.9404 | -0.63762 | 34.9404 | -4.37439 | 34.9404 | -1.53692 | 34.9404 | 5.89145 | 34.9404 | -5.52595
34.9466 | -3.41115 | 34.9466 | 5.03995 | 34.9466 | 1.72871 | 34.9466 | -0.74693 | 34.9466 | 6.08931 | 34.9466 | -1.99157
34.9527 | -1.76228 | 34.9527 | 7.05615 | 34.9527 | -4.15289 | 34.9527 | 0.63088 | 34.9527 | 5.74167 | 34.9527 | 3.30966
34.9589 | -1.7517 | 34.9589 | 9.73584 | 34.9589 | -6.74205 | 34.9589 | -1.14264 | 34.9589 | 1.78499 | 34.9589 | 3.6751
34.965 | 0.94374 | 34.965 | 5.983 | 34.965 | -5.8015 | 34.965 | -0.92492 | 34.965 | 2.41287 | 34.965 | -3.63037
34.9712 | 4.26324 | 34.9712 | 1.53561 | 34.9712 | -0.3878 | 34.9712 | 1.1416 | 34.9712 | 4.73244 | 34.9712 | -7.7596
34.9774 | -0.00731 | 34.9774 | 3.51454 | 34.9774 | 6.27659 | 34.9774 | 3.57707 | 34.9774 | 5.84261 | 34.9774 | -1.33336
34.9835 | 2.75453 | 34.9835 | 1.07514 | 34.9835 | -1.81082 | 34.9835 | 3.63426 | 34.9835 | 2.64579 | 34.9835 | 2.32422
34.9897 | 3.74235 | 34.9897 | 0.56055 | 34.9897 | -3.11772 | 34.9897 | -1.60044 | 34.9897 | 2.49102 | 34.9897 | 2.88849
34.9958 | 3.14819 | 34.9958 | -2.74634 | 34.9958 | 1.83429 | 34.9958 | -2.49196 | 34.9958 | -2.15567 | 34.9958 | 4.90932
35.002 | 4.2853 | 35.002 | -5.42892 | 35.002 | -1.92198 | 35.002 | -2.20096 | 35.002 | -7.7077 | 35.002 | 2.31379
35.0081 | 2.74541 | 35.0081 | -0.50026 | 35.0081 | 2.55857 | 35.0081 | -0.34918 | 35.0081 | -11.1597 | 35.0081 | -1.94612
35.0143 | -4.55092 | 35.0143 | -0.73242 | 35.0143 | 7.51079 | 35.0143 | -0.53349 | 35.0143 | -8.57847 | 35.0143 | -8.50105
35.0204 | -5.26525 | 35.0204 | -0.12681 | 35.0204 | -0.26461 | 35.0204 | 3.07715 | 35.0204 | -2.48282 | 35.0204 | -6.24404
35.0266 | -1.06022 | 35.0266 | 3.18738 | 35.0266 | -8.17367 | 35.0266 | 2.47615 | 35.0266 | -4.87488 | 35.0266 | -5.52933
35.0327 | -2.09828 | 35.0327 | 2.0603 | 35.0327 | -10.4106 | 35.0327 | -0.46648 | 35.0327 | -2.88154 | 35.0327 | 1.63601
35.0389 | 4.02717 | 35.0389 | 5.11819 | 35.0389 | -5.17734 | 35.0389 | -1.47604 | 35.0389 | 1.84488 | 35.0389 | 1.09932
35.045 | 0.25226 | 35.045 | -0.10456 | 35.045 | -4.68202 | 35.045 | -2.04402 | 35.045 | 0.58636 | 35.045 | -0.90659
35.0512 | -4.25154 | 35.0512 | 5.91692 | 35.0512 | -3.68487 | 35.0512 | 1.57676 | 35.0512 | 4.25758 | 35.0512 | -0.12785
35.0573 | -2.05798 | 35.0573 | 8.90059 | 35.0573 | 1.27571 | 35.0573 | 2.11842 | 35.0573 | 4.38545 | 35.0573 | 2.38868
35.0635 | 0.51929 | 35.0635 | 12.8446 | 35.0635 | 3.59011 | 35.0635 | 0.76615 | 35.0635 | 0.76417 | 35.0635 | -4.18059
35.0697 | 2.22913 | 35.0697 | 12.4953 | 35.0697 | 0.98045 | 35.0697 | 1.3483 | 35.0697 | 1.34001 | 35.0697 | -8.56921
35.0758 | 1.62556 | 35.0758 | 5.77537 | 35.0758 | -8.75794 | 35.0758 | 5.58292 | 35.0758 | 3.78355 | 35.0758 | -4.53075
35.082 | 0.61782 | 35.082 | 0.90792 | 35.082 | -8.18073 | 35.082 | 5.8629 | 35.082 | 8.67837 | 35.082 | -4.63426
35.0881 | -1.54513 | 35.0881 | 2.04105 | 35.0881 | -5.04037 | 35.0881 | 5.80557 | 35.0881 | 9.05346 | 35.0881 | 0.4236
35.0943 | -2.39919 | 35.0943 | 4.51023 | 35.0943 | -2.71446 | 35.0943 | 2.64174 | 35.0943 | -4.64265 | 35.0943 | 1.20108
35.1004 | -1.57926 | 35.1004 | 1.05074 | 35.1004 | 1.06076 | 35.1004 | -1.90417 | 35.1004 | -4.15918 | 35.1004 | 0.1121
35.1066 | -2.44952 | 35.1066 | -6.36866 | 35.1066 | 1.11926 | 35.1066 | 0.78292 | 35.1066 | -0.19109 | 35.1066 | -4.75765
35.1127 | -1.11189 | 35.1127 | -3.76361 | 35.1127 | -0.33879 | 35.1127 | 3.79473 | 35.1127 | 0.96608 | 35.1127 | 0.72103
35.1189 | 0.79981 | 35.1189 | -3.41282 | 35.1189 | -2.57161 | 35.1189 | -4.80596 | 35.1189 | 4.12754 | 35.1189 | -0.00801
35.125 | -4.69124 | 35.125 | 1.09518 | 35.125 | 0.17438 | 35.125 | -6.33407 | 35.125 | 0.21689 | 35.125 | -2.74354
35.1312 | -1.76815 | 35.1312 | 1.16088 | 35.1312 | -4.12731 | 35.1312 | -10.5025 | 35.1312 | 1.93772 | 35.1312 | -0.56761
35.1373 | -0.3852 | 35.1373 | -1.81897 | 35.1373 | -5.04711 | 35.1373 | -7.81571 | 35.1373 | 3.43172 | 35.1373 | -2.01926
35.1435 | 6.77681 | 35.1435 | 2.39698 | 35.1435 | -6.11554 | 35.1435 | -2.75471 | 35.1435 | -2.21605 | 35.1435 | -3.69848
35.1497 | 10.0868 | 35.1497 | 1.71828 | 35.1497 | -1.91147 | 35.1497 | -0.66358 | 35.1497 | -1.61922 | 35.1497 | 0.60485
35.1558 | 3.00253 | 35.1558 | 1.95259 | 35.1558 | -0.62249 | 35.1558 | -1.50163 | 35.1558 | -3.84617 | 35.1558 | 1.3075
35.162 | -0.08627 | 35.162 | 1.68539 | 35.162 | 0.07543 | 35.162 | -4.35559 | 35.162 | -2.58412 | 35.162 | 0.40324
35.1681 | -2.46025 | 35.1681 | 3.6646 | 35.1681 | 0.89086 | 35.1681 | -3.00268 | 35.1681 | -1.93189 | 35.1681 | 1.32915
35.1743 | -1.328 | 35.1743 | 6.08642 | 35.1743 | 1.587 | 35.1743 | 0.17822 | 35.1743 | 0.65285 | 35.1743 | -1.69721
35.1804 | 2.01282 | 35.1804 | 2.99567 | 35.1804 | 3.22119 | 35.1804 | -0.84071 | 35.1804 | 7.28695 | 35.1804 | -0.82593
35.1866 | 1.32176 | 35.1866 | 2.55855 | 35.1866 | 5.11257 | 35.1866 | -0.25794 | 35.1866 | 6.07421 | 35.1866 | -4.7286
35.1927 | -1.61969 | 35.1927 | 2.12927 | 35.1927 | 4.35075 | 35.1927 | 1.55905 | 35.1927 | 2.2337 | 35.1927 | -5.22049
35.1989 | -2.58012 | 35.1989 | -2.60639 | 35.1989 | 1.39701 | 35.1989 | -0.86187 | 35.1989 | 3.62476 | 35.1989 | -2.88163
35.205 | 4.2729 | 35.205 | -4.93388 | 35.205 | -0.44701 | 35.205 | -3.56781 | 35.205 | 5.01692 | 35.205 | -7.10623
35.2112 | 4.56741 | 35.2112 | -1.33805 | 35.2112 | 3.68522 | 35.2112 | 0.19979 | 35.2112 | -1.98114 | 35.2112 | -8.46564
35.2173 | 2.36771 | 35.2173 | -1.0748 | 35.2173 | -4.26636 | 35.2173 | 3.40484 | 35.2173 | -5.08317 | 35.2173 | -7.5961
35.2235 | 1.65101 | 35.2235 | 2.45948 | 35.2235 | -0.95571 | 35.2235 | 3.47451 | 35.2235 | -3.73135 | 35.2235 | 3.39596
35.2297 | 0.02307 | 35.2297 | -0.33542 | 35.2297 | -5.58807 | 35.2297 | 2.91662 | 35.2297 | -1.7051 | 35.2297 | -0.9469
35.2358 | -1.31435 | 35.2358 | -0.40608 | 35.2358 | -8.26112 | 35.2358 | 1.65675 | 35.2358 | -1.18005 | 35.2358 | -2.26823
35.242 | -2.44147 | 35.242 | 0.86966 | 35.242 | -4.71564 | 35.242 | -2.1283 | 35.242 | -2.37242 | 35.242 | -0.67564
35.2481 | -0.85344 | 35.2481 | -4.42382 | 35.2481 | 1.45704 | 35.2481 | 0.79336 | 35.2481 | -1.46923 | 35.2481 | 0.04168
35.2543 | 1.41949 | 35.2543 | -1.7841 | 35.2543 | -0.33796 | 35.2543 | 1.23721 | 35.2543 | -2.51862 | 35.2543 | 1.51486
35.2604 | -0.57919 | 35.2604 | -0.75466 | 35.2604 | -2.1084 | 35.2604 | 3.80744 | 35.2604 | -0.69494 | 35.2604 | 0.30728
35.2666 | 3.84672 | 35.2666 | -0.25341 | 35.2666 | -2.71086 | 35.2666 | 5.19114 | 35.2666 | 2.28218 | 35.2666 | -2.53426
35.2727 | 4.50663 | 35.2727 | 4.62173 | 35.2727 | -1.41136 | 35.2727 | 6.00902 | 35.2727 | -1.46989 | 35.2727 | -1.53309
35.2789 | 1.62924 | 35.2789 | 9.17076 | 35.2789 | 4.46181 | 35.2789 | 5.44258 | 35.2789 | -1.93733 | 35.2789 | 4.28935
35.285 | 1.36867 | 35.285 | 9.29569 | 35.285 | 4.5807 | 35.285 | 5.13521 | 35.285 | 1.09704 | 35.285 | 2.8333
35.2912 | -0.00328 | 35.2912 | 8.76142 | 35.2912 | -0.8232 | 35.2912 | 3.58967 | 35.2912 | -0.49174 | 35.2912 | 2.30218
35.2973 | -5.76045 | 35.2973 | 13.2461 | 35.2973 | -4.39746 | 35.2973 | 3.47479 | 35.2973 | -1.55993 | 35.2973 | 2.21598
35.3035 | -8.25545 | 35.3035 | 6.82651 | 35.3035 | -4.38711 | 35.3035 | 2.08957 | 35.3035 | -2.12732 | 35.3035 | 3.31131
35.3097 | -3.62029 | 35.3097 | -1.89664 | 35.3097 | 0.15091 | 35.3097 | -0.04481 | 35.3097 | -3.4417 | 35.3097 | 1.61658
35.3158 | -2.23959 | 35.3158 | -1.26194 | 35.3158 | 1.33996 | 35.3158 | -4.24757 | 35.3158 | -2.20176 | 35.3158 | 5.15063
35.322 | 3.10579 | 35.322 | 0.7789 | 35.322 | -2.4391 | 35.322 | -2.04814 | 35.322 | 2.45956 | 35.322 | -0.29083
35.3281 | 4.69169 | 35.3281 | 7.20327 | 35.3281 | 0.33771 | 35.3281 | 1.89843 | 35.3281 | -1.1335 | 35.3281 | -1.26174
35.3343 | 3.124 | 35.3343 | 1.83154 | 35.3343 | 5.45188 | 35.3343 | 2.50327 | 35.3343 | -2.05846 | 35.3343 | 3.72336
35.3404 | 1.54939 | 35.3404 | -1.69403 | 35.3404 | -1.39907 | 35.3404 | 4.27577 | 35.3404 | 0.36874 | 35.3404 | 5.12197
35.3466 | -0.68877 | 35.3466 | 0.16465 | 35.3466 | -0.39565 | 35.3466 | 3.27641 | 35.3466 | 2.36631 | 35.3466 | 4.52033
35.3527 | -1.46222 | 35.3527 | 0.80285 | 35.3527 | 1.18534 | 35.3527 | 1.86844 | 35.3527 | -0.57548 | 35.3527 | 6.98902
35.3589 | -2.16166 | 35.3589 | 1.87093 | 35.3589 | -2.52423 | 35.3589 | 2.72687 | 35.3589 | 2.60692 | 35.3589 | 7.35943
35.365 | -1.99453 | 35.365 | 6.19789 | 35.365 | -2.5307 | 35.365 | 0.31764 | 35.365 | -1.77912 | 35.365 | 2.1641
35.3712 | -2.48305 | 35.3712 | 6.61467 | 35.3712 | -0.6714 | 35.3712 | 1.26575 | 35.3712 | -1.44723 | 35.3712 | -0.40026
35.3773 | -3.45529 | 35.3773 | 1.97594 | 35.3773 | 7.25027 | 35.3773 | 4.02789 | 35.3773 | 1.34651 | 35.3773 | 0.95914
35.3835 | -1.50531 | 35.3835 | 0.85259 | 35.3835 | 8.52411 | 35.3835 | 1.36429 | 35.3835 | -1.29406 | 35.3835 | 3.34095
35.3897 | 0.97079 | 35.3897 | 0.969 | 35.3897 | 6.99457 | 35.3897 | 0.53575 | 35.3897 | -0.99324 | 35.3897 | 4.74666
35.3958 | -0.88906 | 35.3958 | -3.30439 | 35.3958 | 0.18534 | 35.3958 | -0.02004 | 35.3958 | 2.5293 | 35.3958 | 3.99545
35.402 | -4.81255 | 35.402 | 0.66358 | 35.402 | -1.48894 | 35.402 | 2.56369 | 35.402 | 2.14537 | 35.402 | 6.75345
35.4081 | -4.78909 | 35.4081 | -3.21387 | 35.4081 | 1.26928 | 35.4081 | 2.39498 | 35.4081 | -0.66439 | 35.4081 | 7.72206
35.4143 | -1.17269 | 35.4143 | -7.73114 | 35.4143 | 0.06168 | 35.4143 | 1.04705 | 35.4143 | -1.30927 | 35.4143 | 6.11966
35.4204 | 1.41774 | 35.4204 | -0.89374 | 35.4204 | -4.20932 | 35.4204 | -1.86338 | 35.4204 | 1.62664 | 35.4204 | 4.72356
35.4266 | 3.28925 | 35.4266 | 2.69158 | 35.4266 | -0.50035 | 35.4266 | -4.84647 | 35.4266 | 0.88191 | 35.4266 | 1.10672
35.4327 | 1.98104 | 35.4327 | 1.85257 | 35.4327 | 0.03874 | 35.4327 | -2.10507 | 35.4327 | 2.11355 | 35.4327 | -1.49157
35.4389 | 4.66178 | 35.4389 | 1.90168 | 35.4389 | -4.73164 | 35.4389 | 0.51619 | 35.4389 | 2.69309 | 35.4389 | 0.47565
35.445 | 1.97477 | 35.445 | 1.45762 | 35.445 | -7.24362 | 35.445 | 2.05505 | 35.445 | 4.05519 | 35.445 | 4.08037
35.4512 | 1.75192 | 35.4512 | -2.28939 | 35.4512 | -6.35472 | 35.4512 | 1.5957 | 35.4512 | 3.1234 | 35.4512 | 4.33999
35.4573 | 4.92852 | 35.4573 | 1.25758 | 35.4573 | -6.93324 | 35.4573 | 2.66426 | 35.4573 | -0.05358 | 35.4573 | -1.01287
35.4635 | 7.42915 | 35.4635 | 3.0589 | 35.4635 | -7.05584 | 35.4635 | 3.02447 | 35.4635 | -1.62357 | 35.4635 | -5.13354
35.4697 | 5.32359 | 35.4697 | 1.68225 | 35.4697 | -6.43807 | 35.4697 | 4.00708 | 35.4697 | -6.26193 | 35.4697 | -5.2852
35.4758 | 2.10896 | 35.4758 | 6.12039 | 35.4758 | -2.64805 | 35.4758 | 2.71346 | 35.4758 | -1.84652 | 35.4758 | -5.69372
35.482 | 6.64636 | 35.482 | 1.17405 | 35.482 | -2.89275 | 35.482 | 1.98502 | 35.482 | -2.25926 | 35.482 | -1.60331
35.4881 | 7.3341 | 35.4881 | 2.35933 | 35.4881 | -0.76934 | 35.4881 | 0.89525 | 35.4881 | -3.88058 | 35.4881 | 0.1949
35.4943 | 7.95562 | 35.4943 | 3.85083 | 35.4943 | 0.83937 | 35.4943 | 0.01751 | 35.4943 | -7.6655 | 35.4943 | 0.19493
35.5004 | 3.07784 | 35.5004 | 0.97751 | 35.5004 | -2.93868 | 35.5004 | -1.90126 | 35.5004 | -4.87602 | 35.5004 | 0.67079
35.5066 | -1.85232 | 35.5066 | -0.6141 | 35.5066 | -3.17638 | 35.5066 | -0.07186 | 35.5066 | 1.8713 | 35.5066 | 5.72013
35.5127 | -5.11791 | 35.5127 | -1.02043 | 35.5127 | -3.48744 | 35.5127 | 3.08589 | 35.5127 | 1.06427 | 35.5127 | 7.61556
35.5189 | 1.29157 | 35.5189 | -2.11578 | 35.5189 | -2.0467 | 35.5189 | 1.29547 | 35.5189 | -2.98186 | 35.5189 | 3.39004
35.525 | 3.48046 | 35.525 | -0.57802 | 35.525 | 0.8003 | 35.525 | 3.41217 | 35.525 | -2.8569 | 35.525 | -3.72893
35.5312 | 7.84481 | 35.5312 | -0.9664 | 35.5312 | 0.60629 | 35.5312 | 1.97467 | 35.5312 | -2.8213 | 35.5312 | 1.7534
35.5373 | 2.1512 | 35.5373 | 0.53471 | 35.5373 | 2.23718 | 35.5373 | 2.33126 | 35.5373 | -4.81666 | 35.5373 | -0.77975
35.5435 | 0.53177 | 35.5435 | -2.32102 | 35.5435 | -4.30114 | 35.5435 | 4.07679 | 35.5435 | -3.20877 | 35.5435 | 3.83355
35.5497 | -1.78615 | 35.5497 | 0.028 | 35.5497 | 2.67252 | 35.5497 | 2.91396 | 35.5497 | -2.60369 | 35.5497 | 6.71099
35.5558 | -3.52763 | 35.5558 | 6.17762 | 35.5558 | 11.0407 | 35.5558 | -1.89917 | 35.5558 | 2.45206 | 35.5558 | -0.2178
35.562 | 1.79282 | 35.562 | 1.4946 | 35.562 | 4.54641 | 35.562 | -0.79522 | 35.562 | 2.90066 | 35.562 | -8.95499
35.5681 | 2.95398 | 35.5681 | -6.75184 | 35.5681 | 3.31349 | 35.5681 | 0.39122 | 35.5681 | 0.26665 | 35.5681 | -9.81474
35.5743 | 1.19245 | 35.5743 | 1.99012 | 35.5743 | 0.5381 | 35.5743 | -0.55594 | 35.5743 | -1.1847 | 35.5743 | -1.05431
35.5804 | -0.88405 | 35.5804 | 4.96159 | 35.5804 | 3.34511 | 35.5804 | 1.65332 | 35.5804 | -0.61247 | 35.5804 | -2.94848
35.5866 | 4.37255 | 35.5866 | 1.35651 | 35.5866 | 5.97673 | 35.5866 | 3.32435 | 35.5866 | 0.29539 | 35.5866 | -1.65703
35.5927 | 4.49835 | 35.5927 | -1.72674 | 35.5927 | 5.5246 | 35.5927 | 3.11472 | 35.5927 | -0.62273 | 35.5927 | -3.66519
35.5989 | 3.70972 | 35.5989 | 0.08401 | 35.5989 | 5.13637 | 35.5989 | 2.9521 | 35.5989 | -0.01317 | 35.5989 | -2.29458
35.605 | -3.54524 | 35.605 | 3.99234 | 35.605 | 10.3934 | 35.605 | 0.64645 | 35.605 | 1.95169 | 35.605 | 3.97437
35.6112 | -6.3478 | 35.6112 | 7.59717 | 35.6112 | 9.12267 | 35.6112 | 0.62667 | 35.6112 | 0.17658 | 35.6112 | 6.0458
35.6173 | -9.30195 | 35.6173 | 3.16409 | 35.6173 | 3.51608 | 35.6173 | 3.99777 | 35.6173 | 2.01446 | 35.6173 | 5.01766
35.6235 | -4.81607 | 35.6235 | 0.07987 | 35.6235 | 6.00781 | 35.6235 | 4.31006 | 35.6235 | 2.70248 | 35.6235 | 4.36484
35.6297 | -4.51321 | 35.6297 | -2.53404 | 35.6297 | 7.29687 | 35.6297 | 3.29659 | 35.6297 | 3.27904 | 35.6297 | 5.5446
35.6358 | -5.47459 | 35.6358 | -1.08935 | 35.6358 | 3.76116 | 35.6358 | 2.23099 | 35.6358 | 0.66938 | 35.6358 | -3.13454
35.642 | 2.12766 | 35.642 | 2.63023 | 35.642 | 2.33867 | 35.642 | 0.72795 | 35.642 | 4.23522 | 35.642 | -7.88846
35.6481 | 4.98286 | 35.6481 | 0.48279 | 35.6481 | 3.69592 | 35.6481 | -2.19436 | 35.6481 | 7.22214 | 35.6481 | -6.91678
35.6543 | 5.63414 | 35.6543 | -3.96591 | 35.6543 | 2.50915 | 35.6543 | -3.29212 | 35.6543 | -1.59306 | 35.6543 | -3.82222
35.6604 | 2.50773 | 35.6604 | -0.90935 | 35.6604 | -3.54413 | 35.6604 | -0.13663 | 35.6604 | -3.73701 | 35.6604 | -3.57353
35.6666 | -4.23732 | 35.6666 | 3.50067 | 35.6666 | -6.97945 | 35.6666 | 3.08046 | 35.6666 | -5.01934 | 35.6666 | -6.56766
35.6727 | -3.40345 | 35.6727 | 0.03712 | 35.6727 | -1.4111 | 35.6727 | 1.62772 | 35.6727 | -5.71048 | 35.6727 | -4.7539
35.6789 | -2.37085 | 35.6789 | -3.50309 | 35.6789 | -2.34113 | 35.6789 | 1.44155 | 35.6789 | 3.9634 | 35.6789 | 1.18656
35.685 | -2.90337 | 35.685 | -8.23743 | 35.685 | 1.68769 | 35.685 | 1.36369 | 35.685 | -0.55307 | 35.685 | 6.05879
35.6912 | -1.04254 | 35.6912 | -9.87947 | 35.6912 | -0.23419 | 35.6912 | 2.62988 | 35.6912 | -2.06739 | 35.6912 | 4.75128
35.6973 | -1.40245 | 35.6973 | -10.7694 | 35.6973 | -4.31027 | 35.6973 | 2.65566 | 35.6973 | 3.80708 | 35.6973 | 7.30277
35.7035 | -7.32606 | 35.7035 | -9.76145 | 35.7035 | -2.63401 | 35.7035 | -3.19255 | 35.7035 | 6.86001 | 35.7035 | 4.23665
35.7097 | -5.84408 | 35.7097 | -6.1911 | 35.7097 | -4.05112 | 35.7097 | -3.37726 | 35.7097 | -0.22883 | 35.7097 | 3.68209
35.7158 | -2.06451 | 35.7158 | -8.46031 | 35.7158 | -7.62175 | 35.7158 | -1.13256 | 35.7158 | -2.51121 | 35.7158 | 3.4147
35.722 | -3.82946 | 35.722 | -7.64608 | 35.722 | -7.51435 | 35.722 | 5.40854 | 35.722 | -3.36654 | 35.722 | 0.13459
35.7281 | 0.43851 | 35.7281 | -4.60046 | 35.7281 | -6.27729 | 35.7281 | 3.8453 | 35.7281 | 1.34272 | 35.7281 | 3.89805
35.7343 | 6.04676 | 35.7343 | -9.72705 | 35.7343 | -5.03343 | 35.7343 | 3.09511 | 35.7343 | 4.99094 | 35.7343 | 6.34235
35.7404 | 3.70879 | 35.7404 | -5.0249 | 35.7404 | -0.46381 | 35.7404 | 4.81934 | 35.7404 | 2.13069 | 35.7404 | 9.1784
35.7466 | 1.61807 | 35.7466 | -0.62157 | 35.7466 | 6.38728 | 35.7466 | 4.26999 | 35.7466 | -0.67296 | 35.7466 | 10.6747
35.7527 | 4.32753 | 35.7527 | -3.56493 | 35.7527 | 2.02564 | 35.7527 | 2.61963 | 35.7527 | -6.21337 | 35.7527 | 8.16205
35.7589 | 2.72029 | 35.7589 | -3.56509 | 35.7589 | 2.14663 | 35.7589 | 1.22524 | 35.7589 | -7.15165 | 35.7589 | 5.57597
35.765 | 1.401 | 35.765 | -3.3354 | 35.765 | 4.80005 | 35.765 | 0.01082 | 35.765 | -1.80246 | 35.765 | -0.48033
35.7712 | -2.23942 | 35.7712 | -0.55804 | 35.7712 | 5.50754 | 35.7712 | 0.21387 | 35.7712 | 3.89694 | 35.7712 | 0.53841
35.7773 | -6.48623 | 35.7773 | 2.87541 | 35.7773 | 2.96859 | 35.7773 | -1.58682 | 35.7773 | 4.53795 | 35.7773 | -1.96202
35.7835 | -1.56043 | 35.7835 | 1.65894 | 35.7835 | 0.21884 | 35.7835 | -0.46245 | 35.7835 | 0.83868 | 35.7835 | -9.24634
35.7897 | 5.29436 | 35.7897 | 3.47236 | 35.7897 | -5.6941 | 35.7897 | 0.39091 | 35.7897 | 0.12226 | 35.7897 | -5.92855
35.7958 | 5.02279 | 35.7958 | 10.1102 | 35.7958 | -4.13591 | 35.7958 | -1.65658 | 35.7958 | 0.83991 | 35.7958 | -1.91371
35.802 | -2.48617 | 35.802 | 10.1905 | 35.802 | -0.43985 | 35.802 | -4.8191 | 35.802 | 1.40729 | 35.802 | -1.03367
35.8081 | -7.64365 | 35.8081 | 4.63236 | 35.8081 | -2.35544 | 35.8081 | -3.46608 | 35.8081 | 1.68686 | 35.8081 | -1.79407
35.8143 | 0.2954 | 35.8143 | 0.92216 | 35.8143 | 3.65428 | 35.8143 | 2.21239 | 35.8143 | -1.13211 | 35.8143 | -7.76568
35.8204 | 2.03925 | 35.8204 | -0.37801 | 35.8204 | 3.08171 | 35.8204 | 0.90106 | 35.8204 | -3.73934 | 35.8204 | -7.33808
35.8266 | 3.75517 | 35.8266 | 2.12326 | 35.8266 | 5.37828 | 35.8266 | -3.16934 | 35.8266 | -3.64753 | 35.8266 | -6.92263
35.8327 | -0.54448 | 35.8327 | 6.60847 | 35.8327 | 5.08996 | 35.8327 | 0.81305 | 35.8327 | -4.6939 | 35.8327 | -3.19016
35.8389 | 0.10458 | 35.8389 | 5.10762 | 35.8389 | 3.96075 | 35.8389 | -2.96851 | 35.8389 | -4.4292 | 35.8389 | 0.32641
35.845 | -0.17217 | 35.845 | 2.26832 | 35.845 | 4.82092 | 35.845 | -0.10771 | 35.845 | -4.97644 | 35.845 | -1.4937
35.8512 | -0.00338 | 35.8512 | -2.11744 | 35.8512 | -2.56969 | 35.8512 | 0.77655 | 35.8512 | -10.8067 | 35.8512 | -0.27013
35.8573 | 5.31045 | 35.8573 | -4.34217 | 35.8573 | -9.99234 | 35.8573 | -1.77063 | 35.8573 | -9.17685 | 35.8573 | 2.0982
35.8635 | 3.78399 | 35.8635 | -8.50799 | 35.8635 | -6.49142 | 35.8635 | 0.62742 | 35.8635 | -6.25818 | 35.8635 | -0.53071
35.8697 | 3.96857 | 35.8697 | -6.55923 | 35.8697 | -1.46676 | 35.8697 | 2.12056 | 35.8697 | -3.2954 | 35.8697 | -2.21669
35.8758 | 1.25551 | 35.8758 | -2.64305 | 35.8758 | -1.46501 | 35.8758 | 2.59891 | 35.8758 | -1.61489 | 35.8758 | 2.99441
35.882 | 1.37557 | 35.882 | 1.48493 | 35.882 | 0.40956 | 35.882 | -1.10498 | 35.882 | -3.17974 | 35.882 | 1.35982
35.8881 | 0.7945 | 35.8881 | -4.16082 | 35.8881 | 1.63523 | 35.8881 | 0.22647 | 35.8881 | -0.82157 | 35.8881 | 4.04583
35.8943 | -5.05216 | 35.8943 | -7.64512 | 35.8943 | -2.0057 | 35.8943 | 1.61748 | 35.8943 | 1.7914 | 35.8943 | 3.86573
35.9004 | -6.84458 | 35.9004 | -1.17476 | 35.9004 | -4.73064 | 35.9004 | -1.67568 | 35.9004 | 2.43377 | 35.9004 | 4.65006
35.9066 | -9.1643 | 35.9066 | 1.99147 | 35.9066 | -4.29081 | 35.9066 | -1.78527 | 35.9066 | 2.43255 | 35.9066 | 2.92384
35.9127 | -9.3926 | 35.9127 | 3.75964 | 35.9127 | 4.85037 | 35.9127 | -3.28714 | 35.9127 | 0.14242 | 35.9127 | -0.70642
35.9189 | -8.5119 | 35.9189 | 3.71414 | 35.9189 | 6.26375 | 35.9189 | -4.65808 | 35.9189 | 2.7432 | 35.9189 | 0.48633
35.925 | -7.08807 | 35.925 | 0.20757 | 35.925 | -1.19201 | 35.925 | -1.09702 | 35.925 | 5.43283 | 35.925 | 3.58175
35.9312 | -6.66355 | 35.9312 | -2.27786 | 35.9312 | -3.13627 | 35.9312 | 2.82108 | 35.9312 | 5.00776 | 35.9312 | -2.82106
35.9373 | -1.67756 | 35.9373 | -4.94919 | 35.9373 | -0.62576 | 35.9373 | 2.34976 | 35.9373 | 0.77226 | 35.9373 | -4.95238
35.9435 | -3.58552 | 35.9435 | -7.1712 | 35.9435 | -2.11686 | 35.9435 | 1.05986 | 35.9435 | -1.10902 | 35.9435 | -1.93998
35.9497 | -2.91426 | 35.9497 | -6.66197 | 35.9497 | -4.68282 | 35.9497 | -1.26536 | 35.9497 | 1.70752 | 35.9497 | -4.39144
35.9558 | 3.13091 | 35.9558 | -3.67646 | 35.9558 | -6.84278 | 35.9558 | -2.43111 | 35.9558 | 1.75842 | 35.9558 | 0.85518
35.962 | 0.40556 | 35.962 | -4.96621 | 35.962 | -5.85203 | 35.962 | -0.23816 | 35.962 | -2.7831 | 35.962 | 1.39646
35.9681 | 1.01702 | 35.9681 | -5.49194 | 35.9681 | 1.34357 | 35.9681 | 0.46811 | 35.9681 | -6.10867 | 35.9681 | 0.51107
35.9743 | -1.0879 | 35.9743 | 0.53189 | 35.9743 | 0.98626 | 35.9743 | -0.63288 | 35.9743 | -1.95617 | 35.9743 | -1.18895
35.9804 | -3.0151 | 35.9804 | 2.77357 | 35.9804 | 2.55778 | 35.9804 | -7.65374 | 35.9804 | -1.45759 | 35.9804 | 1.59538
35.9866 | -3.29423 | 35.9866 | 5.81847 | 35.9866 | 2.15647 | 35.9866 | -10.6219 | 35.9866 | 2.01849 | 35.9866 | 5.4019
35.9927 | -2.56175 | 35.9927 | 5.41539 | 35.9927 | 2.77273 | 35.9927 | -7.08216 | 35.9927 | 3.97303 | 35.9927 | -0.11609
35.9989 | -2.53583 | 35.9989 | 3.78213 | 35.9989 | 1.97402 | 35.9989 | -2.31098 | 35.9989 | -0.8952 | 35.9989 | -2.37448
36.005 | -3.25716 | 36.005 | 3.10691 | 36.005 | -1.79621 | 36.005 | -1.55806 | 36.005 | 0.79065 | 36.005 | -3.99634
36.0112 | -3.31452 | 36.0112 | 1.53255 | 36.0112 | 0.09198 | 36.0112 | -2.29851 | 36.0112 | -3.50445 | 36.0112 | 0.58503
36.0173 | -4.89925 | 36.0173 | -1.5991 | 36.0173 | -0.89322 | 36.0173 | -3.25713 | 36.0173 | 0.86379 | 36.0173 | -1.49654
36.0235 | -2.48602 | 36.0235 | -4.50503 | 36.0235 | -2.60284 | 36.0235 | 0.88174 | 36.0235 | 4.33307 | 36.0235 | -8.39535
36.0297 | -1.17173 | 36.0297 | -3.71868 | 36.0297 | -1.65203 | 36.0297 | 2.59605 | 36.0297 | 3.80119 | 36.0297 | -6.81271
36.0358 | 0.23903 | 36.0358 | -1.71798 | 36.0358 | -1.70024 | 36.0358 | 0.6682 | 36.0358 | 2.08809 | 36.0358 | -11.9863
36.042 | 0.54822 | 36.042 | -0.44042 | 36.042 | -3.71526 | 36.042 | 0.71836 | 36.042 | -0.74628 | 36.042 | -11.9148
36.0481 | 1.95023 | 36.0481 | 6.74433 | 36.0481 | -5.61938 | 36.0481 | -1.18627 | 36.0481 | 0.6669 | 36.0481 | -10.1213
36.0543 | -0.1847 | 36.0543 | 6.21489 | 36.0543 | -3.10162 | 36.0543 | -0.2603 | 36.0543 | 4.22609 | 36.0543 | -12.9746
36.0604 | -0.0698 | 36.0604 | 3.97431 | 36.0604 | -0.85184 | 36.0604 | -0.93847 | 36.0604 | 4.56242 | 36.0604 | -10.5535
36.0666 | 3.09754 | 36.0666 | -1.63159 | 36.0666 | -0.93989 | 36.0666 | -0.04177 | 36.0666 | 8.48611 | 36.0666 | -6.91065
36.0727 | 1.85668 | 36.0727 | -1.61551 | 36.0727 | 1.00321 | 36.0727 | -4.69133 | 36.0727 | 4.09706 | 36.0727 | -3.65352
36.0789 | 1.24341 | 36.0789 | 3.28085 | 36.0789 | -1.88085 | 36.0789 | -2.83639 | 36.0789 | 1.1868 | 36.0789 | -5.6092
36.085 | 0.06434 | 36.085 | 5.11779 | 36.085 | 1.18949 | 36.085 | 2.78079 | 36.085 | 5.20406 | 36.085 | -7.27486
36.0912 | -3.31678 | 36.0912 | 7.52766 | 36.0912 | -2.70922 | 36.0912 | 1.20367 | 36.0912 | 5.15189 | 36.0912 | -9.80651
36.0973 | 0.3152 | 36.0973 | 1.29849 | 36.0973 | -7.25629 | 36.0973 | -0.51112 | 36.0973 | 5.49876 | 36.0973 | -8.11303
36.1035 | -2.59535 | 36.1035 | -1.16232 | 36.1035 | -12.6863 | 36.1035 | -0.28939 | 36.1035 | 4.39576 | 36.1035 | -1.70484
36.1097 | -5.02101 | 36.1097 | 1.54941 | 36.1097 | -13.159 | 36.1097 | -2.00383 | 36.1097 | 3.13818 | 36.1097 | 1.55803
36.1158 | -2.66289 | 36.1158 | -2.95165 | 36.1158 | -7.16978 | 36.1158 | -3.9765 | 36.1158 | -1.60353 | 36.1158 | 0.33897
36.122 | -1.83397 | 36.122 | -0.19242 | 36.122 | -6.7268 | 36.122 | -6.27243 | 36.122 | 0.62789 | 36.122 | -5.80221
36.1281 | 1.09634 | 36.1281 | 4.28103 | 36.1281 | -7.79873 | 36.1281 | -6.684 | 36.1281 | 2.42811 | 36.1281 | -6.47692
36.1343 | 3.04077 | 36.1343 | 5.13043 | 36.1343 | 0.10652 | 36.1343 | -1.31838 | 36.1343 | 0.89782 | 36.1343 | -6.2818
36.1404 | 0.02753 | 36.1404 | 6.35925 | 36.1404 | -0.20667 | 36.1404 | -0.36569 | 36.1404 | -0.87585 | 36.1404 | -8.50196
36.1466 | -0.5752 | 36.1466 | 2.19026 | 36.1466 | -2.1181 | 36.1466 | -2.64119 | 36.1466 | -6.43029 | 36.1466 | -6.71466
36.1527 | -0.71176 | 36.1527 | 6.97257 | 36.1527 | -3.98726 | 36.1527 | 2.17653 | 36.1527 | -9.51491 | 36.1527 | -5.29104
36.1589 | -1.49534 | 36.1589 | 6.3784 | 36.1589 | -1.62391 | 36.1589 | 3.68034 | 36.1589 | -2.85591 | 36.1589 | -4.36038
36.165 | 2.67712 | 36.165 | 7.26738 | 36.165 | -3.1764 | 36.165 | 1.39653 | 36.165 | 3.45676 | 36.165 | -7.28232
36.1712 | -3.81268 | 36.1712 | 3.37468 | 36.1712 | -1.78728 | 36.1712 | 4.24699 | 36.1712 | -0.55777 | 36.1712 | -5.20632
36.1773 | -0.01449 | 36.1773 | -0.49645 | 36.1773 | -0.67827 | 36.1773 | 4.40167 | 36.1773 | -2.8095 | 36.1773 | -1.31495
36.1835 | 1.99018 | 36.1835 | -3.09805 | 36.1835 | 2.8355 | 36.1835 | -0.96763 | 36.1835 | -3.76141 | 36.1835 | 0.22943
36.1897 | -1.14314 | 36.1897 | -4.64607 | 36.1897 | 1.64392 | 36.1897 | -2.39263 | 36.1897 | -6.51896 | 36.1897 | 0.4109
36.1958 | -6.36512 | 36.1958 | -6.76093 | 36.1958 | -2.34182 | 36.1958 | -0.1074 | 36.1958 | -1.36343 | 36.1958 | -1.72638
36.202 | -7.2017 | 36.202 | -4.25639 | 36.202 | 2.20029 | 36.202 | 1.86455 | 36.202 | 1.54498 | 36.202 | 2.05586
36.2081 | -4.37596 | 36.2081 | 2.9034 | 36.2081 | 5.1213 | 36.2081 | 0.3502 | 36.2081 | -2.88659 | 36.2081 | -0.28941
36.2143 | -6.08296 | 36.2143 | 3.16272 | 36.2143 | 2.48594 | 36.2143 | -0.53782 | 36.2143 | -4.98532 | 36.2143 | -0.4213
36.2204 | -5.27922 | 36.2204 | 1.21644 | 36.2204 | 2.12048 | 36.2204 | -3.17933 | 36.2204 | -6.4719 | 36.2204 | 3.05275
36.2266 | -2.57835 | 36.2266 | 3.31598 | 36.2266 | 0.29468 | 36.2266 | -3.31879 | 36.2266 | -1.59648 | 36.2266 | 1.65682
36.2327 | -3.42138 | 36.2327 | 6.56833 | 36.2327 | -0.39621 | 36.2327 | -4.36846 | 36.2327 | 0.75342 | 36.2327 | -1.55471
36.2389 | -0.02599 | 36.2389 | 5.45972 | 36.2389 | -2.70258 | 36.2389 | -1.44619 | 36.2389 | 1.92382 | 36.2389 | 0.34226
36.245 | -0.85767 | 36.245 | 5.94363 | 36.245 | -1.15978 | 36.245 | -2.64603 | 36.245 | -0.32012 | 36.245 | 2.68461
36.2512 | -3.57718 | 36.2512 | 2.31746 | 36.2512 | -1.84632 | 36.2512 | 1.30217 | 36.2512 | 0.66049 | 36.2512 | -0.28712
36.2573 | -3.54641 | 36.2573 | 2.13405 | 36.2573 | -1.47081 | 36.2573 | 2.93244 | 36.2573 | 6.28807 | 36.2573 | 3.93354
36.2635 | 2.84059 | 36.2635 | 4.15794 | 36.2635 | 2.88259 | 36.2635 | -1.94845 | 36.2635 | 0.48534 | 36.2635 | 7.46439
36.2696 | 0.32598 | 36.2696 | 4.25641 | 36.2696 | 0.64769 | 36.2696 | -3.32327 | 36.2696 | -0.59926 | 36.2696 | 6.66436
36.2758 | -2.36245 | 36.2758 | 7.30888 | 36.2758 | -0.93142 | 36.2758 | -4.28108 | 36.2758 | -2.57511 | 36.2758 | -1.18194
36.282 | -6.45663 | 36.282 | 7.7456 | 36.282 | 2.10505 | 36.282 | -5.69551 | 36.282 | -3.068 | 36.282 | -0.81954
36.2881 | -3.54324 | 36.2881 | 1.36113 | 36.2881 | -2.12022 | 36.2881 | -4.08102 | 36.2881 | -2.90993 | 36.2881 | 1.93202
36.2943 | -2.79547 | 36.2943 | 4.90352 | 36.2943 | -2.15435 | 36.2943 | -1.61379 | 36.2943 | -4.99321 | 36.2943 | 1.27569
36.3004 | -4.34738 | 36.3004 | 2.09607 | 36.3004 | 1.05473 | 36.3004 | -1.31189 | 36.3004 | -2.41947 | 36.3004 | 1.85177
36.3066 | 2.80054 | 36.3066 | -0.73363 | 36.3066 | 0.98827 | 36.3066 | -2.91655 | 36.3066 | -2.33542 | 36.3066 | -0.56273
36.3127 | 3.38967 | 36.3127 | -3.71733 | 36.3127 | 0.5127 | 36.3127 | -5.23625 | 36.3127 | 4.30334 | 36.3127 | 3.9269
36.3189 | 2.38308 | 36.3189 | -3.81345 | 36.3189 | -0.07463 | 36.3189 | -2.55399 | 36.3189 | 5.31601 | 36.3189 | 5.56044
36.325 | -3.01094 | 36.325 | -1.53115 | 36.325 | -1.83413 | 36.325 | 0.24306 | 36.325 | 5.3777 | 36.325 | 0.57243
36.3312 | -3.17956 | 36.3312 | 0.68554 | 36.3312 | -1.77637 | 36.3312 | -1.77699 | 36.3312 | 3.011 | 36.3312 | -2.95719
36.3373 | -3.65385 | 36.3373 | 2.82416 | 36.3373 | -0.10774 | 36.3373 | -3.7423 | 36.3373 | 2.43905 | 36.3373 | -0.85106
36.3435 | -1.41265 | 36.3435 | -3.97509 | 36.3435 | -1.11046 | 36.3435 | -5.3725 | 36.3435 | -0.09502 | 36.3435 | 0.60183
36.3496 | -0.81557 | 36.3496 | -10.0916 | 36.3496 | -1.66519 | 36.3496 | -4.49811 | 36.3496 | -2.45889 | 36.3496 | 0.73177
36.3558 | -2.15732 | 36.3558 | -6.08633 | 36.3558 | -3.52943 | 36.3558 | -0.13782 | 36.3558 | 0.60829 | 36.3558 | 0.14246
36.362 | 3.02833 | 36.362 | 1.87105 | 36.362 | -1.67867 | 36.362 | -1.04366 | 36.362 | -3.45963 | 36.362 | -3.12226
36.3681 | 1.23425 | 36.3681 | 0.21785 | 36.3681 | 3.07954 | 36.3681 | -3.17561 | 36.3681 | -11.917 | 36.3681 | -2.68154
36.3743 | -1.84681 | 36.3743 | -1.03325 | 36.3743 | 0.86087 | 36.3743 | -3.97426 | 36.3743 | -11.709 | 36.3743 | 1.51984
36.3804 | -4.94816 | 36.3804 | -2.82256 | 36.3804 | -3.09353 | 36.3804 | -0.52972 | 36.3804 | -9.62377 | 36.3804 | -2.53129
36.3866 | 2.81909 | 36.3866 | -0.42629 | 36.3866 | -4.79824 | 36.3866 | 2.72617 | 36.3866 | -7.84446 | 36.3866 | -2.51485
36.3927 | 3.312 | 36.3927 | 3.23424 | 36.3927 | -3.5741 | 36.3927 | 3.80556 | 36.3927 | -7.187 | 36.3927 | 0.06673
36.3989 | -1.27795 | 36.3989 | 4.70944 | 36.3989 | -0.67502 | 36.3989 | 1.26411 | 36.3989 | -4.21763 | 36.3989 | 4.02953
36.405 | 3.28648 | 36.405 | 0.12582 | 36.405 | 1.58869 | 36.405 | 3.21157 | 36.405 | -4.95321 | 36.405 | -0.8426
36.4112 | 3.82217 | 36.4112 | 2.78142 | 36.4112 | 1.31072 | 36.4112 | 3.27045 | 36.4112 | -6.53329 | 36.4112 | -4.70939
36.4173 | 0.18029 | 36.4173 | 6.34656 | 36.4173 | 1.64983 | 36.4173 | 4.18777 | 36.4173 | -1.75962 | 36.4173 | -7.02129
36.4235 | -2.42083 | 36.4235 | 1.69639 | 36.4235 | -1.90405 | 36.4235 | 1.88587 | 36.4235 | 5.0577 | 36.4235 | -3.61947
36.4296 | -8.23744 | 36.4296 | 0.29373 | 36.4296 | -5.062 | 36.4296 | -3.38375 | 36.4296 | 4.57455 | 36.4296 | -4.93579
36.4358 | -9.73096 | 36.4358 | 4.9712 | 36.4358 | -1.1755 | 36.4358 | -2.3087 | 36.4358 | -0.35159 | 36.4358 | -4.16629
36.442 | -6.77327 | 36.442 | 3.0799 | 36.442 | 2.56951 | 36.442 | -2.62559 | 36.442 | -5.9055 | 36.442 | 1.01224
36.4481 | -6.63131 | 36.4481 | 0.16584 | 36.4481 | 1.12443 | 36.4481 | -0.25482 | 36.4481 | -6.29138 | 36.4481 | 1.32528
36.4543 | 0.67198 | 36.4543 | 3.46125 | 36.4543 | -3.40221 | 36.4543 | 0.91718 | 36.4543 | -7.85566 | 36.4543 | -0.79296
36.4604 | 2.47455 | 36.4604 | 6.08994 | 36.4604 | -0.57139 | 36.4604 | -2.72706 | 36.4604 | -11.8824 | 36.4604 | -2.94789
36.4666 | 3.61525 | 36.4666 | 3.25219 | 36.4666 | 0.61823 | 36.4666 | -0.36187 | 36.4666 | -5.28397 | 36.4666 | -2.59946
36.4727 | -1.4526 | 36.4727 | 0.26991 | 36.4727 | 6.20641 | 36.4727 | 1.97953 | 36.4727 | -2.74739 | 36.4727 | 0.01277
36.4789 | -6.3694 | 36.4789 | 3.20303 | 36.4789 | 8.84223 | 36.4789 | 1.56862 | 36.4789 | -2.6002 | 36.4789 | -2.2378
36.485 | -7.14104 | 36.485 | 1.91977 | 36.485 | 2.14763 | 36.485 | 1.44283 | 36.485 | 2.30389 | 36.485 | -3.52804
36.4912 | -5.09128 | 36.4912 | 3.17895 | 36.4912 | -3.57859 | 36.4912 | 3.58488 | 36.4912 | 3.70399 | 36.4912 | 1.70505
36.4973 | -8.26494 | 36.4973 | 3.20505 | 36.4973 | -1.54601 | 36.4973 | 4.69682 | 36.4973 | 2.98113 | 36.4973 | -2.50085
36.5035 | -5.85139 | 36.5035 | -2.03864 | 36.5035 | -1.05076 | 36.5035 | 3.98236 | 36.5035 | -2.41337 | 36.5035 | -2.69149
36.5096 | -1.46709 | 36.5096 | -2.82808 | 36.5096 | -0.57934 | 36.5096 | 2.99294 | 36.5096 | -0.35878 | 36.5096 | -6.11554
36.5158 | -4.9762 | 36.5158 | -3.45292 | 36.5158 | -5.24706 | 36.5158 | 3.29128 | 36.5158 | 0.68213 | 36.5158 | -9.19239
36.522 | -10.9064 | 36.522 | -1.86196 | 36.522 | -6.21524 | 36.522 | 4.34621 | 36.522 | -1.66604 | 36.522 | -2.93147
36.5281 | -8.65805 | 36.5281 | 3.20926 | 36.5281 | -6.08861 | 36.5281 | 2.14041 | 36.5281 | -2.40404 | 36.5281 | 0.26578
36.5343 | -5.12133 | 36.5343 | -2.57454 | 36.5343 | -2.91624 | 36.5343 | 0.89903 | 36.5343 | -3.80874 | 36.5343 | 3.23015
36.5404 | -2.23244 | 36.5404 | -4.7121 | 36.5404 | 1.30083 | 36.5404 | 0.11377 | 36.5404 | -0.98208 | 36.5404 | 1.70118
36.5466 | -1.44804 | 36.5466 | -5.56278 | 36.5466 | -4.57758 | 36.5466 | 1.48488 | 36.5466 | 4.04653 | 36.5466 | 6.07401
36.5527 | -0.75583 | 36.5527 | -6.10015 | 36.5527 | -0.74819 | 36.5527 | -1.45812 | 36.5527 | 0.73616 | 36.5527 | 0.69715
36.5589 | 4.67336 | 36.5589 | -2.79687 | 36.5589 | 1.65392 | 36.5589 | 0.50151 | 36.5589 | 6.51073 | 36.5589 | -5.48642
36.565 | 3.11306 | 36.565 | -1.73508 | 36.565 | 1.37967 | 36.565 | 1.65319 | 36.565 | 6.11679 | 36.565 | -2.2513
36.5712 | -0.39024 | 36.5712 | -3.53216 | 36.5712 | -1.41125 | 36.5712 | 4.54798 | 36.5712 | 2.14605 | 36.5712 | -2.82657
36.5773 | -0.00569 | 36.5773 | -0.17652 | 36.5773 | -2.35585 | 36.5773 | 2.72415 | 36.5773 | -2.50638 | 36.5773 | -0.55021
36.5835 | -7.40279 | 36.5835 | -3.31998 | 36.5835 | -3.65859 | 36.5835 | -1.03826 | 36.5835 | -11.6352 | 36.5835 | 2.67664
36.5896 | -9.7302 | 36.5896 | -3.70956 | 36.5896 | -10.0192 | 36.5896 | -0.1371 | 36.5896 | -9.1977 | 36.5896 | 1.92696
36.5958 | -6.16181 | 36.5958 | -2.15999 | 36.5958 | -10.6058 | 36.5958 | -0.374 | 36.5958 | -4.78968 | 36.5958 | -5.10124
36.602 | -5.80388 | 36.602 | -4.24225 | 36.602 | -10.4099 | 36.602 | 0.61584 | 36.602 | -1.91934 | 36.602 | -7.0198
36.6081 | -1.53174 | 36.6081 | -2.73576 | 36.6081 | -6.89994 | 36.6081 | -1.0215 | 36.6081 | -0.62689 | 36.6081 | -6.9936
36.6143 | -3.79203 | 36.6143 | -5.11703 | 36.6143 | -7.90822 | 36.6143 | 0.44083 | 36.6143 | -4.45544 | 36.6143 | -7.42066
36.6204 | -5.15222 | 36.6204 | -3.79286 | 36.6204 | -3.00025 | 36.6204 | 3.28606 | 36.6204 | -1.78877 | 36.6204 | -7.49416
36.6266 | -9.69977 | 36.6266 | -3.39405 | 36.6266 | -0.43021 | 36.6266 | 0.4465 | 36.6266 | -7.81577 | 36.6266 | -9.06962
36.6327 | -8.71045 | 36.6327 | 1.76523 | 36.6327 | -3.42739 | 36.6327 | 0.99682 | 36.6327 | -8.40404 | 36.6327 | -3.24638
36.6389 | -4.87016 | 36.6389 | 2.39388 | 36.6389 | -2.43985 | 36.6389 | 0.71825 | 36.6389 | -1.8701 | 36.6389 | -5.97154
36.645 | -7.35469 | 36.645 | 2.92372 | 36.645 | 1.63883 | 36.645 | 1.89181 | 36.645 | -0.95531 | 36.645 | -10.3348
36.6512 | -7.5843 | 36.6512 | 2.89983 | 36.6512 | -1.49545 | 36.6512 | 3.91208 | 36.6512 | -1.14647 | 36.6512 | -3.32362
36.6573 | -0.67554 | 36.6573 | -3.60017 | 36.6573 | -0.09835 | 36.6573 | 4.12652 | 36.6573 | 5.44523 | 36.6573 | -1.0144
36.6635 | -2.5251 | 36.6635 | -1.13309 | 36.6635 | -0.1769 | 36.6635 | 2.06455 | 36.6635 | 7.81527 | 36.6635 | -3.15916
36.6696 | -3.70219 | 36.6696 | 2.75686 | 36.6696 | 4.14582 | 36.6696 | 0.8815 | 36.6696 | 3.31644 | 36.6696 | -1.59474
36.6758 | 0.488 | 36.6758 | 7.82644 | 36.6758 | -1.67755 | 36.6758 | 0.37263 | 36.6758 | 0.41582 | 36.6758 | 3.2044
36.682 | 1.58677 | 36.682 | 10.3097 | 36.682 | -6.10369 | 36.682 | 4.31619 | 36.682 | -3.11674 | 36.682 | 0.58913
36.6881 | 3.35324 | 36.6881 | 3.75271 | 36.6881 | -7.837 | 36.6881 | 6.23014 | 36.6881 | -5.43121 | 36.6881 | -1.08731
36.6943 | 4.00502 | 36.6943 | 1.22223 | 36.6943 | -7.75043 | 36.6943 | 7.056 | 36.6943 | -0.04636 | 36.6943 | -0.47183
36.7004 | 4.96121 | 36.7004 | 1.73113 | 36.7004 | -3.83335 | 36.7004 | 4.29239 | 36.7004 | -0.79467 | 36.7004 | -1.98001
36.7066 | 2.14803 | 36.7066 | -4.00458 | 36.7066 | -0.33251 | 36.7066 | 0.51751 | 36.7066 | 0.05336 | 36.7066 | 0.54483
36.7127 | 1.82295 | 36.7127 | -3.8129 | 36.7127 | 2.87465 | 36.7127 | 0.70769 | 36.7127 | 2.34631 | 36.7127 | -2.9258
36.7189 | -7.2026 | 36.7189 | 1.54569 | 36.7189 | 3.15139 | 36.7189 | 1.94634 | 36.7189 | 4.66392 | 36.7189 | 3.1325
36.725 | -2.19695 | 36.725 | -0.56206 | 36.725 | 2.25725 | 36.725 | 2.91034 | 36.725 | 3.88457 | 36.725 | 0.6931
36.7312 | 3.70847 | 36.7312 | -7.20736 | 36.7312 | 2.76555 | 36.7312 | -2.04611 | 36.7312 | 1.51514 | 36.7312 | -1.75114
36.7373 | 6.16412 | 36.7373 | -6.5648 | 36.7373 | -0.96504 | 36.7373 | -4.72814 | 36.7373 | -3.62608 | 36.7373 | -1.70409
36.7435 | 4.75515 | 36.7435 | -3.95744 | 36.7435 | -0.16367 | 36.7435 | -2.08407 | 36.7435 | 2.48254 | 36.7435 | 0.01643
36.7496 | -1.51605 | 36.7496 | -3.89616 | 36.7496 | 0.75166 | 36.7496 | 1.99019 | 36.7496 | -0.38261 | 36.7496 | 3.14112
36.7558 | 0.72028 | 36.7558 | 0.11074 | 36.7558 | -1.24022 | 36.7558 | 4.90536 | 36.7558 | -1.43021 | 36.7558 | -0.89163
36.762 | 0.14465 | 36.762 | 2.56987 | 36.762 | -5.4366 | 36.762 | 2.57801 | 36.762 | -3.65083 | 36.762 | -9.10195
36.7681 | -1.00561 | 36.7681 | 4.98957 | 36.7681 | -5.58288 | 36.7681 | -3.23746 | 36.7681 | -8.13092 | 36.7681 | -10.9814
36.7743 | -3.34957 | 36.7743 | 4.23334 | 36.7743 | -0.73109 | 36.7743 | -6.01387 | 36.7743 | -7.99586 | 36.7743 | -5.76962
36.7804 | -4.3333 | 36.7804 | 2.88143 | 36.7804 | 5.03839 | 36.7804 | -5.49581 | 36.7804 | -4.46863 | 36.7804 | -4.11405
36.7866 | -7.66374 | 36.7866 | -0.24021 | 36.7866 | -0.67264 | 36.7866 | -2.526 | 36.7866 | -1.60753 | 36.7866 | -1.30517
36.7927 | -9.14165 | 36.7927 | -2.78288 | 36.7927 | -2.85436 | 36.7927 | 0.57405 | 36.7927 | 5.31298 | 36.7927 | 3.28318
36.7989 | -3.07736 | 36.7989 | -0.55882 | 36.7989 | -0.01295 | 36.7989 | 1.56881 | 36.7989 | 0.60646 | 36.7989 | 6.64953
36.805 | -3.3121 | 36.805 | -5.10699 | 36.805 | -1.89897 | 36.805 | 1.30148 | 36.805 | -8.17358 | 36.805 | 4.71316
36.8112 | -0.55162 | 36.8112 | -5.27471 | 36.8112 | -2.05099 | 36.8112 | 0.26834 | 36.8112 | -0.55705 | 36.8112 | 7.36918
36.8173 | 5.7285 | 36.8173 | -1.08864 | 36.8173 | -3.28574 | 36.8173 | -0.94381 | 36.8173 | 3.57994 | 36.8173 | 6.84072
36.8235 | 3.51159 | 36.8235 | 2.48911 | 36.8235 | -3.9889 | 36.8235 | 4.80032 | 36.8235 | 3.19848 | 36.8235 | 3.92229
36.8296 | 1.49971 | 36.8296 | -3.99601 | 36.8296 | 0.91906 | 36.8296 | 3.12153 | 36.8296 | 0.79264 | 36.8296 | 1.99475
36.8358 | -4.61111 | 36.8358 | -9.64287 | 36.8358 | 4.0962 | 36.8358 | 4.04098 | 36.8358 | 0.45129 | 36.8358 | 0.25611
36.842 | -7.76345 | 36.842 | -7.56845 | 36.842 | 4.97034 | 36.842 | 4.56936 | 36.842 | 0.42112 | 36.842 | 0.78486
36.8481 | -4.5845 | 36.8481 | -4.00303 | 36.8481 | 2.89831 | 36.8481 | 2.90286 | 36.8481 | 0.6637 | 36.8481 | 0.03574
36.8543 | -4.38352 | 36.8543 | -6.07264 | 36.8543 | 2.22206 | 36.8543 | 3.94628 | 36.8543 | 0.20325 | 36.8543 | -3.21081
36.8604 | -1.77653 | 36.8604 | -7.15479 | 36.8604 | 2.10317 | 36.8604 | 5.42658 | 36.8604 | 7.46983 | 36.8604 | -4.16685
36.8666 | -2.16516 | 36.8666 | 0.99784 | 36.8666 | 1.14068 | 36.8666 | 5.3067 | 36.8666 | 10.6434 | 36.8666 | -4.8832
36.8727 | -4.89416 | 36.8727 | -1.72928 | 36.8727 | 2.80507 | 36.8727 | 3.65253 | 36.8727 | 8.77637 | 36.8727 | -5.1521
36.8789 | -5.68036 | 36.8789 | 0.31628 | 36.8789 | 5.38426 | 36.8789 | 1.39175 | 36.8789 | 7.17867 | 36.8789 | -7.65455
36.885 | -1.3721 | 36.885 | 3.33432 | 36.885 | 1.09277 | 36.885 | -0.36229 | 36.885 | 4.13828 | 36.885 | -2.03667
36.8912 | 1.03849 | 36.8912 | 1.20514 | 36.8912 | -4.99986 | 36.8912 | -1.34376 | 36.8912 | 2.44355 | 36.8912 | 0.01943
36.8973 | -0.57167 | 36.8973 | -0.83817 | 36.8973 | -3.26279 | 36.8973 | -1.34231 | 36.8973 | 2.95767 | 36.8973 | -2.25223
36.9035 | -2.10556 | 36.9035 | -2.14081 | 36.9035 | -2.91914 | 36.9035 | -2.55758 | 36.9035 | 2.50456 | 36.9035 | -2.94458
36.9096 | -3.47003 | 36.9096 | 1.85358 | 36.9096 | -3.78874 | 36.9096 | -0.8254 | 36.9096 | 1.61303 | 36.9096 | 1.08598
36.9158 | -0.82131 | 36.9158 | 3.94425 | 36.9158 | -6.91765 | 36.9158 | 1.88134 | 36.9158 | 2.32327 | 36.9158 | 6.05575
36.922 | 2.70622 | 36.922 | 6.53599 | 36.922 | -6.02208 | 36.922 | -1.78757 | 36.922 | -2.32703 | 36.922 | -0.95398
36.9281 | 1.72253 | 36.9281 | -1.8396 | 36.9281 | -4.01121 | 36.9281 | -1.58303 | 36.9281 | -0.95174 | 36.9281 | 1.83367
36.9343 | 2.1204 | 36.9343 | -6.6778 | 36.9343 | -1.7973 | 36.9343 | -2.53195 | 36.9343 | 2.93524 | 36.9343 | 0.90618
36.9404 | -2.74763 | 36.9404 | -4.17573 | 36.9404 | 4.10217 | 36.9404 | -3.42427 | 36.9404 | 5.20267 | 36.9404 | -3.87841
36.9466 | -2.10475 | 36.9466 | -6.20606 | 36.9466 | 5.42427 | 36.9466 | -1.34482 | 36.9466 | 2.62535 | 36.9466 | -10.7012
36.9527 | 0.29647 | 36.9527 | -4.99119 | 36.9527 | 5.93427 | 36.9527 | -5.3707 | 36.9527 | -0.49104 | 36.9527 | -1.01743
36.9589 | 1.54027 | 36.9589 | -1.98058 | 36.9589 | 2.81231 | 36.9589 | -4.26715 | 36.9589 | -2.53248 | 36.9589 | 1.8676
36.965 | 2.04823 | 36.965 | -2.69126 | 36.965 | 0.36178 | 36.965 | 1.54977 | 36.965 | 1.69588 | 36.965 | 2.14885
36.9712 | 4.68524 | 36.9712 | -3.16922 | 36.9712 | 0.75743 | 36.9712 | -0.69973 | 36.9712 | -1.68457 | 36.9712 | -0.7453
36.9773 | 4.70894 | 36.9773 | -4.37025 | 36.9773 | 6.95277 | 36.9773 | -1.2583 | 36.9773 | -6.45463 | 36.9773 | -0.66852
36.9835 | -0.6408 | 36.9835 | 0.10061 | 36.9835 | 10.9571 | 36.9835 | 1.11347 | 36.9835 | -4.49273 | 36.9835 | 1.03074
36.9896 | -5.12661 | 36.9896 | 4.07822 | 36.9896 | 7.55296 | 36.9896 | 1.04211 | 36.9896 | -3.5672 | 36.9896 | 3.56609
36.9958 | 0.16351 | 36.9958 | 7.01362 | 36.9958 | 7.22373 | 36.9958 | -0.58512 | 36.9958 | -3.93229 | 36.9958 | 1.46932
37.002 | -1.73307 | 37.002 | 5.05988 | 37.002 | 12.519 | 37.002 | -1.72668 | 37.002 | -1.03651 | 37.002 | -2.8105
37.0081 | -3.06159 | 37.0081 | 1.56272 | 37.0081 | 5.57857 | 37.0081 | -3.6903 | 37.0081 | -2.9762 | 37.0081 | -3.11395
37.0143 | 1.13982 | 37.0143 | -3.06368 | 37.0143 | 1.63352 | 37.0143 | -1.67316 | 37.0143 | -4.04351 | 37.0143 | -1.83057
37.0204 | 1.21962 | 37.0204 | 1.32176 | 37.0204 | -1.23229 | 37.0204 | 1.5936 | 37.0204 | -2.41076 | 37.0204 | 2.9455
37.0266 | 1.46024 | 37.0266 | 4.55396 | 37.0266 | -2.46155 | 37.0266 | 1.68538 | 37.0266 | -1.28007 | 37.0266 | 8.67557
37.0327 | -3.85072 | 37.0327 | 1.79516 | 37.0327 | -5.828 | 37.0327 | 5.28642 | 37.0327 | -3.59669 | 37.0327 | 8.77363
37.0389 | -1.61853 | 37.0389 | 1.04201 | 37.0389 | -6.69046 | 37.0389 | 3.26044 | 37.0389 | -0.39782 | 37.0389 | 1.94559
37.045 | -1.05677 | 37.045 | 2.36889 | 37.045 | -3.31572 | 37.045 | 2.13317 | 37.045 | -0.91759 | 37.045 | 0.33484
37.0512 | -1.77758 | 37.0512 | 0.82663 | 37.0512 | 0.14421 | 37.0512 | 4.02723 | 37.0512 | -2.77354 | 37.0512 | 4.83602
37.0573 | 3.3516 | 37.0573 | 0.97016 | 37.0573 | 3.17949 | 37.0573 | 2.35538 | 37.0573 | 0.27483 | 37.0573 | 6.78905
37.0635 | 1.72969 | 37.0635 | 2.38614 | 37.0635 | 1.72766 | 37.0635 | -0.57342 | 37.0635 | -0.66384 | 37.0635 | 2.9312
37.0696 | -4.13471 | 37.0696 | 2.35867 | 37.0696 | -0.03327 | 37.0696 | 0.2642 | 37.0696 | -4.69982 | 37.0696 | 1.57402
37.0758 | -3.24678 | 37.0758 | 2.99732 | 37.0758 | 6.38533 | 37.0758 | -0.08483 | 37.0758 | -5.85335 | 37.0758 | 3.64942
37.082 | -2.22455 | 37.082 | 0.49225 | 37.082 | 2.97139 | 37.082 | 0.24839 | 37.082 | -2.59685 | 37.082 | -1.60193
37.0881 | -4.37193 | 37.0881 | 7.74342 | 37.0881 | 2.93516 | 37.0881 | -0.57847 | 37.0881 | 0.9016 | 37.0881 | -0.87761
37.0943 | -4.43364 | 37.0943 | 6.43841 | 37.0943 | -0.97751 | 37.0943 | -0.01811 | 37.0943 | -1.84638 | 37.0943 | -0.43003
37.1004 | 1.85811 | 37.1004 | 2.26105 | 37.1004 | -5.27011 | 37.1004 | 0.99553 | 37.1004 | -3.56774 | 37.1004 | -1.18953
37.1066 | 2.18634 | 37.1066 | 4.40177 | 37.1066 | -4.55763 | 37.1066 | -2.4195 | 37.1066 | -2.08047 | 37.1066 | -1.70961
37.1127 | 4.39922 | 37.1127 | -0.64243 | 37.1127 | -8.19165 | 37.1127 | -3.80246 | 37.1127 | 2.79199 | 37.1127 | 1.53925
37.1189 | -2.97448 | 37.1189 | -2.94469 | 37.1189 | -8.2211 | 37.1189 | -2.96689 | 37.1189 | 2.95559 | 37.1189 | 8.29945
37.125 | 1.85066 | 37.125 | -3.38801 | 37.125 | -12.5524 | 37.125 | -1.0476 | 37.125 | -1.10728 | 37.125 | 11.9633
37.1312 | 3.77308 | 37.1312 | -5.3891 | 37.1312 | -9.3594 | 37.1312 | -1.31545 | 37.1312 | 6.14596 | 37.1312 | 12.5192
37.1373 | 1.24475 | 37.1373 | -0.63847 | 37.1373 | -7.42744 | 37.1373 | -0.13691 | 37.1373 | 3.85355 | 37.1373 | 6.18146
37.1435 | 4.15893 | 37.1435 | 4.21159 | 37.1435 | 3.13791 | 37.1435 | -0.58377 | 37.1435 | 0.56113 | 37.1435 | 3.07238
37.1496 | 0.5565 | 37.1496 | 7.74504 | 37.1496 | 1.98411 | 37.1496 | -1.7035 | 37.1496 | -2.00074 | 37.1496 | -0.41735
37.1558 | -0.85559 | 37.1558 | 0.73795 | 37.1558 | -3.39299 | 37.1558 | 1.81046 | 37.1558 | 0.89207 | 37.1558 | -2.04544
37.162 | 0.03778 | 37.162 | -4.76707 | 37.162 | -4.50892 | 37.162 | 6.03838 | 37.162 | 4.38043 | 37.162 | 5.66268
37.1681 | -3.60805 | 37.1681 | -5.39516 | 37.1681 | 2.26275 | 37.1681 | 4.93628 | 37.1681 | 7.01416 | 37.1681 | 5.95041
37.1743 | -4.05784 | 37.1743 | -1.68303 | 37.1743 | 0.14018 | 37.1743 | -0.95021 | 37.1743 | 7.39366 | 37.1743 | 5.44104
37.1804 | -2.59078 | 37.1804 | -3.15134 | 37.1804 | 2.02527 | 37.1804 | -1.71886 | 37.1804 | 8.59031 | 37.1804 | 5.60087
37.1866 | -7.88817 | 37.1866 | -3.78355 | 37.1866 | 4.80031 | 37.1866 | 2.25879 | 37.1866 | 11.0897 | 37.1866 | 1.38233
37.1927 | -6.28498 | 37.1927 | -2.91941 | 37.1927 | 3.51356 | 37.1927 | 6.60735 | 37.1927 | 8.96584 | 37.1927 | -2.71422
37.1989 | 2.28164 | 37.1989 | -4.25628 | 37.1989 | 2.66388 | 37.1989 | 6.55891 | 37.1989 | 8.95295 | 37.1989 | -6.51683
37.205 | 3.15452 | 37.205 | 0.19413 | 37.205 | -0.08807 | 37.205 | 1.34543 | 37.205 | 3.82248 | 37.205 | -4.06672
37.2112 | -1.9246 | 37.2112 | 0.32668 | 37.2112 | -6.37187 | 37.2112 | 0.78903 | 37.2112 | 2.86179 | 37.2112 | -2.7055
37.2173 | -3.80642 | 37.2173 | 6.54099 | 37.2173 | -0.67933 | 37.2173 | 3.61135 | 37.2173 | 6.4281 | 37.2173 | -1.95685
37.2235 | -7.57301 | 37.2235 | 9.54471 | 37.2235 | -2.11659 | 37.2235 | 0.0244 | 37.2235 | 3.53182 | 37.2235 | -2.74243
37.2296 | -4.26102 | 37.2296 | 2.17072 | 37.2296 | -8.49125 | 37.2296 | -3.68348 | 37.2296 | 2.30754 | 37.2296 | -0.09585
37.2358 | -0.07417 | 37.2358 | 2.21836 | 37.2358 | -8.84563 | 37.2358 | -3.45209 | 37.2358 | 4.27363 | 37.2358 | 3.04003
37.242 | 4.8946 | 37.242 | 4.54572 | 37.242 | -0.56991 | 37.242 | 0.11392 | 37.242 | 0.01007 | 37.242 | 1.71694
37.2481 | 7.44998 | 37.2481 | 2.74697 | 37.2481 | -5.90245 | 37.2481 | 1.79753 | 37.2481 | -4.88032 | 37.2481 | -0.20813
37.2543 | 0.90504 | 37.2543 | -1.45973 | 37.2543 | -4.93032 | 37.2543 | 2.17043 | 37.2543 | -1.32831 | 37.2543 | -5.46101
37.2604 | -4.55098 | 37.2604 | -4.81587 | 37.2604 | 0.71519 | 37.2604 | 1.50789 | 37.2604 | 3.35651 | 37.2604 | -7.9067
37.2666 | -2.23178 | 37.2666 | -5.84072 | 37.2666 | 1.25825 | 37.2666 | -0.23085 | 37.2666 | 1.05564 | 37.2666 | -5.22774
37.2727 | 1.76494 | 37.2727 | -7.21256 | 37.2727 | -2.44313 | 37.2727 | -0.81152 | 37.2727 | 3.23729 | 37.2727 | -2.44741
37.2789 | 2.11227 | 37.2789 | 2.98353 | 37.2789 | -5.8825 | 37.2789 | -5.33736 | 37.2789 | -4.20216 | 37.2789 | -1.94631
37.285 | 2.04454 | 37.285 | 2.79917 | 37.285 | -3.04574 | 37.285 | -3.70521 | 37.285 | -4.51156 | 37.285 | -8.53351
37.2912 | 1.62126 | 37.2912 | -2.02353 | 37.2912 | -9.61092 | 37.2912 | -1.48879 | 37.2912 | -5.20694 | 37.2912 | -5.43531
37.2973 | -1.93276 | 37.2973 | -0.89798 | 37.2973 | -8.92126 | 37.2973 | -2.95377 | 37.2973 | -2.50771 | 37.2973 | -3.66095
37.3035 | 0.89676 | 37.3035 | 1.72463 | 37.3035 | -5.4511 | 37.3035 | -1.49257 | 37.3035 | -2.65825 | 37.3035 | -0.6242
37.3096 | 0.36142 | 37.3096 | 3.43875 | 37.3096 | -4.11834 | 37.3096 | 1.70648 | 37.3096 | -0.23473 | 37.3096 | 4.79642
37.3158 | 2.75994 | 37.3158 | -0.33887 | 37.3158 | -3.75242 | 37.3158 | 5.51277 | 37.3158 | 2.00155 | 37.3158 | 3.64639
37.322 | 3.01793 | 37.322 | -1.52561 | 37.322 | -10.9594 | 37.322 | 4.44959 | 37.322 | -3.51772 | 37.322 | 4.39212
37.3281 | 1.7428 | 37.3281 | -2.02723 | 37.3281 | -4.92858 | 37.3281 | 0.829 | 37.3281 | -2.96796 | 37.3281 | 4.29229
37.3343 | -2.63751 | 37.3343 | 2.22542 | 37.3343 | -0.5222 | 37.3343 | -1.58206 | 37.3343 | 3.47554 | 37.3343 | 3.95486
37.3404 | -4.55399 | 37.3404 | 6.47017 | 37.3404 | -0.37524 | 37.3404 | -4.72985 | 37.3404 | 7.11693 | 37.3404 | 0.55827
37.3466 | -2.25062 | 37.3466 | -1.24221 | 37.3466 | 0.6507 | 37.3466 | -3.72547 | 37.3466 | 2.75032 | 37.3466 | -0.88611
37.3527 | -0.63961 | 37.3527 | -0.0366 | 37.3527 | 2.0978 | 37.3527 | -1.11929 | 37.3527 | 4.97187 | 37.3527 | -6.81547
37.3589 | 2.75973 | 37.3589 | 4.49588 | 37.3589 | 1.90387 | 37.3589 | 2.99635 | 37.3589 | 5.12751 | 37.3589 | -8.97107
37.365 | 5.15889 | 37.365 | -1.04597 | 37.365 | 2.13502 | 37.365 | 0.68758 | 37.365 | 3.21254 | 37.365 | -3.53864
37.3712 | 0.60273 | 37.3712 | -0.96354 | 37.3712 | 6.33611 | 37.3712 | 2.93455 | 37.3712 | 5.45099 | 37.3712 | -3.45639
37.3773 | -0.58707 | 37.3773 | 0.86217 | 37.3773 | 5.32128 | 37.3773 | 6.35802 | 37.3773 | 0.5626 | 37.3773 | 0.30072
37.3835 | -1.17718 | 37.3835 | 6.93284 | 37.3835 | 2.50762 | 37.3835 | 3.15631 | 37.3835 | -1.55034 | 37.3835 | 3.93492
37.3896 | -2.52648 | 37.3896 | 7.0414 | 37.3896 | -2.94649 | 37.3896 | 1.58169 | 37.3896 | -0.30152 | 37.3896 | 10.2391
37.3958 | -2.51079 | 37.3958 | 2.34235 | 37.3958 | -0.48885 | 37.3958 | 0.39362 | 37.3958 | 2.79243 | 37.3958 | 5.66473
37.402 | 1.39751 | 37.402 | 0.9475 | 37.402 | -0.47776 | 37.402 | 0.77121 | 37.402 | -0.98885 | 37.402 | -4.82923
37.4081 | 2.62581 | 37.4081 | 0.31957 | 37.4081 | -3.65531 | 37.4081 | 4.89191 | 37.4081 | -5.94349 | 37.4081 | -5.84678
37.4143 | 2.44354 | 37.4143 | 1.87629 | 37.4143 | -1.26979 | 37.4143 | 3.63623 | 37.4143 | -8.32003 | 37.4143 | -4.98418
37.4204 | 2.20238 | 37.4204 | -0.00652 | 37.4204 | -1.38103 | 37.4204 | 1.21391 | 37.4204 | -8.85571 | 37.4204 | -5.84849
37.4266 | 0.33644 | 37.4266 | 1.8425 | 37.4266 | -1.11215 | 37.4266 | 2.86651 | 37.4266 | -3.72203 | 37.4266 | -5.25343
37.4327 | 2.68519 | 37.4327 | -1.8908 | 37.4327 | -1.33284 | 37.4327 | 3.53286 | 37.4327 | -4.68682 | 37.4327 | -5.96636
37.4389 | 9.29468 | 37.4389 | -2.05088 | 37.4389 | -2.21039 | 37.4389 | 3.85351 | 37.4389 | -3.70643 | 37.4389 | -3.15831
37.445 | 7.96496 | 37.445 | -3.50393 | 37.445 | 1.29857 | 37.445 | 1.63029 | 37.445 | 5.92377 | 37.445 | 1.89518
37.4512 | 2.53838 | 37.4512 | -1.59576 | 37.4512 | -2.10874 | 37.4512 | -1.4583 | 37.4512 | 1.95713 | 37.4512 | -0.58692
37.4573 | 4.49237 | 37.4573 | 2.48687 | 37.4573 | -5.01401 | 37.4573 | 1.70071 | 37.4573 | -1.07611 | 37.4573 | 0.02283
37.4635 | 3.5474 | 37.4635 | 1.56575 | 37.4635 | -2.90055 | 37.4635 | 0.27679 | 37.4635 | -0.97819 | 37.4635 | -3.83895
37.4696 | -0.46733 | 37.4696 | 5.09302 | 37.4696 | -5.5028 | 37.4696 | -1.48681 | 37.4696 | 4.36488 | 37.4696 | -2.77464
37.4758 | -2.20364 | 37.4758 | 1.1284 | 37.4758 | -6.45168 | 37.4758 | 0.36538 | 37.4758 | 5.62949 | 37.4758 | -0.64083
37.482 | -3.00119 | 37.482 | 1.85354 | 37.482 | -6.085 | 37.482 | 0.16257 | 37.482 | -2.12906 | 37.482 | -0.02049
37.4881 | 2.49196 | 37.4881 | 0.04232 | 37.4881 | -0.54456 | 37.4881 | -0.82139 | 37.4881 | -1.2925 | 37.4881 | -4.66691
37.4943 | 7.17816 | 37.4943 | 3.46327 | 37.4943 | 1.18929 | 37.4943 | 0.1265 | 37.4943 | -0.0544 | 37.4943 | -2.77807
37.5004 | 3.59491 | 37.5004 | 2.4961 | 37.5004 | 2.07291 | 37.5004 | 4.1316 | 37.5004 | -0.13267 | 37.5004 | -5.41325
37.5066 | 5.86222 | 37.5066 | -6.65829 | 37.5066 | -2.59722 | 37.5066 | 3.86699 | 37.5066 | -5.22778 | 37.5066 | -3.24993
37.5127 | 3.98424 | 37.5127 | -4.18562 | 37.5127 | -4.81339 | 37.5127 | 6.8444 | 37.5127 | -10.5207 | 37.5127 | 0.87678
37.5189 | 2.1503 | 37.5189 | -3.0706 | 37.5189 | -2.75546 | 37.5189 | 2.17692 | 37.5189 | -9.69821 | 37.5189 | 2.68843
37.525 | 0.88868 | 37.525 | 5.82122 | 37.525 | -1.48954 | 37.525 | -3.83949 | 37.525 | -5.04461 | 37.525 | -4.76384
37.5312 | -2.29821 | 37.5312 | 9.01611 | 37.5312 | -3.18662 | 37.5312 | -3.15722 | 37.5312 | -0.5806 | 37.5312 | -8.76334
37.5373 | -0.44886 | 37.5373 | 4.64395 | 37.5373 | -5.43266 | 37.5373 | -0.92487 | 37.5373 | 9.96566 | 37.5373 | -5.11152
37.5435 | 7.20468 | 37.5435 | 0.28018 | 37.5435 | -7.78617 | 37.5435 | 2.31257 | 37.5435 | 11.8416 | 37.5435 | -1.72192
37.5496 | 6.98455 | 37.5496 | -4.98819 | 37.5496 | -7.4089 | 37.5496 | 3.26905 | 37.5496 | 7.96827 | 37.5496 | 5.84135
37.5558 | 1.3148 | 37.5558 | 0.40751 | 37.5558 | -3.49974 | 37.5558 | 1.65249 | 37.5558 | 0.18833 | 37.5558 | 2.57192
37.5619 | -3.83693 | 37.5619 | 0.60329 | 37.5619 | -5.16443 | 37.5619 | -0.68086 | 37.5619 | 0.07042 | 37.5619 | -2.09865
37.5681 | -3.82351 | 37.5681 | 4.58457 | 37.5681 | -4.1349 | 37.5681 | -3.26575 | 37.5681 | -0.43527 | 37.5681 | -3.17992
37.5743 | 2.64526 | 37.5743 | 4.54138 | 37.5743 | 0.87323 | 37.5743 | -2.72285 | 37.5743 | -1.96496 | 37.5743 | 1.98374
37.5804 | 1.56197 | 37.5804 | 5.84523 | 37.5804 | -0.3409 | 37.5804 | -2.5633 | 37.5804 | -4.38657 | 37.5804 | 4.15226
37.5866 | -0.2568 | 37.5866 | 2.29762 | 37.5866 | -2.48897 | 37.5866 | -1.02742 | 37.5866 | -2.34546 | 37.5866 | -1.4593
37.5927 | 3.59197 | 37.5927 | 3.37724 | 37.5927 | -3.01815 | 37.5927 | 5.62364 | 37.5927 | 3.555 | 37.5927 | -4.24969
37.5989 | 3.41331 | 37.5989 | 8.65778 | 37.5989 | 0.76637 | 37.5989 | 4.73163 | 37.5989 | 2.5832 | 37.5989 | -5.38823
37.605 | 3.75299 | 37.605 | 2.8339 | 37.605 | -2.23076 | 37.605 | 3.72774 | 37.605 | 0.43054 | 37.605 | -5.73486
37.6112 | -3.30419 | 37.6112 | -0.56422 | 37.6112 | -4.01418 | 37.6112 | 4.70682 | 37.6112 | 0.46602 | 37.6112 | -5.15678
37.6173 | -5.44535 | 37.6173 | -6.38444 | 37.6173 | -6.68921 | 37.6173 | 5.24328 | 37.6173 | -1.74327 | 37.6173 | -4.05898
37.6235 | -5.03552 | 37.6235 | -5.79867 | 37.6235 | -8.89964 | 37.6235 | 3.02649 | 37.6235 | -2.93457 | 37.6235 | -1.54854
37.6296 | -4.86345 | 37.6296 | -0.01386 | 37.6296 | -9.17367 | 37.6296 | 1.9101 | 37.6296 | -0.66034 | 37.6296 | -2.5295
37.6358 | -1.06632 | 37.6358 | 0.31672 | 37.6358 | -8.75379 | 37.6358 | 2.32561 | 37.6358 | 3.78699 | 37.6358 | -1.83499
37.6419 | -0.84183 | 37.6419 | -2.01039 | 37.6419 | 1.34658 | 37.6419 | 0.37039 | 37.6419 | 3.87206 | 37.6419 | -1.8772
37.6481 | -3.43915 | 37.6481 | -1.07302 | 37.6481 | -4.76759 | 37.6481 | 1.19466 | 37.6481 | 3.22036 | 37.6481 | -0.29999
37.6543 | -2.77924 | 37.6543 | -0.4254 | 37.6543 | -10.0873 | 37.6543 | 0.02365 | 37.6543 | -1.00461 | 37.6543 | 4.00864
37.6604 | -2.02502 | 37.6604 | 0.68128 | 37.6604 | -6.03513 | 37.6604 | 1.45488 | 37.6604 | 0.01698 | 37.6604 | 1.07081
37.6666 | 1.63056 | 37.6666 | 4.49933 | 37.6666 | -7.88316 | 37.6666 | 4.43605 | 37.6666 | 3.11705 | 37.6666 | -2.41945
37.6727 | 2.54195 | 37.6727 | 6.31479 | 37.6727 | -14.2303 | 37.6727 | 2.37464 | 37.6727 | 5.08964 | 37.6727 | -1.54332
37.6789 | -2.43605 | 37.6789 | 8.1304 | 37.6789 | -9.59841 | 37.6789 | -1.9321 | 37.6789 | 2.96287 | 37.6789 | 2.10691
37.685 | -4.80167 | 37.685 | 7.3951 | 37.685 | -5.01326 | 37.685 | 3.15703 | 37.685 | 1.9447 | 37.685 | 1.31886
37.6912 | -2.29447 | 37.6912 | 5.25354 | 37.6912 | -4.63258 | 37.6912 | -1.42095 | 37.6912 | 2.23869 | 37.6912 | 0.50863
37.6973 | 0.56575 | 37.6973 | -2.19829 | 37.6973 | -0.53778 | 37.6973 | -3.11091 | 37.6973 | 2.67868 | 37.6973 | 2.40537
37.7035 | 8.82215 | 37.7035 | -1.00686 | 37.7035 | 4.92005 | 37.7035 | -4.3988 | 37.7035 | 0.64951 | 37.7035 | -1.74868
37.7096 | 12.0196 | 37.7096 | -2.78061 | 37.7096 | 6.90366 | 37.7096 | -6.24117 | 37.7096 | -4.19348 | 37.7096 | -5.25092
37.7158 | 6.38023 | 37.7158 | -6.48807 | 37.7158 | 9.73209 | 37.7158 | -2.34129 | 37.7158 | -10.0869 | 37.7158 | -5.72274
37.7219 | 2.92661 | 37.7219 | -5.97335 | 37.7219 | 11.514 | 37.7219 | 1.61109 | 37.7219 | -3.21974 | 37.7219 | -6.23578
37.7281 | -5.40891 | 37.7281 | -1.53039 | 37.7281 | 7.67383 | 37.7281 | 1.32388 | 37.7281 | 1.85927 | 37.7281 | -7.6737
37.7343 | -2.05082 | 37.7343 | 2.04646 | 37.7343 | 5.41707 | 37.7343 | -2.51226 | 37.7343 | 2.79217 | 37.7343 | -7.7218
37.7404 | 3.44183 | 37.7404 | 2.95324 | 37.7404 | 7.78978 | 37.7404 | 0.86971 | 37.7404 | 4.03559 | 37.7404 | -5.86506
37.7466 | 4.12402 | 37.7466 | 2.63014 | 37.7466 | 1.75648 | 37.7466 | 0.51754 | 37.7466 | -1.15085 | 37.7466 | 2.538
37.7527 | 2.56471 | 37.7527 | 2.01935 | 37.7527 | -3.59128 | 37.7527 | -0.92794 | 37.7527 | -7.96227 | 37.7527 | 4.10429
37.7589 | 2.35278 | 37.7589 | -0.76882 | 37.7589 | -0.87943 | 37.7589 | -3.24595 | 37.7589 | -8.98346 | 37.7589 | -0.45413
37.765 | 3.3436 | 37.765 | -0.56539 | 37.765 | -3.13608 | 37.765 | -0.55672 | 37.765 | -8.04052 | 37.765 | 4.62755
37.7712 | 4.80512 | 37.7712 | 2.12638 | 37.7712 | -6.54108 | 37.7712 | -1.74518 | 37.7712 | -7.26052 | 37.7712 | 4.44075
37.7773 | 4.52154 | 37.7773 | 4.31445 | 37.7773 | -6.36145 | 37.7773 | -2.08723 | 37.7773 | -9.35727 | 37.7773 | 1.7547
37.7835 | 5.34174 | 37.7835 | 3.68829 | 37.7835 | -9.02078 | 37.7835 | 0.13892 | 37.7835 | -1.86219 | 37.7835 | -3.00841
37.7896 | 4.54137 | 37.7896 | 4.68664 | 37.7896 | -8.5523 | 37.7896 | -1.12591 | 37.7896 | 2.68458 | 37.7896 | -7.1923
37.7958 | 1.36521 | 37.7958 | 1.4703 | 37.7958 | -3.5137 | 37.7958 | -3.88717 | 37.7958 | 0.51026 | 37.7958 | -5.66498
37.8019 | -3.31296 | 37.8019 | 1.02485 | 37.8019 | -2.92129 | 37.8019 | -1.8427 | 37.8019 | 1.17855 | 37.8019 | -8.05173
37.8081 | -8.67167 | 37.8081 | -6.27187 | 37.8081 | -7.74338 | 37.8081 | -0.2492 | 37.8081 | 0.78617 | 37.8081 | -14.3724
37.8143 | -7.4103 | 37.8143 | -5.61118 | 37.8143 | -5.20306 | 37.8143 | -2.87262 | 37.8143 | -4.73729 | 37.8143 | -9.70652
37.8204 | -6.28687 | 37.8204 | -2.7126 | 37.8204 | -3.1331 | 37.8204 | -3.96458 | 37.8204 | -1.15001 | 37.8204 | -0.58552
37.8266 | -3.51703 | 37.8266 | -4.45562 | 37.8266 | -1.86492 | 37.8266 | -0.88363 | 37.8266 | -1.25357 | 37.8266 | 2.79823
37.8327 | 1.16682 | 37.8327 | -3.02558 | 37.8327 | 0.61516 | 37.8327 | -1.02057 | 37.8327 | -3.24151 | 37.8327 | 2.9401
37.8389 | 6.0004 | 37.8389 | -1.62288 | 37.8389 | 2.52915 | 37.8389 | 2.50918 | 37.8389 | -3.28178 | 37.8389 | -4.0589
37.845 | 1.54127 | 37.845 | -3.03747 | 37.845 | -1.08201 | 37.845 | 5.41245 | 37.845 | -11.4125 | 37.845 | -4.07638
37.8512 | -2.26702 | 37.8512 | -0.8167 | 37.8512 | 2.6465 | 37.8512 | 3.20379 | 37.8512 | -11.4583 | 37.8512 | 3.23869
37.8573 | -2.83421 | 37.8573 | -4.7854 | 37.8573 | 4.39994 | 37.8573 | 1.54531 | 37.8573 | -1.54813 | 37.8573 | 8.95559
37.8635 | 4.34849 | 37.8635 | -7.0552 | 37.8635 | 0.1614 | 37.8635 | -0.12105 | 37.8635 | 3.35124 | 37.8635 | 4.02863
37.8696 | 3.73655 | 37.8696 | -1.37945 | 37.8696 | -3.14196 | 37.8696 | -0.42912 | 37.8696 | 3.42197 | 37.8696 | -0.61381
37.8758 | 7.52052 | 37.8758 | -4.19361 | 37.8758 | -2.46588 | 37.8758 | 0.48939 | 37.8758 | 4.23624 | 37.8758 | 1.35917
37.8819 | 9.21224 | 37.8819 | -0.352 | 37.8819 | 1.58742 | 37.8819 | -3.17392 | 37.8819 | 2.81792 | 37.8819 | 0.30085
37.8881 | 11.9357 | 37.8881 | 2.66329 | 37.8881 | 4.00917 | 37.8881 | 1.07975 | 37.8881 | -1.08982 | 37.8881 | -4.41113
37.8943 | 10.7759 | 37.8943 | 3.77312 | 37.8943 | -2.10827 | 37.8943 | 2.55071 | 37.8943 | -2.60532 | 37.8943 | -6.80593
37.9004 | 6.36871 | 37.9004 | -1.60358 | 37.9004 | 0.02725 | 37.9004 | -0.53965 | 37.9004 | 0.30668 | 37.9004 | 0.39034
37.9066 | 1.54975 | 37.9066 | -3.59105 | 37.9066 | 4.44098 | 37.9066 | -1.57274 | 37.9066 | 3.36204 | 37.9066 | 0.60409
37.9127 | 0.21942 | 37.9127 | -0.80961 | 37.9127 | 1.12626 | 37.9127 | -1.67649 | 37.9127 | 6.47968 | 37.9127 | 1.52598
37.9189 | 1.47699 | 37.9189 | -3.76007 | 37.9189 | -0.95108 | 37.9189 | -0.58246 | 37.9189 | 4.03684 | 37.9189 | 1.68663
37.925 | -3.63468 | 37.925 | -3.71898 | 37.925 | 1.12391 | 37.925 | -1.52058 | 37.925 | 1.57542 | 37.925 | 0.72674
37.9312 | -1.87789 | 37.9312 | -0.37807 | 37.9312 | 0.01557 | 37.9312 | -1.69336 | 37.9312 | -3.31378 | 37.9312 | 3.56332
37.9373 | -0.42068 | 37.9373 | 7.17364 | 37.9373 | 6.44256 | 37.9373 | -0.47837 | 37.9373 | -3.98863 | 37.9373 | 0.01402
37.9435 | -2.8421 | 37.9435 | 6.79231 | 37.9435 | 12.6998 | 37.9435 | -3.55538 | 37.9435 | 1.31895 | 37.9435 | 1.08111
37.9496 | -4.97612 | 37.9496 | 5.04118 | 37.9496 | 7.97494 | 37.9496 | -3.13631 | 37.9496 | 1.936 | 37.9496 | 3.09941
37.9558 | -6.62856 | 37.9558 | 2.67784 | 37.9558 | 9.70537 | 37.9558 | 2.27632 | 37.9558 | 0.03147 | 37.9558 | -0.93169
37.9619 | -1.46397 | 37.9619 | 0.75673 | 37.9619 | 6.88775 | 37.9619 | 5.5364 | 37.9619 | -2.91427 | 37.9619 | -2.38928
37.9681 | -1.54162 | 37.9681 | 1.83662 | 37.9681 | 6.25221 | 37.9681 | 3.22805 | 37.9681 | 1.09987 | 37.9681 | 1.28883
37.9743 | -7.12383 | 37.9743 | 1.65385 | 37.9743 | 3.99276 | 37.9743 | -0.22173 | 37.9743 | -0.34234 | 37.9743 | 0.78886
37.9804 | -2.82204 | 37.9804 | 2.32372 | 37.9804 | 0.90252 | 37.9804 | -0.70399 | 37.9804 | -1.60832 | 37.9804 | 2.89723
37.9866 | -0.70741 | 37.9866 | 3.84669 | 37.9866 | 3.8794 | 37.9866 | -2.1297 | 37.9866 | -3.22651 | 37.9866 | 2.10209
37.9927 | -0.99828 | 37.9927 | 3.75562 | 37.9927 | 5.88135 | 37.9927 | -1.60253 | 37.9927 | -5.78471 | 37.9927 | 4.53115
37.9989 | -1.16692 | 37.9989 | 0.9823 | 37.9989 | 4.06645 | 37.9989 | -3.08226 | 37.9989 | -1.37666 | 37.9989 | 3.95211
38.005 | -4.08652 | 38.005 | -0.21802 | 38.005 | 3.8767 | 38.005 | -0.09127 | 38.005 | -4.54354 | 38.005 | -0.000828203
38.0112 | -3.18083 | 38.0112 | 4.26275 | 38.0112 | 4.03312 | 38.0112 | 1.47616 | 38.0112 | -1.52506 | 38.0112 | -2.41513
38.0173 | -1.0013 | 38.0173 | 1.68948 | 38.0173 | 1.10814 | 38.0173 | 0.59166 | 38.0173 | 0.8796 | 38.0173 | -3.32135
38.0235 | 3.56907 | 38.0235 | -3.00593 | 38.0235 | -0.4622 | 38.0235 | 2.58719 | 38.0235 | 0.15864 | 38.0235 | -2.0537
38.0296 | 3.2749 | 38.0296 | 2.10785 | 38.0296 | 4.47072 | 38.0296 | 3.06524 | 38.0296 | -0.1067 | 38.0296 | -2.54335
38.0358 | 0.17311 | 38.0358 | -1.37302 | 38.0358 | 4.2341 | 38.0358 | 2.28207 | 38.0358 | 2.25206 | 38.0358 | -7.91869
38.0419 | 2.71295 | 38.0419 | -1.73468 | 38.0419 | 5.35399 | 38.0419 | 1.7064 | 38.0419 | 8.46778 | 38.0419 | -1.00222
38.0481 | -1.11413 | 38.0481 | 3.14583 | 38.0481 | 4.34905 | 38.0481 | -2.27757 | 38.0481 | 4.73049 | 38.0481 | -1.40861
38.0543 | -5.83143 | 38.0543 | -0.5133 | 38.0543 | 1.50358 | 38.0543 | -1.61563 | 38.0543 | -0.04649 | 38.0543 | 1.67662
38.0604 | -6.82608 | 38.0604 | -0.45557 | 38.0604 | -0.1813 | 38.0604 | -0.72299 | 38.0604 | -6.69859 | 38.0604 | 4.14543
38.0666 | -6.25265 | 38.0666 | -1.6689 | 38.0666 | 0.96752 | 38.0666 | -1.72801 | 38.0666 | -4.93749 | 38.0666 | 1.74308
38.0727 | -3.81758 | 38.0727 | -1.88721 | 38.0727 | 2.95697 | 38.0727 | -1.12335 | 38.0727 | 4.64936 | 38.0727 | 6.6206
38.0789 | -0.2475 | 38.0789 | -1.4638 | 38.0789 | 2.96772 | 38.0789 | -2.96755 | 38.0789 | 4.40642 | 38.0789 | 5.15084
38.085 | -2.3951 | 38.085 | -5.21103 | 38.085 | -1.2873 | 38.085 | -3.64069 | 38.085 | -1.28683 | 38.085 | 3.93389
38.0912 | -2.69203 | 38.0912 | -2.32678 | 38.0912 | -0.06495 | 38.0912 | -2.68949 | 38.0912 | 0.91147 | 38.0912 | 0.87387
38.0973 | -1.91356 | 38.0973 | -0.15362 | 38.0973 | 1.98202 | 38.0973 | -1.7858 | 38.0973 | -4.27924 | 38.0973 | -4.29123
38.1035 | -0.33593 | 38.1035 | -2.68571 | 38.1035 | 0.51127 | 38.1035 | 1.49321 | 38.1035 | -3.78477 | 38.1035 | -7.70156
38.1096 | 1.10333 | 38.1096 | -4.75626 | 38.1096 | -0.23827 | 38.1096 | 3.01716 | 38.1096 | 2.93071 | 38.1096 | -6.97777
38.1158 | -0.34208 | 38.1158 | -6.01121 | 38.1158 | -4.35348 | 38.1158 | -1.28361 | 38.1158 | -0.68365 | 38.1158 | -4.93813
38.1219 | 0.15446 | 38.1219 | -3.77673 | 38.1219 | -11.2296 | 38.1219 | -1.67992 | 38.1219 | -2.68133 | 38.1219 | -4.64711
38.1281 | 2.86237 | 38.1281 | -0.74563 | 38.1281 | -6.92422 | 38.1281 | -1.24058 | 38.1281 | 1.40422 | 38.1281 | -1.25824
38.1343 | -0.07631 | 38.1343 | -3.20815 | 38.1343 | -1.17558 | 38.1343 | -5.28 | 38.1343 | 2.65713 | 38.1343 | -2.62189
38.1404 | -1.07316 | 38.1404 | 3.66768 | 38.1404 | 0.44777 | 38.1404 | -5.59647 | 38.1404 | -0.4767 | 38.1404 | 1.80774
38.1466 | -0.25772 | 38.1466 | 9.59003 | 38.1466 | -2.46961 | 38.1466 | -1.11465 | 38.1466 | -1.9374 | 38.1466 | 3.41243
38.1527 | -2.71364 | 38.1527 | 6.61524 | 38.1527 | 4.20196 | 38.1527 | 1.47993 | 38.1527 | -1.98894 | 38.1527 | 0.49494
38.1589 | -4.28525 | 38.1589 | 1.198 | 38.1589 | 8.65372 | 38.1589 | -2.36706 | 38.1589 | -0.68561 | 38.1589 | -10.7836
38.165 | -4.25453 | 38.165 | 6.84333 | 38.165 | 5.37277 | 38.165 | -3.57883 | 38.165 | 3.625 | 38.165 | -7.12455
38.1712 | -0.53056 | 38.1712 | 10.7087 | 38.1712 | 1.62355 | 38.1712 | 0.33701 | 38.1712 | -1.4288 | 38.1712 | -2.97802
38.1773 | 2.17631 | 38.1773 | 5.13147 | 38.1773 | -0.97149 | 38.1773 | -0.87024 | 38.1773 | -1.35427 | 38.1773 | -2.0366
38.1835 | -0.96635 | 38.1835 | 2.47444 | 38.1835 | -3.78959 | 38.1835 | -0.06843 | 38.1835 | -3.80098 | 38.1835 | -2.46932
38.1896 | -1.55838 | 38.1896 | 0.38684 | 38.1896 | -6.4977 | 38.1896 | 4.18702 | 38.1896 | -3.91482 | 38.1896 | -2.61122
38.1958 | -2.35426 | 38.1958 | 0.21173 | 38.1958 | -3.97688 | 38.1958 | 4.66182 | 38.1958 | -3.89672 | 38.1958 | -3.16224
38.2019 | -0.11978 | 38.2019 | -0.25576 | 38.2019 | 1.43972 | 38.2019 | 0.68009 | 38.2019 | -4.46706 | 38.2019 | -2.64803
38.2081 | 3.69304 | 38.2081 | -3.34957 | 38.2081 | -2.2925 | 38.2081 | 1.76354 | 38.2081 | -5.08088 | 38.2081 | -1.47847
38.2143 | -1.2123 | 38.2143 | -7.678 | 38.2143 | -3.95218 | 38.2143 | -2.5832 | 38.2143 | -3.94207 | 38.2143 | -7.51685
38.2204 | -2.97193 | 38.2204 | -8.3517 | 38.2204 | -2.88695 | 38.2204 | -7.47694 | 38.2204 | -9.45844 | 38.2204 | -7.08791
38.2266 | 1.72256 | 38.2266 | -5.76519 | 38.2266 | 1.06762 | 38.2266 | -9.87872 | 38.2266 | -7.90066 | 38.2266 | -1.72389
38.2327 | 2.1676 | 38.2327 | -1.10753 | 38.2327 | 2.41812 | 38.2327 | -3.14286 | 38.2327 | -5.53361 | 38.2327 | 5.64679
38.2389 | -5.11695 | 38.2389 | -1.00153 | 38.2389 | 2.53031 | 38.2389 | -0.21463 | 38.2389 | -3.00991 | 38.2389 | 3.19651
38.245 | -1.0021 | 38.245 | 1.60435 | 38.245 | -0.30889 | 38.245 | -0.6994 | 38.245 | 2.74597 | 38.245 | -2.02248
38.2512 | 1.63664 | 38.2512 | 6.15169 | 38.2512 | -2.52866 | 38.2512 | 3.39651 | 38.2512 | 2.71205 | 38.2512 | -6.29526
38.2573 | 5.61993 | 38.2573 | 1.14617 | 38.2573 | 0.19069 | 38.2573 | 2.1111 | 38.2573 | -0.58606 | 38.2573 | -5.17664
38.2635 | 2.80994 | 38.2635 | -2.94716 | 38.2635 | 0.0769 | 38.2635 | -0.31024 | 38.2635 | 2.70294 | 38.2635 | -3.10729
38.2696 | 2.35487 | 38.2696 | 1.90723 | 38.2696 | 1.63182 | 38.2696 | 3.19161 | 38.2696 | 0.12125 | 38.2696 | -2.49196
38.2758 | 1.1178 | 38.2758 | 1.69528 | 38.2758 | -7.66737 | 38.2758 | 0.92043 | 38.2758 | -0.95105 | 38.2758 | 0.40059
38.2819 | -0.76862 | 38.2819 | -0.40599 | 38.2819 | -0.26892 | 38.2819 | -2.06712 | 38.2819 | 0.92079 | 38.2819 | 3.98863
38.2881 | 1.57303 | 38.2881 | 2.77933 | 38.2881 | 0.22296 | 38.2881 | -2.69039 | 38.2881 | -2.1707 | 38.2881 | 4.76913
38.2943 | 4.9376 | 38.2943 | 2.1516 | 38.2943 | -2.84249 | 38.2943 | -2.32257 | 38.2943 | -4.99649 | 38.2943 | 3.00097
38.3004 | 6.23625 | 38.3004 | -4.75298 | 38.3004 | -0.54254 | 38.3004 | -0.87213 | 38.3004 | -5.18509 | 38.3004 | 0.80774
38.3066 | 8.5481 | 38.3066 | -5.98767 | 38.3066 | 1.02245 | 38.3066 | 1.52745 | 38.3066 | -3.86454 | 38.3066 | 0.85575
38.3127 | 1.88484 | 38.3127 | -1.01608 | 38.3127 | 1.96299 | 38.3127 | 1.14472 | 38.3127 | -4.19407 | 38.3127 | 2.59913
38.3189 | 3.67705 | 38.3189 | 6.00632 | 38.3189 | -4.73391 | 38.3189 | 5.65459 | 38.3189 | 4.19194 | 38.3189 | 5.84816
38.325 | -0.22975 | 38.325 | 3.7288 | 38.325 | -8.60685 | 38.325 | 6.67949 | 38.325 | 4.48554 | 38.325 | 3.90398
38.3312 | -1.29135 | 38.3312 | 0.37047 | 38.3312 | -5.0649 | 38.3312 | 5.55826 | 38.3312 | 0.95079 | 38.3312 | -1.43466
38.3373 | 2.51765 | 38.3373 | 3.23004 | 38.3373 | -1.87423 | 38.3373 | 4.49464 | 38.3373 | 0.05599 | 38.3373 | -1.14305
38.3435 | 0.27667 | 38.3435 | 5.55329 | 38.3435 | 6.17672 | 38.3435 | 0.5578 | 38.3435 | -3.29839 | 38.3435 | -3.75327
38.3496 | 0.12799 | 38.3496 | 5.40814 | 38.3496 | 7.64766 | 38.3496 | -2.48614 | 38.3496 | -6.306 | 38.3496 | -3.60294
38.3558 | 1.69192 | 38.3558 | 1.32314 | 38.3558 | 4.2479 | 38.3558 | -3.8776 | 38.3558 | -2.52602 | 38.3558 | 0.0648
38.3619 | 0.1476 | 38.3619 | 2.63136 | 38.3619 | 2.59352 | 38.3619 | -1.4265 | 38.3619 | 4.13325 | 38.3619 | -2.22285
38.3681 | -1.03991 | 38.3681 | -0.58067 | 38.3681 | 1.90808 | 38.3681 | 3.16378 | 38.3681 | 3.23432 | 38.3681 | -0.90439
38.3743 | -1.28196 | 38.3743 | -5.00477 | 38.3743 | -3.52427 | 38.3743 | 3.81271 | 38.3743 | -2.81692 | 38.3743 | 1.13182
38.3804 | 1.35189 | 38.3804 | -6.2778 | 38.3804 | 3.84054 | 38.3804 | 2.19951 | 38.3804 | -3.3117 | 38.3804 | -1.30481
38.3866 | 3.23491 | 38.3866 | -0.2541 | 38.3866 | 8.7396 | 38.3866 | 1.75518 | 38.3866 | -3.72941 | 38.3866 | -0.00165
38.3927 | 5.28681 | 38.3927 | -0.56923 | 38.3927 | 3.87061 | 38.3927 | 2.56313 | 38.3927 | 2.86924 | 38.3927 | 3.06235
38.3989 | 1.68814 | 38.3989 | -1.13862 | 38.3989 | 1.14317 | 38.3989 | 3.99237 | 38.3989 | 2.52502 | 38.3989 | 3.85018
38.405 | -1.29756 | 38.405 | -1.55003 | 38.405 | 2.08932 | 38.405 | 1.77402 | 38.405 | 0.19276 | 38.405 | 3.59352
38.4112 | 1.78499 | 38.4112 | -4.41538 | 38.4112 | -1.34356 | 38.4112 | 1.81554 | 38.4112 | 0.92768 | 38.4112 | -0.34684
38.4173 | 1.07418 | 38.4173 | -4.32467 | 38.4173 | -4.28379 | 38.4173 | -0.64564 | 38.4173 | -2.95839 | 38.4173 | -0.26319
38.4235 | -2.98122 | 38.4235 | 0.21636 | 38.4235 | -4.70975 | 38.4235 | 0.84356 | 38.4235 | -2.533 | 38.4235 | -1.38159
38.4296 | -1.18178 | 38.4296 | 1.21389 | 38.4296 | -1.86763 | 38.4296 | -2.09625 | 38.4296 | -1.11421 | 38.4296 | -2.08329
38.4358 | 0.79516 | 38.4358 | 3.46827 | 38.4358 | 0.87441 | 38.4358 | -3.47912 | 38.4358 | -5.10154 | 38.4358 | -3.46138
38.4419 | -5.53645 | 38.4419 | 1.18514 | 38.4419 | 1.69943 | 38.4419 | -1.67411 | 38.4419 | -5.71656 | 38.4419 | -1.75307
38.4481 | -3.55866 | 38.4481 | -1.33355 | 38.4481 | -1.52985 | 38.4481 | 0.69696 | 38.4481 | -5.86926 | 38.4481 | 0.71685
38.4543 | 5.03587 | 38.4543 | -1.31589 | 38.4543 | -1.37919 | 38.4543 | 0.94796 | 38.4543 | -5.89427 | 38.4543 | -0.37296
38.4604 | 5.01605 | 38.4604 | -5.83452 | 38.4604 | 3.41924 | 38.4604 | -2.49681 | 38.4604 | -6.88325 | 38.4604 | -0.29189
38.4666 | 5.83281 | 38.4666 | -5.94494 | 38.4666 | 1.21995 | 38.4666 | -2.48298 | 38.4666 | -12.0797 | 38.4666 | 0.34447
38.4727 | 4.66983 | 38.4727 | -2.57075 | 38.4727 | -0.60897 | 38.4727 | -1.72924 | 38.4727 | -7.84285 | 38.4727 | 2.74084
38.4789 | 4.49179 | 38.4789 | -0.88745 | 38.4789 | 5.26368 | 38.4789 | -2.88413 | 38.4789 | -4.32308 | 38.4789 | 0.3537
38.485 | 4.64161 | 38.485 | -3.20841 | 38.485 | 2.28296 | 38.485 | 2.42798 | 38.485 | -6.50675 | 38.485 | -0.95133
38.4912 | -0.83187 | 38.4912 | -3.59656 | 38.4912 | 3.07532 | 38.4912 | 0.56807 | 38.4912 | -5.68947 | 38.4912 | 1.30618
38.4973 | -5.21922 | 38.4973 | 1.31135 | 38.4973 | 2.40554 | 38.4973 | -1.76485 | 38.4973 | -4.11609 | 38.4973 | 4.59667
38.5035 | -4.40862 | 38.5035 | 1.00465 | 38.5035 | -3.04073 | 38.5035 | 2.37724 | 38.5035 | -3.17676 | 38.5035 | 2.86622
38.5096 | -7.54762 | 38.5096 | 0.32196 | 38.5096 | -1.89406 | 38.5096 | 2.50961 | 38.5096 | -2.80805 | 38.5096 | 1.24303
38.5158 | -9.8416 | 38.5158 | -1.2303 | 38.5158 | -4.76831 | 38.5158 | 1.7806 | 38.5158 | 3.18522 | 38.5158 | 5.30576
38.5219 | -6.07022 | 38.5219 | -1.37936 | 38.5219 | -4.48883 | 38.5219 | -1.13712 | 38.5219 | 5.3177 | 38.5219 | 7.00258
38.5281 | -8.283 | 38.5281 | 2.98885 | 38.5281 | -5.66472 | 38.5281 | -4.327 | 38.5281 | 3.8265 | 38.5281 | 0.00322
38.5343 | -5.27189 | 38.5343 | 4.73715 | 38.5343 | -4.08936 | 38.5343 | -0.4303 | 38.5343 | -1.77437 | 38.5343 | 7.86573
38.5404 | -4.28313 | 38.5404 | -1.10926 | 38.5404 | -3.46436 | 38.5404 | 1.21399 | 38.5404 | -2.42297 | 38.5404 | 4.46105
38.5466 | -0.56031 | 38.5466 | -6.42284 | 38.5466 | -2.95548 | 38.5466 | 0.80884 | 38.5466 | 2.90291 | 38.5466 | -1.49715
38.5527 | 3.79244 | 38.5527 | -3.16913 | 38.5527 | 0.67079 | 38.5527 | -0.01617 | 38.5527 | 2.5708 | 38.5527 | -3.30581
38.5589 | 2.0656 | 38.5589 | -3.96801 | 38.5589 | 9.59377 | 38.5589 | 1.45834 | 38.5589 | -2.61523 | 38.5589 | -2.81003
38.565 | -5.71322 | 38.565 | -1.54826 | 38.565 | 9.46138 | 38.565 | 3.27001 | 38.565 | -3.03401 | 38.565 | -1.14047
38.5712 | -6.81253 | 38.5712 | -1.05609 | 38.5712 | 6.22038 | 38.5712 | 1.86074 | 38.5712 | 4.45128 | 38.5712 | -6.77499
38.5773 | -1.77393 | 38.5773 | -5.33251 | 38.5773 | 5.25418 | 38.5773 | -0.83648 | 38.5773 | 1.92757 | 38.5773 | -6.61906
38.5835 | 3.15443 | 38.5835 | -7.46777 | 38.5835 | 8.7888 | 38.5835 | -0.15142 | 38.5835 | -2.00462 | 38.5835 | -1.46149
38.5896 | 2.02691 | 38.5896 | -4.05719 | 38.5896 | 7.1887 | 38.5896 | 0.45599 | 38.5896 | -3.97655 | 38.5896 | -3.22774
38.5958 | 4.5306 | 38.5958 | -2.68953 | 38.5958 | 2.71495 | 38.5958 | 0.6354 | 38.5958 | -2.48237 | 38.5958 | -3.48877
38.6019 | 3.28915 | 38.6019 | -4.46884 | 38.6019 | -3.66373 | 38.6019 | 0.66306 | 38.6019 | 1.00452 | 38.6019 | -8.55588
38.6081 | 1.82192 | 38.6081 | -1.42443 | 38.6081 | -4.48973 | 38.6081 | -0.24586 | 38.6081 | 5.97756 | 38.6081 | -4.38437
38.6143 | 3.54975 | 38.6143 | -1.97179 | 38.6143 | -0.50985 | 38.6143 | -4.11237 | 38.6143 | 5.69458 | 38.6143 | -0.42352
38.6204 | 4.84756 | 38.6204 | -3.65049 | 38.6204 | -5.43888 | 38.6204 | -1.98635 | 38.6204 | 3.75699 | 38.6204 | 3.63918
38.6266 | -0.0886 | 38.6266 | 1.62556 | 38.6266 | -2.41176 | 38.6266 | -1.27745 | 38.6266 | -1.05501 | 38.6266 | 0.83288
38.6327 | -1.84389 | 38.6327 | 0.38874 | 38.6327 | 4.77231 | 38.6327 | -4.15484 | 38.6327 | 1.05595 | 38.6327 | -0.10491
38.6389 | -3.63788 | 38.6389 | -0.24481 | 38.6389 | 4.08941 | 38.6389 | -4.97496 | 38.6389 | 6.01221 | 38.6389 | 3.84433
38.645 | 0.53154 | 38.645 | 0.0331 | 38.645 | 1.44707 | 38.645 | -3.48618 | 38.645 | 1.69617 | 38.645 | 0.98854
38.6512 | 3.14146 | 38.6512 | -2.86474 | 38.6512 | -2.69315 | 38.6512 | -2.25923 | 38.6512 | -4.4524 | 38.6512 | -3.54327
38.6573 | 4.92599 | 38.6573 | 5.86042 | 38.6573 | -4.61216 | 38.6573 | 1.66656 | 38.6573 | 2.80211 | 38.6573 | -4.42717
38.6635 | 3.73339 | 38.6635 | 6.30534 | 38.6635 | -6.89749 | 38.6635 | 4.86289 | 38.6635 | 4.68619 | 38.6635 | -0.43652
38.6696 | 4.47673 | 38.6696 | 1.88229 | 38.6696 | -8.22701 | 38.6696 | 7.80822 | 38.6696 | 6.48554 | 38.6696 | 2.76755
38.6758 | 6.45731 | 38.6758 | -0.92855 | 38.6758 | -5.36744 | 38.6758 | 7.60593 | 38.6758 | 9.81785 | 38.6758 | 1.9607
38.6819 | 5.07529 | 38.6819 | -1.61091 | 38.6819 | -6.07057 | 38.6819 | 4.69872 | 38.6819 | 5.6302 | 38.6819 | -3.20835
38.6881 | 5.73078 | 38.6881 | -3.92296 | 38.6881 | -1.43873 | 38.6881 | 3.32999 | 38.6881 | 0.80924 | 38.6881 | -3.50238
38.6943 | 5.20851 | 38.6943 | -4.39843 | 38.6943 | -1.19649 | 38.6943 | 4.51543 | 38.6943 | 0.8658 | 38.6943 | -2.33156
38.7004 | 1.69305 | 38.7004 | -0.55799 | 38.7004 | -1.13011 | 38.7004 | 0.50479 | 38.7004 | -1.82483 | 38.7004 | 2.17156
38.7066 | -2.33896 | 38.7066 | 0.56477 | 38.7066 | -0.33801 | 38.7066 | 2.31788 | 38.7066 | -0.81645 | 38.7066 | 3.8648
38.7127 | -5.00914 | 38.7127 | -4.53913 | 38.7127 | -5.19821 | 38.7127 | 2.77432 | 38.7127 | -2.64456 | 38.7127 | 5.1235
38.7189 | -4.48875 | 38.7189 | -8.39483 | 38.7189 | -3.88603 | 38.7189 | 3.54402 | 38.7189 | -8.45334 | 38.7189 | 3.94524
38.725 | -0.5836 | 38.725 | -8.57829 | 38.725 | 2.66851 | 38.725 | 4.1056 | 38.725 | -8.12151 | 38.725 | 0.42436
38.7312 | -4.31324 | 38.7312 | -3.85064 | 38.7312 | 2.65997 | 38.7312 | 2.71262 | 38.7312 | -6.36763 | 38.7312 | 1.84617
38.7373 | -3.1434 | 38.7373 | -6.72115 | 38.7373 | -0.32767 | 38.7373 | 0.45735 | 38.7373 | -7.66394 | 38.7373 | 5.38853
38.7435 | 2.42154 | 38.7435 | -1.64259 | 38.7435 | -2.07291 | 38.7435 | -1.0531 | 38.7435 | -8.81775 | 38.7435 | 3.71628
38.7496 | 1.26695 | 38.7496 | 2.14541 | 38.7496 | -2.9565 | 38.7496 | 1.93453 | 38.7496 | -6.32005 | 38.7496 | 3.96455
38.7558 | -3.05503 | 38.7558 | 2.33202 | 38.7558 | -1.11474 | 38.7558 | 5.60738 | 38.7558 | -3.25274 | 38.7558 | 2.03969
38.7619 | -3.58253 | 38.7619 | 0.76082 | 38.7619 | 5.38938 | 38.7619 | 1.46893 | 38.7619 | -1.55874 | 38.7619 | -6.62957
38.7681 | -2.95267 | 38.7681 | -4.91878 | 38.7681 | 8.1791 | 38.7681 | 0.62139 | 38.7681 | -0.65783 | 38.7681 | -13.6198
38.7742 | -2.52092 | 38.7742 | -4.30959 | 38.7742 | 12.7354 | 38.7742 | -0.80909 | 38.7742 | -2.46613 | 38.7742 | -3.23238
38.7804 | -3.87221 | 38.7804 | -3.34892 | 38.7804 | 11.1974 | 38.7804 | 1.73316 | 38.7804 | -1.9022 | 38.7804 | 0.10192
38.7866 | -5.38579 | 38.7866 | -2.57133 | 38.7866 | 4.2204 | 38.7866 | 3.26635 | 38.7866 | -0.33035 | 38.7866 | 0.12916
38.7927 | 2.27533 | 38.7927 | -3.74211 | 38.7927 | -3.69379 | 38.7927 | 1.58179 | 38.7927 | -2.28924 | 38.7927 | 2.16015
38.7989 | 4.98176 | 38.7989 | -2.16766 | 38.7989 | -2.48658 | 38.7989 | -0.82748 | 38.7989 | 3.24061 | 38.7989 | 1.08678
38.805 | 7.03822 | 38.805 | -7.44385 | 38.805 | 2.57018 | 38.805 | 0.98179 | 38.805 | 1.36194 | 38.805 | 0.17646
38.8112 | 7.91541 | 38.8112 | -8.92513 | 38.8112 | 6.95772 | 38.8112 | 1.96382 | 38.8112 | 3.67702 | 38.8112 | 3.81414
38.8173 | 7.19648 | 38.8173 | -7.35124 | 38.8173 | 5.68206 | 38.8173 | 2.06829 | 38.8173 | 1.06771 | 38.8173 | 3.9675
38.8235 | 5.56433 | 38.8235 | -4.10854 | 38.8235 | 6.09869 | 38.8235 | 0.21682 | 38.8235 | -3.24087 | 38.8235 | 1.87311
38.8296 | -0.17165 | 38.8296 | 1.13105 | 38.8296 | 5.07974 | 38.8296 | -6.98449 | 38.8296 | -7.29871 | 38.8296 | -0.73957
38.8358 | -1.11166 | 38.8358 | -5.01694 | 38.8358 | 5.60049 | 38.8358 | -6.87197 | 38.8358 | -11.772 | 38.8358 | -4.47661
38.8419 | 1.93989 | 38.8419 | -5.27586 | 38.8419 | 4.57476 | 38.8419 | -1.21164 | 38.8419 | -5.50025 | 38.8419 | -5.49004
38.8481 | 5.59153 | 38.8481 | -3.34852 | 38.8481 | 1.69558 | 38.8481 | -1.12563 | 38.8481 | -1.32831 | 38.8481 | -0.56192
38.8542 | 3.7128 | 38.8542 | 3.65856 | 38.8542 | -3.41163 | 38.8542 | 1.46035 | 38.8542 | -2.47541 | 38.8542 | -1.89593
38.8604 | 5.05119 | 38.8604 | 5.59027 | 38.8604 | -4.18018 | 38.8604 | 2.30186 | 38.8604 | -0.57272 | 38.8604 | -1.84575
38.8666 | 1.49938 | 38.8666 | 3.72209 | 38.8666 | -5.76844 | 38.8666 | 2.52761 | 38.8666 | 0.97076 | 38.8666 | -2.6369
38.8727 | -2.79707 | 38.8727 | 3.81156 | 38.8727 | -6.64004 | 38.8727 | -3.32386 | 38.8727 | -5.38698 | 38.8727 | -0.91968
38.8789 | -2.06898 | 38.8789 | -0.4425 | 38.8789 | -4.2788 | 38.8789 | -3.25395 | 38.8789 | -7.96044 | 38.8789 | 0.01659
38.885 | -5.83109 | 38.885 | -2.87087 | 38.885 | 3.26039 | 38.885 | -3.69952 | 38.885 | -5.13176 | 38.885 | 0.39856
38.8912 | -3.69537 | 38.8912 | 3.42451 | 38.8912 | 7.37244 | 38.8912 | -3.727 | 38.8912 | -2.17103 | 38.8912 | 1.74556
38.8973 | 1.29981 | 38.8973 | 2.27711 | 38.8973 | 3.1224 | 38.8973 | 0.69331 | 38.8973 | -1.97777 | 38.8973 | -2.93803
38.9035 | 6.40246 | 38.9035 | -0.0283 | 38.9035 | -2.73895 | 38.9035 | 4.30661 | 38.9035 | 2.02005 | 38.9035 | -2.91605
38.9096 | 1.15771 | 38.9096 | 5.39324 | 38.9096 | -2.86756 | 38.9096 | 3.84434 | 38.9096 | -0.40195 | 38.9096 | -3.56762
38.9158 | -0.60062 | 38.9158 | -2.09317 | 38.9158 | -0.73103 | 38.9158 | -0.9582 | 38.9158 | -5.19369 | 38.9158 | -2.29233
38.9219 | -0.21837 | 38.9219 | -4.51912 | 38.9219 | 1.90963 | 38.9219 | -0.23277 | 38.9219 | -6.58635 | 38.9219 | -5.11981
38.9281 | 5.88229 | 38.9281 | 6.23294 | 38.9281 | 6.42613 | 38.9281 | -0.82262 | 38.9281 | -4.74631 | 38.9281 | -4.40568
38.9342 | 9.63683 | 38.9342 | 8.17786 | 38.9342 | 3.15352 | 38.9342 | -1.00698 | 38.9342 | -1.17509 | 38.9342 | 3.65018
38.9404 | 6.47748 | 38.9404 | -0.64669 | 38.9404 | 1.49615 | 38.9404 | -0.37589 | 38.9404 | -0.02033 | 38.9404 | -1.95132
38.9466 | -2.97589 | 38.9466 | -2.28802 | 38.9466 | 5.96143 | 38.9466 | -1.10921 | 38.9466 | 1.13893 | 38.9466 | -2.85803
38.9527 | -1.90921 | 38.9527 | 5.02757 | 38.9527 | -1.75898 | 38.9527 | 3.44287 | 38.9527 | -1.77285 | 38.9527 | 1.8736
38.9589 | -1.11848 | 38.9589 | 7.82874 | 38.9589 | -2.18203 | 38.9589 | 2.22493 | 38.9589 | -0.86016 | 38.9589 | 1.56665
38.965 | 0.45152 | 38.965 | 3.63926 | 38.965 | -4.51059 | 38.965 | -2.39226 | 38.965 | 3.77529 | 38.965 | -4.2357
38.9712 | -2.26121 | 38.9712 | -1.62351 | 38.9712 | -7.17681 | 38.9712 | -4.34086 | 38.9712 | 2.56151 | 38.9712 | -4.78647
38.9773 | 0.25455 | 38.9773 | -3.65676 | 38.9773 | 0.10137 | 38.9773 | -3.36025 | 38.9773 | 0.61348 | 38.9773 | -4.26552
38.9835 | 0.07766 | 38.9835 | -7.88391 | 38.9835 | 2.78837 | 38.9835 | -2.84714 | 38.9835 | 7.15641 | 38.9835 | -1.40587
38.9896 | 2.4487 | 38.9896 | -2.29651 | 38.9896 | -4.39073 | 38.9896 | -1.77585 | 38.9896 | 1.2602 | 38.9896 | -0.85133
38.9958 | 0.99985 | 38.9958 | 4.54569 | 38.9958 | -9.68245 | 38.9958 | -2.45244 | 38.9958 | 1.04513 | 38.9958 | -3.43643
39.0019 | -2.13833 | 39.0019 | 5.6039 | 39.0019 | -5.37688 | 39.0019 | -0.74704 | 39.0019 | 1.51358 | 39.0019 | -6.26924
39.0081 | -0.70473 | 39.0081 | 1.80309 | 39.0081 | -6.1996 | 39.0081 | -2.10842 | 39.0081 | 1.86155 | 39.0081 | -10.9793
39.0142 | 0.24777 | 39.0142 | -2.55369 | 39.0142 | -1.65823 | 39.0142 | 0.30687 | 39.0142 | -1.20703 | 39.0142 | -10.7746
39.0204 | 2.50743 | 39.0204 | -3.91457 | 39.0204 | 1.59176 | 39.0204 | 4.17123 | 39.0204 | -2.50208 | 39.0204 | -5.1914
39.0266 | -3.10965 | 39.0266 | -3.6389 | 39.0266 | -2.43436 | 39.0266 | 2.84617 | 39.0266 | -1.68532 | 39.0266 | -7.27643
39.0327 | -5.62452 | 39.0327 | 2.57608 | 39.0327 | -2.70386 | 39.0327 | 2.72777 | 39.0327 | -2.37945 | 39.0327 | -1.33567
39.0389 | -2.15666 | 39.0389 | 5.0876 | 39.0389 | 3.14238 | 39.0389 | 1.31453 | 39.0389 | -0.78165 | 39.0389 | 3.98826
39.045 | 1.79155 | 39.045 | 5.96866 | 39.045 | 7.70528 | 39.045 | 0.30205 | 39.045 | -1.9436 | 39.045 | 3.29549
39.0512 | 6.84208 | 39.0512 | 6.94494 | 39.0512 | 1.76159 | 39.0512 | -0.83905 | 39.0512 | -2.22352 | 39.0512 | -0.88744
39.0573 | 5.4307 | 39.0573 | 6.62507 | 39.0573 | -3.63294 | 39.0573 | -0.2468 | 39.0573 | 2.19356 | 39.0573 | -3.50661
39.0635 | 3.7759 | 39.0635 | 1.44314 | 39.0635 | -6.11112 | 39.0635 | 0.82712 | 39.0635 | 0.53619 | 39.0635 | -1.08208
39.0696 | 1.22477 | 39.0696 | -0.40142 | 39.0696 | -0.01882 | 39.0696 | 0.58188 | 39.0696 | -3.53271 | 39.0696 | -3.17936
39.0758 | 2.30887 | 39.0758 | 5.5239 | 39.0758 | 4.44403 | 39.0758 | -2.03001 | 39.0758 | -1.1747 | 39.0758 | -7.00304
39.0819 | 2.04811 | 39.0819 | 4.82615 | 39.0819 | 0.39991 | 39.0819 | 0.87083 | 39.0819 | -5.55863 | 39.0819 | -7.49686
39.0881 | -0.98035 | 39.0881 | 3.18019 | 39.0881 | -6.22675 | 39.0881 | 1.40872 | 39.0881 | -9.21321 | 39.0881 | 0.6651
39.0942 | 1.66746 | 39.0942 | -0.56934 | 39.0942 | -5.94099 | 39.0942 | -0.07717 | 39.0942 | -5.00003 | 39.0942 | -2.45732
39.1004 | 2.0553 | 39.1004 | -2.44328 | 39.1004 | -3.74607 | 39.1004 | 1.6178 | 39.1004 | -0.21541 | 39.1004 | 0.18096
39.1066 | 8.33509 | 39.1066 | 9.17601 | 39.1066 | -3.77998 | 39.1066 | 2.72467 | 39.1066 | 2.92564 | 39.1066 | -0.04722
39.1127 | 6.49963 | 39.1127 | 7.53943 | 39.1127 | -2.28942 | 39.1127 | -0.07872 | 39.1127 | 5.55395 | 39.1127 | -3.00654
39.1189 | -0.957 | 39.1189 | 5.23926 | 39.1189 | -0.86003 | 39.1189 | 1.99455 | 39.1189 | 2.06954 | 39.1189 | 0.54994
39.125 | -2.70775 | 39.125 | -1.14307 | 39.125 | -1.96263 | 39.125 | 0.2407 | 39.125 | 3.16571 | 39.125 | -4.59454
39.1312 | -4.52767 | 39.1312 | -0.64567 | 39.1312 | -0.64714 | 39.1312 | -2.73277 | 39.1312 | 2.89067 | 39.1312 | -1.12632
39.1373 | -6.70593 | 39.1373 | -0.81679 | 39.1373 | 3.78252 | 39.1373 | -4.48688 | 39.1373 | 2.07854 | 39.1373 | 0.33555
39.1435 | -1.7301 | 39.1435 | -1.32864 | 39.1435 | 4.69655 | 39.1435 | -3.0156 | 39.1435 | -0.96036 | 39.1435 | 3.4345
39.1496 | -4.43162 | 39.1496 | -4.50553 | 39.1496 | 3.10064 | 39.1496 | -5.0364 | 39.1496 | -0.56425 | 39.1496 | 5.51339
39.1558 | -7.49072 | 39.1558 | -3.19193 | 39.1558 | 1.09998 | 39.1558 | -1.60153 | 39.1558 | -0.31938 | 39.1558 | 1.96478
39.1619 | -8.06524 | 39.1619 | -6.18972 | 39.1619 | 1.97651 | 39.1619 | 1.80592 | 39.1619 | 1.80422 | 39.1619 | 2.33377
39.1681 | -3.44505 | 39.1681 | -4.14247 | 39.1681 | -2.57506 | 39.1681 | 2.75806 | 39.1681 | 1.51553 | 39.1681 | 2.54623
39.1742 | 1.19894 | 39.1742 | -2.78623 | 39.1742 | -1.96589 | 39.1742 | 3.32589 | 39.1742 | -7.48185 | 39.1742 | 5.66795
39.1804 | -3.4166 | 39.1804 | -0.04144 | 39.1804 | 0.11407 | 39.1804 | 2.58725 | 39.1804 | -4.9954 | 39.1804 | -0.44183
39.1866 | -1.27046 | 39.1866 | 0.68357 | 39.1866 | 0.0099 | 39.1866 | 3.00204 | 39.1866 | 2.32633 | 39.1866 | 0.36085
39.1927 | 1.60547 | 39.1927 | -5.44635 | 39.1927 | -3.45606 | 39.1927 | 3.51182 | 39.1927 | 2.84431 | 39.1927 | 2.98594
39.1989 | -2.18989 | 39.1989 | -8.86286 | 39.1989 | -2.74054 | 39.1989 | 3.75024 | 39.1989 | 2.33978 | 39.1989 | 0.70203
39.205 | -3.53007 | 39.205 | -0.36909 | 39.205 | -1.22446 | 39.205 | 3.34991 | 39.205 | 0.03331 | 39.205 | 3.93303
39.2112 | -3.61714 | 39.2112 | 0.10965 | 39.2112 | 0.78502 | 39.2112 | 0.7606 | 39.2112 | 1.08295 | 39.2112 | 1.78463
39.2173 | -3.99797 | 39.2173 | -4.63772 | 39.2173 | 4.68367 | 39.2173 | -2.83563 | 39.2173 | -5.70387 | 39.2173 | 3.49943
39.2235 | -4.75565 | 39.2235 | 0.68105 | 39.2235 | 1.91516 | 39.2235 | -6.47024 | 39.2235 | -9.74661 | 39.2235 | 1.97913
39.2296 | -9.25302 | 39.2296 | 9.10906 | 39.2296 | 1.13945 | 39.2296 | -1.06584 | 39.2296 | -2.6107 | 39.2296 | -3.5429
39.2358 | -6.5764 | 39.2358 | 6.9107 | 39.2358 | -1.96837 | 39.2358 | 1.5247 | 39.2358 | 1.84509 | 39.2358 | -8.013
39.2419 | -0.78765 | 39.2419 | 3.93919 | 39.2419 | -6.35429 | 39.2419 | 1.86106 | 39.2419 | -3.5123 | 39.2419 | -4.30702
39.2481 | -3.42989 | 39.2481 | -0.15237 | 39.2481 | -7.85912 | 39.2481 | 2.67323 | 39.2481 | -2.30601 | 39.2481 | 0.37483
39.2542 | -4.22796 | 39.2542 | -1.41072 | 39.2542 | -8.11442 | 39.2542 | 5.17821 | 39.2542 | 0.87824 | 39.2542 | -6.7089
39.2604 | -3.93727 | 39.2604 | -1.99609 | 39.2604 | -5.5894 | 39.2604 | 5.88471 | 39.2604 | 3.87411 | 39.2604 | -11.6312
39.2666 | -0.93743 | 39.2666 | -2.98106 | 39.2666 | -3.47272 | 39.2666 | 2.79481 | 39.2666 | 1.64281 | 39.2666 | -12.4474
39.2727 | 4.69003 | 39.2727 | 0.58171 | 39.2727 | -3.41928 | 39.2727 | 1.93712 | 39.2727 | 1.63623 | 39.2727 | -10.1558
39.2789 | 2.14929 | 39.2789 | 3.96541 | 39.2789 | -5.55172 | 39.2789 | 0.81764 | 39.2789 | 4.35954 | 39.2789 | -0.41507
39.285 | -3.78904 | 39.285 | 1.28333 | 39.285 | -3.26905 | 39.285 | 1.48 | 39.285 | 2.52012 | 39.285 | -0.46889
39.2912 | -5.48491 | 39.2912 | 2.33076 | 39.2912 | 1.5379 | 39.2912 | 4.13188 | 39.2912 | -3.25715 | 39.2912 | -3.02794
39.2973 | -0.51262 | 39.2973 | 0.64671 | 39.2973 | 1.6684 | 39.2973 | 2.63265 | 39.2973 | -5.87378 | 39.2973 | 2.83142
39.3035 | 1.82579 | 39.3035 | 1.99922 | 39.3035 | 1.83353 | 39.3035 | -0.36419 | 39.3035 | -5.59912 | 39.3035 | 3.05045
39.3096 | -3.3 | 39.3096 | 4.90788 | 39.3096 | -0.28912 | 39.3096 | -1.57891 | 39.3096 | -3.6587 | 39.3096 | 1.1778
39.3158 | -3.09611 | 39.3158 | -2.53626 | 39.3158 | 1.52979 | 39.3158 | 0.19832 | 39.3158 | -0.09732 | 39.3158 | -3.0524
39.3219 | -0.53044 | 39.3219 | -6.24551 | 39.3219 | -0.78707 | 39.3219 | -0.26918 | 39.3219 | -2.57836 | 39.3219 | -2.89633
39.3281 | -5.84519 | 39.3281 | -7.41743 | 39.3281 | 5.27021 | 39.3281 | -0.04543 | 39.3281 | 0.98112 | 39.3281 | 3.33421
39.3342 | -7.70455 | 39.3342 | -11.0935 | 39.3342 | 7.40573 | 39.3342 | 1.75487 | 39.3342 | 3.31878 | 39.3342 | 1.73626
39.3404 | -4.99153 | 39.3404 | -8.29399 | 39.3404 | 3.24193 | 39.3404 | 5.67101 | 39.3404 | 2.36638 | 39.3404 | 1.78858
39.3466 | -3.29206 | 39.3466 | -4.52387 | 39.3466 | 1.52958 | 39.3466 | 6.23533 | 39.3466 | 4.94087 | 39.3466 | 0.32678
39.3527 | -6.61934 | 39.3527 | -9.22404 | 39.3527 | 2.52612 | 39.3527 | 1.74259 | 39.3527 | 6.0908 | 39.3527 | 3.72108
39.3589 | -1.48246 | 39.3589 | -6.18525 | 39.3589 | 8.60752 | 39.3589 | -0.64965 | 39.3589 | 2.05436 | 39.3589 | 4.21375
39.365 | -0.56317 | 39.365 | -1.69584 | 39.365 | 4.64656 | 39.365 | 0.09389 | 39.365 | -1.20341 | 39.365 | -0.49532
39.3712 | -0.57538 | 39.3712 | 2.21015 | 39.3712 | -0.72901 | 39.3712 | -0.45046 | 39.3712 | -0.42683 | 39.3712 | -2.85052
39.3773 | 1.69115 | 39.3773 | 1.7455 | 39.3773 | -1.78445 | 39.3773 | -0.95774 | 39.3773 | -2.49404 | 39.3773 | -4.47627
39.3835 | -2.53296 | 39.3835 | 2.79129 | 39.3835 | 5.03422 | 39.3835 | 0.69881 | 39.3835 | -3.37791 | 39.3835 | -1.31456
39.3896 | -3.83671 | 39.3896 | 3.39654 | 39.3896 | 0.85655 | 39.3896 | 1.44568 | 39.3896 | -2.44481 | 39.3896 | -1.79871
39.3958 | -6.03584 | 39.3958 | -5.3883 | 39.3958 | -1.72993 | 39.3958 | -2.43477 | 39.3958 | 2.45797 | 39.3958 | 5.65744
39.4019 | -3.76768 | 39.4019 | -5.71415 | 39.4019 | 3.47979 | 39.4019 | 2.74173 | 39.4019 | 0.0452 | 39.4019 | 5.72638
39.4081 | -1.58819 | 39.4081 | -4.23745 | 39.4081 | 0.66352 | 39.4081 | 1.21109 | 39.4081 | -4.96558 | 39.4081 | 1.64329
39.4142 | 3.68091 | 39.4142 | -6.15673 | 39.4142 | 0.7683 | 39.4142 | 2.07032 | 39.4142 | -5.50535 | 39.4142 | 0.59975
39.4204 | 5.35545 | 39.4204 | -3.92084 | 39.4204 | 0.104 | 39.4204 | 0.09652 | 39.4204 | -0.6677 | 39.4204 | -4.95144
39.4266 | 1.23426 | 39.4266 | -4.48479 | 39.4266 | -1.53709 | 39.4266 | -5.03754 | 39.4266 | 0.35673 | 39.4266 | -2.77764
39.4327 | -2.85762 | 39.4327 | 1.97473 | 39.4327 | -0.13056 | 39.4327 | -5.04265 | 39.4327 | -0.90784 | 39.4327 | 2.16843
39.4389 | 0.57941 | 39.4389 | 3.21809 | 39.4389 | 1.78628 | 39.4389 | -3.82854 | 39.4389 | -0.07569 | 39.4389 | -2.66344
39.445 | 0.66433 | 39.445 | 3.07315 | 39.445 | -0.31774 | 39.445 | 0.29818 | 39.445 | -1.65929 | 39.445 | -4.46473
39.4512 | 2.72703 | 39.4512 | 2.16039 | 39.4512 | 1.84477 | 39.4512 | 3.57702 | 39.4512 | -5.52544 | 39.4512 | -3.09682
39.4573 | 4.92368 | 39.4573 | 2.75359 | 39.4573 | -1.13632 | 39.4573 | -0.85066 | 39.4573 | -6.09178 | 39.4573 | -2.73529
39.4635 | 4.32148 | 39.4635 | 8.10308 | 39.4635 | -9.50153 | 39.4635 | 1.78874 | 39.4635 | -6.92907 | 39.4635 | 3.80089
39.4696 | 0.73942 | 39.4696 | 5.78792 | 39.4696 | -8.27836 | 39.4696 | -1.63035 | 39.4696 | -3.2661 | 39.4696 | 3.33606
39.4758 | -4.51744 | 39.4758 | 1.8993 | 39.4758 | -4.26442 | 39.4758 | -2.30734 | 39.4758 | 1.14362 | 39.4758 | 5.8916
39.4819 | -4.51363 | 39.4819 | 3.73538 | 39.4819 | -4.18549 | 39.4819 | -4.69275 | 39.4819 | 0.05293 | 39.4819 | 4.78765
39.4881 | -3.87392 | 39.4881 | 4.64876 | 39.4881 | -3.86472 | 39.4881 | -4.28565 | 39.4881 | 4.08698 | 39.4881 | 4.72409
39.4942 | -4.04789 | 39.4942 | 3.94864 | 39.4942 | -3.26017 | 39.4942 | -0.86738 | 39.4942 | 3.18688 | 39.4942 | 3.40564
39.5004 | -2.69405 | 39.5004 | 2.66729 | 39.5004 | -8.44991 | 39.5004 | -2.67708 | 39.5004 | -1.30672 | 39.5004 | -0.30378
39.5066 | 1.40448 | 39.5066 | 2.2072 | 39.5066 | -8.16575 | 39.5066 | -3.38787 | 39.5066 | 0.33002 | 39.5066 | -2.11408
39.5127 | 0.14263 | 39.5127 | 0.51931 | 39.5127 | -4.80004 | 39.5127 | -0.70778 | 39.5127 | 1.35254 | 39.5127 | -0.0035
39.5189 | -1.17237 | 39.5189 | -5.61238 | 39.5189 | 1.92697 | 39.5189 | 3.47471 | 39.5189 | 0.87442 | 39.5189 | 1.9669
39.525 | -5.75416 | 39.525 | -5.23167 | 39.525 | -0.20928 | 39.525 | 3.86524 | 39.525 | 3.11306 | 39.525 | -0.10233
39.5312 | -2.81725 | 39.5312 | 2.05585 | 39.5312 | -6.20488 | 39.5312 | 2.02925 | 39.5312 | 6.91111 | 39.5312 | 5.26767
39.5373 | -2.03494 | 39.5373 | 3.03139 | 39.5373 | -9.40233 | 39.5373 | 1.22235 | 39.5373 | 6.14714 | 39.5373 | 4.71783
39.5435 | -2.24474 | 39.5435 | 0.2402 | 39.5435 | -4.08758 | 39.5435 | 0.95312 | 39.5435 | 1.3675 | 39.5435 | -0.09283
39.5496 | -3.82118 | 39.5496 | -2.74025 | 39.5496 | -3.97448 | 39.5496 | 0.66785 | 39.5496 | 4.27343 | 39.5496 | -2.71097
39.5558 | -0.10309 | 39.5558 | 5.29776 | 39.5558 | -4.81142 | 39.5558 | -0.503 | 39.5558 | 4.21446 | 39.5558 | -3.74238
39.5619 | -2.70837 | 39.5619 | 4.23848 | 39.5619 | -1.46629 | 39.5619 | -3.15632 | 39.5619 | 5.2825 | 39.5619 | -4.68986
39.5681 | -5.90683 | 39.5681 | -4.07109 | 39.5681 | 4.49348 | 39.5681 | -0.68685 | 39.5681 | 5.85139 | 39.5681 | -1.95894
39.5742 | -3.0456 | 39.5742 | 2.97452 | 39.5742 | 3.1268 | 39.5742 | -1.6279 | 39.5742 | 4.94851 | 39.5742 | -2.1125
39.5804 | -7.7315 | 39.5804 | -2.11068 | 39.5804 | -2.83234 | 39.5804 | -2.9323 | 39.5804 | 0.25926 | 39.5804 | 0.74588
39.5866 | -2.80515 | 39.5866 | -1.61699 | 39.5866 | -1.53803 | 39.5866 | 4.54008 | 39.5866 | -0.74732 | 39.5866 | -0.01225
39.5927 | 1.71078 | 39.5927 | 3.6475 | 39.5927 | 0.91752 | 39.5927 | 9.30386 | 39.5927 | -0.82882 | 39.5927 | 3.54189
39.5989 | 2.49477 | 39.5989 | 2.8124 | 39.5989 | -0.11877 | 39.5989 | 4.40735 | 39.5989 | -1.05909 | 39.5989 | 0.3533
39.605 | 0.85208 | 39.605 | 5.95794 | 39.605 | -2.36187 | 39.605 | 0.98435 | 39.605 | -5.7918 | 39.605 | -3.46197
39.6112 | -2.3876 | 39.6112 | 5.27875 | 39.6112 | 1.20136 | 39.6112 | -0.69931 | 39.6112 | -3.17025 | 39.6112 | -0.34366
39.6173 | 4.45633 | 39.6173 | 3.92747 | 39.6173 | 1.87266 | 39.6173 | 3.75762 | 39.6173 | -5.95802 | 39.6173 | 1.85602
39.6235 | 4.30982 | 39.6235 | 3.23874 | 39.6235 | -0.75581 | 39.6235 | 0.83915 | 39.6235 | -6.4601 | 39.6235 | 1.78743
39.6296 | 1.17517 | 39.6296 | -0.87371 | 39.6296 | -2.96601 | 39.6296 | -1.13778 | 39.6296 | -8.14388 | 39.6296 | 3.29071
39.6358 | 1.97055 | 39.6358 | -8.52743 | 39.6358 | -7.09751 | 39.6358 | -2.43882 | 39.6358 | -8.25675 | 39.6358 | -1.40306
39.6419 | 0.61564 | 39.6419 | -3.362 | 39.6419 | -1.55003 | 39.6419 | 1.07465 | 39.6419 | 2.61107 | 39.6419 | -4.89408
39.6481 | -2.6188 | 39.6481 | 0.10662 | 39.6481 | -0.21563 | 39.6481 | 2.49905 | 39.6481 | 3.06835 | 39.6481 | -0.4791
39.6542 | -1.62049 | 39.6542 | -5.99245 | 39.6542 | -0.17073 | 39.6542 | 1.90489 | 39.6542 | -2.72688 | 39.6542 | -1.22566
39.6604 | -2.1626 | 39.6604 | -9.81538 | 39.6604 | 0.38682 | 39.6604 | 0.34972 | 39.6604 | -7.72897 | 39.6604 | -0.67992
39.6666 | -2.0309 | 39.6666 | -10.6403 | 39.6666 | -1.15258 | 39.6666 | -1.70996 | 39.6666 | -14.5069 | 39.6666 | -0.82262
39.6727 | -0.71761 | 39.6727 | -4.54264 | 39.6727 | -3.08757 | 39.6727 | 0.26883 | 39.6727 | -10.3767 | 39.6727 | -2.79165
39.6789 | 3.64932 | 39.6789 | 4.23807 | 39.6789 | -6.72751 | 39.6789 | -0.79388 | 39.6789 | -6.18868 | 39.6789 | 0.37497
39.685 | -2.24084 | 39.685 | 5.37903 | 39.685 | -2.60196 | 39.685 | 0.57772 | 39.685 | -4.96483 | 39.685 | 2.14735
39.6912 | -1.33587 | 39.6912 | 3.84787 | 39.6912 | 1.36315 | 39.6912 | -0.22698 | 39.6912 | -0.85172 | 39.6912 | 8.78168
39.6973 | 0.66306 | 39.6973 | -1.25897 | 39.6973 | 6.54779 | 39.6973 | 1.7162 | 39.6973 | 3.50513 | 39.6973 | 5.31597
39.7035 | -3.44285 | 39.7035 | -0.1659 | 39.7035 | -0.38914 | 39.7035 | -0.10373 | 39.7035 | 2.5005 | 39.7035 | -4.13367
39.7096 | -3.47279 | 39.7096 | -3.49833 | 39.7096 | -5.10093 | 39.7096 | -1.10136 | 39.7096 | 2.76437 | 39.7096 | -3.6089
39.7158 | -1.88616 | 39.7158 | -4.96132 | 39.7158 | -9.07938 | 39.7158 | 1.32287 | 39.7158 | 4.07623 | 39.7158 | 2.89543
39.7219 | -4.71065 | 39.7219 | -3.76832 | 39.7219 | -1.18784 | 39.7219 | 3.08139 | 39.7219 | 2.53978 | 39.7219 | 6.5023
39.7281 | -1.38108 | 39.7281 | -2.00933 | 39.7281 | -0.6431 | 39.7281 | 1.77412 | 39.7281 | 5.01659 | 39.7281 | 7.60039
39.7342 | 0.7323 | 39.7342 | -4.49516 | 39.7342 | 1.42931 | 39.7342 | 1.61927 | 39.7342 | 1.5021 | 39.7342 | 7.23108
39.7404 | 3.92863 | 39.7404 | -5.10309 | 39.7404 | 2.68659 | 39.7404 | -1.63091 | 39.7404 | 4.82342 | 39.7404 | 3.79602
39.7466 | 6.73843 | 39.7466 | -1.14048 | 39.7466 | -3.51013 | 39.7466 | -5.39511 | 39.7466 | 3.63023 | 39.7466 | 4.62304
39.7527 | 1.04015 | 39.7527 | 2.4227 | 39.7527 | -2.17784 | 39.7527 | -4.91275 | 39.7527 | -2.23716 | 39.7527 | 5.65035
39.7589 | -4.40839 | 39.7589 | 0.92794 | 39.7589 | -3.94312 | 39.7589 | -4.53519 | 39.7589 | -1.57486 | 39.7589 | 1.10587
39.765 | -1.54761 | 39.765 | 3.86888 | 39.765 | -4.85152 | 39.765 | -2.05249 | 39.765 | 7.11155 | 39.765 | 0.19482
39.7712 | 2.51827 | 39.7712 | 3.00673 | 39.7712 | -0.1942 | 39.7712 | -1.99413 | 39.7712 | 9.91829 | 39.7712 | 3.30467
39.7773 | 5.10095 | 39.7773 | 0.55784 | 39.7773 | 0.82202 | 39.7773 | 4.74174 | 39.7773 | 5.20683 | 39.7773 | 5.19133
39.7835 | 4.03911 | 39.7835 | -2.47683 | 39.7835 | -0.88454 | 39.7835 | 7.33128 | 39.7835 | 6.65871 | 39.7835 | 0.55827
39.7896 | 0.16813 | 39.7896 | -2.29918 | 39.7896 | 1.50636 | 39.7896 | 3.84138 | 39.7896 | 3.69471 | 39.7896 | -3.91681
39.7958 | -1.90365 | 39.7958 | -0.36932 | 39.7958 | -2.2338 | 39.7958 | 2.48219 | 39.7958 | -0.72664 | 39.7958 | 0.15538
39.8019 | 1.00365 | 39.8019 | -4.66323 | 39.8019 | 0.75849 | 39.8019 | 0.68258 | 39.8019 | -1.6699 | 39.8019 | 1.92379
39.8081 | 1.31314 | 39.8081 | 0.81439 | 39.8081 | 4.5035 | 39.8081 | -3.48822 | 39.8081 | -3.69384 | 39.8081 | -5.27218
39.8142 | 4.1272 | 39.8142 | 0.22672 | 39.8142 | 2.27173 | 39.8142 | -4.48165 | 39.8142 | -4.01657 | 39.8142 | -4.85485
39.8204 | -0.06962 | 39.8204 | -5.78954 | 39.8204 | 1.99268 | 39.8204 | -6.11322 | 39.8204 | 2.9514 | 39.8204 | -8.28501
39.8266 | -5.78713 | 39.8266 | -13.3916 | 39.8266 | 6.01416 | 39.8266 | -2.1466 | 39.8266 | 4.36273 | 39.8266 | -4.09926
39.8327 | -0.41586 | 39.8327 | -9.61045 | 39.8327 | 10.8153 | 39.8327 | -1.60635 | 39.8327 | 3.08011 | 39.8327 | -2.8413
39.8389 | 2.88414 | 39.8389 | -3.61385 | 39.8389 | 7.15054 | 39.8389 | -2.31154 | 39.8389 | 2.45208 | 39.8389 | 0.59997
39.845 | 3.11675 | 39.845 | -2.57911 | 39.845 | 2.58579 | 39.845 | -1.4869 | 39.845 | -1.29718 | 39.845 | -1.20885
39.8512 | 7.21449 | 39.8512 | 2.76259 | 39.8512 | 5.36047 | 39.8512 | -3.56265 | 39.8512 | 1.02533 | 39.8512 | -5.58055
39.8573 | 2.10769 | 39.8573 | 4.9205 | 39.8573 | 7.06237 | 39.8573 | -5.16579 | 39.8573 | 2.74232 | 39.8573 | -4.61638
39.8635 | 0.60831 | 39.8635 | 3.50437 | 39.8635 | 4.72591 | 39.8635 | -2.51446 | 39.8635 | 0.50413 | 39.8635 | -8.73518
39.8696 | -3.36515 | 39.8696 | -2.37857 | 39.8696 | 3.98647 | 39.8696 | 0.94875 | 39.8696 | -0.31861 | 39.8696 | -6.04183
39.8758 | -2.92625 | 39.8758 | 2.23552 | 39.8758 | 0.33287 | 39.8758 | -2.28872 | 39.8758 | -0.31179 | 39.8758 | -0.10123
39.8819 | 0.12045 | 39.8819 | 0.05064 | 39.8819 | 3.82917 | 39.8819 | -3.32121 | 39.8819 | 3.84165 | 39.8819 | -6.23163
39.8881 | 1.97497 | 39.8881 | 0.17228 | 39.8881 | 0.26273 | 39.8881 | -2.98866 | 39.8881 | 1.89666 | 39.8881 | -3.66533
39.8942 | 7.08446 | 39.8942 | -0.93126 | 39.8942 | 2.01944 | 39.8942 | -3.374 | 39.8942 | -1.80489 | 39.8942 | -3.1571
39.9004 | 1.20051 | 39.9004 | -1.5858 | 39.9004 | 0.53241 | 39.9004 | -1.45035 | 39.9004 | -4.87249 | 39.9004 | -6.38259
39.9066 | -1.70156 | 39.9066 | -2.96253 | 39.9066 | -6.51957 | 39.9066 | -1.44888 | 39.9066 | -0.84845 | 39.9066 | -3.91435
39.9127 | 0.81874 | 39.9127 | 5.41625 | 39.9127 | -4.05405 | 39.9127 | -2.66567 | 39.9127 | 2.23276 | 39.9127 | -7.1735
39.9189 | -3.59022 | 39.9189 | 6.89477 | 39.9189 | -2.47753 | 39.9189 | 0.04144 | 39.9189 | -1.25141 | 39.9189 | -4.25577
39.925 | -0.22743 | 39.925 | 4.2425 | 39.925 | -5.57433 | 39.925 | 1.99822 | 39.925 | -2.16071 | 39.925 | 0.51817
39.9312 | -0.69939 | 39.9312 | 2.57949 | 39.9312 | -3.46277 | 39.9312 | 0.67877 | 39.9312 | -0.72105 | 39.9312 | 6.8732
39.9373 | -0.53967 | 39.9373 | 3.43533 | 39.9373 | 2.59997 | 39.9373 | -0.54317 | 39.9373 | 0.41203 | 39.9373 | 4.03243
39.9435 | -2.58697 | 39.9435 | 2.22232 | 39.9435 | 0.16202 | 39.9435 | -4.87221 | 39.9435 | 2.42103 | 39.9435 | 3.14618
39.9496 | -5.87036 | 39.9496 | 0.77777 | 39.9496 | -2.16073 | 39.9496 | -1.65816 | 39.9496 | -2.99038 | 39.9496 | -2.64161
39.9558 | -3.34878 | 39.9558 | 2.99717 | 39.9558 | -0.85657 | 39.9558 | 2.14075 | 39.9558 | -0.6951 | 39.9558 | -7.62628
39.9619 | 1.35379 | 39.9619 | -2.25627 | 39.9619 | 5.16774 | 39.9619 | 1.39555 | 39.9619 | 0.32888 | 39.9619 | -6.34884
39.9681 | 0.3783 | 39.9681 | -1.65904 | 39.9681 | 2.00529 | 39.9681 | -1.30424 | 39.9681 | -2.83804 | 39.9681 | 0.93524
39.9742 | 0.73248 | 39.9742 | 1.45017 | 39.9742 | -0.92079 | 39.9742 | -1.45128 | 39.9742 | -4.99971 | 39.9742 | 2.46482
39.9804 | 6.40916 | 39.9804 | -0.69495 | 39.9804 | 2.33577 | 39.9804 | 0.63779 | 39.9804 | -3.39153 | 39.9804 | 5.28744
39.9865 | 5.92688 | 39.9865 | -1.66146 | 39.9865 | 4.05218 | 39.9865 | 0.80213 | 39.9865 | 3.66159 | 39.9865 | 7.0093
39.9927 | 2.83461 | 39.9927 | -6.2807 | 39.9927 | 0.39443 | 39.9927 | -1.79161 | 39.9927 | -0.29567 | 39.9927 | -1.36908
39.9989 | 1.72805 | 39.9989 | -4.53441 | 39.9989 | -0.10191 | 39.9989 | 0.73601 | 39.9989 | -4.52498 | 39.9989 | -3.52232
40.005 | -2.12057 | 40.005 | -5.19376 | 40.005 | -1.95756 | 40.005 | -0.55282 | 40.005 | -5.8714 | 40.005 | -0.26766
40.0112 | 0.33811 | 40.0112 | -2.79682 | 40.0112 | -1.70791 | 40.0112 | 5.26752 | 40.0112 | -7.54709 | 40.0112 | -5.58833
40.0173 | 2.28153 | 40.0173 | -2.29654 | 40.0173 | 3.31092 | 40.0173 | 1.91069 | 40.0173 | 0.21854 | 40.0173 | -7.05344
40.0235 | -3.35049 | 40.0235 | 0.47286 | 40.0235 | 5.08056 | 40.0235 | -0.57863 | 40.0235 | -3.15869 | 40.0235 | -4.30989
40.0296 | 0.33519 | 40.0296 | 1.1565 | 40.0296 | 4.66726 | 40.0296 | -0.35746 | 40.0296 | -8.45265 | 40.0296 | -4.71959
40.0358 | -0.85487 | 40.0358 | -1.58829 | 40.0358 | -0.98381 | 40.0358 | -1.34997 | 40.0358 | -8.25054 | 40.0358 | 2.01393
40.0419 | -6.23153 | 40.0419 | -0.35071 | 40.0419 | -2.29688 | 40.0419 | -2.25288 | 40.0419 | -3.7941 | 40.0419 | 3.35406
40.0481 | -5.17431 | 40.0481 | 2.30447 | 40.0481 | 2.7152 | 40.0481 | 0.07782 | 40.0481 | 0.06135 | 40.0481 | 5.24755
40.0542 | -3.22616 | 40.0542 | -3.63057 | 40.0542 | 8.69881 | 40.0542 | 0.97475 | 40.0542 | 4.6598 | 40.0542 | 9.72072
40.0604 | -0.30073 | 40.0604 | -4.20019 | 40.0604 | 7.86357 | 40.0604 | 2.44913 | 40.0604 | 8.21397 | 40.0604 | 4.28202
40.0665 | -0.32624 | 40.0665 | 0.01804 | 40.0665 | 3.90198 | 40.0665 | 0.77758 | 40.0665 | 5.23094 | 40.0665 | 1.18196
40.0727 | -0.05136 | 40.0727 | 2.05116 | 40.0727 | 1.94746 | 40.0727 | 1.52996 | 40.0727 | -4.00057 | 40.0727 | 0.38162
40.0789 | 3.18165 | 40.0789 | 4.88154 | 40.0789 | -0.34295 | 40.0789 | -0.19506 | 40.0789 | -4.91425 | 40.0789 | -1.2578
40.085 | 1.31457 | 40.085 | 5.28284 | 40.085 | 2.50897 | 40.085 | -1.30515 | 40.085 | -3.30774 | 40.085 | -4.65303
40.0912 | 4.44656 | 40.0912 | 1.3619 | 40.0912 | -0.65012 | 40.0912 | -1.0542 | 40.0912 | -4.46309 | 40.0912 | -4.65182
40.0973 | 4.12188 | 40.0973 | 1.62425 | 40.0973 | 2.75301 | 40.0973 | -2.15707 | 40.0973 | -6.8327 | 40.0973 | 1.07816
40.1035 | 0.60897 | 40.1035 | -0.56803 | 40.1035 | 4.5552 | 40.1035 | 0.3492 | 40.1035 | -5.32453 | 40.1035 | 0.09297
40.1096 | 1.46275 | 40.1096 | -3.22758 | 40.1096 | 1.88174 | 40.1096 | -1.35589 | 40.1096 | 3.56147 | 40.1096 | -1.26681
40.1158 | 7.50466 | 40.1158 | -0.86217 | 40.1158 | 5.70504 | 40.1158 | -5.52961 | 40.1158 | 6.42591 | 40.1158 | -1.80267
40.1219 | 4.93789 | 40.1219 | -6.74502 | 40.1219 | 0.1467 | 40.1219 | -2.99594 | 40.1219 | 0.92121 | 40.1219 | -0.47593
40.1281 | -1.29561 | 40.1281 | -11.3797 | 40.1281 | -4.38793 | 40.1281 | -1.32748 | 40.1281 | -5.21973 | 40.1281 | 0.11845
40.1342 | -2.5282 | 40.1342 | -8.01825 | 40.1342 | -0.14763 | 40.1342 | 1.84504 | 40.1342 | -7.25541 | 40.1342 | -2.93514
40.1404 | 4.1686 | 40.1404 | -9.22348 | 40.1404 | 4.5433 | 40.1404 | 2.05374 | 40.1404 | -5.89625 | 40.1404 | -9.31137
40.1465 | 3.56517 | 40.1465 | -13.5941 | 40.1465 | 9.25948 | 40.1465 | 3.07289 | 40.1465 | -0.76485 | 40.1465 | -4.39277
40.1527 | -0.49107 | 40.1527 | -10.9861 | 40.1527 | 3.72857 | 40.1527 | -0.16626 | 40.1527 | -6.80513 | 40.1527 | 0.92359
40.1589 | 0.49989 | 40.1589 | -5.75811 | 40.1589 | -1.34448 | 40.1589 | -2.30891 | 40.1589 | -9.31363 | 40.1589 | -0.63842
40.165 | -1.58878 | 40.165 | -5.18646 | 40.165 | -3.73869 | 40.165 | -1.37447 | 40.165 | -6.73906 | 40.165 | -5.59865
40.1712 | -3.88306 | 40.1712 | -5.4645 | 40.1712 | -6.75414 | 40.1712 | 4.70983 | 40.1712 | -5.6462 | 40.1712 | -6.07541
40.1773 | -0.93247 | 40.1773 | 0.33628 | 40.1773 | -3.11805 | 40.1773 | 1.35891 | 40.1773 | 3.43147 | 40.1773 | -3.42994
40.1835 | 1.23452 | 40.1835 | 1.18855 | 40.1835 | -3.85857 | 40.1835 | 1.81573 | 40.1835 | 7.06668 | 40.1835 | -8.12269
40.1896 | 3.58794 | 40.1896 | -1.27754 | 40.1896 | -6.75854 | 40.1896 | 4.0924 | 40.1896 | 0.85565 | 40.1896 | -11.0969
40.1958 | 6.99924 | 40.1958 | 1.56014 | 40.1958 | -5.7255 | 40.1958 | 2.90397 | 40.1958 | 1.85054 | 40.1958 | -3.55938
40.2019 | 7.24592 | 40.2019 | -0.38263 | 40.2019 | -4.03722 | 40.2019 | 0.506 | 40.2019 | -5.1985 | 40.2019 | -3.50381
40.2081 | 3.06405 | 40.2081 | -0.06858 | 40.2081 | -4.93613 | 40.2081 | -1.41501 | 40.2081 | -3.32506 | 40.2081 | -5.3134
40.2142 | 8.28667 | 40.2142 | -0.01355 | 40.2142 | -7.01108 | 40.2142 | -2.91913 | 40.2142 | 1.90296 | 40.2142 | -4.53076
40.2204 | 7.97226 | 40.2204 | 0.35123 | 40.2204 | -1.96356 | 40.2204 | -1.27417 | 40.2204 | 1.74328 | 40.2204 | -1.9072
40.2265 | -0.21245 | 40.2265 | -0.9393 | 40.2265 | -1.59898 | 40.2265 | -4.80543 | 40.2265 | 1.51313 | 40.2265 | -8.9416
40.2327 | -5.30378 | 40.2327 | 1.4286 | 40.2327 | 1.62498 | 40.2327 | -2.54962 | 40.2327 | 4.78117 | 40.2327 | -11.4129
40.2389 | -2.30279 | 40.2389 | -6.25319 | 40.2389 | 4.22336 | 40.2389 | -1.08534 | 40.2389 | 5.42228 | 40.2389 | -5.16485
40.245 | 3.84223 | 40.245 | -6.02328 | 40.245 | 0.78186 | 40.245 | -3.57983 | 40.245 | -0.06125 | 40.245 | 2.31492
40.2512 | 4.87875 | 40.2512 | -4.60301 | 40.2512 | -1.81387 | 40.2512 | -1.90967 | 40.2512 | -1.22804 | 40.2512 | -2.03183
40.2573 | 0.94202 | 40.2573 | -3.23539 | 40.2573 | 1.92387 | 40.2573 | -1.27712 | 40.2573 | 2.3911 | 40.2573 | -4.53409
40.2635 | -1.13273 | 40.2635 | 2.83232 | 40.2635 | 1.87222 | 40.2635 | 1.19255 | 40.2635 | -5.41861 | 40.2635 | -6.83726
40.2696 | -4.00401 | 40.2696 | 1.09612 | 40.2696 | 1.36175 | 40.2696 | 1.55202 | 40.2696 | -4.95797 | 40.2696 | -4.35175
40.2758 | -3.57884 | 40.2758 | -6.41518 | 40.2758 | 5.02391 | 40.2758 | -0.2433 | 40.2758 | 0.57382 | 40.2758 | -3.62899
40.2819 | -8.27745 | 40.2819 | -10.9338 | 40.2819 | 8.34757 | 40.2819 | -2.38452 | 40.2819 | -2.71296 | 40.2819 | -3.78692
40.2881 | -11.8663 | 40.2881 | -2.56971 | 40.2881 | 6.85401 | 40.2881 | -4.18662 | 40.2881 | -3.93394 | 40.2881 | 2.74236
40.2942 | -7.7884 | 40.2942 | -1.65284 | 40.2942 | 4.3142 | 40.2942 | -3.45444 | 40.2942 | -1.75709 | 40.2942 | -4.24284
40.3004 | 1.38599 | 40.3004 | -3.53075 | 40.3004 | 0.35042 | 40.3004 | 1.80404 | 40.3004 | -1.20232 | 40.3004 | -2.18177
40.3065 | 8.62151 | 40.3065 | -1.58498 | 40.3065 | 0.18884 | 40.3065 | 2.64889 | 40.3065 | -3.68922 | 40.3065 | 1.52456
40.3127 | 8.78501 | 40.3127 | -4.57248 | 40.3127 | -0.09528 | 40.3127 | 3.52228 | 40.3127 | -0.65289 | 40.3127 | 1.61151
40.3189 | 1.02209 | 40.3189 | 1.18151 | 40.3189 | -0.12627 | 40.3189 | 6.32323 | 40.3189 | -0.16236 | 40.3189 | 3.00586
40.325 | -1.17367 | 40.325 | 5.40687 | 40.325 | 2.98305 | 40.325 | 5.46643 | 40.325 | 0.0227 | 40.325 | 2.80133
40.3312 | 2.40796 | 40.3312 | 2.31224 | 40.3312 | 2.38581 | 40.3312 | 2.25755 | 40.3312 | -1.66766 | 40.3312 | -0.88838
40.3373 | 0.91095 | 40.3373 | 3.14491 | 40.3373 | 2.75694 | 40.3373 | 0.42567 | 40.3373 | -7.75618 | 40.3373 | -6.35768
40.3435 | 3.85566 | 40.3435 | 0.03851 | 40.3435 | 2.98701 | 40.3435 | -0.54082 | 40.3435 | -4.93519 | 40.3435 | -2.54013
40.3496 | 6.76684 | 40.3496 | 4.54573 | 40.3496 | 4.42088 | 40.3496 | -0.55422 | 40.3496 | -0.54492 | 40.3496 | -1.52902
40.3558 | 5.45076 | 40.3558 | 7.92461 | 40.3558 | 5.05532 | 40.3558 | 1.4208 | 40.3558 | -0.8874 | 40.3558 | -2.0831
40.3619 | 4.42338 | 40.3619 | 3.8371 | 40.3619 | 1.97702 | 40.3619 | 0.89293 | 40.3619 | -0.2853 | 40.3619 | -3.29453
40.3681 | 1.72031 | 40.3681 | -1.38836 | 40.3681 | 3.16404 | 40.3681 | -0.33023 | 40.3681 | 2.3459 | 40.3681 | -8.59276
40.3742 | -4.07427 | 40.3742 | 2.17568 | 40.3742 | -1.01292 | 40.3742 | -0.96712 | 40.3742 | -2.6175 | 40.3742 | -4.35944
40.3804 | 0.14839 | 40.3804 | -1.44047 | 40.3804 | 0.58681 | 40.3804 | -1.89444 | 40.3804 | -2.32408 | 40.3804 | -0.46054
40.3865 | 5.9879 | 40.3865 | -8.1021 | 40.3865 | 6.87335 | 40.3865 | -1.52356 | 40.3865 | -1.81957 | 40.3865 | 0.72137
40.3927 | 2.11675 | 40.3927 | -7.46463 | 40.3927 | 2.63353 | 40.3927 | 0.19269 | 40.3927 | -3.59419 | 40.3927 | -2.11616
40.3989 | 3.49493 | 40.3989 | -2.68252 | 40.3989 | 4.32428 | 40.3989 | 1.61348 | 40.3989 | -1.82297 | 40.3989 | -5.84389
40.405 | 4.27565 | 40.405 | -6.41238 | 40.405 | -0.10515 | 40.405 | -2.69789 | 40.405 | 0.73719 | 40.405 | -6.3919
40.4112 | 0.74589 | 40.4112 | -4.17744 | 40.4112 | -0.15925 | 40.4112 | -2.31081 | 40.4112 | -4.127 | 40.4112 | -2.91281
40.4173 | 3.61581 | 40.4173 | -1.02809 | 40.4173 | 1.24451 | 40.4173 | 0.19458 | 40.4173 | -1.00791 | 40.4173 | -2.17404
40.4235 | 6.14141 | 40.4235 | 1.1782 | 40.4235 | 2.67568 | 40.4235 | 1.45178 | 40.4235 | 3.28197 | 40.4235 | -0.76801
40.4296 | 4.24331 | 40.4296 | -3.52141 | 40.4296 | 6.9123 | 40.4296 | -2.04385 | 40.4296 | 10.3169 | 40.4296 | -2.19047
40.4358 | -0.11243 | 40.4358 | -9.75918 | 40.4358 | 7.4342 | 40.4358 | -0.27923 | 40.4358 | 6.05479 | 40.4358 | -3.01248
40.4419 | 0.28692 | 40.4419 | -7.16019 | 40.4419 | 0.7495 | 40.4419 | -2.08564 | 40.4419 | 0.76689 | 40.4419 | 0.01123
40.4481 | 2.96432 | 40.4481 | 0.73887 | 40.4481 | -4.98701 | 40.4481 | -3.62096 | 40.4481 | -0.84272 | 40.4481 | -0.97949
40.4542 | -1.56661 | 40.4542 | 1.58373 | 40.4542 | -2.12699 | 40.4542 | -0.57861 | 40.4542 | 0.30716 | 40.4542 | -3.09342
40.4604 | 1.87487 | 40.4604 | 1.64013 | 40.4604 | 2.70079 | 40.4604 | -0.88802 | 40.4604 | 5.60713 | 40.4604 | 1.30729
40.4665 | 5.76739 | 40.4665 | -5.38121 | 40.4665 | 6.4865 | 40.4665 | 0.12273 | 40.4665 | -0.74837 | 40.4665 | 0.15686
40.4727 | 3.8541 | 40.4727 | -0.81436 | 40.4727 | 2.51802 | 40.4727 | -3.6107 | 40.4727 | 1.10155 | 40.4727 | -6.58512
40.4789 | 2.30395 | 40.4789 | -0.947 | 40.4789 | 3.03497 | 40.4789 | -4.62621 | 40.4789 | 3.28035 | 40.4789 | -4.89491
40.485 | -3.2565 | 40.485 | -2.80203 | 40.485 | 1.02837 | 40.485 | -2.19034 | 40.485 | 5.67924 | 40.485 | 3.93501
40.4912 | -5.80993 | 40.4912 | -5.07497 | 40.4912 | 3.75484 | 40.4912 | 0.03909 | 40.4912 | 3.89737 | 40.4912 | 9.63357
40.4973 | -0.7307 | 40.4973 | 3.27122 | 40.4973 | 1.65099 | 40.4973 | -0.67211 | 40.4973 | 1.24846 | 40.4973 | 7.21872
40.5035 | -0.86034 | 40.5035 | 5.12993 | 40.5035 | -4.43231 | 40.5035 | 2.28404 | 40.5035 | -0.78433 | 40.5035 | 2.91439
40.5096 | 2.7656 | 40.5096 | 2.60368 | 40.5096 | -4.7119 | 40.5096 | 2.72346 | 40.5096 | -1.35613 | 40.5096 | 3.02146
40.5158 | -0.3114 | 40.5158 | 3.97673 | 40.5158 | 1.61003 | 40.5158 | -0.19869 | 40.5158 | 4.46318 | 40.5158 | -1.06589
40.5219 | -0.62927 | 40.5219 | -0.43536 | 40.5219 | 0.98557 | 40.5219 | 1.31813 | 40.5219 | 4.63695 | 40.5219 | -5.26098
40.5281 | 1.32086 | 40.5281 | -4.60813 | 40.5281 | -6.50391 | 40.5281 | 1.2679 | 40.5281 | 1.6297 | 40.5281 | -1.95194
40.5342 | 0.88737 | 40.5342 | -1.68705 | 40.5342 | -10.3074 | 40.5342 | 1.6708 | 40.5342 | 2.39624 | 40.5342 | 2.68202
40.5404 | 0.02986 | 40.5404 | 4.32043 | 40.5404 | -8.65614 | 40.5404 | 0.71089 | 40.5404 | 3.73123 | 40.5404 | -2.08594
40.5465 | -2.80898 | 40.5465 | 2.27787 | 40.5465 | -1.5955 | 40.5465 | -0.47379 | 40.5465 | -2.02481 | 40.5465 | -0.1451
40.5527 | 4.1313 | 40.5527 | 1.28029 | 40.5527 | 4.76372 | 40.5527 | -1.05034 | 40.5527 | -3.45378 | 40.5527 | 5.26855
40.5589 | 4.98318 | 40.5589 | -1.75247 | 40.5589 | 7.23311 | 40.5589 | -0.02048 | 40.5589 | 1.3331 | 40.5589 | 9.53361
40.565 | -5.73844 | 40.565 | -0.53563 | 40.565 | 3.88042 | 40.565 | -2.37581 | 40.565 | 0.4689 | 40.565 | 1.63691
40.5712 | -4.32792 | 40.5712 | 0.32127 | 40.5712 | 1.89403 | 40.5712 | -1.98863 | 40.5712 | 1.52441 | 40.5712 | 0.67954
40.5773 | -3.4123 | 40.5773 | -2.32124 | 40.5773 | 3.07579 | 40.5773 | -1.80163 | 40.5773 | 3.14484 | 40.5773 | 2.5661
40.5835 | -0.69316 | 40.5835 | -0.57916 | 40.5835 | 4.1726 | 40.5835 | -1.95528 | 40.5835 | -0.59693 | 40.5835 | 5.06383
40.5896 | 2.87032 | 40.5896 | 2.53922 | 40.5896 | 1.55015 | 40.5896 | -1.22811 | 40.5896 | -1.37994 | 40.5896 | 1.95061
40.5958 | 3.34483 | 40.5958 | -1.01824 | 40.5958 | -0.5485 | 40.5958 | 2.09018 | 40.5958 | -1.63231 | 40.5958 | -1.42671
40.6019 | -0.5673 | 40.6019 | 0.40004 | 40.6019 | 1.0857 | 40.6019 | 1.00213 | 40.6019 | -3.63999 | 40.6019 | 2.32998
40.6081 | 1.22773 | 40.6081 | -1.13891 | 40.6081 | 0.7322 | 40.6081 | -0.36058 | 40.6081 | -0.99046 | 40.6081 | 1.7045
40.6142 | -0.43429 | 40.6142 | -5.16619 | 40.6142 | 0.59125 | 40.6142 | 2.3419 | 40.6142 | -0.37615 | 40.6142 | 1.71548
40.6204 | -0.99888 | 40.6204 | -2.38921 | 40.6204 | -1.60159 | 40.6204 | -1.00283 | 40.6204 | 1.75545 | 40.6204 | 0.8607
40.6265 | -0.72084 | 40.6265 | -3.2761 | 40.6265 | 0.87929 | 40.6265 | 0.90753 | 40.6265 | 3.88123 | 40.6265 | -4.137
40.6327 | 3.88598 | 40.6327 | -2.04835 | 40.6327 | 2.81489 | 40.6327 | -1.0154 | 40.6327 | 2.09518 | 40.6327 | -8.29875
40.6389 | 5.07907 | 40.6389 | -1.88376 | 40.6389 | -0.75893 | 40.6389 | -4.74642 | 40.6389 | -1.22201 | 40.6389 | -7.53168
40.645 | 5.23153 | 40.645 | -0.67099 | 40.645 | -1.10227 | 40.645 | -0.74153 | 40.645 | -0.84863 | 40.645 | -2.82736
40.6512 | 2.41697 | 40.6512 | 3.93243 | 40.6512 | 1.24902 | 40.6512 | -1.75667 | 40.6512 | 1.90439 | 40.6512 | 1.69837
40.6573 | 0.09542 | 40.6573 | 1.30785 | 40.6573 | -2.78544 | 40.6573 | -3.60449 | 40.6573 | -0.11685 | 40.6573 | 5.42247
40.6635 | -0.52819 | 40.6635 | 3.11904 | 40.6635 | -2.40275 | 40.6635 | -3.11186 | 40.6635 | -1.88047 | 40.6635 | 1.59681
40.6696 | -1.37207 | 40.6696 | -0.82236 | 40.6696 | -3.99024 | 40.6696 | -4.21731 | 40.6696 | -2.96963 | 40.6696 | 2.12427
40.6758 | -0.61027 | 40.6758 | 5.24574 | 40.6758 | -2.48808 | 40.6758 | -4.58144 | 40.6758 | 2.19052 | 40.6758 | 0.31822
40.6819 | -0.93803 | 40.6819 | 8.86425 | 40.6819 | 0.53208 | 40.6819 | -2.63356 | 40.6819 | 0.50914 | 40.6819 | 0.3461
40.6881 | 1.25271 | 40.6881 | 9.76474 | 40.6881 | 0.19368 | 40.6881 | -3.40199 | 40.6881 | -2.25402 | 40.6881 | 6.22902
40.6942 | 0.6709 | 40.6942 | 4.40736 | 40.6942 | -2.21207 | 40.6942 | 1.49563 | 40.6942 | 1.0242 | 40.6942 | 1.96076
40.7004 | 2.74776 | 40.7004 | -1.27797 | 40.7004 | -0.62786 | 40.7004 | -2.90607 | 40.7004 | -0.77832 | 40.7004 | -2.2772
40.7065 | 6.58457 | 40.7065 | -0.02037 | 40.7065 | 0.83635 | 40.7065 | -1.63407 | 40.7065 | 0.52082 | 40.7065 | -1.23555
40.7127 | 5.11867 | 40.7127 | -2.8965 | 40.7127 | 1.68687 | 40.7127 | -1.32688 | 40.7127 | 7.09479 | 40.7127 | -4.41859
40.7189 | 0.01956 | 40.7189 | -1.48225 | 40.7189 | 4.3954 | 40.7189 | 0.77627 | 40.7189 | 4.85419 | 40.7189 | -1.93595
40.725 | 2.95472 | 40.725 | 1.83155 | 40.725 | 1.58815 | 40.725 | 3.62996 | 40.725 | 0.53288 | 40.725 | -2.07913
40.7312 | 5.57649 | 40.7312 | 3.51798 | 40.7312 | 5.25544 | 40.7312 | 0.41009 | 40.7312 | -2.1444 | 40.7312 | 0.61797
40.7373 | 1.64985 | 40.7373 | -1.45294 | 40.7373 | 8.74222 | 40.7373 | -0.38821 | 40.7373 | -1.607 | 40.7373 | 0.3895
40.7435 | -1.84763 | 40.7435 | 0.42708 | 40.7435 | 5.50056 | 40.7435 | 0.00873 | 40.7435 | -2.12082 | 40.7435 | -5.74722
40.7496 | 1.33205 | 40.7496 | 0.4979 | 40.7496 | 5.07076 | 40.7496 | 2.29094 | 40.7496 | 1.30641 | 40.7496 | -4.26098
40.7558 | 1.30741 | 40.7558 | 1.02806 | 40.7558 | 7.57892 | 40.7558 | 3.17512 | 40.7558 | 1.70723 | 40.7558 | -0.49407
40.7619 | 5.26805 | 40.7619 | 0.6824 | 40.7619 | 7.8242 | 40.7619 | 0.27568 | 40.7619 | -0.47827 | 40.7619 | -1.5689
40.7681 | 3.20897 | 40.7681 | -0.49774 | 40.7681 | 3.52352 | 40.7681 | 4.51227 | 40.7681 | 1.12876 | 40.7681 | 4.13752
40.7742 | 1.71023 | 40.7742 | 0.81383 | 40.7742 | 6.89405 | 40.7742 | 5.71424 | 40.7742 | 2.45534 | 40.7742 | 7.82281
40.7804 | -0.32262 | 40.7804 | 0.03607 | 40.7804 | 8.90522 | 40.7804 | 0.03354 | 40.7804 | -0.99463 | 40.7804 | 4.7855
40.7865 | -4.79564 | 40.7865 | 4.35956 | 40.7865 | 3.92929 | 40.7865 | -2.4797 | 40.7865 | -2.64074 | 40.7865 | 1.69166
40.7927 | 3.09038 | 40.7927 | 3.32093 | 40.7927 | 0.14966 | 40.7927 | -0.35079 | 40.7927 | 3.99504 | 40.7927 | 3.81515
40.7989 | 5.33761 | 40.7989 | 0.37577 | 40.7989 | 4.18494 | 40.7989 | -1.79036 | 40.7989 | 1.3161 | 40.7989 | 4.2485
40.805 | 3.89214 | 40.805 | 3.86439 | 40.805 | 4.84678 | 40.805 | 1.51001 | 40.805 | -1.27891 | 40.805 | -1.785
40.8112 | 7.2083 | 40.8112 | 3.56726 | 40.8112 | 5.24163 | 40.8112 | 2.58594 | 40.8112 | 0.92419 | 40.8112 | 2.59829
40.8173 | 4.84054 | 40.8173 | 2.34516 | 40.8173 | 6.81237 | 40.8173 | -0.98808 | 40.8173 | 0.39959 | 40.8173 | -2.34623
40.8235 | 2.40786 | 40.8235 | 2.30172 | 40.8235 | -1.00478 | 40.8235 | -7.98283 | 40.8235 | 0.90767 | 40.8235 | -5.4347
40.8296 | 3.53193 | 40.8296 | 0.79172 | 40.8296 | -2.19322 | 40.8296 | -5.98631 | 40.8296 | -2.77074 | 40.8296 | -3.76749
40.8358 | 3.8927 | 40.8358 | -1.89851 | 40.8358 | -1.04241 | 40.8358 | 0.71141 | 40.8358 | -4.73929 | 40.8358 | 6.28146
40.8419 | 6.40637 | 40.8419 | -4.61626 | 40.8419 | 1.97352 | 40.8419 | 0.3187 | 40.8419 | 2.00264 | 40.8419 | 5.29754
40.8481 | 1.72439 | 40.8481 | -0.83022 | 40.8481 | -3.90847 | 40.8481 | -2.92086 | 40.8481 | 0.86098 | 40.8481 | 10.3997
40.8542 | -7.60094 | 40.8542 | -0.81453 | 40.8542 | -8.93231 | 40.8542 | -1.57181 | 40.8542 | 2.78947 | 40.8542 | 8.14486
40.8604 | -10.5822 | 40.8604 | -1.4678 | 40.8604 | -5.38806 | 40.8604 | 1.45998 | 40.8604 | 0.5949 | 40.8604 | 7.13028
40.8665 | -3.48976 | 40.8665 | -1.09124 | 40.8665 | -3.07459 | 40.8665 | -3.50337 | 40.8665 | -1.99479 | 40.8665 | 5.81181
40.8727 | 8.00468 | 40.8727 | -1.01999 | 40.8727 | 0.62407 | 40.8727 | -6.05392 | 40.8727 | -0.89601 | 40.8727 | 2.12261
40.8789 | 10.1438 | 40.8789 | -3.56407 | 40.8789 | 1.06799 | 40.8789 | -1.42725 | 40.8789 | 4.96603 | 40.8789 | 2.79506
40.885 | 4.09545 | 40.885 | -6.00921 | 40.885 | 5.02309 | 40.885 | 1.68435 | 40.885 | -1.55545 | 40.885 | -2.04787
40.8912 | 5.751 | 40.8912 | -4.11246 | 40.8912 | 4.33477 | 40.8912 | 3.84338 | 40.8912 | -0.82335 | 40.8912 | 1.16853
40.8973 | 6.05446 | 40.8973 | -1.10433 | 40.8973 | 6.97163 | 40.8973 | 3.37872 | 40.8973 | -3.57066 | 40.8973 | 1.92171
40.9035 | 5.97971 | 40.9035 | -1.5002 | 40.9035 | 5.23437 | 40.9035 | 0.59674 | 40.9035 | 2.08077 | 40.9035 | -0.45253
40.9096 | 5.08068 | 40.9096 | 7.03394 | 40.9096 | 5.95636 | 40.9096 | 1.1833 | 40.9096 | 10.9033 | 40.9096 | 0.57476
40.9158 | 5.74547 | 40.9158 | 5.8029 | 40.9158 | 4.14699 | 40.9158 | 2.57154 | 40.9158 | 8.83765 | 40.9158 | 1.29755
40.9219 | -1.80506 | 40.9219 | 2.52737 | 40.9219 | 3.99621 | 40.9219 | 4.27953 | 40.9219 | 1.61545 | 40.9219 | 4.8699
40.9281 | -0.10165 | 40.9281 | -5.74098 | 40.9281 | 0.88549 | 40.9281 | 2.44167 | 40.9281 | 1.98683 | 40.9281 | 3.04113
40.9342 | 1.13928 | 40.9342 | -6.95533 | 40.9342 | -0.52605 | 40.9342 | -0.03053 | 40.9342 | 4.2143 | 40.9342 | 0.5235
40.9404 | 2.37933 | 40.9404 | -5.78807 | 40.9404 | 0.45116 | 40.9404 | 1.25698 | 40.9404 | -1.75037 | 40.9404 | -2.98067
40.9465 | 1.90794 | 40.9465 | -2.73633 | 40.9465 | 1.91847 | 40.9465 | 2.02654 | 40.9465 | 1.02069 | 40.9465 | -3.28678
40.9527 | 0.1174 | 40.9527 | -2.75899 | 40.9527 | 3.59848 | 40.9527 | 2.65845 | 40.9527 | 2.35884 | 40.9527 | -0.34477
40.9589 | 4.25422 | 40.9589 | -5.48597 | 40.9589 | 4.07121 | 40.9589 | 3.29821 | 40.9589 | -0.85569 | 40.9589 | 2.38614
40.965 | 5.94973 | 40.965 | -3.13199 | 40.965 | 0.43231 | 40.965 | 7.3567 | 40.965 | -2.30242 | 40.965 | 5.24686
40.9712 | -0.40969 | 40.9712 | -1.01218 | 40.9712 | -0.07227 | 40.9712 | 6.20916 | 40.9712 | -3.93202 | 40.9712 | -0.01489
40.9773 | -3.42732 | 40.9773 | -0.80166 | 40.9773 | -1.60492 | 40.9773 | 1.79214 | 40.9773 | -1.60536 | 40.9773 | -1.68298
40.9835 | 1.06676 | 40.9835 | 0.09401 | 40.9835 | -0.40655 | 40.9835 | 1.37523 | 40.9835 | 3.32434 | 40.9835 | 2.2821
40.9896 | 4.06604 | 40.9896 | 1.48824 | 40.9896 | 1.73178 | 40.9896 | -2.11064 | 40.9896 | 1.40348 | 40.9896 | 5.14118
40.9958 | 0.02468 | 40.9958 | 5.75381 | 40.9958 | -3.53271 | 40.9958 | 0.22196 | 40.9958 | -3.25468 | 40.9958 | -0.72261
41.0019 | -2.10545 | 41.0019 | 9.23267 | 41.0019 | -5.75529 | 41.0019 | -3.38448 | 41.0019 | -3.97248 | 41.0019 | 0.68609
41.0081 | -1.75938 | 41.0081 | 9.98757 | 41.0081 | -7.05285 | 41.0081 | -4.23285 | 41.0081 | 1.79018 | 41.0081 | 0.01811
41.0142 | -2.48528 | 41.0142 | 4.88673 | 41.0142 | -4.3433 | 41.0142 | -2.91207 | 41.0142 | -2.74473 | 41.0142 | -0.92623
41.0204 | -3.65773 | 41.0204 | -0.10898 | 41.0204 | -9.54092 | 41.0204 | -6.1261 | 41.0204 | 2.05234 | 41.0204 | -4.49829
41.0265 | 0.42895 | 41.0265 | 1.9861 | 41.0265 | -5.6256 | 41.0265 | -1.98035 | 41.0265 | 3.41694 | 41.0265 | 0.05127
41.0327 | 1.52228 | 41.0327 | -1.92231 | 41.0327 | -2.84753 | 41.0327 | -3.69098 | 41.0327 | 3.51345 | 41.0327 | 2.31312
41.0389 | 1.03795 | 41.0389 | -1.12495 | 41.0389 | -2.60305 | 41.0389 | -3.91741 | 41.0389 | 3.82965 | 41.0389 | 2.05637
41.045 | 5.62776 | 41.045 | 1.62173 | 41.045 | -1.28153 | 41.045 | -1.32608 | 41.045 | -0.21906 | 41.045 | -5.36525
41.0512 | 4.39373 | 41.0512 | -2.57075 | 41.0512 | 0.83376 | 41.0512 | -1.07936 | 41.0512 | -1.73824 | 41.0512 | -7.4054
41.0573 | 2.07577 | 41.0573 | -1.99818 | 41.0573 | 5.18703 | 41.0573 | -3.1666 | 41.0573 | -0.10778 | 41.0573 | -4.49961
41.0635 | 0.56303 | 41.0635 | -0.95097 | 41.0635 | 1.1002 | 41.0635 | -5.22307 | 41.0635 | 0.12388 | 41.0635 | -2.15878
41.0696 | -3.02101 | 41.0696 | -3.04378 | 41.0696 | 2.45703 | 41.0696 | -7.16148 | 41.0696 | -7.096 | 41.0696 | 3.60765
41.0758 | 0.50093 | 41.0758 | 3.54947 | 41.0758 | 4.75173 | 41.0758 | -5.39227 | 41.0758 | -4.97814 | 41.0758 | 2.40052
41.0819 | 1.89424 | 41.0819 | 7.04449 | 41.0819 | 1.2037 | 41.0819 | -3.60924 | 41.0819 | -1.49256 | 41.0819 | 0.5404
41.0881 | -1.01441 | 41.0881 | 4.36306 | 41.0881 | 1.73838 | 41.0881 | -1.01131 | 41.0881 | -1.96979 | 41.0881 | 2.29791
41.0942 | -12.1618 | 41.0942 | 2.52402 | 41.0942 | 2.12067 | 41.0942 | -0.62383 | 41.0942 | -2.75766 | 41.0942 | 2.1421
41.1004 | -10.7495 | 41.1004 | -0.69063 | 41.1004 | -1.36398 | 41.1004 | -1.48813 | 41.1004 | 3.65502 | 41.1004 | -3.94093
41.1065 | -5.41774 | 41.1065 | -2.18964 | 41.1065 | -8.13524 | 41.1065 | -3.43756 | 41.1065 | -0.27352 | 41.1065 | -3.8186
41.1127 | 3.3533 | 41.1127 | 0.46004 | 41.1127 | -8.03481 | 41.1127 | -4.33233 | 41.1127 | -3.29858 | 41.1127 | -0.75954
41.1189 | -6.13593 | 41.1189 | 3.88842 | 41.1189 | -3.42779 | 41.1189 | -8.8707 | 41.1189 | 0.59626 | 41.1189 | 1.54208
41.125 | -7.06372 | 41.125 | 5.13321 | 41.125 | -1.26239 | 41.125 | -5.94379 | 41.125 | 5.37318 | 41.125 | -1.04101
41.1312 | 0.39004 | 41.1312 | 4.99903 | 41.1312 | -5.2448 | 41.1312 | 0.70927 | 41.1312 | 3.44961 | 41.1312 | -6.94976
41.1373 | 0.68314 | 41.1373 | 1.07547 | 41.1373 | -9.36503 | 41.1373 | 1.89855 | 41.1373 | 5.09082 | 41.1373 | -10.543
41.1435 | -0.02171 | 41.1435 | -4.73611 | 41.1435 | -3.82174 | 41.1435 | 1.46034 | 41.1435 | 1.82479 | 41.1435 | -3.50262
41.1496 | -4.05295 | 41.1496 | -7.71331 | 41.1496 | 5.76181 | 41.1496 | 0.36318 | 41.1496 | 0.38954 | 41.1496 | -5.27273
41.1558 | -9.33929 | 41.1558 | -6.97011 | 41.1558 | 2.45205 | 41.1558 | -1.825 | 41.1558 | 1.59002 | 41.1558 | -4.9559
41.1619 | -8.54857 | 41.1619 | -1.55702 | 41.1619 | -2.13915 | 41.1619 | -1.67903 | 41.1619 | 2.40767 | 41.1619 | -6.04301
41.1681 | -4.25776 | 41.1681 | -0.68673 | 41.1681 | -2.99507 | 41.1681 | -1.47142 | 41.1681 | 3.57215 | 41.1681 | -2.50176
41.1742 | -6.05872 | 41.1742 | -4.01073 | 41.1742 | -1.54318 | 41.1742 | 0.68643 | 41.1742 | 1.57933 | 41.1742 | 1.29363
41.1804 | -6.85369 | 41.1804 | -3.89096 | 41.1804 | -0.58375 | 41.1804 | 1.81767 | 41.1804 | -2.34286 | 41.1804 | 1.64156
41.1865 | -3.33729 | 41.1865 | -0.6776 | 41.1865 | -3.16646 | 41.1865 | 0.58087 | 41.1865 | -2.81268 | 41.1865 | 1.85359
41.1927 | 3.25484 | 41.1927 | 1.10849 | 41.1927 | -5.20584 | 41.1927 | -0.05946 | 41.1927 | -5.20533 | 41.1927 | 2.12827
41.1989 | 5.17684 | 41.1989 | 0.42978 | 41.1989 | -4.06856 | 41.1989 | 0.16497 | 41.1989 | -8.13129 | 41.1989 | -0.23547
41.205 | -0.78658 | 41.205 | -4.32796 | 41.205 | -1.70742 | 41.205 | 3.65915 | 41.205 | -5.27344 | 41.205 | -5.04351
41.2112 | 0.12344 | 41.2112 | -0.79265 | 41.2112 | -5.12936 | 41.2112 | 3.839 | 41.2112 | -1.41409 | 41.2112 | -0.86
41.2173 | 1.4261 | 41.2173 | -1.54568 | 41.2173 | -1.90774 | 41.2173 | 3.70423 | 41.2173 | -0.01672 | 41.2173 | 1.75906
41.2235 | 7.91874 | 41.2235 | -0.61335 | 41.2235 | -0.13186 | 41.2235 | 3.28599 | 41.2235 | -1.50866 | 41.2235 | 2.15985
41.2296 | 10.9156 | 41.2296 | 5.12789 | 41.2296 | -4.68603 | 41.2296 | -1.45979 | 41.2296 | 0.40981 | 41.2296 | 0.04555
41.2358 | 4.60961 | 41.2358 | 7.28753 | 41.2358 | -2.85518 | 41.2358 | 0.14705 | 41.2358 | 4.88349 | 41.2358 | 2.80561
41.2419 | -1.91579 | 41.2419 | 8.9416 | 41.2419 | -0.94777 | 41.2419 | 3.34944 | 41.2419 | 1.21249 | 41.2419 | 1.81934
41.2481 | 2.51803 | 41.2481 | 6.56104 | 41.2481 | 1.06176 | 41.2481 | -0.34776 | 41.2481 | -4.0318 | 41.2481 | 2.80241
41.2542 | -0.52353 | 41.2542 | 3.51825 | 41.2542 | -2.47455 | 41.2542 | 0.76713 | 41.2542 | -0.07371 | 41.2542 | -0.55107
41.2604 | 2.55185 | 41.2604 | 1.83602 | 41.2604 | -2.12676 | 41.2604 | 1.63466 | 41.2604 | -1.69345 | 41.2604 | -0.24179
41.2665 | 0.6209 | 41.2665 | -0.08626 | 41.2665 | 0.19923 | 41.2665 | 0.78485 | 41.2665 | -6.89326 | 41.2665 | -0.85233
41.2727 | -0.8908 | 41.2727 | 7.52993 | 41.2727 | 1.37535 | 41.2727 | -0.8001 | 41.2727 | -5.36647 | 41.2727 | -6.55852
41.2788 | -0.10909 | 41.2788 | 2.25336 | 41.2788 | 3.40706 | 41.2788 | 1.49626 | 41.2788 | -7.06718 | 41.2788 | -3.69652
41.285 | -3.32037 | 41.285 | -4.09653 | 41.285 | 1.58386 | 41.285 | 2.446 | 41.285 | -3.80552 | 41.285 | -3.59348
41.2912 | 1.48232 | 41.2912 | -4.87406 | 41.2912 | 1.60632 | 41.2912 | 0.25893 | 41.2912 | -1.23845 | 41.2912 | -5.5415
41.2973 | 1.98385 | 41.2973 | -11.0811 | 41.2973 | -1.3593 | 41.2973 | -3.08802 | 41.2973 | -8.43748 | 41.2973 | -4.42144
41.3035 | 5.38556 | 41.3035 | -8.21049 | 41.3035 | 0.53611 | 41.3035 | -2.15825 | 41.3035 | -8.00869 | 41.3035 | -2.90733
41.3096 | 12.0767 | 41.3096 | -0.88316 | 41.3096 | 1.04054 | 41.3096 | 1.03319 | 41.3096 | -12.4243 | 41.3096 | -2.31372
41.3158 | 11.4891 | 41.3158 | 7.36497 | 41.3158 | -0.01227 | 41.3158 | 4.91493 | 41.3158 | -9.51698 | 41.3158 | 4.01352
41.3219 | 9.59137 | 41.3219 | 8.88726 | 41.3219 | -1.38296 | 41.3219 | 2.27376 | 41.3219 | -7.33511 | 41.3219 | 1.59961
41.3281 | 7.06605 | 41.3281 | 5.02756 | 41.3281 | -5.21348 | 41.3281 | -3.70243 | 41.3281 | -3.25974 | 41.3281 | 1.26002
41.3342 | 4.53868 | 41.3342 | 0.28259 | 41.3342 | -6.52355 | 41.3342 | -1.37595 | 41.3342 | -0.88027 | 41.3342 | -0.40988
41.3404 | 1.72559 | 41.3404 | -3.17439 | 41.3404 | -4.09274 | 41.3404 | -0.71408 | 41.3404 | 3.6163 | 41.3404 | -2.2973
41.3465 | 0.63445 | 41.3465 | -0.51352 | 41.3465 | -6.1669 | 41.3465 | -0.34037 | 41.3465 | 4.2962 | 41.3465 | -1.68496
41.3527 | 1.4854 | 41.3527 | 2.63068 | 41.3527 | -6.73262 | 41.3527 | -2.01917 | 41.3527 | 3.13416 | 41.3527 | -2.21978
41.3588 | 1.09441 | 41.3588 | 4.53969 | 41.3588 | -4.43034 | 41.3588 | -0.90345 | 41.3588 | 4.93945 | 41.3588 | -1.02112
41.365 | -2.17673 | 41.365 | 3.15637 | 41.365 | -0.22247 | 41.365 | -1.36412 | 41.365 | 9.18359 | 41.365 | -1.66738
41.3712 | -4.2383 | 41.3712 | 2.36039 | 41.3712 | -3.62609 | 41.3712 | -0.96173 | 41.3712 | 7.36223 | 41.3712 | -6.65045
41.3773 | -2.45236 | 41.3773 | 1.35107 | 41.3773 | -3.86482 | 41.3773 | -2.61353 | 41.3773 | 1.99387 | 41.3773 | -2.01699
41.3835 | -8.21759 | 41.3835 | 3.73376 | 41.3835 | -4.31147 | 41.3835 | -0.95185 | 41.3835 | 0.45549 | 41.3835 | -0.96603
41.3896 | -1.68143 | 41.3896 | 7.33393 | 41.3896 | -5.64112 | 41.3896 | -4.71096 | 41.3896 | 2.49442 | 41.3896 | 2.31663
41.3958 | -0.23703 | 41.3958 | 7.59861 | 41.3958 | 0.2258 | 41.3958 | -6.02761 | 41.3958 | 1.92432 | 41.3958 | 2.27922
41.4019 | 1.68091 | 41.4019 | 7.53729 | 41.4019 | -4.40995 | 41.4019 | -1.198 | 41.4019 | 3.62707 | 41.4019 | 1.19269
41.4081 | -0.30177 | 41.4081 | 4.46815 | 41.4081 | -5.74164 | 41.4081 | 0.28855 | 41.4081 | 4.77553 | 41.4081 | -1.75493
41.4142 | 1.09889 | 41.4142 | -1.20012 | 41.4142 | -4.42669 | 41.4142 | 3.18863 | 41.4142 | 3.24702 | 41.4142 | -2.65034
41.4204 | -3.25254 | 41.4204 | -0.57642 | 41.4204 | -5.41504 | 41.4204 | 3.52274 | 41.4204 | 9.63683 | 41.4204 | -3.19554
41.4265 | -8.64647 | 41.4265 | -1.24824 | 41.4265 | -1.73561 | 41.4265 | -1.13231 | 41.4265 | 12.7356 | 41.4265 | -3.43595
41.4327 | -3.17325 | 41.4327 | -2.01787 | 41.4327 | 3.72789 | 41.4327 | -5.32766 | 41.4327 | 9.40334 | 41.4327 | 3.10378
41.4388 | 1.21264 | 41.4388 | 0.59088 | 41.4388 | 3.19714 | 41.4388 | -3.50502 | 41.4388 | 9.49574 | 41.4388 | 5.00422
41.445 | -1.47129 | 41.445 | -1.52794 | 41.445 | 2.45225 | 41.445 | 1.12241 | 41.445 | 2.29317 | 41.445 | 0.30538
41.4512 | -5.42207 | 41.4512 | -5.01344 | 41.4512 | 0.72607 | 41.4512 | -1.23072 | 41.4512 | -5.08825 | 41.4512 | -2.68224
41.4573 | -1.58159 | 41.4573 | -1.76924 | 41.4573 | 3.65015 | 41.4573 | -3.99545 | 41.4573 | -4.39523 | 41.4573 | -0.59824
41.4635 | -0.60636 | 41.4635 | -4.68648 | 41.4635 | 6.60457 | 41.4635 | -3.04408 | 41.4635 | -2.99086 | 41.4635 | 3.84229
41.4696 | 4.98244 | 41.4696 | -8.24618 | 41.4696 | 5.73585 | 41.4696 | -0.06833 | 41.4696 | -0.58581 | 41.4696 | 5.6616
41.4758 | 2.3784 | 41.4758 | 0.70417 | 41.4758 | -0.5361 | 41.4758 | 0.2151 | 41.4758 | -1.10511 | 41.4758 | 0.53267
41.4819 | -0.27797 | 41.4819 | 0.29182 | 41.4819 | -0.54257 | 41.4819 | -2.05869 | 41.4819 | 2.93857 | 41.4819 | 0.62619
41.4881 | -5.15455 | 41.4881 | -2.59028 | 41.4881 | 3.37797 | 41.4881 | 1.40791 | 41.4881 | 0.87697 | 41.4881 | 4.51282
41.4942 | -3.1957 | 41.4942 | -9.06371 | 41.4942 | 5.16018 | 41.4942 | 2.02918 | 41.4942 | -4.71015 | 41.4942 | 2.16273
41.5004 | 4.88266 | 41.5004 | -5.52334 | 41.5004 | -0.69572 | 41.5004 | 3.56525 | 41.5004 | -5.30155 | 41.5004 | 0.01181
41.5065 | -0.3561 | 41.5065 | -1.0744 | 41.5065 | 0.56462 | 41.5065 | 2.02228 | 41.5065 | -4.12089 | 41.5065 | -1.0077
41.5127 | -3.82209 | 41.5127 | 1.01702 | 41.5127 | -1.00466 | 41.5127 | 2.37993 | 41.5127 | -2.50536 | 41.5127 | -2.21397
41.5188 | -4.67972 | 41.5188 | 5.05058 | 41.5188 | -4.07828 | 41.5188 | 2.94538 | 41.5188 | 0.3835 | 41.5188 | 2.36175
41.525 | -2.67759 | 41.525 | 5.73337 | 41.525 | -0.82368 | 41.525 | 1.19322 | 41.525 | -1.85526 | 41.525 | 6.65521
41.5312 | -5.67044 | 41.5312 | -1.64333 | 41.5312 | -0.98284 | 41.5312 | 1.19898 | 41.5312 | -0.84026 | 41.5312 | 1.59886
41.5373 | -3.57368 | 41.5373 | -11.1688 | 41.5373 | 0.07108 | 41.5373 | -0.1817 | 41.5373 | -3.09023 | 41.5373 | -4.17862
41.5435 | 0.78335 | 41.5435 | -8.9964 | 41.5435 | -0.72204 | 41.5435 | 1.06068 | 41.5435 | -4.60072 | 41.5435 | -0.19757
41.5496 | 2.85198 | 41.5496 | -5.52313 | 41.5496 | -1.45032 | 41.5496 | 3.283 | 41.5496 | -0.65736 | 41.5496 | 3.8108
41.5558 | 6.50124 | 41.5558 | -5.4045 | 41.5558 | -0.17211 | 41.5558 | -0.69421 | 41.5558 | -4.00682 | 41.5558 | 3.45746
41.5619 | 5.68287 | 41.5619 | -1.3639 | 41.5619 | 0.08926 | 41.5619 | -0.20668 | 41.5619 | -5.69942 | 41.5619 | 4.54232
41.5681 | -0.2814 | 41.5681 | -1.54034 | 41.5681 | 4.79657 | 41.5681 | 3.29664 | 41.5681 | -5.41052 | 41.5681 | 10.3145
41.5742 | -1.89673 | 41.5742 | -2.55641 | 41.5742 | 1.45475 | 41.5742 | 2.80179 | 41.5742 | -3.83399 | 41.5742 | 9.02937
41.5804 | -6.4391 | 41.5804 | 0.06862 | 41.5804 | 2.14363 | 41.5804 | 6.75872 | 41.5804 | 3.18385 | 41.5804 | 6.34951
41.5865 | -6.32714 | 41.5865 | -2.18844 | 41.5865 | -0.77021 | 41.5865 | 9.19942 | 41.5865 | 1.46137 | 41.5865 | -2.55706
41.5927 | -8.46418 | 41.5927 | -0.75491 | 41.5927 | 5.09447 | 41.5927 | 7.87509 | 41.5927 | -2.92138 | 41.5927 | -1.59676
41.5988 | -6.23138 | 41.5988 | -2.33934 | 41.5988 | 7.50974 | 41.5988 | 1.7749 | 41.5988 | 0.82668 | 41.5988 | 0.5459
41.605 | -2.37519 | 41.605 | -3.53393 | 41.605 | 1.37319 | 41.605 | -1.40028 | 41.605 | 4.7337 | 41.605 | -5.30947
41.6112 | -1.05688 | 41.6112 | 0.69805 | 41.6112 | -3.34357 | 41.6112 | -0.07225 | 41.6112 | 5.79766 | 41.6112 | -4.53232
41.6173 | -2.14684 | 41.6173 | 5.85342 | 41.6173 | -7.27169 | 41.6173 | 2.19139 | 41.6173 | 7.34631 | 41.6173 | -8.0351
41.6235 | -0.62466 | 41.6235 | 1.11602 | 41.6235 | -7.61138 | 41.6235 | 2.51231 | 41.6235 | 3.29642 | 41.6235 | -3.3161
41.6296 | 6.97553 | 41.6296 | 5.86282 | 41.6296 | -6.48946 | 41.6296 | 1.82875 | 41.6296 | 1.01027 | 41.6296 | 1.06921
41.6358 | 3.96543 | 41.6358 | 10.3449 | 41.6358 | -3.21333 | 41.6358 | -0.52701 | 41.6358 | 1.57906 | 41.6358 | 1.16892
41.6419 | -1.31025 | 41.6419 | 3.61441 | 41.6419 | -0.90632 | 41.6419 | 0.18679 | 41.6419 | 0.98113 | 41.6419 | 4.44018
41.6481 | -4.01679 | 41.6481 | -0.0767 | 41.6481 | 4.34671 | 41.6481 | 3.49306 | 41.6481 | -6.77937 | 41.6481 | 4.08265
41.6542 | -0.75262 | 41.6542 | -3.19461 | 41.6542 | 1.43681 | 41.6542 | 3.58623 | 41.6542 | -3.65204 | 41.6542 | 1.34352
41.6604 | -3.97007 | 41.6604 | -2.28661 | 41.6604 | 0.69752 | 41.6604 | 0.63933 | 41.6604 | -0.49107 | 41.6604 | -1.01348
41.6665 | -3.90297 | 41.6665 | 2.37751 | 41.6665 | 4.82896 | 41.6665 | -1.57029 | 41.6665 | -1.31994 | 41.6665 | -2.759
41.6727 | 0.11821 | 41.6727 | 4.51059 | 41.6727 | -0.89055 | 41.6727 | -0.4116 | 41.6727 | -0.34978 | 41.6727 | -3.48259
41.6788 | -10.1957 | 41.6788 | 1.35365 | 41.6788 | 2.21013 | 41.6788 | 6.52404 | 41.6788 | -4.29433 | 41.6788 | -1.689
41.685 | -10.4877 | 41.685 | 2.37079 | 41.685 | 2.47065 | 41.685 | 8.39006 | 41.685 | -4.69806 | 41.685 | -1.40858
41.6912 | -5.43762 | 41.6912 | 6.87998 | 41.6912 | -4.91876 | 41.6912 | 3.27632 | 41.6912 | -1.02669 | 41.6912 | 2.17601
41.6973 | -5.42697 | 41.6973 | 1.78459 | 41.6973 | 1.68597 | 41.6973 | 1.3509 | 41.6973 | -1.12861 | 41.6973 | 3.06685
41.7035 | -1.84369 | 41.7035 | 1.69663 | 41.7035 | -2.55012 | 41.7035 | -1.12415 | 41.7035 | 3.81036 | 41.7035 | 2.0071
41.7096 | 4.44857 | 41.7096 | -1.5287 | 41.7096 | -2.03546 | 41.7096 | -0.97225 | 41.7096 | 4.16954 | 41.7096 | 2.12556
41.7158 | 0.39724 | 41.7158 | -3.14677 | 41.7158 | 1.05452 | 41.7158 | -0.46132 | 41.7158 | 3.03708 | 41.7158 | 4.27979
41.7219 | -2.42775 | 41.7219 | -2.50629 | 41.7219 | 0.88682 | 41.7219 | 0.69344 | 41.7219 | 7.13107 | 41.7219 | 0.816
41.7281 | -7.75034 | 41.7281 | 1.80759 | 41.7281 | 2.59153 | 41.7281 | 2.70536 | 41.7281 | 1.4201 | 41.7281 | -2.70379
41.7342 | -4.25277 | 41.7342 | 4.1062 | 41.7342 | 3.44321 | 41.7342 | 5.79905 | 41.7342 | -3.34418 | 41.7342 | 1.91791
41.7404 | -0.6452 | 41.7404 | -0.34126 | 41.7404 | 6.29855 | 41.7404 | 6.32898 | 41.7404 | -5.42389 | 41.7404 | 1.93568
41.7465 | -4.28418 | 41.7465 | 0.58058 | 41.7465 | 6.87281 | 41.7465 | 3.1469 | 41.7465 | -7.7305 | 41.7465 | 5.73489
41.7527 | -2.32504 | 41.7527 | 1.06679 | 41.7527 | 0.38613 | 41.7527 | 2.28212 | 41.7527 | -4.68328 | 41.7527 | 2.36691
41.7588 | 2.76176 | 41.7588 | -1.73865 | 41.7588 | -0.34042 | 41.7588 | 1.83891 | 41.7588 | -2.28885 | 41.7588 | 1.299
41.765 | -3.31941 | 41.765 | -7.10952 | 41.765 | 0.05122 | 41.765 | -0.35346 | 41.765 | 2.5307 | 41.765 | 3.70204
41.7712 | -1.9032 | 41.7712 | -2.7164 | 41.7712 | 1.31585 | 41.7712 | -5.25078 | 41.7712 | 3.39005 | 41.7712 | -3.31604
41.7773 | 1.93418 | 41.7773 | 5.73776 | 41.7773 | 2.47043 | 41.7773 | -3.95799 | 41.7773 | 3.32839 | 41.7773 | -1.80335
41.7835 | 4.96122 | 41.7835 | -0.29233 | 41.7835 | 3.4762 | 41.7835 | -4.72165 | 41.7835 | 1.09456 | 41.7835 | 2.62197
41.7896 | -0.92892 | 41.7896 | 1.51197 | 41.7896 | 1.37568 | 41.7896 | -3.81241 | 41.7896 | 3.11304 | 41.7896 | 2.01233
41.7958 | -4.87764 | 41.7958 | -2.63008 | 41.7958 | 1.40773 | 41.7958 | -3.44708 | 41.7958 | -0.4623 | 41.7958 | -3.01715
41.8019 | -2.86478 | 41.8019 | 0.99567 | 41.8019 | 2.62748 | 41.8019 | 0.91325 | 41.8019 | -3.82699 | 41.8019 | 0.41829
41.8081 | 2.07328 | 41.8081 | 8.17004 | 41.8081 | 6.13771 | 41.8081 | -0.41087 | 41.8081 | -3.08236 | 41.8081 | 1.57252
41.8142 | 0.21709 | 41.8142 | 5.00827 | 41.8142 | 0.44477 | 41.8142 | -2.08639 | 41.8142 | -0.73397 | 41.8142 | 5.4651
41.8204 | -4.38513 | 41.8204 | -1.99048 | 41.8204 | -2.36629 | 41.8204 | 0.32715 | 41.8204 | 2.00925 | 41.8204 | 0.58605
41.8265 | -8.40047 | 41.8265 | 1.06539 | 41.8265 | -0.2591 | 41.8265 | -0.74841 | 41.8265 | 1.98159 | 41.8265 | -1.21823
41.8327 | -3.61251 | 41.8327 | 1.08309 | 41.8327 | -2.42167 | 41.8327 | 0.24499 | 41.8327 | 2.53162 | 41.8327 | -4.42243
41.8388 | -2.25705 | 41.8388 | -1.90426 | 41.8388 | 0.64078 | 41.8388 | 0.48192 | 41.8388 | 7.19606 | 41.8388 | -3.59199
41.845 | -0.79734 | 41.845 | -7.34115 | 41.845 | -0.82318 | 41.845 | -2.30399 | 41.845 | 10.127 | 41.845 | -2.12396
41.8512 | 2.22895 | 41.8512 | -4.99054 | 41.8512 | -4.12966 | 41.8512 | -0.68926 | 41.8512 | 9.44005 | 41.8512 | -7.53428
41.8573 | 4.06002 | 41.8573 | 1.00053 | 41.8573 | -1.78052 | 41.8573 | 1.17036 | 41.8573 | 11.515 | 41.8573 | 1.90868
41.8635 | -0.08508 | 41.8635 | -0.55229 | 41.8635 | -3.90878 | 41.8635 | 3.03611 | 41.8635 | 0.21541 | 41.8635 | 5.80366
41.8696 | -6.90424 | 41.8696 | 2.33092 | 41.8696 | -2.60783 | 41.8696 | 3.81014 | 41.8696 | -7.45722 | 41.8696 | 4.09768
41.8758 | -7.03916 | 41.8758 | 2.05707 | 41.8758 | -3.74029 | 41.8758 | 0.34031 | 41.8758 | -4.35297 | 41.8758 | 4.23938
41.8819 | -1.69257 | 41.8819 | -4.21245 | 41.8819 | 2.79967 | 41.8819 | 2.08325 | 41.8819 | -6.77063 | 41.8819 | 1.02399
41.8881 | 0.8342 | 41.8881 | -7.05368 | 41.8881 | 4.34256 | 41.8881 | 3.82016 | 41.8881 | -1.82451 | 41.8881 | -2.39674
41.8942 | -0.10911 | 41.8942 | -6.91426 | 41.8942 | -0.7448 | 41.8942 | 2.42393 | 41.8942 | 0.13781 | 41.8942 | 4.41882
41.9004 | -7.01897 | 41.9004 | -0.99568 | 41.9004 | -0.36361 | 41.9004 | 0.5006 | 41.9004 | 1.9215 | 41.9004 | 1.64312
41.9065 | -5.97911 | 41.9065 | 2.00285 | 41.9065 | -3.49791 | 41.9065 | -1.83368 | 41.9065 | 7.49966 | 41.9065 | 0.09589
41.9127 | 1.89149 | 41.9127 | 5.18531 | 41.9127 | -1.53425 | 41.9127 | -3.97303 | 41.9127 | 6.96961 | 41.9127 | -1.416
41.9188 | -2.04351 | 41.9188 | 0.61103 | 41.9188 | -3.00779 | 41.9188 | -2.36672 | 41.9188 | 7.08633 | 41.9188 | -0.43813
41.925 | -0.66837 | 41.925 | -7.0791 | 41.925 | -3.42067 | 41.925 | 0.70971 | 41.925 | 4.63322 | 41.925 | -3.89155
41.9312 | -0.36013 | 41.9312 | -7.50521 | 41.9312 | -2.9626 | 41.9312 | 3.78828 | 41.9312 | 1.07626 | 41.9312 | -0.71781
41.9373 | 4.96983 | 41.9373 | 1.4885 | 41.9373 | -5.2631 | 41.9373 | -1.57539 | 41.9373 | -6.12075 | 41.9373 | 1.92521
41.9435 | 4.6029 | 41.9435 | 2.13655 | 41.9435 | -3.75199 | 41.9435 | -4.83282 | 41.9435 | -8.51292 | 41.9435 | 3.72407
41.9496 | 5.65249 | 41.9496 | -6.06052 | 41.9496 | -2.55347 | 41.9496 | -4.85417 | 41.9496 | -11.535 | 41.9496 | 2.49829
41.9558 | 7.75163 | 41.9558 | -9.7955 | 41.9558 | -2.11905 | 41.9558 | -0.07997 | 41.9558 | -6.91819 | 41.9558 | 3.22973
41.9619 | 7.45186 | 41.9619 | -8.81625 | 41.9619 | -3.32663 | 41.9619 | -0.74152 | 41.9619 | -0.08764 | 41.9619 | -2.01219
41.9681 | 8.7546 | 41.9681 | -5.3586 | 41.9681 | -4.78384 | 41.9681 | -0.19712 | 41.9681 | -2.28456 | 41.9681 | -6.02907
41.9742 | 7.21044 | 41.9742 | -2.51066 | 41.9742 | -2.65702 | 41.9742 | 0.80741 | 41.9742 | -7.19806 | 41.9742 | -2.24686
41.9804 | 4.35023 | 41.9804 | 0.07553 | 41.9804 | -0.53811 | 41.9804 | 5.20871 | 41.9804 | -10.6224 | 41.9804 | 2.98835
41.9865 | 5.46072 | 41.9865 | 1.71638 | 41.9865 | 6.53801 | 41.9865 | 4.48671 | 41.9865 | -9.9412 | 41.9865 | 4.61484
41.9927 | 4.79136 | 41.9927 | 2.56343 | 41.9927 | 3.91972 | 41.9927 | 1.15921 | 41.9927 | -8.16537 | 41.9927 | 0.00592
41.9988 | 5.91832 | 41.9988 | -0.0115 | 41.9988 | -1.30282 | 41.9988 | -0.08188 | 41.9988 | -3.95986 | 41.9988 | -0.56875
42.005 | 4.78148 | 42.005 | -4.22905 | 42.005 | 0.43682 | 42.005 | -0.74542 | 42.005 | -4.0051 | 42.005 | -9.13915
42.0112 | -0.54623 | 42.0112 | -7.84524 | 42.0112 | 1.75287 | 42.0112 | 1.97773 | 42.0112 | 1.69651 | 42.0112 | -12.9246
42.0173 | -9.39931 | 42.0173 | -2.54987 | 42.0173 | -1.58462 | 42.0173 | 0.67919 | 42.0173 | -1.68311 | 42.0173 | -7.40967
42.0235 | -7.00841 | 42.0235 | 1.63268 | 42.0235 | 0.84098 | 42.0235 | 3.83728 | 42.0235 | -9.93936 | 42.0235 | -12.1215
42.0296 | -1.0063 | 42.0296 | 2.72209 | 42.0296 | 6.69884 | 42.0296 | 2.33778 | 42.0296 | -6.91626 | 42.0296 | -7.05456
42.0358 | -3.45674 | 42.0358 | 2.76345 | 42.0358 | 7.62211 | 42.0358 | 4.63812 | 42.0358 | -1.22114 | 42.0358 | -0.16665
42.0419 | -1.68106 | 42.0419 | 0.67991 | 42.0419 | 7.56064 | 42.0419 | 0.96312 | 42.0419 | -0.34029 | 42.0419 | -0.37158
42.0481 | -1.06465 | 42.0481 | 0.52322 | 42.0481 | 4.16708 | 42.0481 | -3.19356 | 42.0481 | -5.13731 | 42.0481 | -4.82566
42.0542 | 3.00581 | 42.0542 | 4.542 | 42.0542 | 3.64941 | 42.0542 | -3.67537 | 42.0542 | -2.41164 | 42.0542 | -5.63733
42.0604 | -1.58146 | 42.0604 | 3.76844 | 42.0604 | 5.03598 | 42.0604 | -4.6917 | 42.0604 | -0.42028 | 42.0604 | -1.82544
42.0665 | -2.01598 | 42.0665 | 0.26412 | 42.0665 | 0.18079 | 42.0665 | -2.94422 | 42.0665 | 1.45575 | 42.0665 | 3.44854
42.0727 | -1.94049 | 42.0727 | 2.25205 | 42.0727 | -2.02596 | 42.0727 | -2.08431 | 42.0727 | 1.24961 | 42.0727 | 3.27497
42.0788 | -0.52453 | 42.0788 | 0.63435 | 42.0788 | -1.32914 | 42.0788 | 3.48813 | 42.0788 | 2.68728 | 42.0788 | 3.87015
42.085 | 3.25564 | 42.085 | 2.46574 | 42.085 | -4.44703 | 42.085 | -0.31232 | 42.085 | 3.66155 | 42.085 | 0.81596
42.0912 | 4.29969 | 42.0912 | 2.60761 | 42.0912 | 1.00067 | 42.0912 | -0.30345 | 42.0912 | 2.44801 | 42.0912 | -4.54282
42.0973 | 6.23865 | 42.0973 | 4.37768 | 42.0973 | 4.10551 | 42.0973 | 2.10873 | 42.0973 | -2.26168 | 42.0973 | -4.32258
42.1035 | 6.83969 | 42.1035 | 2.18466 | 42.1035 | 2.19216 | 42.1035 | 0.60387 | 42.1035 | 0.25999 | 42.1035 | -6.71885
42.1096 | -1.27271 | 42.1096 | 0.32882 | 42.1096 | 1.48753 | 42.1096 | 1.88942 | 42.1096 | -0.14775 | 42.1096 | -4.53076
42.1158 | -7.44321 | 42.1158 | 5.16444 | 42.1158 | 4.14893 | 42.1158 | 4.86478 | 42.1158 | -2.04849 | 42.1158 | -4.20254
42.1219 | -1.70726 | 42.1219 | 8.43514 | 42.1219 | 1.49887 | 42.1219 | 0.84068 | 42.1219 | 2.57999 | 42.1219 | -2.59006
42.1281 | 3.01692 | 42.1281 | 11.9281 | 42.1281 | 0.12938 | 42.1281 | -1.52948 | 42.1281 | 6.63715 | 42.1281 | -1.36384
42.1342 | 2.08643 | 42.1342 | 7.51113 | 42.1342 | -2.43155 | 42.1342 | 0.40393 | 42.1342 | -0.3786 | 42.1342 | 1.73981
42.1404 | -2.14153 | 42.1404 | 7.29007 | 42.1404 | -3.10419 | 42.1404 | 4.66232 | 42.1404 | -2.12506 | 42.1404 | 0.92909
42.1465 | 1.52448 | 42.1465 | 9.07614 | 42.1465 | 3.41401 | 42.1465 | -2.906 | 42.1465 | -6.03474 | 42.1465 | 1.87988
42.1527 | 3.48983 | 42.1527 | 8.11325 | 42.1527 | 6.86171 | 42.1527 | -4.02417 | 42.1527 | -6.44086 | 42.1527 | 6.15496
42.1588 | -1.76517 | 42.1588 | 10.3389 | 42.1588 | 3.71253 | 42.1588 | 2.99946 | 42.1588 | -6.59213 | 42.1588 | 0.49168
42.165 | -3.17149 | 42.165 | 5.35793 | 42.165 | -3.94213 | 42.165 | 2.32557 | 42.165 | -6.97409 | 42.165 | 1.50695
42.1712 | 0.05801 | 42.1712 | 2.23981 | 42.1712 | -0.97374 | 42.1712 | -0.97545 | 42.1712 | -3.4534 | 42.1712 | -3.93981
42.1773 | 5.44519 | 42.1773 | -0.1889 | 42.1773 | -0.91271 | 42.1773 | 0.11244 | 42.1773 | -1.45886 | 42.1773 | -1.36917
42.1835 | 6.30962 | 42.1835 | 2.70622 | 42.1835 | -2.67096 | 42.1835 | -0.31119 | 42.1835 | 2.3823 | 42.1835 | 1.76359
42.1896 | 2.15971 | 42.1896 | 8.63518 | 42.1896 | -1.87708 | 42.1896 | 0.46808 | 42.1896 | 8.10506 | 42.1896 | -0.96194
42.1958 | -0.8317 | 42.1958 | 7.06993 | 42.1958 | -1.71615 | 42.1958 | 0.50128 | 42.1958 | 9.88724 | 42.1958 | 0.57677
42.2019 | 0.75453 | 42.2019 | 4.40942 | 42.2019 | 0.67243 | 42.2019 | -0.75169 | 42.2019 | 3.98262 | 42.2019 | -0.73945
42.2081 | 2.91686 | 42.2081 | 3.13205 | 42.2081 | -1.18106 | 42.2081 | -0.79386 | 42.2081 | -2.80369 | 42.2081 | 1.20899
42.2142 | 0.6994 | 42.2142 | 1.85636 | 42.2142 | -2.05457 | 42.2142 | 3.7022 | 42.2142 | -6.04904 | 42.2142 | 2.45149
42.2204 | -2.84422 | 42.2204 | -1.66628 | 42.2204 | -0.59125 | 42.2204 | 4.80971 | 42.2204 | 0.01048 | 42.2204 | 2.42353
42.2265 | 2.64189 | 42.2265 | 4.44134 | 42.2265 | -0.58454 | 42.2265 | 1.52527 | 42.2265 | 6.5245 | 42.2265 | -2.11572
42.2327 | 2.24014 | 42.2327 | 6.66029 | 42.2327 | -3.55939 | 42.2327 | 2.24274 | 42.2327 | 3.45791 | 42.2327 | -5.91709
42.2388 | -2.12778 | 42.2388 | 8.68198 | 42.2388 | -3.40498 | 42.2388 | 0.76682 | 42.2388 | 4.7845 | 42.2388 | -6.0734
42.245 | 2.98872 | 42.245 | 9.67973 | 42.245 | -2.34487 | 42.245 | 0.62467 | 42.245 | 7.28013 | 42.245 | 4.59694
42.2512 | 3.51777 | 42.2512 | 11.7032 | 42.2512 | -3.46059 | 42.2512 | 3.5494 | 42.2512 | 2.06124 | 42.2512 | 5.28406
42.2573 | 0.65188 | 42.2573 | 8.6244 | 42.2573 | -2.42489 | 42.2573 | 0.49781 | 42.2573 | 2.46773 | 42.2573 | 0.81476
42.2635 | 4.07778 | 42.2635 | 0.14895 | 42.2635 | -1.49034 | 42.2635 | -1.32673 | 42.2635 | 0.49034 | 42.2635 | 0.98395
42.2696 | 3.64525 | 42.2696 | -1.62383 | 42.2696 | 3.48419 | 42.2696 | -3.38522 | 42.2696 | -1.90838 | 42.2696 | -0.756
42.2758 | -2.66158 | 42.2758 | -4.9085 | 42.2758 | 2.39731 | 42.2758 | -0.24019 | 42.2758 | -7.33901 | 42.2758 | -0.76021
42.2819 | -0.09089 | 42.2819 | -5.53634 | 42.2819 | 3.1173 | 42.2819 | 0.08771 | 42.2819 | -3.10985 | 42.2819 | 7.05193
42.2881 | -0.5386 | 42.2881 | -1.60884 | 42.2881 | 6.11191 | 42.2881 | -4.39519 | 42.2881 | 0.6758 | 42.2881 | 5.30341
42.2942 | 2.82557 | 42.2942 | 1.47041 | 42.2942 | 0.79773 | 42.2942 | -4.03718 | 42.2942 | 5.05729 | 42.2942 | 0.75463
42.3004 | 7.74568 | 42.3004 | 4.20319 | 42.3004 | -1.91627 | 42.3004 | -2.65261 | 42.3004 | 5.04688 | 42.3004 | -3.48468
42.3065 | -1.00431 | 42.3065 | 5.57684 | 42.3065 | -2.50993 | 42.3065 | -0.49593 | 42.3065 | -5.53007 | 42.3065 | 1.21632
42.3127 | -4.0703 | 42.3127 | 3.16802 | 42.3127 | -6.63114 | 42.3127 | -0.79351 | 42.3127 | -7.64734 | 42.3127 | -5.71411
42.3188 | 0.3131 | 42.3188 | 4.0717 | 42.3188 | -2.72159 | 42.3188 | 0.04395 | 42.3188 | -7.35324 | 42.3188 | -4.76501
42.325 | 5.98954 | 42.325 | 1.00172 | 42.325 | 0.10066 | 42.325 | 0.49801 | 42.325 | -9.54357 | 42.325 | -2.39026
42.3312 | 1.43112 | 42.3312 | 0.15397 | 42.3312 | -4.40149 | 42.3312 | 0.94768 | 42.3312 | -5.13715 | 42.3312 | -7.73737
42.3373 | -4.67713 | 42.3373 | -3.41855 | 42.3373 | 0.59605 | 42.3373 | -6.22425 | 42.3373 | -2.32635 | 42.3373 | -5.08039
42.3435 | -4.14714 | 42.3435 | -0.49342 | 42.3435 | 4.86229 | 42.3435 | -12.8156 | 42.3435 | -1.39104 | 42.3435 | -2.85895
42.3496 | -0.1946 | 42.3496 | 2.62269 | 42.3496 | 6.17256 | 42.3496 | -9.35538 | 42.3496 | -4.85446 | 42.3496 | -3.49171
42.3558 | 2.74532 | 42.3558 | -0.42271 | 42.3558 | -0.95289 | 42.3558 | -3.49552 | 42.3558 | -3.98436 | 42.3558 | -1.66227
42.3619 | -0.48654 | 42.3619 | -3.86735 | 42.3619 | -6.62703 | 42.3619 | 0.36172 | 42.3619 | -0.85239 | 42.3619 | 0.18551
42.3681 | -3.39511 | 42.3681 | -1.18523 | 42.3681 | -3.35947 | 42.3681 | 0.34282 | 42.3681 | 1.64942 | 42.3681 | 0.31359
42.3742 | -5.03576 | 42.3742 | 1.98464 | 42.3742 | 2.61057 | 42.3742 | 2.76527 | 42.3742 | -3.21419 | 42.3742 | -0.15029
42.3804 | -4.11415 | 42.3804 | 1.43949 | 42.3804 | 1.2544 | 42.3804 | 1.67921 | 42.3804 | -3.08007 | 42.3804 | -0.03578
42.3865 | -4.38561 | 42.3865 | -2.84066 | 42.3865 | -2.45615 | 42.3865 | 1.84747 | 42.3865 | -3.34029 | 42.3865 | -2.28803
42.3927 | -5.77338 | 42.3927 | -1.28978 | 42.3927 | 1.70152 | 42.3927 | 3.46767 | 42.3927 | -5.96852 | 42.3927 | 0.37406
42.3988 | -8.36753 | 42.3988 | -2.10992 | 42.3988 | -1.37006 | 42.3988 | 3.19927 | 42.3988 | -8.47729 | 42.3988 | -3.01578
42.405 | -4.77224 | 42.405 | -5.71132 | 42.405 | -10.4248 | 42.405 | -0.43849 | 42.405 | -2.65458 | 42.405 | -0.97088
42.4112 | -1.23851 | 42.4112 | -4.53477 | 42.4112 | -12.4709 | 42.4112 | -2.62588 | 42.4112 | 3.7671 | 42.4112 | -0.83443
42.4173 | -2.86726 | 42.4173 | -2.49044 | 42.4173 | -8.36097 | 42.4173 | -2.02462 | 42.4173 | 3.74059 | 42.4173 | -2.75601
42.4235 | 2.65493 | 42.4235 | 0.74952 | 42.4235 | -5.30912 | 42.4235 | -3.22574 | 42.4235 | 2.47812 | 42.4235 | -2.90416
42.4296 | -1.10239 | 42.4296 | 3.25775 | 42.4296 | -5.85469 | 42.4296 | -0.23852 | 42.4296 | 3.04897 | 42.4296 | -1.49641
42.4358 | -7.90918 | 42.4358 | -1.2103 | 42.4358 | -1.92297 | 42.4358 | -1.69894 | 42.4358 | 2.76395 | 42.4358 | -5.52616
42.4419 | -6.93773 | 42.4419 | -3.93084 | 42.4419 | 5.69067 | 42.4419 | -3.4899 | 42.4419 | 4.70043 | 42.4419 | -4.7335
42.4481 | -4.10205 | 42.4481 | -1.71511 | 42.4481 | 5.63994 | 42.4481 | -2.41972 | 42.4481 | 7.35801 | 42.4481 | 1.51968
42.4542 | -2.98182 | 42.4542 | -4.01475 | 42.4542 | 3.3278 | 42.4542 | -2.41779 | 42.4542 | 4.61325 | 42.4542 | 4.13295
42.4604 | -4.42186 | 42.4604 | -1.73811 | 42.4604 | 4.92907 | 42.4604 | -4.04801 | 42.4604 | 6.83019 | 42.4604 | 3.47046
42.4665 | -2.03925 | 42.4665 | 5.78369 | 42.4665 | 3.27952 | 42.4665 | 0.02359 | 42.4665 | 7.33606 | 42.4665 | 4.0015
42.4727 | 0.63512 | 42.4727 | 3.53153 | 42.4727 | -2.15511 | 42.4727 | -2.43809 | 42.4727 | -0.28116 | 42.4727 | 4.35297
42.4788 | 0.04567 | 42.4788 | 3.51787 | 42.4788 | -4.33786 | 42.4788 | -0.06778 | 42.4788 | -1.15647 | 42.4788 | 3.15163
42.485 | -0.71416 | 42.485 | 0.98987 | 42.485 | -1.50004 | 42.485 | -1.13359 | 42.485 | -1.30516 | 42.485 | 1.07902
42.4911 | -2.89995 | 42.4911 | -0.04842 | 42.4911 | -3.59806 | 42.4911 | 1.27246 | 42.4911 | 3.27854 | 42.4911 | 3.66542
42.4973 | -6.69658 | 42.4973 | -2.58311 | 42.4973 | -3.22732 | 42.4973 | 4.03162 | 42.4973 | 10.1616 | 42.4973 | 3.97119
42.5035 | -3.6398 | 42.5035 | 0.0797 | 42.5035 | -4.57741 | 42.5035 | 5.70322 | 42.5035 | 7.76998 | 42.5035 | 6.05798
42.5096 | -2.95034 | 42.5096 | 2.41689 | 42.5096 | -12.3351 | 42.5096 | 0.95685 | 42.5096 | 7.87297 | 42.5096 | -0.08858
42.5158 | -3.26331 | 42.5158 | 3.84554 | 42.5158 | -11.0189 | 42.5158 | -3.20257 | 42.5158 | 6.72821 | 42.5158 | -6.05966
42.5219 | 2.41354 | 42.5219 | 4.59361 | 42.5219 | -8.2817 | 42.5219 | -1.69352 | 42.5219 | 8.87956 | 42.5219 | -6.72489
42.5281 | 0.6048 | 42.5281 | 1.81953 | 42.5281 | -4.60497 | 42.5281 | 0.12513 | 42.5281 | 9.37453 | 42.5281 | -8.55797
42.5342 | -0.86229 | 42.5342 | -5.32558 | 42.5342 | -4.27479 | 42.5342 | -0.96131 | 42.5342 | 6.65021 | 42.5342 | -7.33802
42.5404 | -3.77054 | 42.5404 | -3.69943 | 42.5404 | -4.17967 | 42.5404 | 1.62535 | 42.5404 | 3.34514 | 42.5404 | -7.95652
42.5465 | -5.10142 | 42.5465 | -1.27681 | 42.5465 | -5.53861 | 42.5465 | 1.26199 | 42.5465 | 8.58372 | 42.5465 | -9.84153
42.5527 | -1.51622 | 42.5527 | -2.65662 | 42.5527 | -0.9555 | 42.5527 | -1.08774 | 42.5527 | 10.7262 | 42.5527 | -2.95375
42.5588 | 3.81003 | 42.5588 | -2.15608 | 42.5588 | 1.82452 | 42.5588 | -3.95264 | 42.5588 | 7.73544 | 42.5588 | -6.18286
42.565 | 3.803 | 42.565 | -7.15874 | 42.565 | 1.94007 | 42.565 | -1.17512 | 42.565 | 5.09998 | 42.565 | -8.02431
42.5711 | -0.10375 | 42.5711 | -8.81918 | 42.5711 | -0.26544 | 42.5711 | 8.23381 | 42.5711 | 1.49439 | 42.5711 | -1.34231
42.5773 | -2.14212 | 42.5773 | -6.19831 | 42.5773 | -4.66893 | 42.5773 | 9.19994 | 42.5773 | 0.60923 | 42.5773 | -5.52506
42.5835 | 1.72095 | 42.5835 | -0.81455 | 42.5835 | -3.44636 | 42.5835 | 2.38166 | 42.5835 | 2.01583 | 42.5835 | -4.79721
42.5896 | -0.57343 | 42.5896 | 1.04384 | 42.5896 | -2.05958 | 42.5896 | 1.02258 | 42.5896 | 3.26854 | 42.5896 | -0.27275
42.5958 | -0.05899 | 42.5958 | -2.04362 | 42.5958 | 1.44601 | 42.5958 | -0.72188 | 42.5958 | -1.52949 | 42.5958 | 2.51092
42.6019 | 3.30686 | 42.6019 | 2.47996 | 42.6019 | 0.42872 | 42.6019 | -2.07666 | 42.6019 | 1.02302 | 42.6019 | 2.79623
42.6081 | 3.29576 | 42.6081 | 0.14554 | 42.6081 | -6.49404 | 42.6081 | -1.68197 | 42.6081 | 1.42264 | 42.6081 | 6.29735
42.6142 | 4.49932 | 42.6142 | -0.00165 | 42.6142 | 1.65114 | 42.6142 | -1.84458 | 42.6142 | 2.75323 | 42.6142 | 11.4006
42.6204 | -1.72797 | 42.6204 | 3.44907 | 42.6204 | 1.09427 | 42.6204 | 0.24248 | 42.6204 | -3.21216 | 42.6204 | 9.72487
42.6265 | -3.35422 | 42.6265 | 0.4519 | 42.6265 | -8.77476 | 42.6265 | 3.50226 | 42.6265 | -3.64449 | 42.6265 | 8.63419
42.6327 | -0.48218 | 42.6327 | -6.10514 | 42.6327 | 0.73841 | 42.6327 | 5.05355 | 42.6327 | -3.45661 | 42.6327 | -2.45462
42.6388 | 1.46808 | 42.6388 | -8.89058 | 42.6388 | -1.29927 | 42.6388 | 5.79892 | 42.6388 | -1.33464 | 42.6388 | 0.44565
42.645 | 6.20811 | 42.645 | -5.53755 | 42.645 | -8.96104 | 42.645 | 2.36086 | 42.645 | 0.69242 | 42.645 | 0.27276
42.6511 | 4.59867 | 42.6511 | -4.09489 | 42.6511 | -1.5696 | 42.6511 | 0.28799 | 42.6511 | -3.02004 | 42.6511 | 0.08393
42.6573 | -2.2065 | 42.6573 | -2.21776 | 42.6573 | 1.05802 | 42.6573 | -3.08888 | 42.6573 | -6.20525 | 42.6573 | 1.65988
42.6635 | -7.44137 | 42.6635 | -0.5876 | 42.6635 | -1.76406 | 42.6635 | -5.12144 | 42.6635 | -7.14338 | 42.6635 | -0.00518
42.6696 | -9.07285 | 42.6696 | 5.01107 | 42.6696 | 1.05045 | 42.6696 | -4.16643 | 42.6696 | -1.25228 | 42.6696 | 1.51128
42.6758 | -13.855 | 42.6758 | 1.59014 | 42.6758 | 2.15938 | 42.6758 | -2.62032 | 42.6758 | 2.53372 | 42.6758 | -0.94765
42.6819 | -4.73077 | 42.6819 | -1.89172 | 42.6819 | 2.65243 | 42.6819 | -2.42871 | 42.6819 | 3.48593 | 42.6819 | -0.15513
42.6881 | 2.3026 | 42.6881 | -0.97125 | 42.6881 | -2.04602 | 42.6881 | -1.96499 | 42.6881 | 0.59909 | 42.6881 | -0.97971
42.6942 | 1.32719 | 42.6942 | -2.31559 | 42.6942 | 4.58765 | 42.6942 | 0.41513 | 42.6942 | -2.96761 | 42.6942 | -0.29289
42.7004 | 2.06847 | 42.7004 | 0.7828 | 42.7004 | 11.7164 | 42.7004 | -1.99968 | 42.7004 | -6.17817 | 42.7004 | 4.2917
42.7065 | -0.75658 | 42.7065 | 1.81097 | 42.7065 | 1.55911 | 42.7065 | -1.2715 | 42.7065 | 0.66339 | 42.7065 | 6.01039
42.7127 | 0.79423 | 42.7127 | 0.25045 | 42.7127 | -3.29648 | 42.7127 | -5.27368 | 42.7127 | -2.09136 | 42.7127 | 1.19045
42.7188 | 3.69408 | 42.7188 | 2.37335 | 42.7188 | -4.08117 | 42.7188 | -5.95157 | 42.7188 | -1.63299 | 42.7188 | 1.61964
42.725 | 2.75514 | 42.725 | 0.75258 | 42.725 | 3.87413 | 42.725 | -1.80367 | 42.725 | -1.57955 | 42.725 | 0.36169
42.7311 | 5.54885 | 42.7311 | 7.4532 | 42.7311 | 3.31457 | 42.7311 | -1.0373 | 42.7311 | -1.83917 | 42.7311 | -2.33802
42.7373 | 4.32295 | 42.7373 | 7.82563 | 42.7373 | -0.93047 | 42.7373 | -0.31434 | 42.7373 | 2.76806 | 42.7373 | 1.65488
42.7435 | 0.60919 | 42.7435 | 4.44126 | 42.7435 | -7.01945 | 42.7435 | -1.3906 | 42.7435 | 4.97529 | 42.7435 | -0.45393
42.7496 | -1.22476 | 42.7496 | 1.43476 | 42.7496 | -4.0998 | 42.7496 | -1.69529 | 42.7496 | 1.0759 | 42.7496 | -0.16147
42.7558 | -5.47144 | 42.7558 | 7.59101 | 42.7558 | -0.10324 | 42.7558 | -1.96889 | 42.7558 | -0.24726 | 42.7558 | 1.91242
42.7619 | -5.54061 | 42.7619 | 7.99504 | 42.7619 | 2.48777 | 42.7619 | 0.2484 | 42.7619 | -0.8944 | 42.7619 | 6.44771
42.7681 | -3.07855 | 42.7681 | 0.10394 | 42.7681 | 5.51593 | 42.7681 | 0.9938 | 42.7681 | -0.64376 | 42.7681 | 11.696
42.7742 | 0.40947 | 42.7742 | -5.95326 | 42.7742 | 0.3717 | 42.7742 | 3.00547 | 42.7742 | -2.52108 | 42.7742 | 10.2248
42.7804 | 4.67915 | 42.7804 | -3.68247 | 42.7804 | 1.03758 | 42.7804 | 6.01552 | 42.7804 | 1.02323 | 42.7804 | 3.0018
42.7865 | -1.42911 | 42.7865 | -2.95608 | 42.7865 | 5.42332 | 42.7865 | 7.30694 | 42.7865 | 6.20497 | 42.7865 | -5.22653
42.7927 | 1.89098 | 42.7927 | -7.04217 | 42.7927 | 6.25949 | 42.7927 | 4.67639 | 42.7927 | 5.7552 | 42.7927 | -3.75324
42.7988 | 6.57878 | 42.7988 | -4.25723 | 42.7988 | 6.56533 | 42.7988 | 4.24181 | 42.7988 | 4.48406 | 42.7988 | -2.46549
42.805 | 4.50031 | 42.805 | 0.58706 | 42.805 | 0.9757 | 42.805 | 4.79224 | 42.805 | -0.1564 | 42.805 | -3.40398
42.8111 | 2.01731 | 42.8111 | -1.89558 | 42.8111 | -1.32918 | 42.8111 | 4.53767 | 42.8111 | 0.03808 | 42.8111 | -7.31574
42.8173 | -2.89084 | 42.8173 | -4.49703 | 42.8173 | 1.69164 | 42.8173 | 2.76419 | 42.8173 | 1.93325 | 42.8173 | -8.27938
42.8235 | 1.00531 | 42.8235 | -1.2595 | 42.8235 | -0.7561 | 42.8235 | 3.53995 | 42.8235 | -0.16788 | 42.8235 | -8.24323
42.8296 | 3.16126 | 42.8296 | 1.11794 | 42.8296 | 4.2942 | 42.8296 | 2.1039 | 42.8296 | 0.81658 | 42.8296 | -0.79142
42.8358 | 0.90716 | 42.8358 | 1.31026 | 42.8358 | 6.76628 | 42.8358 | 2.88971 | 42.8358 | -2.17746 | 42.8358 | 3.3429
42.8419 | 3.38049 | 42.8419 | 0.35483 | 42.8419 | 6.34004 | 42.8419 | 2.73618 | 42.8419 | -2.58015 | 42.8419 | 1.70253
42.8481 | -3.95362 | 42.8481 | 2.88287 | 42.8481 | 6.52413 | 42.8481 | 3.36695 | 42.8481 | 2.5647 | 42.8481 | 3.48318
42.8542 | 0.57439 | 42.8542 | -2.47307 | 42.8542 | 6.16457 | 42.8542 | 4.5717 | 42.8542 | 2.81649 | 42.8542 | 0.84066
42.8604 | 4.81806 | 42.8604 | 2.04098 | 42.8604 | 0.43677 | 42.8604 | 5.20643 | 42.8604 | 5.26151 | 42.8604 | -3.57171
42.8665 | -2.90797 | 42.8665 | 8.59001 | 42.8665 | 0.75369 | 42.8665 | 2.80422 | 42.8665 | 5.68176 | 42.8665 | -9.59302
42.8727 | 5.50634 | 42.8727 | 5.18181 | 42.8727 | 1.64516 | 42.8727 | 3.66057 | 42.8727 | 7.74374 | 42.8727 | -5.76455
42.8788 | 2.88371 | 42.8788 | 2.48682 | 42.8788 | 0.97655 | 42.8788 | 1.99036 | 42.8788 | 3.38877 | 42.8788 | -3.22399
42.885 | -2.76499 | 42.885 | 2.17889 | 42.885 | 1.68464 | 42.885 | 2.28512 | 42.885 | -1.70345 | 42.885 | -1.14148
42.8911 | 1.09046 | 42.8911 | 6.40219 | 42.8911 | 1.43873 | 42.8911 | -1.89558 | 42.8911 | -1.02354 | 42.8911 | 4.06596
42.8973 | 0.97439 | 42.8973 | 8.31862 | 42.8973 | -1.95989 | 42.8973 | 0.16802 | 42.8973 | 4.39958 | 42.8973 | 0.20614
42.9035 | -0.27152 | 42.9035 | 3.97674 | 42.9035 | 0.43295 | 42.9035 | 1.01699 | 42.9035 | 2.39385 | 42.9035 | -0.94735
42.9096 | -1.15123 | 42.9096 | -0.28981 | 42.9096 | -0.72777 | 42.9096 | 1.36426 | 42.9096 | 0.04831 | 42.9096 | 0.24214
42.9158 | -2.90226 | 42.9158 | -0.16532 | 42.9158 | -1.81207 | 42.9158 | 0.04809 | 42.9158 | -0.15037 | 42.9158 | 2.15745
42.9219 | 3.8946 | 42.9219 | -1.22912 | 42.9219 | 3.339 | 42.9219 | -2.66021 | 42.9219 | -1.52955 | 42.9219 | 0.47648
42.9281 | 9.04233 | 42.9281 | 2.02313 | 42.9281 | 0.94378 | 42.9281 | 1.44549 | 42.9281 | -3.18058 | 42.9281 | -2.30242
42.9342 | 6.84419 | 42.9342 | 2.7551 | 42.9342 | -1.84284 | 42.9342 | 2.51384 | 42.9342 | -6.015 | 42.9342 | -3.85453
42.9404 | 8.20763 | 42.9404 | -3.02447 | 42.9404 | 2.31944 | 42.9404 | 2.82527 | 42.9404 | -5.67703 | 42.9404 | -5.59047
42.9465 | 1.96928 | 42.9465 | -3.64477 | 42.9465 | 4.76109 | 42.9465 | 4.003 | 42.9465 | -2.91796 | 42.9465 | 1.99907
42.9527 | -4.19073 | 42.9527 | -1.83184 | 42.9527 | 3.8788 | 42.9527 | 4.9392 | 42.9527 | 2.7665 | 42.9527 | 1.99676
42.9588 | 0.91393 | 42.9588 | -1.99799 | 42.9588 | -3.40492 | 42.9588 | 2.89167 | 42.9588 | 2.0113 | 42.9588 | 3.68718
42.965 | 2.01992 | 42.965 | 2.5365 | 42.965 | -5.18419 | 42.965 | 3.65777 | 42.965 | 2.15521 | 42.965 | 3.90869
42.9711 | 4.57815 | 42.9711 | 3.0975 | 42.9711 | -6.7505 | 42.9711 | 7.63955 | 42.9711 | 1.38021 | 42.9711 | -0.65992
42.9773 | 2.9092 | 42.9773 | 2.04843 | 42.9773 | -5.13064 | 42.9773 | 5.14596 | 42.9773 | 1.19744 | 42.9773 | 1.02573
42.9835 | -1.68331 | 42.9835 | 4.23127 | 42.9835 | -2.94497 | 42.9835 | 4.59184 | 42.9835 | -3.46184 | 42.9835 | 2.95277
42.9896 | 0.90257 | 42.9896 | -0.46433 | 42.9896 | -2.59052 | 42.9896 | 3.24795 | 42.9896 | -2.46217 | 42.9896 | 4.79281
42.9958 | -1.90503 | 42.9958 | 0.53898 | 42.9958 | -8.3908 | 42.9958 | 3.13441 | 42.9958 | -0.61754 | 42.9958 | 0.89947
43.0019 | -7.98366 | 43.0019 | -2.78444 | 43.0019 | -10.4897 | 43.0019 | 6.00743 | 43.0019 | -5.05543 | 43.0019 | 2.26926
43.0081 | -7.19176 | 43.0081 | -1.10336 | 43.0081 | -5.58731 | 43.0081 | 6.84015 | 43.0081 | -6.39848 | 43.0081 | 4.20177
43.0142 | -5.63239 | 43.0142 | 2.52797 | 43.0142 | -2.75771 | 43.0142 | 7.30732 | 43.0142 | -9.30061 | 43.0142 | -0.36596
43.0204 | -1.12501 | 43.0204 | 4.89617 | 43.0204 | 0.86513 | 43.0204 | 2.6062 | 43.0204 | -9.91909 | 43.0204 | -8.40225
43.0265 | 1.61537 | 43.0265 | -0.51539 | 43.0265 | -0.49454 | 43.0265 | 2.68853 | 43.0265 | -1.13329 | 43.0265 | -9.44306
43.0327 | -1.52963 | 43.0327 | -1.21889 | 43.0327 | -0.06687 | 43.0327 | 5.70374 | 43.0327 | 3.81437 | 43.0327 | -1.89616
43.0388 | -0.64118 | 43.0388 | -4.50406 | 43.0388 | 0.90095 | 43.0388 | -0.02122 | 43.0388 | 0.7568 | 43.0388 | -1.3458
43.045 | -0.33138 | 43.045 | 2.81116 | 43.045 | 2.62731 | 43.045 | -0.33296 | 43.045 | -4.63882 | 43.045 | -6.57083
43.0511 | 0.63705 | 43.0511 | 9.30494 | 43.0511 | 2.27428 | 43.0511 | 1.52611 | 43.0511 | -9.03464 | 43.0511 | -6.93133
43.0573 | 1.81789 | 43.0573 | 0.61738 | 43.0573 | 0.34787 | 43.0573 | 3.66362 | 43.0573 | -2.19478 | 43.0573 | -8.23906
43.0635 | 0.6766 | 43.0635 | -1.73905 | 43.0635 | -2.38422 | 43.0635 | 2.85998 | 43.0635 | -1.5455 | 43.0635 | -8.55583
43.0696 | 2.84465 | 43.0696 | 2.80707 | 43.0696 | 4.2344 | 43.0696 | -0.06733 | 43.0696 | -5.33907 | 43.0696 | -0.93452
43.0758 | 5.22558 | 43.0758 | -2.94941 | 43.0758 | 5.07698 | 43.0758 | 1.6777 | 43.0758 | -5.72448 | 43.0758 | 6.53032
43.0819 | 5.21691 | 43.0819 | -6.42519 | 43.0819 | 2.03204 | 43.0819 | 0.99314 | 43.0819 | 0.95555 | 43.0819 | 1.14413
43.0881 | 9.24668 | 43.0881 | -2.61847 | 43.0881 | 4.32165 | 43.0881 | -0.57265 | 43.0881 | 7.19942 | 43.0881 | -0.97276
43.0942 | 5.66046 | 43.0942 | 4.71144 | 43.0942 | 4.65893 | 43.0942 | -2.10738 | 43.0942 | 7.23874 | 43.0942 | -1.32934
43.1004 | 1.57719 | 43.1004 | 8.83119 | 43.1004 | 3.01048 | 43.1004 | -1.47809 | 43.1004 | 6.14111 | 43.1004 | -0.12362
43.1065 | 3.67683 | 43.1065 | 3.44885 | 43.1065 | 2.95072 | 43.1065 | -2.52801 | 43.1065 | 8.45351 | 43.1065 | -3.78729
43.1127 | 2.87446 | 43.1127 | 3.7481 | 43.1127 | 2.85875 | 43.1127 | -1.09754 | 43.1127 | 11.1181 | 43.1127 | -0.9013
43.1188 | 2.65853 | 43.1188 | -1.38868 | 43.1188 | -0.30492 | 43.1188 | -3.01889 | 43.1188 | 7.65637 | 43.1188 | -1.02464
43.125 | -0.21292 | 43.125 | -5.7164 | 43.125 | -2.00128 | 43.125 | -1.97952 | 43.125 | 4.11268 | 43.125 | -3.89923
43.1311 | 0.37727 | 43.1311 | 2.35295 | 43.1311 | -7.16168 | 43.1311 | -1.80814 | 43.1311 | -1.16395 | 43.1311 | 2.81261
43.1373 | 1.35985 | 43.1373 | 8.98334 | 43.1373 | -3.45097 | 43.1373 | 1.44184 | 43.1373 | -1.41468 | 43.1373 | 8.94829
43.1435 | 1.69279 | 43.1435 | 10.3713 | 43.1435 | -0.06022 | 43.1435 | 2.15305 | 43.1435 | 2.00426 | 43.1435 | 9.98265
43.1496 | -3.68277 | 43.1496 | 3.66278 | 43.1496 | 1.61948 | 43.1496 | -2.43837 | 43.1496 | 0.66418 | 43.1496 | 4.99292
43.1558 | -1.8598 | 43.1558 | 2.37137 | 43.1558 | 2.45549 | 43.1558 | -0.1433 | 43.1558 | -0.57569 | 43.1558 | -2.0723
43.1619 | -2.31405 | 43.1619 | 1.15085 | 43.1619 | 3.53857 | 43.1619 | 1.52744 | 43.1619 | 3.0051 | 43.1619 | -3.20958
43.1681 | -5.6906 | 43.1681 | -1.28284 | 43.1681 | 0.96855 | 43.1681 | 0.44538 | 43.1681 | 5.93029 | 43.1681 | 1.09244
43.1742 | 2.90635 | 43.1742 | -1.25352 | 43.1742 | -2.25233 | 43.1742 | -1.74453 | 43.1742 | 1.77021 | 43.1742 | 7.13744
43.1804 | 3.35184 | 43.1804 | 0.93342 | 43.1804 | -3.59784 | 43.1804 | -1.7752 | 43.1804 | -5.21272 | 43.1804 | 3.85632
43.1865 | 4.99068 | 43.1865 | 3.69454 | 43.1865 | -1.45873 | 43.1865 | 0.20924 | 43.1865 | -3.11854 | 43.1865 | -0.62654
43.1927 | 10.2108 | 43.1927 | 0.83308 | 43.1927 | 3.09085 | 43.1927 | -0.08619 | 43.1927 | 3.17164 | 43.1927 | 0.22857
43.1988 | 5.99455 | 43.1988 | -7.59387 | 43.1988 | 3.32761 | 43.1988 | 2.58992 | 43.1988 | 6.05706 | 43.1988 | -2.7806
43.205 | 2.51414 | 43.205 | -5.54771 | 43.205 | 1.86372 | 43.205 | 3.19048 | 43.205 | -4.23252 | 43.205 | -6.39966
43.2111 | 1.40326 | 43.2111 | -0.1001 | 43.2111 | -3.24023 | 43.2111 | 1.5824 | 43.2111 | -3.27381 | 43.2111 | -9.03318
43.2173 | -0.34221 | 43.2173 | -0.05188 | 43.2173 | -0.50451 | 43.2173 | 3.04895 | 43.2173 | -4.03807 | 43.2173 | -5.12037
43.2235 | -4.29996 | 43.2235 | -2.72321 | 43.2235 | 0.44405 | 43.2235 | 5.64879 | 43.2235 | -5.94782 | 43.2235 | 0.85345
43.2296 | -5.74193 | 43.2296 | -7.40374 | 43.2296 | -8.17109 | 43.2296 | 2.9867 | 43.2296 | -4.7521 | 43.2296 | -1.94591
43.2358 | -5.17967 | 43.2358 | -7.20576 | 43.2358 | -5.8667 | 43.2358 | -0.10879 | 43.2358 | -2.14987 | 43.2358 | -1.78847
43.2419 | -3.95814 | 43.2419 | -5.93806 | 43.2419 | 0.61917 | 43.2419 | 0.64573 | 43.2419 | -0.95633 | 43.2419 | 3.667
43.2481 | -4.13175 | 43.2481 | -5.2274 | 43.2481 | 0.5482 | 43.2481 | 1.78388 | 43.2481 | -5.3095 | 43.2481 | 3.59055
43.2542 | -0.52981 | 43.2542 | -8.31072 | 43.2542 | 0.39236 | 43.2542 | -2.28403 | 43.2542 | -7.52973 | 43.2542 | -0.90555
43.2604 | 2.5297 | 43.2604 | -3.25555 | 43.2604 | -4.28172 | 43.2604 | -0.81538 | 43.2604 | -3.40997 | 43.2604 | -6.42486
43.2665 | 7.72501 | 43.2665 | -3.45258 | 43.2665 | -1.03045 | 43.2665 | 3.20449 | 43.2665 | -9.09865 | 43.2665 | -4.92466
43.2727 | 6.12265 | 43.2727 | -2.83072 | 43.2727 | 3.23762 | 43.2727 | 1.70984 | 43.2727 | -8.56013 | 43.2727 | -5.74487
43.2788 | 6.11204 | 43.2788 | -8.21382 | 43.2788 | 4.51067 | 43.2788 | 0.43226 | 43.2788 | -3.41547 | 43.2788 | -5.95866
43.285 | 2.09774 | 43.285 | -0.88446 | 43.285 | 3.63329 | 43.285 | 1.53136 | 43.285 | 1.95243 | 43.285 | -6.43283
43.2911 | 0.56729 | 43.2911 | 2.05678 | 43.2911 | -1.0188 | 43.2911 | -0.44786 | 43.2911 | 5.6011 | 43.2911 | -2.70926
43.2973 | 2.82472 | 43.2973 | 3.18347 | 43.2973 | -2.10992 | 43.2973 | -0.63423 | 43.2973 | 2.68997 | 43.2973 | 0.43888
43.3035 | 2.2216 | 43.3035 | 1.46446 | 43.3035 | -3.35874 | 43.3035 | -1.46672 | 43.3035 | -0.15744 | 43.3035 | -3.72743
43.3096 | 3.95706 | 43.3096 | -1.82072 | 43.3096 | -3.75807 | 43.3096 | -3.1271 | 43.3096 | 6.16894 | 43.3096 | -5.70686
43.3158 | 2.99989 | 43.3158 | 2.01427 | 43.3158 | -3.23911 | 43.3158 | -1.85615 | 43.3158 | 7.28535 | 43.3158 | -4.18132
43.3219 | 1.66138 | 43.3219 | -0.97738 | 43.3219 | 0.44255 | 43.3219 | -2.58521 | 43.3219 | 1.10296 | 43.3219 | -4.00601
43.3281 | 3.11906 | 43.3281 | -0.16705 | 43.3281 | -2.01679 | 43.3281 | 0.42487 | 43.3281 | 1.57964 | 43.3281 | 0.10885
43.3342 | 1.39638 | 43.3342 | 2.66785 | 43.3342 | -4.04013 | 43.3342 | 2.8958 | 43.3342 | 0.51791 | 43.3342 | 2.73402
43.3404 | 0.98392 | 43.3404 | -2.26993 | 43.3404 | -2.0551 | 43.3404 | 4.23252 | 43.3404 | -6.65673 | 43.3404 | 1.32117
43.3465 | -1.16234 | 43.3465 | -1.64313 | 43.3465 | -2.20363 | 43.3465 | 2.38942 | 43.3465 | -5.56996 | 43.3465 | 1.99909
43.3527 | 2.70285 | 43.3527 | -2.57608 | 43.3527 | -0.20354 | 43.3527 | -0.08249 | 43.3527 | -4.82574 | 43.3527 | 3.33531
43.3588 | 0.53234 | 43.3588 | -0.38686 | 43.3588 | -1.86343 | 43.3588 | 0.63879 | 43.3588 | -0.32169 | 43.3588 | 1.0016
43.365 | -1.52087 | 43.365 | -0.80464 | 43.365 | -2.8872 | 43.365 | -0.4257 | 43.365 | -5.57537 | 43.365 | -1.03528
43.3711 | -3.04685 | 43.3711 | -0.36805 | 43.3711 | -0.74045 | 43.3711 | -0.35608 | 43.3711 | -4.66645 | 43.3711 | 1.13964
43.3773 | -2.265 | 43.3773 | 6.40295 | 43.3773 | 0.06406 | 43.3773 | 1.1021 | 43.3773 | 2.05872 | 43.3773 | 0.94999
43.3835 | -0.33015 | 43.3835 | 11.1174 | 43.3835 | -2.81893 | 43.3835 | -0.15725 | 43.3835 | 5.21492 | 43.3835 | -5.22178
43.3896 | -1.58883 | 43.3896 | 4.8336 | 43.3896 | -4.00451 | 43.3896 | -2.88637 | 43.3896 | 4.65683 | 43.3896 | -4.73034
43.3958 | -3.53318 | 43.3958 | -3.38113 | 43.3958 | 1.77403 | 43.3958 | -1.64651 | 43.3958 | 2.17439 | 43.3958 | 0.78766
43.4019 | -3.69059 | 43.4019 | -7.18358 | 43.4019 | 9.12584 | 43.4019 | -0.23347 | 43.4019 | 1.39326 | 43.4019 | 0.45591
43.4081 | -1.4632 | 43.4081 | -6.74664 | 43.4081 | 6.43 | 43.4081 | -0.12924 | 43.4081 | -5.78119 | 43.4081 | -2.1049
43.4142 | 1.54014 | 43.4142 | -0.71565 | 43.4142 | 6.86616 | 43.4142 | 0.42889 | 43.4142 | -8.97956 | 43.4142 | -2.17709
43.4204 | 1.56866 | 43.4204 | 1.99425 | 43.4204 | 7.42668 | 43.4204 | 1.1288 | 43.4204 | -8.60996 | 43.4204 | -2.72184
43.4265 | 3.36078 | 43.4265 | -1.08813 | 43.4265 | 4.61054 | 43.4265 | -0.98733 | 43.4265 | -5.94902 | 43.4265 | -3.21906
43.4327 | 4.12711 | 43.4327 | -2.19339 | 43.4327 | 0.65235 | 43.4327 | 4.22384 | 43.4327 | -5.76345 | 43.4327 | 0.71906
43.4388 | 2.9226 | 43.4388 | -1.23941 | 43.4388 | 1.48502 | 43.4388 | 0.87601 | 43.4388 | -5.67024 | 43.4388 | 3.68726
43.445 | 3.11525 | 43.445 | -3.13583 | 43.445 | -0.80625 | 43.445 | 2.42985 | 43.445 | -1.57439 | 43.445 | 5.03732
43.4511 | -5.16056 | 43.4511 | -10.6625 | 43.4511 | -2.88191 | 43.4511 | 2.9214 | 43.4511 | 1.93401 | 43.4511 | 3.30994
43.4573 | -4.31609 | 43.4573 | -8.63657 | 43.4573 | -0.34781 | 43.4573 | 1.28844 | 43.4573 | -5.12014 | 43.4573 | 3.45881
43.4635 | 0.31283 | 43.4635 | -3.94327 | 43.4635 | 4.92413 | 43.4635 | -2.69604 | 43.4635 | -7.30922 | 43.4635 | 1.55958
43.4696 | -1.08585 | 43.4696 | 2.16899 | 43.4696 | 3.89705 | 43.4696 | -0.03117 | 43.4696 | -4.38274 | 43.4696 | -0.4387
43.4758 | -2.87347 | 43.4758 | 2.69943 | 43.4758 | -1.60871 | 43.4758 | -0.75706 | 43.4758 | -3.21181 | 43.4758 | -7.32091
43.4819 | -9.05833 | 43.4819 | 4.61309 | 43.4819 | 0.01486 | 43.4819 | 1.91095 | 43.4819 | -6.90759 | 43.4819 | -4.79185
43.4881 | -4.0663 | 43.4881 | 0.90863 | 43.4881 | 0.11792 | 43.4881 | 1.58777 | 43.4881 | -7.49796 | 43.4881 | 1.89713
43.4942 | -2.12661 | 43.4942 | 0.92679 | 43.4942 | -3.00214 | 43.4942 | 5.87048 | 43.4942 | -0.91346 | 43.4942 | -1.73172
43.5004 | -0.22144 | 43.5004 | 1.55839 | 43.5004 | 2.00917 | 43.5004 | 5.31426 | 43.5004 | 1.64093 | 43.5004 | -9.06844
43.5065 | 2.03442 | 43.5065 | -3.52085 | 43.5065 | -2.63468 | 43.5065 | 4.5119 | 43.5065 | -0.95988 | 43.5065 | -7.70834
43.5127 | 0.40616 | 43.5127 | -5.0761 | 43.5127 | -7.85064 | 43.5127 | 5.3491 | 43.5127 | -2.55584 | 43.5127 | -7.39895
43.5188 | -2.25471 | 43.5188 | -4.60512 | 43.5188 | -8.36715 | 43.5188 | 3.7136 | 43.5188 | -1.78009 | 43.5188 | -10.3147
43.525 | -2.72968 | 43.525 | -0.75313 | 43.525 | -6.90676 | 43.525 | 5.68962 | 43.525 | 3.32982 | 43.525 | -7.06327
43.5311 | -1.30029 | 43.5311 | -1.58262 | 43.5311 | -3.70779 | 43.5311 | 5.0565 | 43.5311 | 3.3139 | 43.5311 | -2.93428
43.5373 | 4.85911 | 43.5373 | 0.76536 | 43.5373 | -4.0737 | 43.5373 | 2.0522 | 43.5373 | 0.27946 | 43.5373 | -0.26491
43.5435 | -4.04998 | 43.5435 | 2.98982 | 43.5435 | -3.09843 | 43.5435 | 0.94116 | 43.5435 | 0.76293 | 43.5435 | 3.47788
43.5496 | -1.072 | 43.5496 | 0.69037 | 43.5496 | 1.99706 | 43.5496 | -0.38291 | 43.5496 | 3.59769 | 43.5496 | 2.28665
43.5558 | 6.77665 | 43.5558 | 4.95214 | 43.5558 | 3.12761 | 43.5558 | -0.245 | 43.5558 | 3.41855 | 43.5558 | 2.20708
43.5619 | 2.71137 | 43.5619 | 0.31857 | 43.5619 | 1.11818 | 43.5619 | -2.4203 | 43.5619 | -2.10965 | 43.5619 | 2.20149
43.5681 | -1.12049 | 43.5681 | 3.03789 | 43.5681 | 3.73078 | 43.5681 | -4.60576 | 43.5681 | -3.8294 | 43.5681 | 0.04422
43.5742 | -1.9588 | 43.5742 | 3.38366 | 43.5742 | 2.90787 | 43.5742 | -1.98633 | 43.5742 | 0.57365 | 43.5742 | 0.33474
43.5804 | -10.6708 | 43.5804 | -1.16084 | 43.5804 | 3.5012 | 43.5804 | -0.453 | 43.5804 | 1.12551 | 43.5804 | -1.3646
43.5865 | -9.21813 | 43.5865 | 2.87193 | 43.5865 | 4.97317 | 43.5865 | -5.5677 | 43.5865 | -4.43458 | 43.5865 | -2.00214
43.5927 | -4.61746 | 43.5927 | 4.354 | 43.5927 | 5.64793 | 43.5927 | -2.67471 | 43.5927 | -9.64504 | 43.5927 | 1.24037
43.5988 | -6.17159 | 43.5988 | -3.97428 | 43.5988 | 7.56471 | 43.5988 | 1.27538 | 43.5988 | -8.18501 | 43.5988 | -0.18377
43.605 | -4.9899 | 43.605 | -4.95399 | 43.605 | 8.44955 | 43.605 | -0.40047 | 43.605 | -6.26284 | 43.605 | 2.05699
43.6111 | 0.65567 | 43.6111 | -1.46023 | 43.6111 | 5.74776 | 43.6111 | -2.1945 | 43.6111 | -0.50028 | 43.6111 | 7.31527
43.6173 | 5.31477 | 43.6173 | -7.20001 | 43.6173 | -0.53346 | 43.6173 | -1.18223 | 43.6173 | 0.8616 | 43.6173 | 4.07899
43.6235 | 6.16383 | 43.6235 | -3.40687 | 43.6235 | -1.12904 | 43.6235 | -0.69203 | 43.6235 | 0.15923 | 43.6235 | 4.06038
43.6296 | 7.73262 | 43.6296 | -3.52718 | 43.6296 | -6.86548 | 43.6296 | 1.3871 | 43.6296 | 1.56814 | 43.6296 | 2.7247
43.6358 | 4.49254 | 43.6358 | -3.90765 | 43.6358 | -10.4187 | 43.6358 | 2.91817 | 43.6358 | 7.58119 | 43.6358 | 3.0705
43.6419 | -0.20647 | 43.6419 | -4.45726 | 43.6419 | -3.20758 | 43.6419 | 2.34585 | 43.6419 | 8.11484 | 43.6419 | 5.77118
43.6481 | 1.00137 | 43.6481 | -6.36338 | 43.6481 | 3.39079 | 43.6481 | -0.58549 | 43.6481 | 2.50591 | 43.6481 | 9.40245
43.6542 | 5.3512 | 43.6542 | -4.9376 | 43.6542 | 1.34125 | 43.6542 | -2.60809 | 43.6542 | -0.03344 | 43.6542 | 7.0418
43.6604 | 3.31052 | 43.6604 | -6.18481 | 43.6604 | 4.40146 | 43.6604 | -4.07979 | 43.6604 | -2.66762 | 43.6604 | -1.76072
43.6665 | 2.67307 | 43.6665 | -5.39065 | 43.6665 | 3.24579 | 43.6665 | -4.43221 | 43.6665 | -3.2054 | 43.6665 | -3.20442
43.6727 | 3.64703 | 43.6727 | -2.78145 | 43.6727 | 1.35711 | 43.6727 | -4.04319 | 43.6727 | -1.43769 | 43.6727 | -0.39209
43.6788 | 3.65998 | 43.6788 | 4.77596 | 43.6788 | 5.13337 | 43.6788 | -3.70171 | 43.6788 | 1.32045 | 43.6788 | -2.51567
43.685 | -0.55213 | 43.685 | 7.70746 | 43.685 | 1.06342 | 43.685 | -0.13665 | 43.685 | -1.83245 | 43.685 | -7.07179
43.6911 | 5.54021 | 43.6911 | 4.22857 | 43.6911 | -1.73891 | 43.6911 | 2.43675 | 43.6911 | -3.3114 | 43.6911 | -5.55185
43.6973 | 0.24508 | 43.6973 | 0.74918 | 43.6973 | -2.08566 | 43.6973 | 3.57374 | 43.6973 | 0.4235 | 43.6973 | -0.38077
43.7035 | -3.71819 | 43.7035 | -5.62079 | 43.7035 | 0.5082 | 43.7035 | 4.11385 | 43.7035 | 4.42971 | 43.7035 | -3.8591
43.7096 | 0.81035 | 43.7096 | -2.79043 | 43.7096 | -0.26544 | 43.7096 | 0.81047 | 43.7096 | 8.27954 | 43.7096 | -4.69631
43.7158 | -0.33319 | 43.7158 | -1.9465 | 43.7158 | 0.0732 | 43.7158 | 0.69782 | 43.7158 | 3.96077 | 43.7158 | 6.21454
43.7219 | -2.39361 | 43.7219 | -2.66535 | 43.7219 | -4.54514 | 43.7219 | 0.88972 | 43.7219 | -1.37377 | 43.7219 | 8.40725
43.7281 | -1.08988 | 43.7281 | -1.52117 | 43.7281 | -9.7739 | 43.7281 | 1.174 | 43.7281 | 0.07247 | 43.7281 | 1.82454
43.7342 | 0.03649 | 43.7342 | 2.11765 | 43.7342 | -2.00049 | 43.7342 | 4.021 | 43.7342 | -1.52561 | 43.7342 | -1.32416
43.7404 | -4.01919 | 43.7404 | 5.09067 | 43.7404 | -4.15365 | 43.7404 | 3.46787 | 43.7404 | -0.32646 | 43.7404 | -1.52598
43.7465 | -7.2267 | 43.7465 | 2.2254 | 43.7465 | -6.7832 | 43.7465 | 3.80166 | 43.7465 | -1.65631 | 43.7465 | -0.13432
43.7527 | -1.48401 | 43.7527 | 0.72671 | 43.7527 | 1.001 | 43.7527 | 3.62389 | 43.7527 | 0.47062 | 43.7527 | -2.20221
43.7588 | 4.15917 | 43.7588 | -1.69621 | 43.7588 | 5.77664 | 43.7588 | -1.83056 | 43.7588 | 2.1832 | 43.7588 | -4.9043
43.765 | 3.86724 | 43.765 | -0.4128 | 43.765 | 12.4288 | 43.765 | -1.66214 | 43.765 | 2.01309 | 43.765 | -4.29151
43.7711 | -1.94261 | 43.7711 | -2.90523 | 43.7711 | 6.96841 | 43.7711 | -3.60502 | 43.7711 | -2.01329 | 43.7711 | -9.48581
43.7773 | -2.46701 | 43.7773 | -0.92325 | 43.7773 | -3.03838 | 43.7773 | -5.76551 | 43.7773 | -1.96759 | 43.7773 | -5.9561
43.7834 | 1.55763 | 43.7834 | 3.63623 | 43.7834 | -4.90824 | 43.7834 | -4.40385 | 43.7834 | -2.84988 | 43.7834 | 0.59221
43.7896 | 0.93699 | 43.7896 | 2.62388 | 43.7896 | -2.93769 | 43.7896 | -2.59272 | 43.7896 | -4.59233 | 43.7896 | -0.7164
43.7958 | 2.83919 | 43.7958 | -4.32102 | 43.7958 | -5.48709 | 43.7958 | 0.03215 | 43.7958 | -2.38085 | 43.7958 | 1.16946
43.8019 | 9.01953 | 43.8019 | -6.35767 | 43.8019 | -11.0466 | 43.8019 | 0.1317 | 43.8019 | 0.04457 | 43.8019 | 4.11785
43.8081 | 7.41439 | 43.8081 | -10.5963 | 43.8081 | -6.04212 | 43.8081 | 0.41552 | 43.8081 | -1.34484 | 43.8081 | -1.78201
43.8142 | 4.8736 | 43.8142 | -10.0166 | 43.8142 | 0.57095 | 43.8142 | 2.26854 | 43.8142 | -5.92365 | 43.8142 | -3.86065
43.8204 | -1.82502 | 43.8204 | -2.72829 | 43.8204 | 5.10051 | 43.8204 | 2.6966 | 43.8204 | -4.24428 | 43.8204 | -1.29575
43.8265 | 0.40544 | 43.8265 | -0.37075 | 43.8265 | 6.9636 | 43.8265 | -1.721 | 43.8265 | -9.12798 | 43.8265 | -4.40498
43.8327 | -1.33724 | 43.8327 | -2.24441 | 43.8327 | 7.02523 | 43.8327 | -2.2938 | 43.8327 | -8.21078 | 43.8327 | -7.16264
43.8388 | -11.1683 | 43.8388 | 0.81378 | 43.8388 | 7.43652 | 43.8388 | -0.40418 | 43.8388 | -1.03643 | 43.8388 | -9.67513
43.845 | -6.40351 | 43.845 | -2.95456 | 43.845 | 0.92013 | 43.845 | 0.64654 | 43.845 | -1.05649 | 43.845 | -4.47691
43.8511 | -3.37148 | 43.8511 | 0.70613 | 43.8511 | -4.34768 | 43.8511 | 1.51834 | 43.8511 | -3.5605 | 43.8511 | -2.0059
43.8573 | -5.68981 | 43.8573 | -3.41203 | 43.8573 | -7.01488 | 43.8573 | 3.40304 | 43.8573 | -4.31498 | 43.8573 | -3.97568
43.8634 | -0.59533 | 43.8634 | -1.65621 | 43.8634 | -1.24578 | 43.8634 | 4.7182 | 43.8634 | -3.56739 | 43.8634 | -3.0139
43.8696 | -2.42643 | 43.8696 | -5.90353 | 43.8696 | 2.50009 | 43.8696 | 2.82981 | 43.8696 | -4.48372 | 43.8696 | 3.46831
43.8758 | 0.13509 | 43.8758 | -2.16224 | 43.8758 | 6.08957 | 43.8758 | 0.1608 | 43.8758 | -0.88264 | 43.8758 | -1.88877
43.8819 | 2.25663 | 43.8819 | -1.41935 | 43.8819 | 1.68454 | 43.8819 | 2.26572 | 43.8819 | 5.14529 | 43.8819 | 0.27479
43.8881 | 5.98418 | 43.8881 | 2.35043 | 43.8881 | -1.43907 | 43.8881 | 2.09176 | 43.8881 | -4.79708 | 43.8881 | -1.20875
43.8942 | -0.2864 | 43.8942 | 3.7959 | 43.8942 | -3.1578 | 43.8942 | -1.51559 | 43.8942 | -1.63562 | 43.8942 | -6.27576
43.9004 | -5.59043 | 43.9004 | 1.41711 | 43.9004 | -6.45055 | 43.9004 | -1.80666 | 43.9004 | -1.60365 | 43.9004 | -5.23442
43.9065 | 1.84924 | 43.9065 | 5.33077 | 43.9065 | -5.77333 | 43.9065 | -1.76924 | 43.9065 | -2.82393 | 43.9065 | -4.07065
43.9127 | 3.7995 | 43.9127 | 2.99777 | 43.9127 | -7.0347 | 43.9127 | 1.16844 | 43.9127 | -2.89563 | 43.9127 | -3.60148
43.9188 | 1.09138 | 43.9188 | -0.22966 | 43.9188 | -7.20729 | 43.9188 | 0.87667 | 43.9188 | -5.46387 | 43.9188 | -2.73263
43.925 | 4.2959 | 43.925 | 1.64599 | 43.925 | -8.11913 | 43.925 | -1.2157 | 43.925 | -3.85067 | 43.925 | 0.73883
43.9311 | 1.67223 | 43.9311 | -1.9379 | 43.9311 | -2.24812 | 43.9311 | -2.32943 | 43.9311 | -0.98031 | 43.9311 | -4.84805
43.9373 | 3.35826 | 43.9373 | -3.54752 | 43.9373 | -2.22584 | 43.9373 | -1.36167 | 43.9373 | -2.6157 | 43.9373 | -5.06221
43.9434 | 3.59031 | 43.9434 | -7.36233 | 43.9434 | -2.74121 | 43.9434 | 0.93243 | 43.9434 | -5.32889 | 43.9434 | -8.08159
43.9496 | -0.81368 | 43.9496 | -7.83649 | 43.9496 | 1.01223 | 43.9496 | 2.63747 | 43.9496 | -4.76301 | 43.9496 | -10.5292
43.9558 | -1.07911 | 43.9558 | -8.18262 | 43.9558 | 6.72557 | 43.9558 | 2.0906 | 43.9558 | -5.88404 | 43.9558 | -4.05758
43.9619 | -1.14937 | 43.9619 | -7.67935 | 43.9619 | 7.11881 | 43.9619 | 2.07126 | 43.9619 | -7.07581 | 43.9619 | -1.45814
43.9681 | -0.86671 | 43.9681 | 0.79565 | 43.9681 | 12.192 | 43.9681 | 1.66629 | 43.9681 | -7.75738 | 43.9681 | -0.88709
43.9742 | -3.34304 | 43.9742 | 0.51168 | 43.9742 | 5.35261 | 43.9742 | 2.83582 | 43.9742 | -5.02779 | 43.9742 | -1.32286
43.9804 | -10.2801 | 43.9804 | 0.77203 | 43.9804 | -0.85414 | 43.9804 | 1.12972 | 43.9804 | -4.08311 | 43.9804 | -1.89706
43.9865 | -4.66195 | 43.9865 | 2.15375 | 43.9865 | 1.31575 | 43.9865 | -0.73401 | 43.9865 | -5.23257 | 43.9865 | 0.94849
43.9927 | -1.05515 | 43.9927 | 0.03363 | 43.9927 | -2.96322 | 43.9927 | 1.34002 | 43.9927 | -2.13329 | 43.9927 | -0.84733
43.9988 | -0.31706 | 43.9988 | 4.78435 | 43.9988 | -3.5913 | 43.9988 | 4.33382 | 43.9988 | 1.04633 | 43.9988 | 1.12565
44.005 | 3.3102 | 44.005 | -1.48653 | 44.005 | -5.13239 | 44.005 | 2.28858 | 44.005 | 6.75054 | 44.005 | 3.49346
44.0111 | 2.56799 | 44.0111 | -0.71784 | 44.0111 | -8.43736 | 44.0111 | -1.28739 | 44.0111 | 6.01681 | 44.0111 | 9.09958
44.0173 | 1.91906 | 44.0173 | 0.58597 | 44.0173 | -9.00835 | 44.0173 | -0.15946 | 44.0173 | 3.14377 | 44.0173 | 6.66698
44.0234 | 0.86336 | 44.0234 | 1.55323 | 44.0234 | -5.37639 | 44.0234 | -3.49291 | 44.0234 | 5.2037 | 44.0234 | 2.26885
44.0296 | -0.20331 | 44.0296 | 4.17229 | 44.0296 | -1.67656 | 44.0296 | -4.62691 | 44.0296 | 1.91792 | 44.0296 | -1.7517
44.0358 | -2.3401 | 44.0358 | 2.54989 | 44.0358 | -1.86994 | 44.0358 | 2.87963 | 44.0358 | -1.51908 | 44.0358 | 1.06135
44.0419 | 0.15028 | 44.0419 | 5.41091 | 44.0419 | -1.23148 | 44.0419 | 4.08887 | 44.0419 | 1.59296 | 44.0419 | 4.78161
44.0481 | -2.5613 | 44.0481 | -0.13921 | 44.0481 | -1.66327 | 44.0481 | 4.80984 | 44.0481 | 1.37141 | 44.0481 | 3.16158
44.0542 | -4.44152 | 44.0542 | 2.45094 | 44.0542 | 2.15674 | 44.0542 | 3.09796 | 44.0542 | 1.76814 | 44.0542 | -0.22756
44.0604 | -2.53573 | 44.0604 | 0.6054 | 44.0604 | -0.39154 | 44.0604 | -0.37202 | 44.0604 | 0.50847 | 44.0604 | 1.93494
44.0665 | 0.91186 | 44.0665 | 1.45313 | 44.0665 | -4.88587 | 44.0665 | -0.17996 | 44.0665 | -1.37456 | 44.0665 | 4.64946
44.0727 | 5.02815 | 44.0727 | -3.79367 | 44.0727 | -5.99527 | 44.0727 | 3.31881 | 44.0727 | 3.50689 | 44.0727 | -2.06248
44.0788 | 5.37407 | 44.0788 | -1.67736 | 44.0788 | -7.69447 | 44.0788 | 7.96277 | 44.0788 | 2.98335 | 44.0788 | -1.75503
44.085 | 0.41294 | 44.085 | 5.78891 | 44.085 | -6.51028 | 44.085 | 6.17913 | 44.085 | 3.60273 | 44.085 | 0.35374
44.0911 | -6.04879 | 44.0911 | 7.80067 | 44.0911 | -2.07611 | 44.0911 | 7.89028 | 44.0911 | -0.15588 | 44.0911 | -1.27849
44.0973 | -6.86552 | 44.0973 | 4.61367 | 44.0973 | -4.51373 | 44.0973 | 1.95891 | 44.0973 | -5.48179 | 44.0973 | -6.26627
44.1034 | -1.39061 | 44.1034 | -5.03626 | 44.1034 | -9.07567 | 44.1034 | -1.22658 | 44.1034 | -5.23004 | 44.1034 | -9.59088
44.1096 | 5.53267 | 44.1096 | -3.55174 | 44.1096 | -6.83457 | 44.1096 | -6.24565 | 44.1096 | 0.28474 | 44.1096 | -4.08983
44.1158 | -1.1661 | 44.1158 | 5.05393 | 44.1158 | -5.21657 | 44.1158 | -8.4825 | 44.1158 | 1.76039 | 44.1158 | -4.10282
44.1219 | -2.49427 | 44.1219 | 2.81755 | 44.1219 | -5.92245 | 44.1219 | -6.21351 | 44.1219 | 0.02218 | 44.1219 | 2.61591
44.1281 | -3.93081 | 44.1281 | 0.75071 | 44.1281 | -3.21948 | 44.1281 | -2.13401 | 44.1281 | -2.85689 | 44.1281 | 2.13127
44.1342 | -7.89334 | 44.1342 | 2.54958 | 44.1342 | 0.33393 | 44.1342 | -2.02485 | 44.1342 | -6.21998 | 44.1342 | -3.25683
44.1404 | -5.15947 | 44.1404 | 3.7571 | 44.1404 | 0.3453 | 44.1404 | -1.92576 | 44.1404 | -8.38555 | 44.1404 | -2.36719
44.1465 | -5.24829 | 44.1465 | 5.40789 | 44.1465 | 1.50799 | 44.1465 | 3.7764 | 44.1465 | -3.99043 | 44.1465 | -2.78336
44.1527 | -5.38015 | 44.1527 | 2.99981 | 44.1527 | 3.13516 | 44.1527 | 1.60596 | 44.1527 | -5.73783 | 44.1527 | -0.62412
44.1588 | -4.74643 | 44.1588 | -0.99989 | 44.1588 | 5.85899 | 44.1588 | -3.15629 | 44.1588 | -5.92453 | 44.1588 | 4.85093
44.165 | -5.09268 | 44.165 | -2.69523 | 44.165 | 1.69325 | 44.165 | -4.42131 | 44.165 | -4.54781 | 44.165 | 7.13425
44.1711 | -6.69077 | 44.1711 | 0.02502 | 44.1711 | -1.24135 | 44.1711 | -2.3006 | 44.1711 | -2.8602 | 44.1711 | 1.70322
44.1773 | -6.71361 | 44.1773 | -2.66287 | 44.1773 | -0.33289 | 44.1773 | -0.04815 | 44.1773 | -3.77751 | 44.1773 | 1.2842
44.1834 | -5.11432 | 44.1834 | 1.30907 | 44.1834 | -4.24745 | 44.1834 | -1.33449 | 44.1834 | -2.0477 | 44.1834 | -1.12293
44.1896 | -3.4667 | 44.1896 | 3.22984 | 44.1896 | 1.5825 | 44.1896 | -3.46322 | 44.1896 | -0.9785 | 44.1896 | -1.62374
44.1958 | -0.09512 | 44.1958 | -3.11955 | 44.1958 | -1.70429 | 44.1958 | -1.8427 | 44.1958 | 0.12519 | 44.1958 | 3.85356
44.2019 | -1.08186 | 44.2019 | -4.76613 | 44.2019 | -5.66407 | 44.2019 | 1.51375 | 44.2019 | 5.10083 | 44.2019 | 3.29196
44.2081 | 1.563 | 44.2081 | -2.06985 | 44.2081 | 0.9996 | 44.2081 | -0.78693 | 44.2081 | 4.47834 | 44.2081 | 3.3531
44.2142 | 3.18772 | 44.2142 | -6.09272 | 44.2142 | 1.77665 | 44.2142 | -1.40931 | 44.2142 | -2.18165 | 44.2142 | 5.01489
44.2204 | -0.69171 | 44.2204 | -9.55417 | 44.2204 | 0.72162 | 44.2204 | -1.19737 | 44.2204 | 1.83438 | 44.2204 | 5.80444
44.2265 | -3.71882 | 44.2265 | -8.04063 | 44.2265 | 0.26908 | 44.2265 | 0.34906 | 44.2265 | 5.73369 | 44.2265 | 1.72405
44.2327 | -5.16751 | 44.2327 | -11.9193 | 44.2327 | 3.2006 | 44.2327 | 0.54227 | 44.2327 | 3.36782 | 44.2327 | 1.48105
44.2388 | 1.60293 | 44.2388 | -3.07931 | 44.2388 | 2.56846 | 44.2388 | -1.63208 | 44.2388 | 3.44215 | 44.2388 | 3.78692
44.245 | 4.34784 | 44.245 | 3.25731 | 44.245 | 1.38676 | 44.245 | -2.48646 | 44.245 | 8.50426 | 44.245 | 4.09862
44.2511 | 1.46547 | 44.2511 | -3.98463 | 44.2511 | 1.5573 | 44.2511 | -0.65983 | 44.2511 | 8.30886 | 44.2511 | -3.73861
44.2573 | 3.31027 | 44.2573 | -5.74937 | 44.2573 | 6.33732 | 44.2573 | 1.07125 | 44.2573 | 7.83955 | 44.2573 | -7.87772
44.2634 | 0.61853 | 44.2634 | -2.04416 | 44.2634 | 2.46872 | 44.2634 | 3.02519 | 44.2634 | 7.27668 | 44.2634 | -2.44731
44.2696 | -0.08727 | 44.2696 | 3.6427 | 44.2696 | 2.69031 | 44.2696 | -1.36161 | 44.2696 | 4.03006 | 44.2696 | -3.8317
44.2758 | -1.37938 | 44.2758 | 4.35308 | 44.2758 | -1.33498 | 44.2758 | -1.40985 | 44.2758 | 6.35003 | 44.2758 | -1.90919
44.2819 | -2.59865 | 44.2819 | 6.39386 | 44.2819 | -6.36231 | 44.2819 | -1.05637 | 44.2819 | -0.44297 | 44.2819 | 2.93617
44.2881 | -7.3327 | 44.2881 | 3.58443 | 44.2881 | -3.66393 | 44.2881 | -1.52844 | 44.2881 | -3.29464 | 44.2881 | 3.24618
44.2942 | -9.46219 | 44.2942 | -7.70198 | 44.2942 | -4.59557 | 44.2942 | 2.7009 | 44.2942 | 0.31364 | 44.2942 | -2.83496
44.3004 | -9.91697 | 44.3004 | -8.53394 | 44.3004 | -6.87007 | 44.3004 | 2.23398 | 44.3004 | -0.16056 | 44.3004 | -4.26475
44.3065 | -0.14587 | 44.3065 | -7.53995 | 44.3065 | -5.89463 | 44.3065 | 1.04844 | 44.3065 | -2.54038 | 44.3065 | -6.79854
44.3127 | 0.08352 | 44.3127 | -4.98349 | 44.3127 | -4.31386 | 44.3127 | 0.05065 | 44.3127 | -6.07003 | 44.3127 | -6.16742
44.3188 | -6.66356 | 44.3188 | -4.05968 | 44.3188 | 1.45073 | 44.3188 | -3.99714 | 44.3188 | -2.50751 | 44.3188 | 2.23589
44.325 | -0.32758 | 44.325 | -2.15342 | 44.325 | 1.38284 | 44.325 | -2.13232 | 44.325 | -3.66469 | 44.325 | -1.05409
44.3311 | 2.73208 | 44.3311 | 6.36097 | 44.3311 | 0.30124 | 44.3311 | -2.01033 | 44.3311 | -3.73874 | 44.3311 | -0.24947
44.3373 | -6.99441 | 44.3373 | 4.17494 | 44.3373 | -1.45521 | 44.3373 | -3.25494 | 44.3373 | -2.64985 | 44.3373 | 0.86601
44.3434 | -11.5239 | 44.3434 | 4.43395 | 44.3434 | -3.95729 | 44.3434 | -5.4283 | 44.3434 | -2.81548 | 44.3434 | -3.24409
44.3496 | -6.46455 | 44.3496 | 7.07487 | 44.3496 | -1.85978 | 44.3496 | -2.65999 | 44.3496 | -0.45115 | 44.3496 | -4.44629
44.3558 | -5.73686 | 44.3558 | 0.88575 | 44.3558 | -0.45633 | 44.3558 | -0.82735 | 44.3558 | -0.30537 | 44.3558 | -0.65173
44.3619 | -3.81282 | 44.3619 | 3.58532 | 44.3619 | -2.70728 | 44.3619 | -0.6348 | 44.3619 | -2.27082 | 44.3619 | -0.01337
44.3681 | -2.43814 | 44.3681 | 1.30906 | 44.3681 | -4.90418 | 44.3681 | 1.92517 | 44.3681 | -2.99319 | 44.3681 | -2.76977
44.3742 | -4.11 | 44.3742 | -4.96075 | 44.3742 | -2.25055 | 44.3742 | 6.51352 | 44.3742 | 1.88015 | 44.3742 | -1.63319
44.3804 | -1.89473 | 44.3804 | -3.27889 | 44.3804 | -0.06056 | 44.3804 | 6.57852 | 44.3804 | 0.49061 | 44.3804 | -1.1757
44.3865 | 1.79565 | 44.3865 | 2.88152 | 44.3865 | 6.36449 | 44.3865 | 4.40741 | 44.3865 | -0.7749 | 44.3865 | 0.93552
44.3927 | -0.85471 | 44.3927 | 7.07542 | 44.3927 | 5.19752 | 44.3927 | 2.16271 | 44.3927 | 2.31188 | 44.3927 | 2.42539
44.3988 | -3.04456 | 44.3988 | 2.93241 | 44.3988 | 5.83361 | 44.3988 | 0.74622 | 44.3988 | 1.31398 | 44.3988 | -0.74041
44.405 | -3.53268 | 44.405 | -2.59333 | 44.405 | 6.28074 | 44.405 | 0.14099 | 44.405 | 5.44718 | 44.405 | -1.56647
44.4111 | -2.13932 | 44.4111 | -0.12039 | 44.4111 | 3.59828 | 44.4111 | -1.6498 | 44.4111 | 2.48547 | 44.4111 | 2.92809
44.4173 | -2.62263 | 44.4173 | -1.83946 | 44.4173 | 4.48047 | 44.4173 | -1.92692 | 44.4173 | 6.45052 | 44.4173 | 1.22493
44.4234 | -2.63482 | 44.4234 | -6.50403 | 44.4234 | 0.28796 | 44.4234 | 5.19684 | 44.4234 | 8.51964 | 44.4234 | 1.91244
44.4296 | 0.254 | 44.4296 | -9.43921 | 44.4296 | 0.39175 | 44.4296 | 1.57147 | 44.4296 | 3.42565 | 44.4296 | 4.79079
44.4358 | -0.11914 | 44.4358 | -6.05146 | 44.4358 | 1.05088 | 44.4358 | 2.42538 | 44.4358 | -3.35283 | 44.4358 | 0.40109
44.4419 | 2.68114 | 44.4419 | 3.60145 | 44.4419 | -3.28021 | 44.4419 | 5.32915 | 44.4419 | -1.34186 | 44.4419 | -1.50232
44.4481 | 0.57211 | 44.4481 | 3.82622 | 44.4481 | 0.53574 | 44.4481 | 2.10077 | 44.4481 | 5.07338 | 44.4481 | 8.49629
44.4542 | -2.16843 | 44.4542 | -1.46317 | 44.4542 | 2.29681 | 44.4542 | 0.44775 | 44.4542 | 1.43115 | 44.4542 | 7.10166
44.4604 | 2.40815 | 44.4604 | 2.14647 | 44.4604 | -5.45236 | 44.4604 | 1.49567 | 44.4604 | -1.51196 | 44.4604 | 1.35908
44.4665 | 5.88249 | 44.4665 | 1.2865 | 44.4665 | -6.28978 | 44.4665 | -1.74252 | 44.4665 | -3.86355 | 44.4665 | -1.47863
44.4727 | 4.94106 | 44.4727 | -2.67116 | 44.4727 | -2.94847 | 44.4727 | 1.5936 | 44.4727 | -0.23927 | 44.4727 | -1.79034
44.4788 | 2.31851 | 44.4788 | -2.7513 | 44.4788 | -3.33419 | 44.4788 | 0.74734 | 44.4788 | 1.39345 | 44.4788 | -3.3871
44.485 | -0.88616 | 44.485 | -5.92642 | 44.485 | -8.38478 | 44.485 | 1.54502 | 44.485 | -0.06371 | 44.485 | -3.5159
44.4911 | 2.0791 | 44.4911 | -10.3469 | 44.4911 | -8.47333 | 44.4911 | -0.35185 | 44.4911 | -3.98883 | 44.4911 | -1.09461
44.4973 | -1.48216 | 44.4973 | -5.90933 | 44.4973 | -2.90669 | 44.4973 | 0.57108 | 44.4973 | -1.6265 | 44.4973 | -2.58088
44.5034 | -1.8025 | 44.5034 | 0.26319 | 44.5034 | -2.0294 | 44.5034 | 4.89297 | 44.5034 | 1.65561 | 44.5034 | -3.15684
44.5096 | -1.88279 | 44.5096 | -4.41494 | 44.5096 | -3.03412 | 44.5096 | 4.357 | 44.5096 | 4.40327 | 44.5096 | -10.5621
44.5158 | -2.97714 | 44.5158 | -12.2887 | 44.5158 | -2.43327 | 44.5158 | 0.367 | 44.5158 | 2.535 | 44.5158 | -6.14294
44.5219 | 0.46303 | 44.5219 | -8.91439 | 44.5219 | 2.5811 | 44.5219 | -0.32783 | 44.5219 | -2.83644 | 44.5219 | -2.3728
44.5281 | 5.55436 | 44.5281 | -1.63103 | 44.5281 | 1.40232 | 44.5281 | 0.20977 | 44.5281 | -2.08661 | 44.5281 | -2.3133
44.5342 | 4.33406 | 44.5342 | 2.8918 | 44.5342 | -2.41369 | 44.5342 | 0.71813 | 44.5342 | 1.56815 | 44.5342 | 6.20298
44.5404 | -1.81175 | 44.5404 | -0.09214 | 44.5404 | -1.27721 | 44.5404 | 1.18489 | 44.5404 | 1.61897 | 44.5404 | 6.75217
44.5465 | -1.29282 | 44.5465 | 1.88703 | 44.5465 | -0.44956 | 44.5465 | -2.44186 | 44.5465 | 5.70943 | 44.5465 | 0.14903
44.5527 | 0.77222 | 44.5527 | -2.55324 | 44.5527 | -0.45792 | 44.5527 | -2.70833 | 44.5527 | 6.24052 | 44.5527 | 2.32589
44.5588 | -5.65788 | 44.5588 | -3.07536 | 44.5588 | -6.28523 | 44.5588 | -3.98611 | 44.5588 | 2.0493 | 44.5588 | 0.70572
44.565 | -7.72097 | 44.565 | 2.02704 | 44.565 | -7.29052 | 44.565 | -1.48472 | 44.565 | -0.00436 | 44.565 | 3.3784
44.5711 | -10.3201 | 44.5711 | 3.44034 | 44.5711 | -3.65886 | 44.5711 | -0.21921 | 44.5711 | 0.94637 | 44.5711 | 3.89802
44.5773 | -13.3284 | 44.5773 | 3.41471 | 44.5773 | -1.68179 | 44.5773 | -1.84116 | 44.5773 | -2.52922 | 44.5773 | -0.46432
44.5834 | -3.72693 | 44.5834 | 1.54351 | 44.5834 | 0.98231 | 44.5834 | -1.77937 | 44.5834 | -6.16844 | 44.5834 | -0.80362
44.5896 | -4.31926 | 44.5896 | -0.38373 | 44.5896 | -0.12944 | 44.5896 | -0.12451 | 44.5896 | -2.07119 | 44.5896 | 0.16272
44.5958 | -8.84087 | 44.5958 | -0.29812 | 44.5958 | -0.27493 | 44.5958 | -3.69808 | 44.5958 | -1.93549 | 44.5958 | 2.29167
44.6019 | -4.15787 | 44.6019 | -2.73516 | 44.6019 | -0.0339 | 44.6019 | 2.63268 | 44.6019 | 0.73618 | 44.6019 | -0.62414
44.6081 | 1.70816 | 44.6081 | -2.26047 | 44.6081 | 4.06972 | 44.6081 | 3.01004 | 44.6081 | -3.25675 | 44.6081 | -2.24235
44.6142 | 2.7274 | 44.6142 | 3.76117 | 44.6142 | 2.0471 | 44.6142 | 2.72101 | 44.6142 | -0.01369 | 44.6142 | -2.14964
44.6204 | 0.50479 | 44.6204 | 4.48618 | 44.6204 | -7.76837 | 44.6204 | 0.95792 | 44.6204 | 6.03816 | 44.6204 | 5.0723
44.6265 | 5.21375 | 44.6265 | 3.23267 | 44.6265 | -6.16335 | 44.6265 | 1.3728 | 44.6265 | 6.08767 | 44.6265 | 6.18529
44.6327 | 6.18183 | 44.6327 | 6.6124 | 44.6327 | -1.57355 | 44.6327 | 3.10272 | 44.6327 | 5.08641 | 44.6327 | 1.6996
44.6388 | 5.70469 | 44.6388 | 6.86285 | 44.6388 | -2.87062 | 44.6388 | 4.28545 | 44.6388 | 4.1071 | 44.6388 | 4.22585
44.645 | 0.81214 | 44.645 | 5.48535 | 44.645 | 0.26989 | 44.645 | 3.13504 | 44.645 | 2.52799 | 44.645 | 5.79307
44.6511 | 0.11611 | 44.6511 | 4.57301 | 44.6511 | 1.59642 | 44.6511 | 1.32057 | 44.6511 | 2.0201 | 44.6511 | 7.66484
44.6573 | -0.25296 | 44.6573 | 0.8044 | 44.6573 | 3.03446 | 44.6573 | -0.15992 | 44.6573 | 2.19319 | 44.6573 | 7.31228
44.6634 | 0.08555 | 44.6634 | 1.85141 | 44.6634 | 1.28855 | 44.6634 | 2.14322 | 44.6634 | -0.95765 | 44.6634 | 1.83394
44.6696 | -1.21815 | 44.6696 | -1.06588 | 44.6696 | 2.48855 | 44.6696 | 2.42937 | 44.6696 | 0.5314 | 44.6696 | 1.3999
44.6758 | 2.19883 | 44.6758 | 3.12221 | 44.6758 | 0.51612 | 44.6758 | -1.26446 | 44.6758 | 0.60661 | 44.6758 | 1.98008
44.6819 | -0.48468 | 44.6819 | 10.8718 | 44.6819 | -0.59184 | 44.6819 | -2.39218 | 44.6819 | -2.99966 | 44.6819 | -3.435
44.6881 | -1.24505 | 44.6881 | 4.11323 | 44.6881 | 4.75826 | 44.6881 | -0.29956 | 44.6881 | -0.86586 | 44.6881 | -6.65259
44.6942 | 0.21993 | 44.6942 | -0.31853 | 44.6942 | 3.72733 | 44.6942 | 1.83226 | 44.6942 | -2.50236 | 44.6942 | 0.54672
44.7004 | 3.42697 | 44.7004 | -1.42087 | 44.7004 | 1.39772 | 44.7004 | -0.9368 | 44.7004 | -2.43689 | 44.7004 | -2.33131
44.7065 | 0.91485 | 44.7065 | 0.69824 | 44.7065 | 0.63156 | 44.7065 | -0.66771 | 44.7065 | 1.92569 | 44.7065 | -7.99859
44.7127 | -2.70662 | 44.7127 | 1.77134 | 44.7127 | 5.49276 | 44.7127 | -1.44273 | 44.7127 | -0.89117 | 44.7127 | -2.34288
44.7188 | -2.45284 | 44.7188 | 5.14064 | 44.7188 | 7.56435 | 44.7188 | 1.52256 | 44.7188 | 3.03997 | 44.7188 | 2.84344
44.725 | -4.32298 | 44.725 | 7.30247 | 44.725 | 1.45432 | 44.725 | -1.28596 | 44.725 | 8.61108 | 44.725 | 3.7413
44.7311 | -4.00041 | 44.7311 | 5.55124 | 44.7311 | -1.81847 | 44.7311 | -2.69595 | 44.7311 | 1.756 | 44.7311 | -0.48575
44.7373 | -7.42811 | 44.7373 | 7.63022 | 44.7373 | -2.95073 | 44.7373 | 1.65063 | 44.7373 | -1.91577 | 44.7373 | -2.80596
44.7434 | -4.798 | 44.7434 | 6.1922 | 44.7434 | 3.46569 | 44.7434 | 1.34641 | 44.7434 | 2.22805 | 44.7434 | -4.17175
44.7496 | -10.1066 | 44.7496 | -0.94495 | 44.7496 | 0.20618 | 44.7496 | 4.28556 | 44.7496 | 0.15824 | 44.7496 | -0.14839
44.7558 | -9.72368 | 44.7558 | 0.29133 | 44.7558 | 1.64442 | 44.7558 | 2.10206 | 44.7558 | -4.19016 | 44.7558 | -0.90532
44.7619 | -7.95151 | 44.7619 | -0.01031 | 44.7619 | 4.41617 | 44.7619 | 0.99548 | 44.7619 | -6.33753 | 44.7619 | -2.09009
44.7681 | -12.6563 | 44.7681 | -1.43415 | 44.7681 | -1.12878 | 44.7681 | 4.05666 | 44.7681 | -5.22978 | 44.7681 | -0.05299
44.7742 | -10.8661 | 44.7742 | -0.89994 | 44.7742 | -8.68067 | 44.7742 | 8.37879 | 44.7742 | -4.18234 | 44.7742 | 1.88953
44.7804 | -11.5465 | 44.7804 | -2.14874 | 44.7804 | -7.39049 | 44.7804 | 3.32101 | 44.7804 | -2.59604 | 44.7804 | 2.03019
44.7865 | -8.24224 | 44.7865 | -1.1645 | 44.7865 | -3.49089 | 44.7865 | -2.98619 | 44.7865 | -3.75539 | 44.7865 | 4.19405
44.7927 | -1.72003 | 44.7927 | -1.11611 | 44.7927 | -9.68586 | 44.7927 | -2.48703 | 44.7927 | 0.06551 | 44.7927 | 2.50197
44.7988 | 0.72383 | 44.7988 | -3.36904 | 44.7988 | -8.39008 | 44.7988 | -0.67864 | 44.7988 | -2.78093 | 44.7988 | -2.91694
44.805 | 0.30696 | 44.805 | -2.96114 | 44.805 | -8.81475 | 44.805 | -2.06118 | 44.805 | -5.22184 | 44.805 | -2.91317
44.8111 | -3.01656 | 44.8111 | -2.89534 | 44.8111 | -9.69629 | 44.8111 | -1.45703 | 44.8111 | -2.45632 | 44.8111 | -6.2046
44.8173 | -7.7082 | 44.8173 | -4.63951 | 44.8173 | -3.69427 | 44.8173 | -1.16023 | 44.8173 | -1.58846 | 44.8173 | -10.6172
44.8234 | -4.93845 | 44.8234 | -5.92138 | 44.8234 | -3.62105 | 44.8234 | -0.29744 | 44.8234 | -2.49051 | 44.8234 | -7.18937
44.8296 | 1.93313 | 44.8296 | -5.02766 | 44.8296 | -6.09983 | 44.8296 | 1.89637 | 44.8296 | -3.32849 | 44.8296 | -5.54445
44.8358 | 3.62129 | 44.8358 | -5.39796 | 44.8358 | -3.55199 | 44.8358 | 1.5772 | 44.8358 | -6.58399 | 44.8358 | 1.04319
44.8419 | 2.3124 | 44.8419 | -9.17886 | 44.8419 | -4.3281 | 44.8419 | -0.22334 | 44.8419 | -3.96222 | 44.8419 | 10.6112
44.8481 | -2.45948 | 44.8481 | -6.14452 | 44.8481 | -1.74944 | 44.8481 | 2.8157 | 44.8481 | -3.59591 | 44.8481 | 9.77568
44.8542 | 1.16285 | 44.8542 | -3.16591 | 44.8542 | 1.6909 | 44.8542 | 0.53391 | 44.8542 | -2.29697 | 44.8542 | 8.20441
44.8604 | 3.06805 | 44.8604 | -3.68073 | 44.8604 | -4.39247 | 44.8604 | -1.05133 | 44.8604 | 0.30145 | 44.8604 | 6.30276
44.8665 | -0.02287 | 44.8665 | 5.11517 | 44.8665 | -1.8212 | 44.8665 | -2.55265 | 44.8665 | 3.16792 | 44.8665 | 0.32077
44.8727 | 0.29635 | 44.8727 | 5.64993 | 44.8727 | -1.40063 | 44.8727 | -2.42416 | 44.8727 | 5.4116 | 44.8727 | -4.13509
44.8788 | 2.45214 | 44.8788 | -2.24005 | 44.8788 | 0.11668 | 44.8788 | -4.18719 | 44.8788 | 2.38416 | 44.8788 | -3.61624
44.885 | 4.29084 | 44.885 | -0.93301 | 44.885 | 4.18021 | 44.885 | -0.56778 | 44.885 | 2.97713 | 44.885 | -5.83255
44.8911 | 4.43525 | 44.8911 | 0.13285 | 44.8911 | 6.87317 | 44.8911 | -2.63343 | 44.8911 | 0.07541 | 44.8911 | -1.96251
44.8973 | -3.01496 | 44.8973 | -3.14655 | 44.8973 | 9.09285 | 44.8973 | -2.3324 | 44.8973 | -6.30612 | 44.8973 | 1.3144
44.9034 | -8.75329 | 44.9034 | -2.31317 | 44.9034 | 4.40223 | 44.9034 | 2.43565 | 44.9034 | -7.26669 | 44.9034 | 2.90443
44.9096 | -8.05172 | 44.9096 | -2.74445 | 44.9096 | 2.58109 | 44.9096 | -0.97868 | 44.9096 | -2.37398 | 44.9096 | -0.54739
44.9158 | -6.58935 | 44.9158 | -0.79777 | 44.9158 | 3.79695 | 44.9158 | -2.32649 | 44.9158 | -0.93308 | 44.9158 | 1.15069
44.9219 | 0.84239 | 44.9219 | 0.11394 | 44.9219 | 8.99104 | 44.9219 | 0.4828 | 44.9219 | -7.17649 | 44.9219 | -1.45695
44.9281 | -1.44227 | 44.9281 | 0.97856 | 44.9281 | 4.49531 | 44.9281 | 3.51433 | 44.9281 | -5.20736 | 44.9281 | -2.25099
44.9342 | -2.72198 | 44.9342 | 6.13377 | 44.9342 | 4.17923 | 44.9342 | 3.91853 | 44.9342 | -0.35306 | 44.9342 | 1.71641
44.9404 | 0.88061 | 44.9404 | 3.47398 | 44.9404 | 2.11922 | 44.9404 | 2.63176 | 44.9404 | 4.7789 | 44.9404 | 0.19532
44.9465 | -1.33851 | 44.9465 | 2.13588 | 44.9465 | -1.74588 | 44.9465 | 4.67951 | 44.9465 | 7.0584 | 44.9465 | -0.85773
44.9527 | -4.13631 | 44.9527 | 1.71856 | 44.9527 | -4.02566 | 44.9527 | 2.75235 | 44.9527 | 3.90991 | 44.9527 | 0.82687
44.9588 | -6.51436 | 44.9588 | 3.65565 | 44.9588 | -1.51034 | 44.9588 | 2.24712 | 44.9588 | -0.17522 | 44.9588 | 5.81139
44.965 | -6.59142 | 44.965 | 3.37162 | 44.965 | 2.91556 | 44.965 | -0.0409 | 44.965 | -3.29506 | 44.965 | 6.27478
44.9711 | 23.9669 | 44.9711 | 0.41462 | 44.9711 | 1.62635 | 44.9711 | -0.10068 | 44.9711 | -5.57057 | 44.9711 | 1.92234
44.9773 | 75.3567 | 44.9773 | -0.01546 | 44.9773 | 1.53669 | 44.9773 | 0.7775 | 44.9773 | -3.90412 | 44.9773 | -1.22447
44.9834 | 87.329 | 44.9834 | 2.34968 | 44.9834 | -3.4373 | 44.9834 | 4.36357 | 44.9834 | -1.83827 | 44.9834 | 0.74506
44.9896 | 77.684 | 44.9896 | 4.64455 | 44.9896 | -0.63395 | 44.9896 | 5.42083 | 44.9896 | 5.07741 | 44.9896 | 4.36584
44.9957 | 56.7887 | 44.9957 | 2.07125 | 44.9957 | 1.59821 | 44.9957 | 3.11954 | 44.9957 | 10.0313 | 44.9957 | 9.72136
45.0019 | 42.7781 | 45.0019 | -5.08147 | 45.0019 | 1.40583 | 45.0019 | 5.65085 | 45.0019 | 7.89707 | 45.0019 | 6.57251
45.0081 | 35.7126 | 45.0081 | 3.00603 | 45.0081 | 1.76215 | 45.0081 | 3.78468 | 45.0081 | 4.69043 | 45.0081 | 2.65194
45.0142 | 34.2411 | 45.0142 | 1.37132 | 45.0142 | -1.79941 | 45.0142 | 1.84318 | 45.0142 | 5.28957 | 45.0142 | 8.96816
45.0204 | 20.7469 | 45.0204 | -4.07243 | 45.0204 | -1.90411 | 45.0204 | 0.82484 | 45.0204 | 4.58739 | 45.0204 | 6.54482
45.0265 | 18.4801 | 45.0265 | -1.72522 | 45.0265 | 2.70612 | 45.0265 | 1.29025 | 45.0265 | -4.68563 | 45.0265 | 4.92351
45.0327 | 17.9823 | 45.0327 | -2.71313 | 45.0327 | 2.01681 | 45.0327 | 1.51279 | 45.0327 | -3.86073 | 45.0327 | 1.58715
45.0388 | 12.8517 | 45.0388 | 0.18757 | 45.0388 | 3.97059 | 45.0388 | 0.95773 | 45.0388 | -8.96185 | 45.0388 | 1.50683
45.045 | 9.55187 | 45.045 | 0.83051 | 45.045 | 3.87017 | 45.045 | 1.10329 | 45.045 | -7.81712 | 45.045 | 4.586
45.0511 | 12.2313 | 45.0511 | -6.22665 | 45.0511 | 2.6189 | 45.0511 | -2.81548 | 45.0511 | -5.54601 | 45.0511 | -3.94542
45.0573 | 12.5756 | 45.0573 | -14.7741 | 45.0573 | 4.97005 | 45.0573 | -2.9409 | 45.0573 | -9.41454 | 45.0573 | -6.75838
45.0634 | 12.8813 | 45.0634 | -11.2544 | 45.0634 | 9.5809 | 45.0634 | -3.5585 | 45.0634 | -0.49806 | 45.0634 | -6.76191
45.0696 | 8.98116 | 45.0696 | -5.47732 | 45.0696 | 6.10266 | 45.0696 | 1.1718 | 45.0696 | 4.94212 | 45.0696 | -5.14413
45.0757 | 9.32246 | 45.0757 | -2.81251 | 45.0757 | 5.13285 | 45.0757 | -4.27261 | 45.0757 | 8.43016 | 45.0757 | -5.45436
45.0819 | 6.13288 | 45.0819 | -4.39172 | 45.0819 | 3.8796 | 45.0819 | -6.11629 | 45.0819 | 9.54088 | 45.0819 | -7.30421
45.0881 | 0.77142 | 45.0881 | -2.9944 | 45.0881 | 6.2591 | 45.0881 | -1.3685 | 45.0881 | 3.02913 | 45.0881 | -5.57755
45.0942 | 0.21536 | 45.0942 | -1.74002 | 45.0942 | 8.30254 | 45.0942 | -2.43155 | 45.0942 | 0.62176 | 45.0942 | 0.43545
45.1004 | 4.765 | 45.1004 | -0.8211 | 45.1004 | 3.57563 | 45.1004 | 2.48323 | 45.1004 | -1.00121 | 45.1004 | 4.9632
45.1065 | 4.50542 | 45.1065 | 2.17391 | 45.1065 | -1.32298 | 45.1065 | 0.60046 | 45.1065 | -7.51136 | 45.1065 | 4.66965
45.1127 | 0.44369 | 45.1127 | 0.36912 | 45.1127 | -7.43685 | 45.1127 | 2.33826 | 45.1127 | 0.20046 | 45.1127 | 3.94544
45.1188 | 0.31256 | 45.1188 | -1.57298 | 45.1188 | -8.28231 | 45.1188 | 3.11736 | 45.1188 | 3.77496 | 45.1188 | 2.65166
45.125 | 1.73817 | 45.125 | 2.50198 | 45.125 | -1.95377 | 45.125 | 0.70776 | 45.125 | -1.07395 | 45.125 | -2.97102
45.1311 | 4.5264 | 45.1311 | 8.69095 | 45.1311 | -1.3909 | 45.1311 | 2.18431 | 45.1311 | -2.44144 | 45.1311 | -7.19514
45.1373 | 3.57661 | 45.1373 | 7.18605 | 45.1373 | -2.67717 | 45.1373 | 5.11372 | 45.1373 | -1.05658 | 45.1373 | -0.87821
45.1434 | 5.86809 | 45.1434 | 4.4643 | 45.1434 | 1.60038 | 45.1434 | 3.57646 | 45.1434 | -3.12814 | 45.1434 | 3.06578
45.1496 | 9.5554 | 45.1496 | 3.48572 | 45.1496 | 1.55547 | 45.1496 | 3.84798 | 45.1496 | -4.7403 | 45.1496 | -0.01629
45.1557 | 7.2076 | 45.1557 | -0.41731 | 45.1557 | 4.40461 | 45.1557 | 3.22603 | 45.1557 | -3.24917 | 45.1557 | -2.48004
45.1619 | 11.2832 | 45.1619 | 2.01024 | 45.1619 | 10.998 | 45.1619 | 2.61442 | 45.1619 | -0.06643 | 45.1619 | 1.98539
45.1681 | 14.1852 | 45.1681 | 0.37377 | 45.1681 | 14.1529 | 45.1681 | 1.3026 | 45.1681 | 2.4158 | 45.1681 | 7.12217
45.1742 | 8.95285 | 45.1742 | -1.42502 | 45.1742 | 22.9911 | 45.1742 | -0.46389 | 45.1742 | 5.23945 | 45.1742 | 0.07057
45.1804 | 7.0473 | 45.1804 | -3.52024 | 45.1804 | 33.5986 | 45.1804 | 1.74658 | 45.1804 | 4.91557 | 45.1804 | 2.68432
45.1865 | 10.7352 | 45.1865 | -4.07317 | 45.1865 | 27.5693 | 45.1865 | 0.69384 | 45.1865 | -1.2495 | 45.1865 | 1.84221
45.1927 | 3.92875 | 45.1927 | -4.53229 | 45.1927 | 21.234 | 45.1927 | -2.37625 | 45.1927 | -3.98767 | 45.1927 | -1.49012
45.1988 | -3.82486 | 45.1988 | -4.98355 | 45.1988 | 17.2238 | 45.1988 | 3.99287 | 45.1988 | -5.92776 | 45.1988 | -3.46376
45.205 | -6.31256 | 45.205 | -2.38164 | 45.205 | 13.578 | 45.205 | 5.40553 | 45.205 | 0.84186 | 45.205 | -1.98085
45.2111 | -7.03152 | 45.2111 | -4.75793 | 45.2111 | 12.5879 | 45.2111 | 6.53763 | 45.2111 | 7.18472 | 45.2111 | -0.04306
45.2173 | -2.63982 | 45.2173 | -4.56023 | 45.2173 | 11.6297 | 45.2173 | 4.52134 | 45.2173 | 7.11653 | 45.2173 | 3.9158
45.2234 | 1.14093 | 45.2234 | -6.89776 | 45.2234 | 11.7339 | 45.2234 | -0.13906 | 45.2234 | 9.66222 | 45.2234 | 1.59294
45.2296 | -0.14904 | 45.2296 | -3.30545 | 45.2296 | 10.3436 | 45.2296 | -0.79644 | 45.2296 | 4.94563 | 45.2296 | 0.08798
45.2357 | -1.54907 | 45.2357 | 0.35659 | 45.2357 | 6.80527 | 45.2357 | 0.9195 | 45.2357 | -0.72077 | 45.2357 | 5.5033
45.2419 | -1.1068 | 45.2419 | 3.7284 | 45.2419 | 8.18585 | 45.2419 | -2.07066 | 45.2419 | -3.06061 | 45.2419 | 4.75279
45.2481 | 2.83272 | 45.2481 | 2.30891 | 45.2481 | 6.71574 | 45.2481 | -1.6038 | 45.2481 | -10.3743 | 45.2481 | 0.68444
45.2542 | -2.52488 | 45.2542 | -3.63457 | 45.2542 | 1.00725 | 45.2542 | -5.79284 | 45.2542 | -3.5129 | 45.2542 | -2.179
45.2604 | 2.75646 | 45.2604 | 1.36255 | 45.2604 | -1.53271 | 45.2604 | -8.25956 | 45.2604 | 0.15075 | 45.2604 | 2.76283
45.2665 | 0.50441 | 45.2665 | 1.32559 | 45.2665 | 0.51574 | 45.2665 | -3.88044 | 45.2665 | 3.30253 | 45.2665 | 4.02572
45.2727 | -5.25499 | 45.2727 | -3.24411 | 45.2727 | -1.09057 | 45.2727 | 0.7332 | 45.2727 | 7.16326 | 45.2727 | 1.04935
45.2788 | 4.17086 | 45.2788 | -2.18003 | 45.2788 | -1.53295 | 45.2788 | 0.16135 | 45.2788 | -1.0767 | 45.2788 | -1.89664
45.285 | 8.78162 | 45.285 | -0.08698 | 45.285 | -1.90067 | 45.285 | -3.50555 | 45.285 | -1.32134 | 45.285 | 2.91487
45.2911 | 6.1731 | 45.2911 | 0.03399 | 45.2911 | -2.58037 | 45.2911 | -4.03275 | 45.2911 | -0.28584 | 45.2911 | 0.90431
45.2973 | 1.34438 | 45.2973 | -1.09436 | 45.2973 | -2.08709 | 45.2973 | -7.82049 | 45.2973 | -0.06268 | 45.2973 | -1.94634
45.3034 | -0.91708 | 45.3034 | 5.98895 | 45.3034 | -2.98015 | 45.3034 | -3.89649 | 45.3034 | 0.47122 | 45.3034 | 3.96665
45.3096 | -1.51885 | 45.3096 | 4.46893 | 45.3096 | -5.83122 | 45.3096 | -1.59164 | 45.3096 | -4.65626 | 45.3096 | 3.31763
45.3157 | -0.28427 | 45.3157 | 2.46301 | 45.3157 | -7.05013 | 45.3157 | 0.8061 | 45.3157 | 1.41485 | 45.3157 | 2.66806
45.3219 | 0.72321 | 45.3219 | 2.51822 | 45.3219 | -8.14435 | 45.3219 | 1.64398 | 45.3219 | 6.66431 | 45.3219 | 1.31702
45.3281 | 5.86225 | 45.3281 | -0.75569 | 45.3281 | -3.26847 | 45.3281 | 0.27925 | 45.3281 | 5.52825 | 45.3281 | 0.73579
45.3342 | 0.49049 | 45.3342 | -2.66371 | 45.3342 | 0.16811 | 45.3342 | 1.87725 | 45.3342 | 6.13952 | 45.3342 | 1.05714
45.3404 | -3.79909 | 45.3404 | -5.58608 | 45.3404 | -3.21024 | 45.3404 | 1.96757 | 45.3404 | 2.19409 | 45.3404 | 1.29647
45.3465 | -0.48786 | 45.3465 | -8.6077 | 45.3465 | -3.91295 | 45.3465 | 1.27653 | 45.3465 | 4.58887 | 45.3465 | 0.30952
45.3527 | -0.16904 | 45.3527 | -10.0725 | 45.3527 | 1.51034 | 45.3527 | 2.29485 | 45.3527 | 3.3533 | 45.3527 | 0.84326
45.3588 | 1.92342 | 45.3588 | -5.8123 | 45.3588 | -2.61504 | 45.3588 | 2.10533 | 45.3588 | 2.11969 | 45.3588 | -3.73908
45.365 | 1.33707 | 45.365 | -0.74894 | 45.365 | 1.98658 | 45.365 | 0.42962 | 45.365 | -0.11568 | 45.365 | -1.9356
45.3711 | 0.91813 | 45.3711 | -5.66037 | 45.3711 | 2.04429 | 45.3711 | -0.23112 | 45.3711 | -3.13171 | 45.3711 | 6.42313
45.3773 | -2.03528 | 45.3773 | -1.52593 | 45.3773 | 0.77102 | 45.3773 | 1.07902 | 45.3773 | -2.21979 | 45.3773 | 4.22245
45.3834 | -2.42488 | 45.3834 | 4.36648 | 45.3834 | 6.59391 | 45.3834 | 1.15323 | 45.3834 | 1.58107 | 45.3834 | 3.04657
45.3896 | -3.04059 | 45.3896 | 6.36165 | 45.3896 | 3.98557 | 45.3896 | -1.1196 | 45.3896 | 3.05835 | 45.3896 | 0.61193
45.3957 | -2.325 | 45.3957 | 0.62882 | 45.3957 | -2.86755 | 45.3957 | 0.44887 | 45.3957 | -0.82734 | 45.3957 | -1.45652
45.4019 | -0.02578 | 45.4019 | -1.54427 | 45.4019 | -1.89639 | 45.4019 | 2.52695 | 45.4019 | -2.75394 | 45.4019 | -2.73152
45.4081 | -2.82181 | 45.4081 | -2.71271 | 45.4081 | 4.01669 | 45.4081 | 1.73462 | 45.4081 | -1.04369 | 45.4081 | -2.82044
45.4142 | -6.01369 | 45.4142 | 2.54247 | 45.4142 | 4.56592 | 45.4142 | 5.69672 | 45.4142 | 0.55182 | 45.4142 | -2.07639
45.4204 | -4.80131 | 45.4204 | 8.02511 | 45.4204 | -0.78218 | 45.4204 | 7.49558 | 45.4204 | 1.70354 | 45.4204 | -6.63076
45.4265 | -0.22185 | 45.4265 | 4.41726 | 45.4265 | -1.57811 | 45.4265 | 7.22564 | 45.4265 | -0.25257 | 45.4265 | -1.12048
45.4327 | -1.89192 | 45.4327 | -1.14224 | 45.4327 | 3.22537 | 45.4327 | 0.83126 | 45.4327 | -4.21713 | 45.4327 | 0.27091
45.4388 | -5.32733 | 45.4388 | -2.39026 | 45.4388 | -0.91262 | 45.4388 | 0.97175 | 45.4388 | -2.6031 | 45.4388 | -3.82544
45.445 | -4.5538 | 45.445 | 4.29843 | 45.445 | -1.61088 | 45.445 | 1.68869 | 45.445 | -4.17626 | 45.445 | -1.00465
45.4511 | -3.83073 | 45.4511 | 1.2058 | 45.4511 | -0.0327 | 45.4511 | 4.31821 | 45.4511 | -0.83375 | 45.4511 | 0.2274
45.4573 | -0.47296 | 45.4573 | -2.55316 | 45.4573 | 1.23838 | 45.4573 | 4.52787 | 45.4573 | -0.34409 | 45.4573 | 0.95355
45.4634 | 4.38971 | 45.4634 | 0.47417 | 45.4634 | 6.47103 | 45.4634 | 3.29931 | 45.4634 | -1.00272 | 45.4634 | 1.33809
45.4696 | 3.16423 | 45.4696 | 3.49538 | 45.4696 | 5.82477 | 45.4696 | -0.02931 | 45.4696 | -0.6291 | 45.4696 | 0.71742
45.4757 | 0.22721 | 45.4757 | -3.48588 | 45.4757 | 0.85873 | 45.4757 | 0.57442 | 45.4757 | 1.72442 | 45.4757 | -4.59934
45.4819 | -2.60227 | 45.4819 | -7.30721 | 45.4819 | -3.78848 | 45.4819 | 0.74913 | 45.4819 | -1.3186 | 45.4819 | 1.24297
45.4881 | 0.95835 | 45.4881 | -6.26507 | 45.4881 | -7.09084 | 45.4881 | -2.82722 | 45.4881 | -2.46541 | 45.4881 | -0.2112
45.4942 | 3.40703 | 45.4942 | -3.89356 | 45.4942 | -6.02279 | 45.4942 | -2.88101 | 45.4942 | -2.62335 | 45.4942 | -3.32269
45.5004 | -1.48076 | 45.5004 | -2.7836 | 45.5004 | -1.85692 | 45.5004 | -1.51591 | 45.5004 | -0.38077 | 45.5004 | -7.00524
45.5065 | -3.28675 | 45.5065 | -0.15032 | 45.5065 | -4.72742 | 45.5065 | -2.3171 | 45.5065 | 0.09991 | 45.5065 | -2.0508
45.5127 | -2.31385 | 45.5127 | -1.3679 | 45.5127 | -7.23981 | 45.5127 | -1.17823 | 45.5127 | 3.93096 | 45.5127 | -2.20907
45.5188 | 0.20947 | 45.5188 | -1.96196 | 45.5188 | -3.97035 | 45.5188 | -0.93359 | 45.5188 | 5.466 | 45.5188 | -6.81659
45.525 | 1.31037 | 45.525 | 1.7358 | 45.525 | -0.80173 | 45.525 | -4.64495 | 45.525 | 2.78269 | 45.525 | -2.70308
45.5311 | -0.32103 | 45.5311 | 2.09774 | 45.5311 | 1.25827 | 45.5311 | -5.46295 | 45.5311 | 3.73429 | 45.5311 | -4.5348
45.5373 | -3.26029 | 45.5373 | 0.68712 | 45.5373 | -0.64838 | 45.5373 | -4.64964 | 45.5373 | 6.04749 | 45.5373 | -1.18943
45.5434 | -6.73465 | 45.5434 | -6.98795 | 45.5434 | -7.0617 | 45.5434 | -1.62891 | 45.5434 | 3.36838 | 45.5434 | 1.34429
45.5496 | -5.44484 | 45.5496 | -6.47181 | 45.5496 | -8.54467 | 45.5496 | 1.15971 | 45.5496 | 5.13337 | 45.5496 | -1.42235
45.5557 | -9.37315 | 45.5557 | -6.53958 | 45.5557 | -3.90592 | 45.5557 | 0.83798 | 45.5557 | 8.66812 | 45.5557 | -0.955
45.5619 | 1.89184 | 45.5619 | -6.00254 | 45.5619 | -4.81628 | 45.5619 | -0.1219 | 45.5619 | 6.37775 | 45.5619 | -0.61371
45.5681 | 5.03075 | 45.5681 | 0.19898 | 45.5681 | -1.53104 | 45.5681 | 1.38619 | 45.5681 | -1.23969 | 45.5681 | -3.66958
45.5742 | 7.26444 | 45.5742 | 1.61613 | 45.5742 | -3.85889 | 45.5742 | 1.66684 | 45.5742 | -0.61563 | 45.5742 | 1.89241
45.5804 | 5.86302 | 45.5804 | -1.24679 | 45.5804 | -3.51789 | 45.5804 | 1.87386 | 45.5804 | 3.07082 | 45.5804 | 3.54153
45.5865 | 4.75837 | 45.5865 | -1.11305 | 45.5865 | -4.2604 | 45.5865 | 3.15909 | 45.5865 | 8.46361 | 45.5865 | -0.14447
45.5927 | 7.34891 | 45.5927 | 0.47377 | 45.5927 | -7.09306 | 45.5927 | 4.19734 | 45.5927 | 8.19065 | 45.5927 | -0.09986
45.5988 | 5.87509 | 45.5988 | 3.36849 | 45.5988 | -2.93467 | 45.5988 | 6.11102 | 45.5988 | 4.1307 | 45.5988 | 1.77544
45.605 | 2.34545 | 45.605 | -4.6 | 45.605 | -3.26656 | 45.605 | 3.21588 | 45.605 | 7.02675 | 45.605 | 1.62423
45.6111 | 3.19907 | 45.6111 | -7.85121 | 45.6111 | -1.01221 | 45.6111 | 0.35838 | 45.6111 | 6.11248 | 45.6111 | -5.44305
45.6173 | 1.50553 | 45.6173 | -4.94503 | 45.6173 | 6.0677 | 45.6173 | -3.13226 | 45.6173 | 4.61837 | 45.6173 | -6.22728
45.6234 | -0.63547 | 45.6234 | -4.31596 | 45.6234 | 4.74396 | 45.6234 | -1.56503 | 45.6234 | 1.40474 | 45.6234 | -6.01347
45.6296 | 4.02794 | 45.6296 | 2.24282 | 45.6296 | 2.85553 | 45.6296 | 0.31065 | 45.6296 | -0.8517 | 45.6296 | -6.69109
45.6357 | 4.60117 | 45.6357 | -2.77963 | 45.6357 | 2.7944 | 45.6357 | -0.32977 | 45.6357 | -1.24376 | 45.6357 | -3.317
45.6419 | 0.30249 | 45.6419 | -4.18529 | 45.6419 | 0.83186 | 45.6419 | 0.92056 | 45.6419 | 1.11118 | 45.6419 | -1.03568
45.6481 | -0.32385 | 45.6481 | -5.12565 | 45.6481 | -0.85929 | 45.6481 | -3.07673 | 45.6481 | -3.70736 | 45.6481 | -2.9841
45.6542 | 1.51307 | 45.6542 | 0.47782 | 45.6542 | 4.40416 | 45.6542 | -1.75923 | 45.6542 | -2.2281 | 45.6542 | -3.98501
45.6604 | 6.49887 | 45.6604 | 7.5003 | 45.6604 | 4.42501 | 45.6604 | -2.62964 | 45.6604 | -0.52089 | 45.6604 | -0.7078
45.6665 | 5.50177 | 45.6665 | 7.64431 | 45.6665 | 2.91635 | 45.6665 | -4.43399 | 45.6665 | -5.10776 | 45.6665 | 2.94076
45.6727 | 1.20435 | 45.6727 | 5.6568 | 45.6727 | 1.85519 | 45.6727 | -2.53209 | 45.6727 | -5.78731 | 45.6727 | 0.08607
45.6788 | -2.00117 | 45.6788 | 0.00892 | 45.6788 | 2.72405 | 45.6788 | 1.77677 | 45.6788 | 0.03276 | 45.6788 | -3.19568
45.685 | -6.12067 | 45.685 | -1.2295 | 45.685 | 1.90088 | 45.685 | 5.00667 | 45.685 | 0.63941 | 45.685 | -3.76506
45.6911 | 1.97526 | 45.6911 | 0.21299 | 45.6911 | -2.87364 | 45.6911 | 0.59999 | 45.6911 | 2.81777 | 45.6911 | 1.92103
45.6973 | 0.02312 | 45.6973 | 1.50686 | 45.6973 | 0.81468 | 45.6973 | -1.15163 | 45.6973 | 0.86627 | 45.6973 | 5.4393
45.7034 | -3.24579 | 45.7034 | -1.89425 | 45.7034 | 3.02851 | 45.7034 | 1.94859 | 45.7034 | -2.7934 | 45.7034 | 2.49922
45.7096 | 4.11639 | 45.7096 | -2.6525 | 45.7096 | 4.15776 | 45.7096 | 2.31469 | 45.7096 | -3.40056 | 45.7096 | 0.20847
45.7157 | 5.31827 | 45.7157 | 2.24485 | 45.7157 | 5.58359 | 45.7157 | -1.73552 | 45.7157 | 2.7258 | 45.7157 | 1.60875
45.7219 | -3.6335 | 45.7219 | -0.07492 | 45.7219 | 2.92233 | 45.7219 | -3.22677 | 45.7219 | 4.9999 | 45.7219 | -1.54853
45.7281 | -3.32951 | 45.7281 | -1.83563 | 45.7281 | -5.00949 | 45.7281 | -0.06632 | 45.7281 | 3.11949 | 45.7281 | -4.60944
45.7342 | 3.06559 | 45.7342 | 1.41747 | 45.7342 | -2.25125 | 45.7342 | 1.43482 | 45.7342 | 3.58469 | 45.7342 | -6.34297
45.7404 | 4.85361 | 45.7404 | 3.29189 | 45.7404 | -4.79544 | 45.7404 | -1.21555 | 45.7404 | 6.80125 | 45.7404 | -2.65727
45.7465 | 2.19391 | 45.7465 | 4.62669 | 45.7465 | -5.4413 | 45.7465 | -2.49491 | 45.7465 | 9.541 | 45.7465 | 1.56898
45.7527 | 1.73959 | 45.7527 | -1.3747 | 45.7527 | -3.31755 | 45.7527 | 0.01595 | 45.7527 | 5.9265 | 45.7527 | 5.10045
45.7588 | -2.05422 | 45.7588 | -6.96297 | 45.7588 | -4.04515 | 45.7588 | -4.73232 | 45.7588 | 2.50388 | 45.7588 | 4.39996
45.765 | -3.99627 | 45.765 | -5.8616 | 45.765 | -2.2 | 45.765 | -2.46858 | 45.765 | 4.5329 | 45.765 | -1.89271
45.7711 | 1.10549 | 45.7711 | -4.24754 | 45.7711 | -1.69948 | 45.7711 | 1.25056 | 45.7711 | 5.77623 | 45.7711 | -4.66692
45.7773 | 3.58842 | 45.7773 | -3.03444 | 45.7773 | 0.17929 | 45.7773 | 3.87598 | 45.7773 | 2.92776 | 45.7773 | 2.85747
45.7834 | 5.13551 | 45.7834 | -1.8987 | 45.7834 | -2.2611 | 45.7834 | 0.71431 | 45.7834 | 0.08503 | 45.7834 | 4.23665
45.7896 | 1.31603 | 45.7896 | -2.09354 | 45.7896 | 2.69007 | 45.7896 | 1.07927 | 45.7896 | -4.70507 | 45.7896 | -2.07841
45.7957 | 2.92065 | 45.7957 | -0.60222 | 45.7957 | 6.82711 | 45.7957 | -0.19496 | 45.7957 | -8.96219 | 45.7957 | -3.51117
45.8019 | 1.38221 | 45.8019 | 1.31639 | 45.8019 | 2.38189 | 45.8019 | 0.6456 | 45.8019 | -3.1787 | 45.8019 | 4.27549
45.8081 | -4.62087 | 45.8081 | 1.52717 | 45.8081 | 1.11196 | 45.8081 | -3.01952 | 45.8081 | 2.6865 | 45.8081 | 5.54071
45.8142 | 1.65452 | 45.8142 | -1.03694 | 45.8142 | 0.02435 | 45.8142 | -2.52573 | 45.8142 | -1.27744 | 45.8142 | -0.83038
45.8204 | 1.74358 | 45.8204 | -6.18402 | 45.8204 | -0.9672 | 45.8204 | -4.35242 | 45.8204 | -3.0654 | 45.8204 | -2.68667
45.8265 | -1.21682 | 45.8265 | -4.1915 | 45.8265 | -3.05946 | 45.8265 | -2.35576 | 45.8265 | -0.48797 | 45.8265 | -2.04383
45.8327 | 0.06995 | 45.8327 | -5.48043 | 45.8327 | -7.2769 | 45.8327 | -0.47781 | 45.8327 | -4.19131 | 45.8327 | 1.04918
45.8388 | -3.62053 | 45.8388 | -5.62205 | 45.8388 | -3.59313 | 45.8388 | 1.70895 | 45.8388 | -4.30282 | 45.8388 | 1.75552
45.845 | -3.80617 | 45.845 | -3.23652 | 45.845 | -5.7104 | 45.845 | 2.72667 | 45.845 | 2.4963 | 45.845 | -3.62592
45.8511 | -1.45254 | 45.8511 | -1.56682 | 45.8511 | -6.49858 | 45.8511 | 4.5511 | 45.8511 | 8.98668 | 45.8511 | 0.12714
45.8573 | -4.58618 | 45.8573 | 3.79088 | 45.8573 | -1.62471 | 45.8573 | 0.61749 | 45.8573 | 4.55801 | 45.8573 | 5.12598
45.8634 | -5.61234 | 45.8634 | -0.05242 | 45.8634 | 0.375 | 45.8634 | 4.55334 | 45.8634 | -0.19577 | 45.8634 | 1.78418
45.8696 | -5.41499 | 45.8696 | 1.99987 | 45.8696 | 1.10096 | 45.8696 | 4.39576 | 45.8696 | -2.77629 | 45.8696 | -5.33704
45.8757 | 2.3368 | 45.8757 | 0.29864 | 45.8757 | -0.27759 | 45.8757 | 0.11345 | 45.8757 | -0.78138 | 45.8757 | -6.92801
45.8819 | 4.02342 | 45.8819 | 3.53078 | 45.8819 | 2.77594 | 45.8819 | -0.44497 | 45.8819 | 3.85548 | 45.8819 | 1.90826
45.8881 | 0.97904 | 45.8881 | 2.71255 | 45.8881 | 2.99941 | 45.8881 | -3.28907 | 45.8881 | -1.44138 | 45.8881 | 3.44984
45.8942 | 1.78007 | 45.8942 | 3.3607 | 45.8942 | -5.7473 | 45.8942 | -5.21342 | 45.8942 | -0.47337 | 45.8942 | 0.17269
45.9004 | -2.38171 | 45.9004 | 3.86761 | 45.9004 | -2.83777 | 45.9004 | -3.27395 | 45.9004 | 5.67508 | 45.9004 | 0.39854
45.9065 | -3.2747 | 45.9065 | 0.88653 | 45.9065 | -0.02531 | 45.9065 | -2.46753 | 45.9065 | 4.4173 | 45.9065 | 1.8898
45.9127 | -4.08265 | 45.9127 | -0.7525 | 45.9127 | -1.34143 | 45.9127 | 1.69151 | 45.9127 | -0.76782 | 45.9127 | 1.39365
45.9188 | 0.38278 | 45.9188 | 4.94273 | 45.9188 | 0.42554 | 45.9188 | 2.59817 | 45.9188 | 0.38642 | 45.9188 | 5.47994
45.925 | 0.10279 | 45.925 | 7.58768 | 45.925 | -0.36569 | 45.925 | -0.31003 | 45.925 | -0.38334 | 45.925 | 0.93289
45.9311 | 4.29742 | 45.9311 | -1.35621 | 45.9311 | 0.14234 | 45.9311 | -1.50913 | 45.9311 | 1.46559 | 45.9311 | -4.70827
45.9373 | 3.76879 | 45.9373 | -3.74152 | 45.9373 | 0.16081 | 45.9373 | -1.21419 | 45.9373 | 1.28864 | 45.9373 | -5.40814
45.9434 | -2.09654 | 45.9434 | -3.39699 | 45.9434 | -2.26689 | 45.9434 | 0.72176 | 45.9434 | -3.35232 | 45.9434 | -8.03522
45.9496 | -0.2428 | 45.9496 | -3.1875 | 45.9496 | -0.51737 | 45.9496 | 1.53121 | 45.9496 | -1.73324 | 45.9496 | -6.72514
45.9557 | 1.35516 | 45.9557 | -4.83522 | 45.9557 | -2.35503 | 45.9557 | 2.3303 | 45.9557 | -4.42739 | 45.9557 | -7.48004
45.9619 | 1.72188 | 45.9619 | -5.36541 | 45.9619 | -3.57942 | 45.9619 | -0.56861 | 45.9619 | -4.0121 | 45.9619 | -5.9047
45.9681 | -0.18591 | 45.9681 | -3.01797 | 45.9681 | -7.91297 | 45.9681 | -1.49536 | 45.9681 | -4.13264 | 45.9681 | -0.86106
45.9742 | -0.96751 | 45.9742 | 0.16575 | 45.9742 | -6.24955 | 45.9742 | -0.11907 | 45.9742 | 1.30858 | 45.9742 | -0.28428
45.9804 | -6.17379 | 45.9804 | 5.57346 | 45.9804 | -3.21481 | 45.9804 | -0.37552 | 45.9804 | 4.49535 | 45.9804 | -1.06439
45.9865 | -5.50301 | 45.9865 | 3.14998 | 45.9865 | 0.63066 | 45.9865 | 0.06447 | 45.9865 | 1.79573 | 45.9865 | -1.68201
45.9927 | -3.63 | 45.9927 | 1.87017 | 45.9927 | -6.7287 | 45.9927 | 3.20206 | 45.9927 | 1.71764 | 45.9927 | -3.02106
45.9988 | -7.93861 | 45.9988 | 0.66873 | 45.9988 | -8.73441 | 45.9988 | 5.70171 | 45.9988 | 2.0399 | 45.9988 | -1.383
46.005 | -1.49951 | 46.005 | -2.94464 | 46.005 | -5.83342 | 46.005 | 5.8056 | 46.005 | -0.2203 | 46.005 | 5.25306
46.0111 | 3.16129 | 46.0111 | -4.21771 | 46.0111 | -3.79586 | 46.0111 | 3.20434 | 46.0111 | -0.50969 | 46.0111 | 6.38395
46.0173 | 2.67627 | 46.0173 | -7.04919 | 46.0173 | -3.52577 | 46.0173 | 3.91471 | 46.0173 | 0.0343 | 46.0173 | 8.1544
46.0234 | 1.78383 | 46.0234 | -7.12112 | 46.0234 | -0.33067 | 46.0234 | 2.33708 | 46.0234 | 0.3041 | 46.0234 | 11.0392
46.0296 | 2.87027 | 46.0296 | -5.31558 | 46.0296 | 4.16167 | 46.0296 | 1.99259 | 46.0296 | 0.77734 | 46.0296 | 8.68701
46.0357 | -0.8398 | 46.0357 | -9.73038 | 46.0357 | 6.6495 | 46.0357 | 2.80629 | 46.0357 | 1.08412 | 46.0357 | 5.06357
46.0419 | -7.53426 | 46.0419 | -6.1694 | 46.0419 | 2.67628 | 46.0419 | 1.86371 | 46.0419 | 3.48515 | 46.0419 | -1.10332
46.0481 | -4.99207 | 46.0481 | -4.63834 | 46.0481 | 5.65794 | 46.0481 | -2.23756 | 46.0481 | 2.7867 | 46.0481 | -4.49525
46.0542 | -6.96483 | 46.0542 | 0.64754 | 46.0542 | 2.82047 | 46.0542 | -3.64014 | 46.0542 | 2.80833 | 46.0542 | -4.07117
46.0604 | -5.36938 | 46.0604 | -2.37536 | 46.0604 | 4.67979 | 46.0604 | -2.49636 | 46.0604 | 4.98335 | 46.0604 | -7.38373
46.0665 | -2.35419 | 46.0665 | -2.54093 | 46.0665 | 6.72771 | 46.0665 | 1.6141 | 46.0665 | 1.27917 | 46.0665 | -5.66974
46.0727 | -2.46204 | 46.0727 | 5.45817 | 46.0727 | 5.3225 | 46.0727 | 1.02423 | 46.0727 | -0.82658 | 46.0727 | -5.50979
46.0788 | -2.74821 | 46.0788 | 2.68599 | 46.0788 | -5.84117 | 46.0788 | -0.13651 | 46.0788 | 1.29723 | 46.0788 | -1.97446
46.085 | -5.51366 | 46.085 | 4.13772 | 46.085 | -5.80816 | 46.085 | -1.95182 | 46.085 | 3.00671 | 46.085 | -6.87549
46.0911 | -3.77047 | 46.0911 | -0.90088 | 46.0911 | -5.71661 | 46.0911 | -1.78607 | 46.0911 | 2.81821 | 46.0911 | -5.73988
46.0973 | -1.141 | 46.0973 | -0.78744 | 46.0973 | -1.10991 | 46.0973 | 0.28008 | 46.0973 | 0.2907 | 46.0973 | -2.0656
46.1034 | 0.68898 | 46.1034 | 2.05839 | 46.1034 | 0.29954 | 46.1034 | 2.75374 | 46.1034 | -0.6671 | 46.1034 | -4.76799
46.1096 | 5.54745 | 46.1096 | 1.42224 | 46.1096 | -1.07905 | 46.1096 | 1.33886 | 46.1096 | 6.87588 | 46.1096 | -0.75483
46.1157 | -2.96015 | 46.1157 | -1.02939 | 46.1157 | 1.3207 | 46.1157 | -2.6314 | 46.1157 | 3.13605 | 46.1157 | 3.06477
46.1219 | -6.24822 | 46.1219 | -0.9979 | 46.1219 | 1.72212 | 46.1219 | 0.45826 | 46.1219 | 3.25996 | 46.1219 | 4.14738
46.1281 | -4.17645 | 46.1281 | 2.94912 | 46.1281 | -0.16347 | 46.1281 | -2.53634 | 46.1281 | -1.81526 | 46.1281 | 2.42109
46.1342 | -3.1062 | 46.1342 | 2.0669 | 46.1342 | -0.29402 | 46.1342 | -0.56649 | 46.1342 | 0.73955 | 46.1342 | -6.04867
46.1404 | -2.82937 | 46.1404 | 3.88005 | 46.1404 | 3.69932 | 46.1404 | 0.33293 | 46.1404 | 1.93049 | 46.1404 | -4.48811
46.1465 | -1.47957 | 46.1465 | 0.4571 | 46.1465 | 4.33176 | 46.1465 | 1.6928 | 46.1465 | -2.80336 | 46.1465 | -3.8664
46.1527 | -3.1738 | 46.1527 | -1.75889 | 46.1527 | 5.79927 | 46.1527 | 1.07513 | 46.1527 | -3.28317 | 46.1527 | -0.94616
46.1588 | -3.5132 | 46.1588 | -0.52591 | 46.1588 | 3.14743 | 46.1588 | -0.52158 | 46.1588 | -3.94409 | 46.1588 | 3.47227
46.165 | 3.40661 | 46.165 | 0.57653 | 46.165 | 1.18563 | 46.165 | -0.92093 | 46.165 | 0.91875 | 46.165 | 4.552
46.1711 | 4.91965 | 46.1711 | 5.08406 | 46.1711 | -2.43583 | 46.1711 | -2.03574 | 46.1711 | 6.73039 | 46.1711 | 3.12849
46.1773 | 0.13339 | 46.1773 | -2.5784 | 46.1773 | 0.50097 | 46.1773 | 0.19315 | 46.1773 | 4.52189 | 46.1773 | -1.23343
46.1834 | 4.12385 | 46.1834 | -6.19298 | 46.1834 | -3.26913 | 46.1834 | -3.96632 | 46.1834 | 0.05393 | 46.1834 | 0.62091
46.1896 | 1.21295 | 46.1896 | -10.3233 | 46.1896 | 2.36102 | 46.1896 | -3.0543 | 46.1896 | -4.10276 | 46.1896 | 0.83573
46.1957 | 4.27535 | 46.1957 | -8.62306 | 46.1957 | 5.75708 | 46.1957 | -1.70246 | 46.1957 | -9.39521 | 46.1957 | 5.8139
46.2019 | 3.33749 | 46.2019 | -3.43554 | 46.2019 | 3.36929 | 46.2019 | -0.75946 | 46.2019 | -11.2038 | 46.2019 | 5.27543
46.2081 | 6.08158 | 46.2081 | -2.72426 | 46.2081 | 6.82232 | 46.2081 | -0.18525 | 46.2081 | -6.2523 | 46.2081 | -0.8571
46.2142 | 7.33817 | 46.2142 | -3.76054 | 46.2142 | 4.4247 | 46.2142 | -0.31639 | 46.2142 | -3.22951 | 46.2142 | -5.37267
46.2204 | 4.46849 | 46.2204 | -4.77969 | 46.2204 | 1.74707 | 46.2204 | -0.61727 | 46.2204 | -0.99953 | 46.2204 | -1.87296
46.2265 | 2.69327 | 46.2265 | -5.81506 | 46.2265 | 0.53241 | 46.2265 | 0.70421 | 46.2265 | 1.72254 | 46.2265 | -1.47967
46.2327 | 4.87162 | 46.2327 | -3.44435 | 46.2327 | -0.79756 | 46.2327 | 1.54971 | 46.2327 | 7.03179 | 46.2327 | -7.47906
46.2388 | 2.5739 | 46.2388 | 0.95845 | 46.2388 | -1.24615 | 46.2388 | 0.8927 | 46.2388 | 0.05838 | 46.2388 | -1.11329
46.245 | 3.026 | 46.245 | 4.94996 | 46.245 | -1.26805 | 46.245 | -2.95748 | 46.245 | -2.35598 | 46.245 | 2.40578
46.2511 | 3.53703 | 46.2511 | 3.62763 | 46.2511 | 2.64341 | 46.2511 | 0.02044 | 46.2511 | 0.07674 | 46.2511 | -3.75375
46.2573 | 3.1575 | 46.2573 | 3.50484 | 46.2573 | -5.27407 | 46.2573 | -0.06846 | 46.2573 | -0.74948 | 46.2573 | -6.92255
46.2634 | 0.52659 | 46.2634 | -5.10875 | 46.2634 | -1.44206 | 46.2634 | 0.56831 | 46.2634 | -2.74657 | 46.2634 | -5.1278
46.2696 | -1.54095 | 46.2696 | -6.15451 | 46.2696 | -1.73794 | 46.2696 | 2.91018 | 46.2696 | -3.69352 | 46.2696 | -1.27278
46.2757 | 5.29933 | 46.2757 | -10.5541 | 46.2757 | 0.62447 | 46.2757 | 0.6972 | 46.2757 | -1.23423 | 46.2757 | 0.31896
46.2819 | 6.58257 | 46.2819 | -11.1936 | 46.2819 | 3.8199 | 46.2819 | -4.83839 | 46.2819 | -1.02879 | 46.2819 | -0.35325
46.288 | 5.82439 | 46.288 | -7.03838 | 46.288 | 3.91932 | 46.288 | -1.20961 | 46.288 | -1.56663 | 46.288 | 7.33487
46.2942 | 8.65982 | 46.2942 | -1.66877 | 46.2942 | 1.82861 | 46.2942 | 3.72657 | 46.2942 | -1.93899 | 46.2942 | 10.7548
46.3004 | 6.01667 | 46.3004 | -3.4407 | 46.3004 | -0.96192 | 46.3004 | 5.5525 | 46.3004 | -1.59682 | 46.3004 | 8.31088
46.3065 | 3.51462 | 46.3065 | -3.2333 | 46.3065 | -5.46777 | 46.3065 | 5.56989 | 46.3065 | -0.85756 | 46.3065 | 8.24684
46.3127 | -2.23758 | 46.3127 | -4.93165 | 46.3127 | -6.38913 | 46.3127 | 5.51007 | 46.3127 | -1.05449 | 46.3127 | 3.66669
46.3188 | -1.23087 | 46.3188 | -5.1263 | 46.3188 | -9.25446 | 46.3188 | 3.41617 | 46.3188 | 0.46384 | 46.3188 | 6.1829
46.325 | 3.92425 | 46.325 | -3.88213 | 46.325 | -4.47151 | 46.325 | 3.3886 | 46.325 | 2.31855 | 46.325 | 2.68523
46.3311 | 4.68871 | 46.3311 | -0.64955 | 46.3311 | -4.26267 | 46.3311 | 6.04156 | 46.3311 | 7.46235 | 46.3311 | -1.8443
46.3373 | 0.87012 | 46.3373 | 1.72387 | 46.3373 | -4.52779 | 46.3373 | 3.08636 | 46.3373 | 8.85081 | 46.3373 | -2.28722
46.3434 | 3.79306 | 46.3434 | 3.35372 | 46.3434 | -3.55663 | 46.3434 | 2.10373 | 46.3434 | 2.83604 | 46.3434 | 2.78071
46.3496 | -6.31564 | 46.3496 | -2.38064 | 46.3496 | -0.3497 | 46.3496 | 2.56572 | 46.3496 | 0.41868 | 46.3496 | 3.57118
46.3557 | -6.80359 | 46.3557 | -7.46498 | 46.3557 | 2.69635 | 46.3557 | 0.90998 | 46.3557 | -3.63124 | 46.3557 | -2.89936
46.3619 | 1.05775 | 46.3619 | -7.32323 | 46.3619 | 3.49417 | 46.3619 | -1.40468 | 46.3619 | -4.29232 | 46.3619 | -5.83654
46.368 | 0.36066 | 46.368 | -3.61167 | 46.368 | 4.14525 | 46.368 | -4.44052 | 46.368 | -10.2284 | 46.368 | -2.6556
46.3742 | -1.90094 | 46.3742 | -2.03422 | 46.3742 | -2.87587 | 46.3742 | -4.76209 | 46.3742 | -11.9695 | 46.3742 | -6.85234
46.3804 | 1.41702 | 46.3804 | -1.80001 | 46.3804 | -5.93226 | 46.3804 | -3.52082 | 46.3804 | -5.24814 | 46.3804 | -1.48922
46.3865 | 7.27568 | 46.3865 | -2.8869 | 46.3865 | -3.33253 | 46.3865 | 0.23388 | 46.3865 | 2.0299 | 46.3865 | -3.99752
46.3927 | 4.19615 | 46.3927 | 0.43391 | 46.3927 | 0.05148 | 46.3927 | -0.46899 | 46.3927 | -0.15344 | 46.3927 | -5.839
46.3988 | -1.67155 | 46.3988 | -1.61324 | 46.3988 | 2.07445 | 46.3988 | -1.22295 | 46.3988 | -3.05423 | 46.3988 | 0.82004
46.405 | -0.69324 | 46.405 | 1.21907 | 46.405 | 2.20776 | 46.405 | -3.95721 | 46.405 | -3.1172 | 46.405 | 3.21024
46.4111 | 1.39535 | 46.4111 | 1.42252 | 46.4111 | 0.83591 | 46.4111 | -1.5306 | 46.4111 | -0.63385 | 46.4111 | 5.90675
46.4173 | 2.52228 | 46.4173 | -2.0999 | 46.4173 | 4.40326 | 46.4173 | 0.07365 | 46.4173 | 1.47486 | 46.4173 | 3.52432
46.4234 | 4.95332 | 46.4234 | -3.6897 | 46.4234 | 9.78233 | 46.4234 | 2.54692 | 46.4234 | -0.11931 | 46.4234 | 4.04284
46.4296 | 0.15433 | 46.4296 | -2.33319 | 46.4296 | 8.7465 | 46.4296 | 2.08361 | 46.4296 | -0.29808 | 46.4296 | 0.17457
46.4357 | -2.09999 | 46.4357 | -0.89929 | 46.4357 | 5.29357 | 46.4357 | -2.35309 | 46.4357 | -0.19444 | 46.4357 | 3.47101
46.4419 | -3.40455 | 46.4419 | -0.58526 | 46.4419 | 5.97383 | 46.4419 | -3.97993 | 46.4419 | 0.91449 | 46.4419 | 2.39104
46.448 | -0.7228 | 46.448 | -3.51425 | 46.448 | 7.94752 | 46.448 | -2.96409 | 46.448 | 4.70054 | 46.448 | -2.38526
46.4542 | -1.77186 | 46.4542 | 0.70675 | 46.4542 | 6.68987 | 46.4542 | 0.02996 | 46.4542 | 0.01128 | 46.4542 | -1.25778
46.4604 | -3.91196 | 46.4604 | 9.15271 | 46.4604 | 3.75456 | 46.4604 | 0.62793 | 46.4604 | -3.84405 | 46.4604 | 1.13865
46.4665 | 2.10657 | 46.4665 | 2.01049 | 46.4665 | 4.16796 | 46.4665 | -1.13186 | 46.4665 | 1.07412 | 46.4665 | 2.07365
46.4727 | 2.31544 | 46.4727 | -5.87777 | 46.4727 | 2.0936 | 46.4727 | -0.99592 | 46.4727 | 4.40208 | 46.4727 | 2.07808
46.4788 | 1.20325 | 46.4788 | 0.0327 | 46.4788 | 0.85516 | 46.4788 | 0.3299 | 46.4788 | -0.46968 | 46.4788 | -0.88577
46.485 | 1.81769 | 46.485 | -1.25181 | 46.485 | 6.00515 | 46.485 | 0.90756 | 46.485 | -8.82226 | 46.485 | -3.34518
46.4911 | 1.79654 | 46.4911 | -4.86017 | 46.4911 | 0.91502 | 46.4911 | -2.05179 | 46.4911 | -10.5351 | 46.4911 | 0.57142
46.4973 | -0.61166 | 46.4973 | -2.32766 | 46.4973 | -5.88558 | 46.4973 | -3.84104 | 46.4973 | -13.4727 | 46.4973 | -0.32923
46.5034 | 1.27449 | 46.5034 | 1.45453 | 46.5034 | -5.23101 | 46.5034 | -2.26608 | 46.5034 | -10.0569 | 46.5034 | -5.05533
46.5096 | 2.11451 | 46.5096 | 1.64038 | 46.5096 | 0.38136 | 46.5096 | 3.68292 | 46.5096 | -7.69522 | 46.5096 | -6.07873
46.5157 | 6.33914 | 46.5157 | -0.2433 | 46.5157 | -2.0271 | 46.5157 | 1.36387 | 46.5157 | -18.0897 | 46.5157 | -2.12149
46.5219 | 4.71028 | 46.5219 | 2.40516 | 46.5219 | -0.30654 | 46.5219 | -0.08715 | 46.5219 | -12.0112 | 46.5219 | 1.9858
46.528 | 0.70267 | 46.528 | 4.77473 | 46.528 | -3.57187 | 46.528 | -3.25273 | 46.528 | -0.71436 | 46.528 | 0.5161
46.5342 | 1.02098 | 46.5342 | 5.70532 | 46.5342 | 1.74909 | 46.5342 | -4.95839 | 46.5342 | 0.0424 | 46.5342 | -1.80498
46.5404 | -2.5014 | 46.5404 | 4.48282 | 46.5404 | 3.38747 | 46.5404 | -3.08148 | 46.5404 | -0.16521 | 46.5404 | -0.65133
46.5465 | -3.19658 | 46.5465 | -0.78286 | 46.5465 | 5.75703 | 46.5465 | -2.61263 | 46.5465 | 3.39519 | 46.5465 | 0.04957
46.5527 | -1.48177 | 46.5527 | 0.3633 | 46.5527 | -1.02555 | 46.5527 | -0.40056 | 46.5527 | 1.18289 | 46.5527 | 1.97946
46.5588 | 2.90398 | 46.5588 | -3.87798 | 46.5588 | -5.92791 | 46.5588 | -2.39518 | 46.5588 | -0.60563 | 46.5588 | 3.74355
46.565 | 1.28176 | 46.565 | -6.02503 | 46.565 | -1.24657 | 46.565 | -1.50686 | 46.565 | 0.37913 | 46.565 | 1.56191
46.5711 | 5.30901 | 46.5711 | -4.07937 | 46.5711 | -4.08005 | 46.5711 | -0.71908 | 46.5711 | 3.25839 | 46.5711 | 0.18021
46.5773 | -0.17453 | 46.5773 | -5.69809 | 46.5773 | 0.07533 | 46.5773 | -3.5165 | 46.5773 | 2.45256 | 46.5773 | 0.23526
46.5834 | -0.24881 | 46.5834 | -3.14615 | 46.5834 | -0.78013 | 46.5834 | -4.11163 | 46.5834 | 2.51234 | 46.5834 | 1.50112
46.5896 | 4.19906 | 46.5896 | -3.81755 | 46.5896 | 1.29131 | 46.5896 | -1.40818 | 46.5896 | 2.49749 | 46.5896 | -4.47634
46.5957 | 2.74545 | 46.5957 | -0.35088 | 46.5957 | 3.2301 | 46.5957 | -1.79449 | 46.5957 | -0.74593 | 46.5957 | -5.2103
46.6019 | -1.85177 | 46.6019 | -1.77297 | 46.6019 | -1.05172 | 46.6019 | 0.72233 | 46.6019 | 0.71443 | 46.6019 | -3.89726
46.608 | 2.81596 | 46.608 | -0.84374 | 46.608 | 1.23329 | 46.608 | -1.74091 | 46.608 | 2.38408 | 46.608 | -3.78532
46.6142 | 0.82406 | 46.6142 | -2.16439 | 46.6142 | -0.84118 | 46.6142 | -0.9838 | 46.6142 | -3.79705 | 46.6142 | 1.35943
46.6204 | 1.52671 | 46.6204 | -6.96441 | 46.6204 | -1.05887 | 46.6204 | 0.72915 | 46.6204 | -3.21176 | 46.6204 | -4.09114
46.6265 | -2.72276 | 46.6265 | -2.46773 | 46.6265 | 3.93967 | 46.6265 | 2.30782 | 46.6265 | -6.86343 | 46.6265 | -1.49226
46.6327 | -1.14925 | 46.6327 | -2.14954 | 46.6327 | 7.95489 | 46.6327 | 2.27459 | 46.6327 | -8.84725 | 46.6327 | 5.31349
46.6388 | 0.8335 | 46.6388 | -5.94919 | 46.6388 | 1.41965 | 46.6388 | 1.36431 | 46.6388 | -1.67814 | 46.6388 | 2.61465
46.645 | 2.07219 | 46.645 | -3.58445 | 46.645 | -0.95076 | 46.645 | 0.73958 | 46.645 | 2.41973 | 46.645 | -0.53829
46.6511 | -2.59183 | 46.6511 | 1.47151 | 46.6511 | -6.42525 | 46.6511 | 3.89041 | 46.6511 | -1.289 | 46.6511 | -4.3516
46.6573 | -6.36283 | 46.6573 | 1.80567 | 46.6573 | -9.34985 | 46.6573 | 2.99858 | 46.6573 | 4.07113 | 46.6573 | -2.65262
46.6634 | -2.85006 | 46.6634 | -1.52182 | 46.6634 | -6.04108 | 46.6634 | 0.64941 | 46.6634 | 0.98312 | 46.6634 | -1.74698
46.6696 | -0.79611 | 46.6696 | 1.81552 | 46.6696 | -5.88624 | 46.6696 | -5.10441 | 46.6696 | -5.2357 | 46.6696 | -2.3173
46.6757 | -6.41925 | 46.6757 | 5.95666 | 46.6757 | -3.26117 | 46.6757 | -3.90949 | 46.6757 | -5.00759 | 46.6757 | -2.03048
46.6819 | -11.1173 | 46.6819 | 0.93026 | 46.6819 | -1.23319 | 46.6819 | 0.71795 | 46.6819 | -1.58449 | 46.6819 | -0.9477
46.688 | -11.0165 | 46.688 | 2.194 | 46.688 | -1.26694 | 46.688 | 3.35593 | 46.688 | 5.14198 | 46.688 | -2.74161
46.6942 | -5.21862 | 46.6942 | 0.80325 | 46.6942 | -1.75128 | 46.6942 | 1.64542 | 46.6942 | 5.54529 | 46.6942 | -3.4919
46.7004 | -3.11552 | 46.7004 | -3.08506 | 46.7004 | 0.26976 | 46.7004 | -1.5879 | 46.7004 | 5.39873 | 46.7004 | -3.75032
46.7065 | -2.16652 | 46.7065 | -1.65152 | 46.7065 | 6.47521 | 46.7065 | -1.42282 | 46.7065 | 4.98742 | 46.7065 | -7.47676
46.7127 | -1.8512 | 46.7127 | 0.55284 | 46.7127 | 5.78667 | 46.7127 | -1.72587 | 46.7127 | -2.53349 | 46.7127 | -8.13255
46.7188 | -0.99091 | 46.7188 | 3.99247 | 46.7188 | 3.83143 | 46.7188 | -1.28098 | 46.7188 | -4.86583 | 46.7188 | -1.71327
46.725 | -0.41703 | 46.725 | 2.27096 | 46.725 | 7.29282 | 46.725 | -2.6498 | 46.725 | -8.46734 | 46.725 | -1.96703
46.7311 | -4.22968 | 46.7311 | -6.84314 | 46.7311 | 3.1219 | 46.7311 | -0.23819 | 46.7311 | -8.00875 | 46.7311 | -4.06156
46.7373 | -4.62259 | 46.7373 | -3.68598 | 46.7373 | 0.24671 | 46.7373 | 1.24648 | 46.7373 | -8.5683 | 46.7373 | -4.99624
46.7434 | -6.06436 | 46.7434 | -1.64255 | 46.7434 | 3.3904 | 46.7434 | 2.6421 | 46.7434 | -11.2484 | 46.7434 | -5.47842
46.7496 | -7.20301 | 46.7496 | -0.74052 | 46.7496 | 3.07325 | 46.7496 | 0.15131 | 46.7496 | -4.07041 | 46.7496 | -3.6887
46.7557 | -2.20149 | 46.7557 | -2.40425 | 46.7557 | 1.04038 | 46.7557 | 2.29482 | 46.7557 | 0.71511 | 46.7557 | 2.73964
46.7619 | 1.18348 | 46.7619 | -2.87964 | 46.7619 | 3.11256 | 46.7619 | 0.34852 | 46.7619 | -1.17518 | 46.7619 | 2.46628
46.768 | 3.36731 | 46.768 | -6.44973 | 46.768 | -1.16372 | 46.768 | 1.57359 | 46.768 | 0.18917 | 46.768 | -0.04626
46.7742 | -0.34147 | 46.7742 | -2.70774 | 46.7742 | -0.88386 | 46.7742 | -3.67152 | 46.7742 | -4.19846 | 46.7742 | -8.21146
46.7804 | -3.62113 | 46.7804 | 0.66026 | 46.7804 | 1.52244 | 46.7804 | -7.54593 | 46.7804 | -2.29188 | 46.7804 | -7.8671
46.7865 | -4.47158 | 46.7865 | 4.2972 | 46.7865 | 4.59523 | 46.7865 | -4.93778 | 46.7865 | -3.69483 | 46.7865 | -6.47653
46.7927 | -4.61218 | 46.7927 | 1.92233 | 46.7927 | -5.76998 | 46.7927 | -2.03615 | 46.7927 | -2.50869 | 46.7927 | -5.92566
46.7988 | -3.87637 | 46.7988 | -0.70204 | 46.7988 | -8.5528 | 46.7988 | -2.60402 | 46.7988 | -0.31804 | 46.7988 | -3.18087
46.805 | -0.97629 | 46.805 | -0.97984 | 46.805 | -1.76844 | 46.805 | -3.41395 | 46.805 | -3.70126 | 46.805 | 4.94218
46.8111 | -5.87869 | 46.8111 | -0.5607 | 46.8111 | -1.82357 | 46.8111 | -1.93739 | 46.8111 | -5.09009 | 46.8111 | 2.58406
46.8173 | 0.07917 | 46.8173 | -3.08739 | 46.8173 | 1.39437 | 46.8173 | -3.29777 | 46.8173 | -3.45293 | 46.8173 | -2.23336
46.8234 | 1.71528 | 46.8234 | 2.97719 | 46.8234 | 0.12467 | 46.8234 | -2.9015 | 46.8234 | -0.24406 | 46.8234 | -3.38402
46.8296 | -0.99276 | 46.8296 | 5.30296 | 46.8296 | -3.79321 | 46.8296 | -2.29025 | 46.8296 | 1.50341 | 46.8296 | -1.20622
46.8357 | -3.39959 | 46.8357 | 5.98729 | 46.8357 | -4.12157 | 46.8357 | 1.15055 | 46.8357 | -6.8182 | 46.8357 | 1.5775
46.8419 | -2.03532 | 46.8419 | 2.74412 | 46.8419 | -1.76148 | 46.8419 | -0.54936 | 46.8419 | -3.99897 | 46.8419 | 1.07154
46.848 | -7.35509 | 46.848 | 1.89936 | 46.848 | -3.31628 | 46.848 | 0.27665 | 46.848 | -1.92178 | 46.848 | -6.09262
46.8542 | -10.5814 | 46.8542 | -0.8667 | 46.8542 | -5.50022 | 46.8542 | 0.8972 | 46.8542 | 3.24157 | 46.8542 | -5.91761
46.8604 | -6.01086 | 46.8604 | -2.37121 | 46.8604 | -2.9877 | 46.8604 | 4.32234 | 46.8604 | 1.53418 | 46.8604 | -1.22921
46.8665 | -3.86508 | 46.8665 | 1.83616 | 46.8665 | -2.62732 | 46.8665 | 2.75617 | 46.8665 | 2.19304 | 46.8665 | -2.95037
46.8727 | -1.28985 | 46.8727 | 3.956 | 46.8727 | -4.52772 | 46.8727 | -2.68741 | 46.8727 | -1.28159 | 46.8727 | -1.95342
46.8788 | 0.3421 | 46.8788 | 6.45423 | 46.8788 | -12.362 | 46.8788 | -3.08759 | 46.8788 | -5.95236 | 46.8788 | 5.39225
46.885 | -4.09624 | 46.885 | -0.02938 | 46.885 | -11.3797 | 46.885 | 0.75468 | 46.885 | -2.92718 | 46.885 | 7.2424
46.8911 | -1.08979 | 46.8911 | -4.46276 | 46.8911 | -4.24937 | 46.8911 | 3.33871 | 46.8911 | -2.71207 | 46.8911 | 6.00142
46.8973 | 3.95848 | 46.8973 | -3.02284 | 46.8973 | -2.17856 | 46.8973 | 4.66796 | 46.8973 | 0.09371 | 46.8973 | 4.19934
46.9034 | 5.2715 | 46.9034 | -1.43338 | 46.9034 | 2.40116 | 46.9034 | 3.4338 | 46.9034 | -2.08465 | 46.9034 | 0.08573
46.9096 | -0.76809 | 46.9096 | -3.52807 | 46.9096 | 5.04812 | 46.9096 | 0.72532 | 46.9096 | -2.65564 | 46.9096 | -4.24714
46.9157 | -4.55304 | 46.9157 | -2.89443 | 46.9157 | 3.95773 | 46.9157 | -0.02655 | 46.9157 | 0.12744 | 46.9157 | -4.76348
46.9219 | 0.16864 | 46.9219 | 1.01086 | 46.9219 | 3.95128 | 46.9219 | 1.03674 | 46.9219 | 3.20758 | 46.9219 | 0.59205
46.928 | -2.17273 | 46.928 | 3.6414 | 46.928 | 4.93841 | 46.928 | 3.06132 | 46.928 | -5.05858 | 46.928 | -3.38678
46.9342 | -1.31781 | 46.9342 | 0.70677 | 46.9342 | 4.41204 | 46.9342 | 1.91464 | 46.9342 | -3.0081 | 46.9342 | -6.17099
46.9404 | -1.66639 | 46.9404 | -1.86676 | 46.9404 | -0.76099 | 46.9404 | 0.29632 | 46.9404 | 3.89552 | 46.9404 | -2.03217
46.9465 | -0.47532 | 46.9465 | -4.13693 | 46.9465 | 0.54847 | 46.9465 | -4.93825 | 46.9465 | 6.28474 | 46.9465 | -4.58151
46.9527 | 7.60229 | 46.9527 | -5.18555 | 46.9527 | 4.96929 | 46.9527 | -8.28668 | 46.9527 | 4.92537 | 46.9527 | -0.08051
46.9588 | 4.51079 | 46.9588 | -5.1283 | 46.9588 | 0.45953 | 46.9588 | -3.36039 | 46.9588 | 2.95921 | 46.9588 | -2.43322
46.965 | -0.91695 | 46.965 | -1.18568 | 46.965 | -0.08389 | 46.965 | -6.42357 | 46.965 | 4.39863 | 46.965 | -4.01723
46.9711 | -0.92172 | 46.9711 | 3.67839 | 46.9711 | -0.13366 | 46.9711 | -6.16922 | 46.9711 | 6.85977 | 46.9711 | 0.4401
46.9773 | 3.4971 | 46.9773 | -0.17652 | 46.9773 | -1.32609 | 46.9773 | -3.24782 | 46.9773 | 1.16249 | 46.9773 | -3.17531
46.9834 | 5.76428 | 46.9834 | -1.09905 | 46.9834 | -1.5808 | 46.9834 | 4.99122 | 46.9834 | 4.12095 | 46.9834 | -5.59803
46.9896 | 2.82389 | 46.9896 | -1.14557 | 46.9896 | -0.58151 | 46.9896 | 4.95891 | 46.9896 | -0.61734 | 46.9896 | -4.95906
46.9957 | -3.27276 | 46.9957 | -0.67591 | 46.9957 | -1.08249 | 46.9957 | 4.07318 | 46.9957 | -8.71556 | 46.9957 | -6.18403
47.0019 | -3.05557 | 47.0019 | 0.97901 | 47.0019 | 2.96709 | 47.0019 | 3.11256 | 47.0019 | -1.63186 | 47.0019 | -6.43696
47.008 | 2.43157 | 47.008 | 2.01847 | 47.008 | 5.89143 | 47.008 | -0.01565 | 47.008 | -1.64084 | 47.008 | -3.34723
47.0142 | 0.28651 | 47.0142 | 3.85453 | 47.0142 | 5.91646 | 47.0142 | 0.91897 | 47.0142 | -2.32582 | 47.0142 | -5.43737
47.0204 | 3.2047 | 47.0204 | 0.06622 | 47.0204 | 6.71054 | 47.0204 | 0.86743 | 47.0204 | 3.33262 | 47.0204 | -5.58136
47.0265 | 5.34136 | 47.0265 | -4.65491 | 47.0265 | 1.55686 | 47.0265 | 0.65934 | 47.0265 | 3.32234 | 47.0265 | -5.687
47.0327 | 9.11806 | 47.0327 | -1.22124 | 47.0327 | -1.80951 | 47.0327 | 4.26558 | 47.0327 | 2.29545 | 47.0327 | -5.30178
47.0388 | 10.9335 | 47.0388 | 2.40733 | 47.0388 | -3.93502 | 47.0388 | 1.89892 | 47.0388 | 0.30782 | 47.0388 | -1.37626
47.045 | 16.0679 | 47.045 | 2.73313 | 47.045 | -5.27565 | 47.045 | -0.62631 | 47.045 | 1.7998 | 47.045 | 0.56048
47.0511 | 11.688 | 47.0511 | 2.53897 | 47.0511 | -5.52406 | 47.0511 | -0.27799 | 47.0511 | 4.14129 | 47.0511 | -1.21743
47.0573 | 10.2887 | 47.0573 | -1.93309 | 47.0573 | -8.18002 | 47.0573 | 0.84252 | 47.0573 | 2.4959 | 47.0573 | -1.29253
47.0634 | 9.75028 | 47.0634 | -4.99071 | 47.0634 | -10.0428 | 47.0634 | -1.00907 | 47.0634 | -1.60753 | 47.0634 | 1.05581
47.0696 | 11.5256 | 47.0696 | -4.57205 | 47.0696 | -7.05311 | 47.0696 | -1.91701 | 47.0696 | -2.73348 | 47.0696 | 3.62489
47.0757 | 10.4258 | 47.0757 | 0.00256 | 47.0757 | 1.76445 | 47.0757 | 0.80992 | 47.0757 | -3.02467 | 47.0757 | 2.54714
47.0819 | 0.30034 | 47.0819 | 0.00681 | 47.0819 | 5.76406 | 47.0819 | 0.45286 | 47.0819 | -2.16175 | 47.0819 | 4.72836
47.088 | -2.97262 | 47.088 | -4.43178 | 47.088 | 2.5552 | 47.088 | -0.60641 | 47.088 | -1.38704 | 47.088 | -0.68606
47.0942 | -1.11744 | 47.0942 | -2.4205 | 47.0942 | 1.68925 | 47.0942 | 1.05321 | 47.0942 | -1.10935 | 47.0942 | 0.49623
47.1004 | 0.07342 | 47.1004 | -6.30252 | 47.1004 | 5.30416 | 47.1004 | 1.11269 | 47.1004 | -7.40365 | 47.1004 | 3.8842
47.1065 | 2.322 | 47.1065 | -7.25786 | 47.1065 | 5.46161 | 47.1065 | 1.79298 | 47.1065 | -5.8478 | 47.1065 | 4.85118
47.1127 | 7.59182 | 47.1127 | -4.26625 | 47.1127 | 4.1286 | 47.1127 | 4.12995 | 47.1127 | -3.93135 | 47.1127 | 4.50358
47.1188 | 4.45037 | 47.1188 | -2.39116 | 47.1188 | -0.2283 | 47.1188 | 3.76807 | 47.1188 | -4.2069 | 47.1188 | -0.07242
47.125 | 3.35049 | 47.125 | -0.38116 | 47.125 | -1.86176 | 47.125 | 3.83483 | 47.125 | -7.07859 | 47.125 | -6.60154
47.1311 | 4.39104 | 47.1311 | -2.47849 | 47.1311 | 0.5489 | 47.1311 | 1.09439 | 47.1311 | -5.15014 | 47.1311 | -6.84707
47.1373 | -2.27875 | 47.1373 | -1.28889 | 47.1373 | -1.60739 | 47.1373 | -1.29729 | 47.1373 | -3.1398 | 47.1373 | -3.15495
47.1434 | -0.8176 | 47.1434 | 0.49139 | 47.1434 | -1.59089 | 47.1434 | -0.47317 | 47.1434 | -2.20494 | 47.1434 | -5.25649
47.1496 | -8.20531 | 47.1496 | 3.86579 | 47.1496 | -6.19612 | 47.1496 | 0.32151 | 47.1496 | 3.76243 | 47.1496 | -4.28598
47.1557 | -10.292 | 47.1557 | 1.56936 | 47.1557 | -5.40097 | 47.1557 | 3.75918 | 47.1557 | 8.46042 | 47.1557 | -2.24429
47.1619 | 0.25385 | 47.1619 | 1.58847 | 47.1619 | 2.98307 | 47.1619 | 2.76752 | 47.1619 | 9.86475 | 47.1619 | -1.25078
47.168 | 3.53635 | 47.168 | -4.94849 | 47.168 | -0.66202 | 47.168 | 1.95981 | 47.168 | 6.37845 | 47.168 | -2.26952
47.1742 | -4.08369 | 47.1742 | -4.79529 | 47.1742 | -2.23291 | 47.1742 | 0.86894 | 47.1742 | 1.11082 | 47.1742 | -3.36913
47.1804 | -6.77724 | 47.1804 | -2.55884 | 47.1804 | 5.41141 | 47.1804 | 2.77145 | 47.1804 | -1.25719 | 47.1804 | 0.51657
47.1865 | -0.53232 | 47.1865 | -3.07444 | 47.1865 | 4.18764 | 47.1865 | 3.93738 | 47.1865 | -1.42161 | 47.1865 | 4.61471
47.1927 | 1.37068 | 47.1927 | -3.5037 | 47.1927 | -0.19834 | 47.1927 | -0.97845 | 47.1927 | 2.16763 | 47.1927 | 1.60491
47.1988 | 6.44085 | 47.1988 | -2.38784 | 47.1988 | 0.91443 | 47.1988 | 0.47371 | 47.1988 | 0.1785 | 47.1988 | -5.20255
47.205 | 8.2956 | 47.205 | 0.73146 | 47.205 | -2.34407 | 47.205 | 0.17753 | 47.205 | 1.76638 | 47.205 | -2.23854
47.2111 | 4.25804 | 47.2111 | 1.06378 | 47.2111 | -2.72674 | 47.2111 | 2.25408 | 47.2111 | 5.17349 | 47.2111 | -5.73977
47.2173 | -1.17355 | 47.2173 | -1.8035 | 47.2173 | -2.36877 | 47.2173 | -2.44245 | 47.2173 | 8.78232 | 47.2173 | -6.39819
47.2234 | -3.13782 | 47.2234 | -3.23973 | 47.2234 | -2.59662 | 47.2234 | -4.41571 | 47.2234 | 4.07912 | 47.2234 | -2.24711
47.2296 | -3.13746 | 47.2296 | -6.82546 | 47.2296 | -1.35804 | 47.2296 | 1.8218 | 47.2296 | -0.01159 | 47.2296 | 4.59564
47.2357 | 0.68499 | 47.2357 | -1.22791 | 47.2357 | -5.8517 | 47.2357 | 2.59922 | 47.2357 | 0.12428 | 47.2357 | 2.63305
47.2419 | 4.05177 | 47.2419 | 1.19763 | 47.2419 | 0.12627 | 47.2419 | -4.58913 | 47.2419 | -0.32633 | 47.2419 | 0.3554
47.248 | 0.46803 | 47.248 | 4.10777 | 47.248 | -1.22679 | 47.248 | -3.6775 | 47.248 | 3.38441 | 47.248 | -1.50301
47.2542 | -5.05415 | 47.2542 | 0.74016 | 47.2542 | -0.87792 | 47.2542 | 2.44847 | 47.2542 | 2.06591 | 47.2542 | -2.41909
47.2604 | -2.02479 | 47.2604 | 1.7895 | 47.2604 | -3.14361 | 47.2604 | 1.65771 | 47.2604 | 2.16157 | 47.2604 | 3.45459
47.2665 | 1.23146 | 47.2665 | -0.44142 | 47.2665 | -10.7358 | 47.2665 | 2.36994 | 47.2665 | 5.81677 | 47.2665 | 0.28502
47.2727 | 0.41171 | 47.2727 | -4.74655 | 47.2727 | -8.63809 | 47.2727 | 1.95941 | 47.2727 | -1.08992 | 47.2727 | -0.38794
47.2788 | -2.51231 | 47.2788 | 0.33028 | 47.2788 | -6.77709 | 47.2788 | 2.07088 | 47.2788 | -2.63446 | 47.2788 | -0.23301
47.285 | -1.67943 | 47.285 | 0.17952 | 47.285 | -5.78083 | 47.285 | 2.0902 | 47.285 | 0.19697 | 47.285 | -1.49366
47.2911 | -3.31627 | 47.2911 | -3.09658 | 47.2911 | -6.00175 | 47.2911 | 0.42824 | 47.2911 | -0.33636 | 47.2911 | -3.59671
47.2973 | -0.05793 | 47.2973 | -7.58194 | 47.2973 | -3.70676 | 47.2973 | 2.06496 | 47.2973 | 2.34986 | 47.2973 | -5.18301
47.3034 | 2.1078 | 47.3034 | -5.89613 | 47.3034 | 1.94584 | 47.3034 | 1.52619 | 47.3034 | -1.52671 | 47.3034 | -4.43716
47.3096 | -0.6041 | 47.3096 | -5.907 | 47.3096 | 7.00145 | 47.3096 | 4.4513 | 47.3096 | -1.03655 | 47.3096 | -1.72701
47.3157 | -4.63702 | 47.3157 | -6.13201 | 47.3157 | 10.6084 | 47.3157 | 6.3628 | 47.3157 | 1.85743 | 47.3157 | -3.92046
47.3219 | -0.81706 | 47.3219 | -5.42228 | 47.3219 | 8.63964 | 47.3219 | 0.67631 | 47.3219 | 0.25606 | 47.3219 | -6.91457
47.328 | -4.4073 | 47.328 | -5.76096 | 47.328 | -0.08957 | 47.328 | 2.30251 | 47.328 | 1.63284 | 47.328 | -4.36227
47.3342 | -8.10775 | 47.3342 | -5.35547 | 47.3342 | -2.84491 | 47.3342 | -2.43114 | 47.3342 | 2.90002 | 47.3342 | -1.80011
47.3404 | -6.36007 | 47.3404 | 6.33248 | 47.3404 | -2.27014 | 47.3404 | -4.36381 | 47.3404 | 4.86032 | 47.3404 | 5.42512
47.3465 | 3.94155 | 47.3465 | 3.45936 | 47.3465 | 3.19424 | 47.3465 | -3.59115 | 47.3465 | 2.10267 | 47.3465 | 1.51032
47.3527 | 7.16189 | 47.3527 | 0.16505 | 47.3527 | 3.55551 | 47.3527 | -0.30733 | 47.3527 | 2.61816 | 47.3527 | -2.21488
47.3588 | 3.76519 | 47.3588 | -1.47284 | 47.3588 | 2.39731 | 47.3588 | 1.90525 | 47.3588 | 2.58784 | 47.3588 | -2.39398
47.365 | 0.40026 | 47.365 | -0.67131 | 47.365 | 5.26676 | 47.365 | -2.18283 | 47.365 | -1.30117 | 47.365 | 4.16599
47.3711 | -3.43478 | 47.3711 | 4.40071 | 47.3711 | 2.45901 | 47.3711 | -4.34388 | 47.3711 | 2.26602 | 47.3711 | 10.0039
47.3773 | -1.32094 | 47.3773 | -3.76013 | 47.3773 | -1.27226 | 47.3773 | -4.84499 | 47.3773 | 3.07084 | 47.3773 | 4.47624
47.3834 | 2.38507 | 47.3834 | -4.45216 | 47.3834 | 3.31903 | 47.3834 | -2.06622 | 47.3834 | -0.50046 | 47.3834 | 2.86375
47.3896 | -0.82833 | 47.3896 | 0.40538 | 47.3896 | 6.63107 | 47.3896 | -0.3403 | 47.3896 | -3.17884 | 47.3896 | -4.37563
47.3957 | -1.75645 | 47.3957 | 3.77975 | 47.3957 | 0.1179 | 47.3957 | -1.73656 | 47.3957 | -5.7007 | 47.3957 | -6.71983
47.4019 | -1.49045 | 47.4019 | 11.7515 | 47.4019 | -1.63161 | 47.4019 | -2.25964 | 47.4019 | 2.51748 | 47.4019 | -0.80153
47.408 | -4.26642 | 47.408 | 29.5776 | 47.408 | 7.0314 | 47.408 | -1.26871 | 47.408 | 2.16426 | 47.408 | 1.87934
47.4142 | -6.00838 | 47.4142 | 37.3715 | 47.4142 | 4.95006 | 47.4142 | 2.42428 | 47.4142 | 0.61808 | 47.4142 | 2.10794
47.4204 | -1.52327 | 47.4204 | 41.8061 | 47.4204 | 4.23519 | 47.4204 | 6.22 | 47.4204 | 6.2426 | 47.4204 | 1.02778
47.4265 | 1.64346 | 47.4265 | 37.4067 | 47.4265 | 6.48252 | 47.4265 | 5.32169 | 47.4265 | 0.97673 | 47.4265 | 5.54983
47.4327 | 1.44788 | 47.4327 | 27.9053 | 47.4327 | 2.74795 | 47.4327 | -0.01302 | 47.4327 | -4.83716 | 47.4327 | 3.89768
47.4388 | -0.85917 | 47.4388 | 20.7921 | 47.4388 | 1.6463 | 47.4388 | 1.93033 | 47.4388 | -7.1979 | 47.4388 | 2.62523
47.445 | -5.74242 | 47.445 | 18.5365 | 47.445 | -1.00522 | 47.445 | 2.22951 | 47.445 | -5.0997 | 47.445 | -5.72292
47.4511 | -4.86881 | 47.4511 | 13.2239 | 47.4511 | 0.92307 | 47.4511 | 1.62351 | 47.4511 | 1.92931 | 47.4511 | -8.80344
47.4573 | -1.95794 | 47.4573 | 7.19945 | 47.4573 | 5.54138 | 47.4573 | -0.55359 | 47.4573 | 6.09413 | 47.4573 | -3.33771
47.4634 | 4.46866 | 47.4634 | 6.20202 | 47.4634 | 10.9514 | 47.4634 | -3.98267 | 47.4634 | 5.20567 | 47.4634 | 1.6913
47.4696 | 7.01127 | 47.4696 | 11.6178 | 47.4696 | 9.97745 | 47.4696 | -0.19241 | 47.4696 | -0.21403 | 47.4696 | 3.99644
47.4757 | 6.92712 | 47.4757 | 9.5468 | 47.4757 | 4.65435 | 47.4757 | 1.57905 | 47.4757 | -5.79438 | 47.4757 | -6.43178
47.4819 | 4.51885 | 47.4819 | 5.78592 | 47.4819 | -0.29651 | 47.4819 | 0.88022 | 47.4819 | -3.28973 | 47.4819 | -4.83517
47.488 | 4.79132 | 47.488 | 2.62744 | 47.488 | -3.66173 | 47.488 | -1.69445 | 47.488 | 1.57675 | 47.488 | -2.95833
47.4942 | 0.67746 | 47.4942 | -2.80755 | 47.4942 | -0.17807 | 47.4942 | -0.8918 | 47.4942 | 0.57157 | 47.4942 | -0.11327
47.5003 | 1.59793 | 47.5003 | -1.51889 | 47.5003 | -1.78182 | 47.5003 | 1.17742 | 47.5003 | -1.0133 | 47.5003 | -3.21821
47.5065 | -4.51667 | 47.5065 | -0.70542 | 47.5065 | -6.24553 | 47.5065 | 3.28862 | 47.5065 | 4.42962 | 47.5065 | -1.53861
47.5127 | -2.09598 | 47.5127 | -1.28366 | 47.5127 | -0.18792 | 47.5127 | 2.63576 | 47.5127 | 2.811 | 47.5127 | 0.28707
47.5188 | -3.39975 | 47.5188 | 4.29477 | 47.5188 | 2.32499 | 47.5188 | -4.39249 | 47.5188 | -0.87771 | 47.5188 | 4.86431
47.525 | -9.28763 | 47.525 | 5.95292 | 47.525 | 4.08821 | 47.525 | -4.83544 | 47.525 | 0.01545 | 47.525 | 1.35173
47.5311 | -12.1985 | 47.5311 | 8.21193 | 47.5311 | -0.96906 | 47.5311 | -5.81334 | 47.5311 | 1.9482 | 47.5311 | -2.79872
47.5373 | -7.4136 | 47.5373 | 2.4369 | 47.5373 | -1.95801 | 47.5373 | -5.28806 | 47.5373 | -2.32356 | 47.5373 | 3.01143
47.5434 | 5.85954 | 47.5434 | -2.25529 | 47.5434 | -0.48911 | 47.5434 | -1.25987 | 47.5434 | -5.97462 | 47.5434 | 0.55549
47.5496 | 5.85221 | 47.5496 | 0.41476 | 47.5496 | 2.35218 | 47.5496 | -1.13797 | 47.5496 | -0.48492 | 47.5496 | -5.87625
47.5557 | -3.49857 | 47.5557 | 4.98024 | 47.5557 | 5.28164 | 47.5557 | -4.20403 | 47.5557 | 1.08924 | 47.5557 | -4.80744
47.5619 | -2.79069 | 47.5619 | 3.85172 | 47.5619 | 0.21207 | 47.5619 | -2.09949 | 47.5619 | -1.29282 | 47.5619 | -1.8709
47.568 | 0.006 | 47.568 | -0.53074 | 47.568 | -0.61953 | 47.568 | -1.64716 | 47.568 | -1.7912 | 47.568 | -2.51547
47.5742 | -4.75715 | 47.5742 | -1.13252 | 47.5742 | 0.30851 | 47.5742 | -3.83606 | 47.5742 | -2.10838 | 47.5742 | -3.55592
47.5803 | -0.7523 | 47.5803 | -1.95934 | 47.5803 | -6.3471 | 47.5803 | -1.65558 | 47.5803 | -5.96447 | 47.5803 | -1.95096
47.5865 | -1.70013 | 47.5865 | 1.22811 | 47.5865 | -7.81192 | 47.5865 | -1.81129 | 47.5865 | -7.69234 | 47.5865 | -8.56899
47.5927 | 0.37962 | 47.5927 | 0.26256 | 47.5927 | -4.62926 | 47.5927 | -2.65096 | 47.5927 | -2.53698 | 47.5927 | -5.15623
47.5988 | 6.12394 | 47.5988 | 2.73991 | 47.5988 | 1.00153 | 47.5988 | -1.30948 | 47.5988 | -1.60271 | 47.5988 | -3.74
47.605 | 7.64723 | 47.605 | 8.0355 | 47.605 | 4.23032 | 47.605 | 1.98075 | 47.605 | 0.10644 | 47.605 | -6.2908
47.6111 | 1.60396 | 47.6111 | 8.52623 | 47.6111 | 0.03564 | 47.6111 | 1.27528 | 47.6111 | 4.9836 | 47.6111 | -6.30888
47.6173 | 0.04941 | 47.6173 | 8.1982 | 47.6173 | -7.99451 | 47.6173 | 0.52895 | 47.6173 | 7.28277 | 47.6173 | -2.42568
47.6234 | 0.63978 | 47.6234 | 5.12407 | 47.6234 | -7.18442 | 47.6234 | 1.00813 | 47.6234 | 7.13653 | 47.6234 | 2.99062
47.6296 | 0.77011 | 47.6296 | 2.49073 | 47.6296 | -4.57031 | 47.6296 | 3.25343 | 47.6296 | 5.48809 | 47.6296 | 3.31684
47.6357 | -1.86823 | 47.6357 | 3.03889 | 47.6357 | -4.22785 | 47.6357 | 5.31037 | 47.6357 | 3.10553 | 47.6357 | 0.04379
47.6419 | -0.05853 | 47.6419 | -0.85567 | 47.6419 | -5.50812 | 47.6419 | 4.87205 | 47.6419 | 1.72056 | 47.6419 | -0.62601
47.648 | -4.15983 | 47.648 | -0.81162 | 47.648 | -0.09815 | 47.648 | 2.25185 | 47.648 | 1.54644 | 47.648 | 0.75734
47.6542 | -6.58525 | 47.6542 | 5.69121 | 47.6542 | 3.86095 | 47.6542 | 2.63019 | 47.6542 | 0.8287 | 47.6542 | 1.15198
47.6603 | -4.69561 | 47.6603 | -0.91328 | 47.6603 | 2.41999 | 47.6603 | 0.36382 | 47.6603 | -3.00117 | 47.6603 | -3.22684
47.6665 | -4.99619 | 47.6665 | -0.76388 | 47.6665 | 0.1279 | 47.6665 | 1.66883 | 47.6665 | -3.1189 | 47.6665 | -5.92896
47.6727 | -1.40329 | 47.6727 | 2.59475 | 47.6727 | -2.19651 | 47.6727 | 0.56412 | 47.6727 | 3.02238 | 47.6727 | -2.04478
47.6788 | -3.27709 | 47.6788 | 5.14676 | 47.6788 | 1.75153 | 47.6788 | 0.35359 | 47.6788 | 3.54849 | 47.6788 | 4.74431
47.685 | -0.68019 | 47.685 | 9.93549 | 47.685 | 2.76328 | 47.685 | 4.32938 | 47.685 | -4.93746 | 47.685 | 3.70821
47.6911 | 0.0388 | 47.6911 | 9.05507 | 47.6911 | 4.39558 | 47.6911 | 0.46895 | 47.6911 | -2.7868 | 47.6911 | -3.4125
47.6973 | -5.99198 | 47.6973 | 4.24133 | 47.6973 | -1.6839 | 47.6973 | -2.06028 | 47.6973 | 6.26179 | 47.6973 | -6.61363
47.7034 | -5.15627 | 47.7034 | 2.18529 | 47.7034 | 0.81967 | 47.7034 | -1.67149 | 47.7034 | 4.84882 | 47.7034 | -3.41788
47.7096 | -0.41692 | 47.7096 | 2.0515 | 47.7096 | 2.34775 | 47.7096 | -1.06266 | 47.7096 | -0.97425 | 47.7096 | 0.26238
47.7157 | -1.59646 | 47.7157 | 4.22644 | 47.7157 | -0.25986 | 47.7157 | 0.4404 | 47.7157 | 0.8065 | 47.7157 | 0.22629
47.7219 | -4.27639 | 47.7219 | 3.02905 | 47.7219 | -5.34418 | 47.7219 | -0.98968 | 47.7219 | -3.83266 | 47.7219 | -2.09166
47.728 | -6.80153 | 47.728 | 0.99148 | 47.728 | -4.1855 | 47.728 | 1.72441 | 47.728 | -1.66428 | 47.728 | 0.2893
47.7342 | -4.41935 | 47.7342 | 0.28096 | 47.7342 | 0.33517 | 47.7342 | -1.12366 | 47.7342 | -0.83371 | 47.7342 | 2.18787
47.7403 | -3.17243 | 47.7403 | -0.07104 | 47.7403 | 4.37379 | 47.7403 | -4.07551 | 47.7403 | 0.30953 | 47.7403 | -2.84269
47.7465 | 9.45622 | 47.7465 | 1.86715 | 47.7465 | 2.67084 | 47.7465 | -6.09302 | 47.7465 | 5.31324 | 47.7465 | -4.26017
47.7527 | 23.3156 | 47.7527 | 3.3304 | 47.7527 | 3.90774 | 47.7527 | 0.22689 | 47.7527 | 3.7957 | 47.7527 | -7.54763
47.7588 | 17.4201 | 47.7588 | 5.76798 | 47.7588 | 0.61753 | 47.7588 | 3.86184 | 47.7588 | 0.9047 | 47.7588 | -4.95985
47.765 | 12.4082 | 47.765 | 4.65538 | 47.765 | 0.45857 | 47.765 | -0.68858 | 47.765 | -2.82017 | 47.765 | -4.74856
47.7711 | 10.9495 | 47.7711 | 3.08699 | 47.7711 | -1.05306 | 47.7711 | -0.60288 | 47.7711 | -4.19923 | 47.7711 | -2.26653
47.7773 | 6.32763 | 47.7773 | 0.18849 | 47.7773 | -3.44646 | 47.7773 | -1.67631 | 47.7773 | 2.68723 | 47.7773 | 0.58628
47.7834 | 7.19082 | 47.7834 | -3.05435 | 47.7834 | 1.34829 | 47.7834 | -2.53124 | 47.7834 | 3.59693 | 47.7834 | -3.97066
47.7896 | 8.06175 | 47.7896 | -0.17282 | 47.7896 | -2.24843 | 47.7896 | -0.54275 | 47.7896 | 3.9595 | 47.7896 | -0.63357
47.7957 | 5.32899 | 47.7957 | -0.32172 | 47.7957 | -2.72021 | 47.7957 | -4.19649 | 47.7957 | 4.0592 | 47.7957 | -5.45774
47.8019 | 9.4906 | 47.8019 | -3.07998 | 47.8019 | 0.89323 | 47.8019 | -6.99987 | 47.8019 | 4.21739 | 47.8019 | 0.22662
47.808 | 3.24794 | 47.808 | -7.88897 | 47.808 | 3.31088 | 47.808 | -5.62017 | 47.808 | 0.89778 | 47.808 | 5.76564
47.8142 | 4.64151 | 47.8142 | -5.13392 | 47.8142 | 3.38802 | 47.8142 | -6.54496 | 47.8142 | 1.51012 | 47.8142 | 4.76184
47.8203 | 9.13336 | 47.8203 | -2.21052 | 47.8203 | -0.0053 | 47.8203 | -4.5391 | 47.8203 | 8.05553 | 47.8203 | 2.13514
47.8265 | 4.90148 | 47.8265 | -0.97597 | 47.8265 | -0.0565 | 47.8265 | -1.36339 | 47.8265 | 7.53509 | 47.8265 | -1.71713
47.8327 | -0.07638 | 47.8327 | 8.43693 | 47.8327 | -1.19973 | 47.8327 | 0.51558 | 47.8327 | 5.02249 | 47.8327 | -2.55314
47.8388 | 1.74063 | 47.8388 | 11.783 | 47.8388 | -2.02978 | 47.8388 | -0.2441 | 47.8388 | -5.41481 | 47.8388 | -0.6876
47.845 | -2.55159 | 47.845 | 11.421 | 47.845 | -3.66772 | 47.845 | -0.8265 | 47.845 | -9.34089 | 47.845 | 5.86355
47.8511 | -7.58946 | 47.8511 | 9.5297 | 47.8511 | -2.06644 | 47.8511 | -0.11798 | 47.8511 | -3.55539 | 47.8511 | 4.43434
47.8573 | 0.56065 | 47.8573 | 3.46122 | 47.8573 | -0.34864 | 47.8573 | -1.28616 | 47.8573 | 5.39813 | 47.8573 | 4.08283
47.8634 | 5.12156 | 47.8634 | -0.85772 | 47.8634 | 1.30947 | 47.8634 | 0.53646 | 47.8634 | 4.31353 | 47.8634 | 6.29051
47.8696 | 9.16427 | 47.8696 | -5.05321 | 47.8696 | -6.56525 | 47.8696 | 0.64976 | 47.8696 | 7.47062 | 47.8696 | 4.50002
47.8757 | 6.18472 | 47.8757 | -7.62107 | 47.8757 | -4.55231 | 47.8757 | -0.12441 | 47.8757 | 7.14613 | 47.8757 | 4.17319
47.8819 | 6.82777 | 47.8819 | -2.06826 | 47.8819 | -3.14185 | 47.8819 | 0.09322 | 47.8819 | 3.67166 | 47.8819 | 3.46968
47.888 | 5.938 | 47.888 | -1.49699 | 47.888 | -6.11509 | 47.888 | 0.14467 | 47.888 | -1.32602 | 47.888 | 0.98672
47.8942 | 7.05903 | 47.8942 | 0.74556 | 47.8942 | -6.90626 | 47.8942 | -2.702 | 47.8942 | -4.23652 | 47.8942 | 4.00005
47.9003 | 3.76696 | 47.9003 | 9.55482 | 47.9003 | -5.9268 | 47.9003 | -2.41226 | 47.9003 | -2.00183 | 47.9003 | 4.91562
47.9065 | 3.21431 | 47.9065 | 3.8362 | 47.9065 | -2.89547 | 47.9065 | 0.51573 | 47.9065 | 0.73192 | 47.9065 | 8.68173
47.9127 | 2.67287 | 47.9127 | 1.30282 | 47.9127 | -1.47962 | 47.9127 | -2.48948 | 47.9127 | 0.26038 | 47.9127 | 6.66879
47.9188 | -3.03304 | 47.9188 | 3.40155 | 47.9188 | -0.31549 | 47.9188 | -2.8079 | 47.9188 | 3.79292 | 47.9188 | -0.94653
47.925 | -3.80425 | 47.925 | 0.81237 | 47.925 | 3.61998 | 47.925 | 0.08326 | 47.925 | 5.33505 | 47.925 | -3.39597
47.9311 | 0.6176 | 47.9311 | -1.36247 | 47.9311 | -2.29118 | 47.9311 | 4.11779 | 47.9311 | 4.94543 | 47.9311 | -4.13672
47.9373 | 3.04472 | 47.9373 | -5.10151 | 47.9373 | -8.81929 | 47.9373 | 0.35856 | 47.9373 | -0.03334 | 47.9373 | -5.28549
47.9434 | 0.25118 | 47.9434 | -0.23977 | 47.9434 | -7.81058 | 47.9434 | 1.11586 | 47.9434 | -0.29294 | 47.9434 | 2.26481
47.9496 | -4.96024 | 47.9496 | 3.82631 | 47.9496 | 0.18574 | 47.9496 | 3.48988 | 47.9496 | -4.23353 | 47.9496 | 1.46386
47.9557 | -3.19895 | 47.9557 | -2.77244 | 47.9557 | 5.77414 | 47.9557 | 5.08282 | 47.9557 | -7.09828 | 47.9557 | -0.61806
47.9619 | -4.75661 | 47.9619 | -2.04952 | 47.9619 | 1.44142 | 47.9619 | 4.41034 | 47.9619 | -3.76562 | 47.9619 | -1.89247
47.968 | 0.63437 | 47.968 | -3.35603 | 47.968 | -2.15357 | 47.968 | -0.51049 | 47.968 | -2.27082 | 47.968 | 2.48325
47.9742 | 7.27023 | 47.9742 | -5.44735 | 47.9742 | -0.58438 | 47.9742 | -0.45691 | 47.9742 | -0.65554 | 47.9742 | 6.09856
47.9803 | -0.25818 | 47.9803 | -1.6034 | 47.9803 | -0.17877 | 47.9803 | -1.62895 | 47.9803 | 3.29053 | 47.9803 | 2.66905
47.9865 | -4.08691 | 47.9865 | 4.98579 | 47.9865 | -0.60115 | 47.9865 | -3.6094 | 47.9865 | -0.82638 | 47.9865 | -4.3654
47.9927 | -2.86832 | 47.9927 | 5.25989 | 47.9927 | -2.09043 | 47.9927 | -3.69487 | 47.9927 | -8.88329 | 47.9927 | 2.76498
47.9988 | 1.29542 | 47.9988 | 4.96585 | 47.9988 | -6.32302 | 47.9988 | 0.21163 | 47.9988 | -4.04092 | 47.9988 | 10.1082
48.005 | 10.8304 | 48.005 | 8.12575 | 48.005 | -6.26186 | 48.005 | 4.03789 | 48.005 | 0.20929 | 48.005 | 3.53449
48.0111 | 11.0951 | 48.0111 | 4.47278 | 48.0111 | -5.84188 | 48.0111 | 5.33621 | 48.0111 | 4.83061 | 48.0111 | -3.19189
48.0173 | 9.08108 | 48.0173 | 1.78973 | 48.0173 | -3.55814 | 48.0173 | 4.14123 | 48.0173 | 5.16389 | 48.0173 | -2.36973
48.0234 | 3.06134 | 48.0234 | 1.11301 | 48.0234 | 4.25162 | 48.0234 | -0.20436 | 48.0234 | -1.50743 | 48.0234 | -4.60348
48.0296 | 1.12512 | 48.0296 | -1.69742 | 48.0296 | 6.29043 | 48.0296 | -2.00494 | 48.0296 | -1.80668 | 48.0296 | -5.86448
48.0357 | -0.14871 | 48.0357 | 1.44342 | 48.0357 | 3.94942 | 48.0357 | -1.70732 | 48.0357 | -0.22436 | 48.0357 | -2.61657
48.0419 | -1.28463 | 48.0419 | -2.36216 | 48.0419 | -1.35995 | 48.0419 | -4.58746 | 48.0419 | -3.32543 | 48.0419 | 2.32387
48.048 | -1.10639 | 48.048 | -3.3486 | 48.048 | -3.66494 | 48.048 | -6.1457 | 48.048 | -7.20499 | 48.048 | -0.17889
48.0542 | 5.00084 | 48.0542 | 3.4397 | 48.0542 | -3.12455 | 48.0542 | -0.27539 | 48.0542 | -0.04098 | 48.0542 | -2.29193
48.0603 | 8.50717 | 48.0603 | 3.52936 | 48.0603 | 0.45968 | 48.0603 | 1.53025 | 48.0603 | 8.8293 | 48.0603 | -1.85207
48.0665 | 4.20052 | 48.0665 | -0.21753 | 48.0665 | 3.09403 | 48.0665 | 1.24081 | 48.0665 | -0.34243 | 48.0665 | -2.42042
48.0727 | -2.18399 | 48.0727 | -0.20674 | 48.0727 | 0.06014 | 48.0727 | 4.50218 | 48.0727 | -4.60571 | 48.0727 | -2.06529
48.0788 | -3.12837 | 48.0788 | -1.54552 | 48.0788 | -4.12438 | 48.0788 | 1.60175 | 48.0788 | -4.96388 | 48.0788 | 4.85804
48.085 | -3.02948 | 48.085 | -0.92311 | 48.085 | -4.73304 | 48.085 | 0.31389 | 48.085 | -10.3609 | 48.085 | 4.47734
48.0911 | 2.32792 | 48.0911 | 2.47609 | 48.0911 | -4.17229 | 48.0911 | 2.71399 | 48.0911 | -5.12515 | 48.0911 | -0.72584
48.0973 | 5.235 | 48.0973 | 2.83923 | 48.0973 | -5.41142 | 48.0973 | 3.16032 | 48.0973 | 5.49665 | 48.0973 | -0.12267
48.1034 | 3.33938 | 48.1034 | 8.02455 | 48.1034 | -1.94147 | 48.1034 | 7.91899 | 48.1034 | 6.7548 | 48.1034 | 3.50758
48.1096 | -3.13655 | 48.1096 | 6.28332 | 48.1096 | -0.31761 | 48.1096 | 5.94857 | 48.1096 | 4.25858 | 48.1096 | 3.82223
48.1157 | -6.03085 | 48.1157 | 5.7383 | 48.1157 | -9.11053 | 48.1157 | 2.37573 | 48.1157 | 4.95681 | 48.1157 | 0.77233
48.1219 | -4.54621 | 48.1219 | 2.72881 | 48.1219 | -10.9043 | 48.1219 | 1.32449 | 48.1219 | -0.42527 | 48.1219 | 2.08486
48.128 | -4.82293 | 48.128 | 2.63343 | 48.128 | -9.1435 | 48.128 | -2.06779 | 48.128 | -0.41958 | 48.128 | -0.73252
48.1342 | -1.93672 | 48.1342 | 4.76001 | 48.1342 | -4.88865 | 48.1342 | -1.68945 | 48.1342 | -4.83745 | 48.1342 | -3.72903
48.1403 | -1.93118 | 48.1403 | 1.74722 | 48.1403 | -6.83473 | 48.1403 | 1.76746 | 48.1403 | -0.33644 | 48.1403 | -2.51126
48.1465 | -0.84366 | 48.1465 | -0.13621 | 48.1465 | -8.98266 | 48.1465 | 0.88544 | 48.1465 | -4.87006 | 48.1465 | -3.5511
48.1527 | 0.89653 | 48.1527 | 0.80182 | 48.1527 | -4.92537 | 48.1527 | 1.49441 | 48.1527 | -1.37534 | 48.1527 | 0.25743
48.1588 | -6.40141 | 48.1588 | -4.44018 | 48.1588 | 1.86684 | 48.1588 | 1.49726 | 48.1588 | -0.06817 | 48.1588 | 7.68453
48.165 | -9.66257 | 48.165 | -8.38274 | 48.165 | -0.02073 | 48.165 | 0.80959 | 48.165 | 2.42522 | 48.165 | 2.78074
48.1711 | -8.2489 | 48.1711 | -9.21864 | 48.1711 | -1.31216 | 48.1711 | -3.47259 | 48.1711 | 7.77906 | 48.1711 | 3.6618
48.1773 | -1.7245 | 48.1773 | -6.03746 | 48.1773 | -4.73941 | 48.1773 | -1.96804 | 48.1773 | 5.33578 | 48.1773 | 1.68965
48.1834 | 0.79674 | 48.1834 | -4.85813 | 48.1834 | -0.11292 | 48.1834 | 2.44294 | 48.1834 | -1.66496 | 48.1834 | 0.13964
48.1896 | -2.02519 | 48.1896 | -5.1114 | 48.1896 | 5.18652 | 48.1896 | -4.22665 | 48.1896 | -6.20126 | 48.1896 | -2.33822
48.1957 | -1.75448 | 48.1957 | -0.55987 | 48.1957 | 1.11861 | 48.1957 | -6.73166 | 48.1957 | -1.59354 | 48.1957 | -3.42924
48.2019 | -4.29854 | 48.2019 | -0.35331 | 48.2019 | -3.05978 | 48.2019 | -1.73285 | 48.2019 | -2.0451 | 48.2019 | -0.87904
48.208 | -4.11421 | 48.208 | -1.8821 | 48.208 | 0.15596 | 48.208 | -1.07437 | 48.208 | -2.37011 | 48.208 | 2.67921
48.2142 | -5.48425 | 48.2142 | -1.50982 | 48.2142 | -0.12162 | 48.2142 | -2.05861 | 48.2142 | 0.82125 | 48.2142 | 2.4939
48.2203 | -11.3324 | 48.2203 | 4.1007 | 48.2203 | -2.22565 | 48.2203 | -0.01764 | 48.2203 | 4.29145 | 48.2203 | 4.3338
48.2265 | -13.2368 | 48.2265 | 2.14949 | 48.2265 | -5.22243 | 48.2265 | 4.27078 | 48.2265 | 2.03281 | 48.2265 | 5.57078
48.2327 | -7.02632 | 48.2327 | 2.40662 | 48.2327 | -9.83694 | 48.2327 | 5.11068 | 48.2327 | 4.61216 | 48.2327 | -1.1131
48.2388 | -4.00966 | 48.2388 | -0.68298 | 48.2388 | -5.82503 | 48.2388 | 2.10109 | 48.2388 | 2.46648 | 48.2388 | 0.61883
48.245 | -4.19786 | 48.245 | -0.34817 | 48.245 | -5.59996 | 48.245 | 3.00672 | 48.245 | 3.03934 | 48.245 | 1.88709
48.2511 | -0.08251 | 48.2511 | 1.42459 | 48.2511 | -6.84614 | 48.2511 | 3.33123 | 48.2511 | 4.29929 | 48.2511 | 5.20065
48.2573 | 6.73173 | 48.2573 | 7.29339 | 48.2573 | 1.94809 | 48.2573 | 3.57434 | 48.2573 | 6.22766 | 48.2573 | 6.30386
48.2634 | 9.86483 | 48.2634 | 4.92163 | 48.2634 | 6.02233 | 48.2634 | 0.93785 | 48.2634 | 7.63641 | 48.2634 | 0.75388
48.2696 | 5.04447 | 48.2696 | -2.61942 | 48.2696 | 0.86055 | 48.2696 | 3.49207 | 48.2696 | 9.41211 | 48.2696 | -1.14515
48.2757 | -0.67998 | 48.2757 | -2.94259 | 48.2757 | 0.14757 | 48.2757 | 8.33706 | 48.2757 | 8.32848 | 48.2757 | -1.77205
48.2819 | -1.15668 | 48.2819 | -3.61228 | 48.2819 | -0.92032 | 48.2819 | 3.13196 | 48.2819 | 4.45717 | 48.2819 | -3.40513
48.288 | -0.49017 | 48.288 | -4.44077 | 48.288 | -0.05923 | 48.288 | -0.95656 | 48.288 | 0.36325 | 48.288 | -5.13406
48.2942 | 0.16128 | 48.2942 | -3.03348 | 48.2942 | -0.28827 | 48.2942 | -0.05694 | 48.2942 | 2.08144 | 48.2942 | -10.2951
48.3003 | 3.86269 | 48.3003 | -0.53281 | 48.3003 | 3.36198 | 48.3003 | 0.3912 | 48.3003 | 3.80965 | 48.3003 | -6.4251
48.3065 | 2.36381 | 48.3065 | 6.21424 | 48.3065 | 2.87459 | 48.3065 | 0.1122 | 48.3065 | 6.37787 | 48.3065 | -5.80369
48.3127 | 0.78623 | 48.3127 | 9.44857 | 48.3127 | 1.64741 | 48.3127 | 4.38163 | 48.3127 | 5.39602 | 48.3127 | 1.69288
48.3188 | 5.35782 | 48.3188 | 2.62885 | 48.3188 | -0.55629 | 48.3188 | 1.92279 | 48.3188 | 3.43488 | 48.3188 | 1.02266
48.325 | 1.37943 | 48.325 | -1.33774 | 48.325 | -0.92323 | 48.325 | 2.63611 | 48.325 | 2.97914 | 48.325 | 0.35493
48.3311 | -0.96196 | 48.3311 | 3.37378 | 48.3311 | -0.11835 | 48.3311 | 3.44139 | 48.3311 | -3.28771 | 48.3311 | -2.01023
48.3373 | -0.1834 | 48.3373 | 3.96589 | 48.3373 | 3.25585 | 48.3373 | 1.61936 | 48.3373 | -8.23235 | 48.3373 | -6.16011
48.3434 | -2.64248 | 48.3434 | -2.20244 | 48.3434 | 8.4959 | 48.3434 | 0.74872 | 48.3434 | 0.248 | 48.3434 | -6.40365
48.3496 | -5.46782 | 48.3496 | 4.00309 | 48.3496 | 0.84132 | 48.3496 | -0.67003 | 48.3496 | 4.41447 | 48.3496 | -6.49314
48.3557 | -7.21464 | 48.3557 | 8.2994 | 48.3557 | -6.04682 | 48.3557 | -3.21552 | 48.3557 | 8.80581 | 48.3557 | -3.7889
48.3619 | -4.06307 | 48.3619 | 1.22464 | 48.3619 | -6.76749 | 48.3619 | -3.14664 | 48.3619 | 3.74268 | 48.3619 | 0.82093
48.368 | -4.6331 | 48.368 | -0.99341 | 48.368 | -4.08708 | 48.368 | -3.13291 | 48.368 | -2.45385 | 48.368 | 2.07441
48.3742 | -7.40076 | 48.3742 | 1.65856 | 48.3742 | -9.35297 | 48.3742 | -3.83247 | 48.3742 | 1.37284 | 48.3742 | 6.41715
48.3803 | -5.23024 | 48.3803 | 1.47385 | 48.3803 | -10.5821 | 48.3803 | -5.80288 | 48.3803 | 1.23835 | 48.3803 | 3.5956
48.3865 | -1.89161 | 48.3865 | -2.87796 | 48.3865 | -4.73056 | 48.3865 | -4.47152 | 48.3865 | 3.25842 | 48.3865 | 3.97786
48.3927 | -0.63419 | 48.3927 | 1.60308 | 48.3927 | 0.65242 | 48.3927 | -1.57363 | 48.3927 | 0.13666 | 48.3927 | 1.36247
48.3988 | 0.807 | 48.3988 | -0.53442 | 48.3988 | 0.85457 | 48.3988 | -1.50856 | 48.3988 | -1.72522 | 48.3988 | -1.90078
48.405 | 1.89344 | 48.405 | -0.73177 | 48.405 | 4.69453 | 48.405 | -2.28822 | 48.405 | 1.54096 | 48.405 | 2.04113
48.4111 | 3.55826 | 48.4111 | 2.63553 | 48.4111 | 1.97101 | 48.4111 | 0.43717 | 48.4111 | 4.19325 | 48.4111 | 3.56863
48.4173 | 3.3468 | 48.4173 | 7.74674 | 48.4173 | -2.44998 | 48.4173 | -1.31367 | 48.4173 | 6.744 | 48.4173 | 1.07543
48.4234 | 0.20422 | 48.4234 | 6.08086 | 48.4234 | -6.87673 | 48.4234 | -2.71815 | 48.4234 | 1.38673 | 48.4234 | 5.09432
48.4296 | -2.68568 | 48.4296 | 3.22069 | 48.4296 | -2.48446 | 48.4296 | 5.39932 | 48.4296 | -2.73046 | 48.4296 | 5.79794
48.4357 | 3.25425 | 48.4357 | 2.41896 | 48.4357 | 0.4502 | 48.4357 | 4.60759 | 48.4357 | -1.11984 | 48.4357 | 3.00705
48.4419 | 3.98625 | 48.4419 | 3.0148 | 48.4419 | -3.47692 | 48.4419 | 2.04728 | 48.4419 | 8.62222 | 48.4419 | -2.2185
48.448 | 0.89585 | 48.448 | 6.0144 | 48.448 | -2.66137 | 48.448 | -0.59627 | 48.448 | 11.3011 | 48.448 | 2.00926
48.4542 | -2.62706 | 48.4542 | 1.047 | 48.4542 | 1.03463 | 48.4542 | -0.03636 | 48.4542 | 7.68368 | 48.4542 | 3.64374
48.4603 | -5.30048 | 48.4603 | 0.74358 | 48.4603 | 0.05133 | 48.4603 | -0.19654 | 48.4603 | 3.94828 | 48.4603 | 2.69442
48.4665 | -9.16833 | 48.4665 | 1.77722 | 48.4665 | 5.29221 | 48.4665 | -3.31406 | 48.4665 | 7.0599 | 48.4665 | 1.00487
48.4727 | -6.40254 | 48.4727 | 1.28181 | 48.4727 | 11.2233 | 48.4727 | -1.52009 | 48.4727 | 5.60273 | 48.4727 | 2.05671
48.4788 | -0.98017 | 48.4788 | -3.15212 | 48.4788 | 5.98025 | 48.4788 | 0.39093 | 48.4788 | 5.91801 | 48.4788 | 2.5365
48.485 | 3.34132 | 48.485 | -3.74704 | 48.485 | 6.73688 | 48.485 | 0.40143 | 48.485 | 1.05901 | 48.485 | 6.91417
48.4911 | 1.12612 | 48.4911 | -4.0894 | 48.4911 | 3.57252 | 48.4911 | -3.26129 | 48.4911 | -0.21698 | 48.4911 | 2.77803
48.4973 | 4.30824 | 48.4973 | -2.31599 | 48.4973 | 2.98169 | 48.4973 | -5.13263 | 48.4973 | 3.10114 | 48.4973 | -8.10776
48.5034 | -0.13957 | 48.5034 | -5.87756 | 48.5034 | 9.43069 | 48.5034 | -2.68319 | 48.5034 | -1.0214 | 48.5034 | -7.07273
48.5096 | -3.33003 | 48.5096 | -2.82432 | 48.5096 | 12.2286 | 48.5096 | -4.65006 | 48.5096 | 0.59465 | 48.5096 | -6.0431
48.5157 | -1.91047 | 48.5157 | 3.47578 | 48.5157 | 5.91368 | 48.5157 | -3.75661 | 48.5157 | -4.79253 | 48.5157 | -7.72874
48.5219 | 2.05968 | 48.5219 | 0.32969 | 48.5219 | 1.85694 | 48.5219 | -1.89174 | 48.5219 | -0.87166 | 48.5219 | -1.19086
48.528 | 3.81056 | 48.528 | -2.27394 | 48.528 | -1.27934 | 48.528 | -2.70528 | 48.528 | -0.15567 | 48.528 | 2.99259
48.5342 | 2.45601 | 48.5342 | -2.04707 | 48.5342 | -5.10608 | 48.5342 | 4.6503 | 48.5342 | 2.80797 | 48.5342 | -1.21008
48.5403 | 3.61378 | 48.5403 | -0.51394 | 48.5403 | -4.62366 | 48.5403 | 5.38779 | 48.5403 | 3.37869 | 48.5403 | -4.93819
48.5465 | 1.64648 | 48.5465 | 1.64251 | 48.5465 | 2.10756 | 48.5465 | -1.09527 | 48.5465 | 1.11529 | 48.5465 | -2.03462
48.5527 | 7.10376 | 48.5527 | 4.95308 | 48.5527 | 7.49741 | 48.5527 | 1.66183 | 48.5527 | 3.53678 | 48.5527 | -0.0873
48.5588 | 7.13479 | 48.5588 | 2.14778 | 48.5588 | 4.35658 | 48.5588 | -0.89578 | 48.5588 | 3.48961 | 48.5588 | 3.13914
48.565 | 5.81861 | 48.565 | 2.39174 | 48.565 | -6.89204 | 48.565 | -1.18326 | 48.565 | 4.64173 | 48.565 | 2.96624
48.5711 | 2.0685 | 48.5711 | -5.69647 | 48.5711 | -4.54858 | 48.5711 | 4.2076 | 48.5711 | 0.37982 | 48.5711 | -0.48256
48.5773 | -5.01361 | 48.5773 | -5.10341 | 48.5773 | -1.84424 | 48.5773 | 4.92055 | 48.5773 | 1.81074 | 48.5773 | -5.87795
48.5834 | 0.2087 | 48.5834 | -1.75427 | 48.5834 | 3.32083 | 48.5834 | 2.23483 | 48.5834 | 0.94199 | 48.5834 | -7.2132
48.5896 | 3.24065 | 48.5896 | -1.22017 | 48.5896 | 5.21176 | 48.5896 | -0.30031 | 48.5896 | -0.78927 | 48.5896 | -7.43986
48.5957 | 2.98156 | 48.5957 | 3.09411 | 48.5957 | 4.95875 | 48.5957 | -0.11499 | 48.5957 | -2.55069 | 48.5957 | -4.45956
48.6019 | -0.71016 | 48.6019 | 7.22775 | 48.6019 | 6.54484 | 48.6019 | 0.35177 | 48.6019 | 6.62658 | 48.6019 | -5.56788
48.608 | 3.96236 | 48.608 | 4.91811 | 48.608 | 3.28615 | 48.608 | 0.19755 | 48.608 | 2.93608 | 48.608 | -5.57364
48.6142 | 5.14445 | 48.6142 | 4.47876 | 48.6142 | 0.80024 | 48.6142 | -1.22618 | 48.6142 | 1.62245 | 48.6142 | -5.28755
48.6203 | 3.06516 | 48.6203 | 6.01166 | 48.6203 | 2.60527 | 48.6203 | -0.64014 | 48.6203 | -1.48424 | 48.6203 | -1.12386
48.6265 | 3.31908 | 48.6265 | 5.96503 | 48.6265 | 1.52165 | 48.6265 | 0.57605 | 48.6265 | -3.82861 | 48.6265 | 5.73753
48.6327 | -2.01169 | 48.6327 | 3.74153 | 48.6327 | 4.65301 | 48.6327 | -1.07308 | 48.6327 | 0.4351 | 48.6327 | 4.12454
48.6388 | -5.42637 | 48.6388 | 2.67586 | 48.6388 | 2.5986 | 48.6388 | -2.79655 | 48.6388 | -2.45812 | 48.6388 | -3.66107
48.645 | -1.25717 | 48.645 | 1.76945 | 48.645 | -1.65401 | 48.645 | -0.78925 | 48.645 | -3.3435 | 48.645 | -8.38207
48.6511 | 0.50365 | 48.6511 | -4.55183 | 48.6511 | 1.12165 | 48.6511 | 3.67885 | 48.6511 | -3.18995 | 48.6511 | -2.11616
48.6573 | 3.04764 | 48.6573 | -3.14042 | 48.6573 | -1.40846 | 48.6573 | 3.14418 | 48.6573 | -3.71593 | 48.6573 | -1.31365
48.6634 | 4.12905 | 48.6634 | -1.83849 | 48.6634 | -5.30732 | 48.6634 | 1.85632 | 48.6634 | -1.01136 | 48.6634 | -6.50206
48.6696 | -0.19184 | 48.6696 | 1.05704 | 48.6696 | -0.54576 | 48.6696 | 1.45541 | 48.6696 | -0.73948 | 48.6696 | -5.246
48.6757 | -2.29161 | 48.6757 | 2.97725 | 48.6757 | -0.79469 | 48.6757 | 1.5175 | 48.6757 | -3.00291 | 48.6757 | -8.1652
48.6819 | 0.82557 | 48.6819 | -0.88276 | 48.6819 | -2.08654 | 48.6819 | -1.72445 | 48.6819 | -0.84263 | 48.6819 | -6.31299
48.688 | 6.17528 | 48.688 | -1.8569 | 48.688 | -5.70293 | 48.688 | -3.43407 | 48.688 | 0.53465 | 48.688 | -1.42327
48.6942 | 4.69333 | 48.6942 | 0.13168 | 48.6942 | -3.91578 | 48.6942 | -4.31094 | 48.6942 | -1.76569 | 48.6942 | -3.20764
48.7003 | 0.99864 | 48.7003 | 5.12865 | 48.7003 | -6.01916 | 48.7003 | -0.30735 | 48.7003 | -5.40008 | 48.7003 | -3.15025
48.7065 | -1.84262 | 48.7065 | 3.46329 | 48.7065 | -2.65261 | 48.7065 | -2.68702 | 48.7065 | -7.05936 | 48.7065 | -2.08544
48.7127 | 2.8636 | 48.7127 | -4.53993 | 48.7127 | 3.76449 | 48.7127 | -1.44116 | 48.7127 | -1.96423 | 48.7127 | -4.44577
48.7188 | 2.38294 | 48.7188 | -4.95708 | 48.7188 | 5.12847 | 48.7188 | -1.91884 | 48.7188 | -3.38184 | 48.7188 | -5.25296
48.725 | 1.94242 | 48.725 | -3.61303 | 48.725 | 2.6384 | 48.725 | -3.06587 | 48.725 | -8.3404 | 48.725 | -2.38712
48.7311 | 3.27063 | 48.7311 | -1.51012 | 48.7311 | -3.50403 | 48.7311 | -4.04905 | 48.7311 | -6.75527 | 48.7311 | -0.03629
48.7373 | 0.54563 | 48.7373 | 1.05766 | 48.7373 | -4.96306 | 48.7373 | -1.25796 | 48.7373 | -4.03157 | 48.7373 | -0.93783
48.7434 | -0.67177 | 48.7434 | 3.56714 | 48.7434 | -6.39564 | 48.7434 | -0.05697 | 48.7434 | -1.18259 | 48.7434 | 1.24752
48.7496 | -0.92497 | 48.7496 | 4.60005 | 48.7496 | -6.5156 | 48.7496 | 0.94702 | 48.7496 | 0.22628 | 48.7496 | -0.49095
48.7557 | -2.06985 | 48.7557 | 3.04702 | 48.7557 | -5.38727 | 48.7557 | -2.06132 | 48.7557 | 3.5378 | 48.7557 | -4.74847
48.7619 | -3.5405 | 48.7619 | 2.83822 | 48.7619 | -2.4514 | 48.7619 | -3.09957 | 48.7619 | -0.16558 | 48.7619 | -4.50806
48.768 | -4.00757 | 48.768 | -0.21396 | 48.768 | 4.97891 | 48.768 | 0.40776 | 48.768 | -0.27573 | 48.768 | -3.2272
48.7742 | -7.20372 | 48.7742 | -5.66534 | 48.7742 | 9.72619 | 48.7742 | 1.57858 | 48.7742 | 2.66108 | 48.7742 | -1.43419
48.7803 | -7.88048 | 48.7803 | -3.0383 | 48.7803 | 4.86721 | 48.7803 | 1.02819 | 48.7803 | 5.64866 | 48.7803 | -1.35449
48.7865 | -2.69167 | 48.7865 | -4.30403 | 48.7865 | 3.27898 | 48.7865 | 3.51641 | 48.7865 | 5.34437 | 48.7865 | -3.45258
48.7926 | -6.97837 | 48.7926 | -3.3013 | 48.7926 | 0.0623 | 48.7926 | 6.20767 | 48.7926 | 1.34493 | 48.7926 | -6.84488
48.7988 | -3.69896 | 48.7988 | -3.05929 | 48.7988 | 1.81287 | 48.7988 | 2.27373 | 48.7988 | 0.89378 | 48.7988 | -1.88739
48.805 | -3.12567 | 48.805 | -6.03934 | 48.805 | 5.7276 | 48.805 | -2.51867 | 48.805 | -0.78735 | 48.805 | -2.47962
48.8111 | -5.79197 | 48.8111 | -0.19922 | 48.8111 | 5.70429 | 48.8111 | -6.14109 | 48.8111 | 2.44774 | 48.8111 | -1.70771
48.8173 | -1.32525 | 48.8173 | 0.40958 | 48.8173 | 7.42005 | 48.8173 | -5.59597 | 48.8173 | 0.20783 | 48.8173 | -4.51415
48.8234 | 0.37054 | 48.8234 | -1.43843 | 48.8234 | 10.0641 | 48.8234 | -3.01244 | 48.8234 | -1.66687 | 48.8234 | -7.7682
48.8296 | -2.89779 | 48.8296 | -0.30028 | 48.8296 | 3.97939 | 48.8296 | -1.45364 | 48.8296 | 3.10395 | 48.8296 | -4.18475
48.8357 | 1.12539 | 48.8357 | 0.10935 | 48.8357 | -6.94126 | 48.8357 | 3.85555 | 48.8357 | 5.1604 | 48.8357 | -4.77986
48.8419 | 3.36146 | 48.8419 | -3.12342 | 48.8419 | -6.64175 | 48.8419 | 0.86011 | 48.8419 | 3.74236 | 48.8419 | -0.88256
48.848 | 4.67712 | 48.848 | -0.10268 | 48.848 | -0.93454 | 48.848 | -0.61297 | 48.848 | -2.08853 | 48.848 | -2.13288
48.8542 | 2.20594 | 48.8542 | 1.46908 | 48.8542 | 4.31659 | 48.8542 | -0.60492 | 48.8542 | -9.08852 | 48.8542 | -5.36713
48.8603 | -0.43225 | 48.8603 | -3.16184 | 48.8603 | 1.49729 | 48.8603 | -4.18613 | 48.8603 | -11.457 | 48.8603 | 2.57285
48.8665 | 2.98671 | 48.8665 | -6.78224 | 48.8665 | 3.94918 | 48.8665 | -3.34125 | 48.8665 | -3.2243 | 48.8665 | 2.33365
48.8726 | 0.9654 | 48.8726 | -3.57756 | 48.8726 | 1.97561 | 48.8726 | -7.99513 | 48.8726 | -2.18339 | 48.8726 | -3.93327
48.8788 | 1.83344 | 48.8788 | -6.49259 | 48.8788 | -2.99599 | 48.8788 | -5.66107 | 48.8788 | -3.48572 | 48.8788 | -2.20621
48.885 | -1.24379 | 48.885 | -5.5318 | 48.885 | 0.57027 | 48.885 | -3.68824 | 48.885 | -4.84731 | 48.885 | -2.16069
48.8911 | -4.84726 | 48.8911 | -5.0448 | 48.8911 | 6.37755 | 48.8911 | -0.22352 | 48.8911 | 3.3587 | 48.8911 | -1.73522
48.8973 | 0.51053 | 48.8973 | -7.35776 | 48.8973 | 5.4649 | 48.8973 | 0.47357 | 48.8973 | 7.10605 | 48.8973 | 1.28954
48.9034 | 6.21439 | 48.9034 | -7.82591 | 48.9034 | 4.44248 | 48.9034 | -2.70536 | 48.9034 | 0.72329 | 48.9034 | -2.80806
48.9096 | 6.46536 | 48.9096 | -1.77994 | 48.9096 | -2.1433 | 48.9096 | -6.67254 | 48.9096 | -1.71887 | 48.9096 | 1.02481
48.9157 | 4.30028 | 48.9157 | 7.21985 | 48.9157 | -0.7761 | 48.9157 | -4.98413 | 48.9157 | -8.17015 | 48.9157 | 3.16328
48.9219 | 6.14611 | 48.9219 | 6.92195 | 48.9219 | 0.92817 | 48.9219 | -0.46565 | 48.9219 | -13.3405 | 48.9219 | -0.35123
48.928 | 5.08525 | 48.928 | 3.77355 | 48.928 | 0.76831 | 48.928 | -0.2667 | 48.928 | -4.73925 | 48.928 | 3.35661
48.9342 | 5.95621 | 48.9342 | 3.49578 | 48.9342 | 1.46738 | 48.9342 | -1.70182 | 48.9342 | 3.33622 | 48.9342 | 5.37461
48.9403 | 4.59925 | 48.9403 | 4.7957 | 48.9403 | 1.2411 | 48.9403 | 1.08464 | 48.9403 | 0.19298 | 48.9403 | 4.35541
48.9465 | 5.43043 | 48.9465 | 4.88669 | 48.9465 | 4.3174 | 48.9465 | -0.11216 | 48.9465 | 2.74276 | 48.9465 | 0.70682
48.9526 | 3.20139 | 48.9526 | 5.64675 | 48.9526 | 8.55633 | 48.9526 | -3.23857 | 48.9526 | -1.85865 | 48.9526 | -0.68217
48.9588 | 1.174 | 48.9588 | 5.29246 | 48.9588 | 7.70588 | 48.9588 | -3.55404 | 48.9588 | 1.17248 | 48.9588 | -3.59572
48.965 | -1.87027 | 48.965 | -5.39554 | 48.965 | 1.60679 | 48.965 | -2.61725 | 48.965 | 4.28416 | 48.965 | -4.16888
48.9711 | -3.82835 | 48.9711 | -7.75315 | 48.9711 | 1.28573 | 48.9711 | 0.42029 | 48.9711 | 4.41553 | 48.9711 | -3.32549
48.9773 | 3.75137 | 48.9773 | -0.92121 | 48.9773 | 3.15512 | 48.9773 | 4.45761 | 48.9773 | 4.01172 | 48.9773 | -5.4834
48.9834 | 6.84367 | 48.9834 | -6.74138 | 48.9834 | 6.41246 | 48.9834 | 2.06875 | 48.9834 | 3.30917 | 48.9834 | -3.59133
48.9896 | 3.66768 | 48.9896 | -1.31655 | 48.9896 | 11.5699 | 48.9896 | 2.85178 | 48.9896 | -3.15325 | 48.9896 | -1.10423
48.9957 | 0.63598 | 48.9957 | 2.23282 | 48.9957 | 5.87163 | 48.9957 | 2.98967 | 48.9957 | -4.04683 | 48.9957 | -4.17108
49.0019 | 1.02933 | 49.0019 | -0.6967 | 49.0019 | 4.4844 | 49.0019 | 2.95106 | 49.0019 | 0.03262 | 49.0019 | -6.12192
49.008 | 6.79686 | 49.008 | -0.00885 | 49.008 | 1.78665 | 49.008 | 0.76722 | 49.008 | -1.93174 | 49.008 | -1.86795
49.0142 | 11.3469 | 49.0142 | 4.0314 | 49.0142 | 1.016 | 49.0142 | 2.1431 | 49.0142 | -1.43631 | 49.0142 | -3.18656
49.0203 | 11.869 | 49.0203 | 7.97745 | 49.0203 | -0.1627 | 49.0203 | -0.60304 | 49.0203 | 1.15227 | 49.0203 | -7.63943
49.0265 | 5.89186 | 49.0265 | 3.80174 | 49.0265 | -1.13662 | 49.0265 | 0.20391 | 49.0265 | 0.76294 | 49.0265 | -8.32381
49.0326 | 3.36492 | 49.0326 | -3.46394 | 49.0326 | 1.27359 | 49.0326 | 1.37669 | 49.0326 | -2.25166 | 49.0326 | -4.82047
49.0388 | 3.96596 | 49.0388 | -6.15482 | 49.0388 | 4.06709 | 49.0388 | -0.40193 | 49.0388 | -2.81974 | 49.0388 | 0.20462
49.045 | 0.25643 | 49.045 | -9.91326 | 49.045 | 3.65171 | 49.045 | 1.89259 | 49.045 | -0.6451 | 49.045 | -2.58623
49.0511 | 3.30255 | 49.0511 | -5.76834 | 49.0511 | 2.13911 | 49.0511 | 0.62733 | 49.0511 | -10.3089 | 49.0511 | -5.24709
49.0573 | 11.3938 | 49.0573 | -8.80593 | 49.0573 | 1.08797 | 49.0573 | 0.24141 | 49.0573 | -4.23956 | 49.0573 | -2.1186
49.0634 | 5.68688 | 49.0634 | -0.08415 | 49.0634 | 1.17926 | 49.0634 | 0.9034 | 49.0634 | 2.90543 | 49.0634 | -2.76128
49.0696 | 0.41724 | 49.0696 | 8.53472 | 49.0696 | 1.14332 | 49.0696 | 1.21301 | 49.0696 | 0.63901 | 49.0696 | -6.13631
49.0757 | -4.11942 | 49.0757 | 6.10607 | 49.0757 | -0.32433 | 49.0757 | 1.95711 | 49.0757 | -1.86327 | 49.0757 | -5.50468
49.0819 | -1.8153 | 49.0819 | -0.90167 | 49.0819 | -1.64891 | 49.0819 | 0.75986 | 49.0819 | -4.55803 | 49.0819 | 3.90682
49.088 | 0.9202 | 49.088 | -3.06683 | 49.088 | -2.77952 | 49.088 | 1.47384 | 49.088 | -3.81941 | 49.088 | 0.99325
49.0942 | 2.0606 | 49.0942 | 2.34691 | 49.0942 | -2.68701 | 49.0942 | -1.25634 | 49.0942 | -3.36803 | 49.0942 | 0.02958
49.1003 | 1.38607 | 49.1003 | 3.6668 | 49.1003 | -11.5908 | 49.1003 | -3.22235 | 49.1003 | 0.28674 | 49.1003 | 3.28221
49.1065 | -2.88312 | 49.1065 | 5.04306 | 49.1065 | -12.6561 | 49.1065 | -0.4432 | 49.1065 | 0.28426 | 49.1065 | 5.02738
49.1126 | -4.20521 | 49.1126 | -0.89163 | 49.1126 | -4.8745 | 49.1126 | 0.53742 | 49.1126 | -2.43245 | 49.1126 | 5.00671
49.1188 | -4.93083 | 49.1188 | 0.37595 | 49.1188 | 0.4536 | 49.1188 | 0.32521 | 49.1188 | -2.23908 | 49.1188 | 5.88123
49.125 | -3.03368 | 49.125 | 4.15145 | 49.125 | 3.97041 | 49.125 | -1.86702 | 49.125 | -0.54637 | 49.125 | 4.73674
49.1311 | 2.44904 | 49.1311 | 3.5612 | 49.1311 | 1.86171 | 49.1311 | 2.59674 | 49.1311 | -2.302 | 49.1311 | 3.41949
49.1373 | -0.93307 | 49.1373 | 4.44258 | 49.1373 | 2.96329 | 49.1373 | 4.9994 | 49.1373 | -4.40948 | 49.1373 | 0.52891
49.1434 | 2.42563 | 49.1434 | -3.06091 | 49.1434 | 2.99962 | 49.1434 | 2.87631 | 49.1434 | -2.22236 | 49.1434 | -4.86416
49.1496 | 3.97219 | 49.1496 | -3.24707 | 49.1496 | 4.92657 | 49.1496 | 4.1943 | 49.1496 | -1.12389 | 49.1496 | -9.31007
49.1557 | 1.23726 | 49.1557 | -2.93408 | 49.1557 | 11.1242 | 49.1557 | 2.08002 | 49.1557 | -4.59074 | 49.1557 | -9.79128
49.1619 | -3.84104 | 49.1619 | -1.37077 | 49.1619 | 6.16456 | 49.1619 | 2.58803 | 49.1619 | 1.53965 | 49.1619 | -8.3281
49.168 | -3.83499 | 49.168 | 0.71758 | 49.168 | -1.80668 | 49.168 | 2.10029 | 49.168 | 3.52619 | 49.168 | -2.06618
49.1742 | 1.07118 | 49.1742 | 4.45088 | 49.1742 | -6.39335 | 49.1742 | 1.93315 | 49.1742 | 4.56748 | 49.1742 | -0.85937
49.1803 | -2.64279 | 49.1803 | 5.54311 | 49.1803 | 0.55693 | 49.1803 | 4.32763 | 49.1803 | 6.67424 | 49.1803 | 0.22101
49.1865 | -0.15472 | 49.1865 | 5.16287 | 49.1865 | 0.93851 | 49.1865 | 2.15617 | 49.1865 | 4.34451 | 49.1865 | 1.15067
49.1926 | -0.02178 | 49.1926 | 4.08809 | 49.1926 | -2.60261 | 49.1926 | 2.14399 | 49.1926 | -2.78431 | 49.1926 | 0.36244
49.1988 | 0.62252 | 49.1988 | 3.88057 | 49.1988 | -2.29238 | 49.1988 | 5.23663 | 49.1988 | 3.23499 | 49.1988 | -0.64128
49.205 | -2.55965 | 49.205 | 6.3718 | 49.205 | -1.08166 | 49.205 | 1.23722 | 49.205 | 7.08077 | 49.205 | 2.01065
49.2111 | -0.07852 | 49.2111 | 4.29246 | 49.2111 | 1.16655 | 49.2111 | -5.0739 | 49.2111 | 4.75127 | 49.2111 | 6.8962
49.2173 | -2.00313 | 49.2173 | 1.70348 | 49.2173 | 1.38545 | 49.2173 | -2.08101 | 49.2173 | -0.05927 | 49.2173 | 6.64691
49.2234 | 0.09155 | 49.2234 | 0.76249 | 49.2234 | 2.79142 | 49.2234 | 1.58151 | 49.2234 | -0.90623 | 49.2234 | 4.29436
49.2296 | 6.69667 | 49.2296 | 1.81827 | 49.2296 | 6.67883 | 49.2296 | 1.72145 | 49.2296 | 5.95336 | 49.2296 | 2.96183
49.2357 | 8.88892 | 49.2357 | 0.08417 | 49.2357 | 5.25419 | 49.2357 | -1.18047 | 49.2357 | 9.5035 | 49.2357 | -2.49705
49.2419 | 9.17043 | 49.2419 | 0.25977 | 49.2419 | -0.24806 | 49.2419 | -2.52453 | 49.2419 | 4.79246 | 49.2419 | -2.13948
49.248 | 2.79435 | 49.248 | -0.02839 | 49.248 | -5.47677 | 49.248 | -2.21002 | 49.248 | 1.67272 | 49.248 | 2.21377
49.2542 | -1.52127 | 49.2542 | -4.51415 | 49.2542 | -8.13158 | 49.2542 | -2.0216 | 49.2542 | 0.36748 | 49.2542 | 3.32364
49.2603 | -4.80621 | 49.2603 | 1.13121 | 49.2603 | -6.61701 | 49.2603 | -1.44104 | 49.2603 | 3.18426 | 49.2603 | 1.09289
49.2665 | -4.67596 | 49.2665 | 5.75769 | 49.2665 | -4.26854 | 49.2665 | 2.06611 | 49.2665 | 1.34426 | 49.2665 | 3.21601
49.2726 | -7.19832 | 49.2726 | -0.57072 | 49.2726 | -1.42857 | 49.2726 | 2.28413 | 49.2726 | -1.11639 | 49.2726 | 5.72371
49.2788 | -4.5687 | 49.2788 | -2.09435 | 49.2788 | -1.30977 | 49.2788 | 1.84048 | 49.2788 | -0.94172 | 49.2788 | 4.0113
49.285 | 0.09853 | 49.285 | -2.92463 | 49.285 | 4.98702 | 49.285 | 3.5025 | 49.285 | 3.2805 | 49.285 | 4.20999
49.2911 | -7.12835 | 49.2911 | -4.47305 | 49.2911 | 3.1943 | 49.2911 | -0.88326 | 49.2911 | 4.78059 | 49.2911 | 5.43257
49.2973 | -10.7329 | 49.2973 | -6.15031 | 49.2973 | -0.90345 | 49.2973 | -4.74838 | 49.2973 | -1.29365 | 49.2973 | 6.59718
49.3034 | -9.43036 | 49.3034 | -5.17844 | 49.3034 | -4.14017 | 49.3034 | -3.90781 | 49.3034 | -4.4842 | 49.3034 | 8.00211
49.3096 | -6.95093 | 49.3096 | -0.92965 | 49.3096 | -2.4265 | 49.3096 | -2.71602 | 49.3096 | 4.05574 | 49.3096 | 8.98646
49.3157 | -1.30663 | 49.3157 | 8.8645 | 49.3157 | 0.40393 | 49.3157 | 2.683 | 49.3157 | 2.20637 | 49.3157 | 9.48191
49.3219 | 1.64226 | 49.3219 | 7.76837 | 49.3219 | 1.03956 | 49.3219 | 6.75849 | 49.3219 | -3.5754 | 49.3219 | 5.92411
49.328 | -0.05553 | 49.328 | 2.55292 | 49.328 | 3.56256 | 49.328 | 4.63577 | 49.328 | -3.98269 | 49.328 | 3.64211
49.3342 | 1.22084 | 49.3342 | 3.12031 | 49.3342 | 1.03945 | 49.3342 | 3.26053 | 49.3342 | -6.87849 | 49.3342 | 0.52755
49.3403 | -0.96862 | 49.3403 | 4.39545 | 49.3403 | -3.05418 | 49.3403 | 1.68826 | 49.3403 | -4.26108 | 49.3403 | 1.02249
49.3465 | 0.98904 | 49.3465 | 1.81097 | 49.3465 | -1.54524 | 49.3465 | -3.10711 | 49.3465 | -2.82104 | 49.3465 | 2.79996
49.3526 | -0.01971 | 49.3526 | 6.77057 | 49.3526 | 0.35956 | 49.3526 | -2.62166 | 49.3526 | -4.50362 | 49.3526 | -3.19672
49.3588 | 0.52978 | 49.3588 | 8.0317 | 49.3588 | 1.95799 | 49.3588 | -5.98719 | 49.3588 | -3.59905 | 49.3588 | -2.80195
49.365 | 3.96402 | 49.365 | 0.43751 | 49.365 | 5.27515 | 49.365 | -0.10343 | 49.365 | -3.59613 | 49.365 | 2.94441
49.3711 | 4.81654 | 49.3711 | -0.77493 | 49.3711 | 3.33523 | 49.3711 | -1.34619 | 49.3711 | -4.3036 | 49.3711 | 2.37184
49.3773 | -1.04034 | 49.3773 | -2.66809 | 49.3773 | 2.36523 | 49.3773 | 2.987 | 49.3773 | 6.92995 | 49.3773 | 1.50697
49.3834 | 0.16462 | 49.3834 | -4.92453 | 49.3834 | 0.59293 | 49.3834 | 3.59232 | 49.3834 | 13.205 | 49.3834 | 1.01491
49.3896 | 4.97042 | 49.3896 | -2.43202 | 49.3896 | 2.01462 | 49.3896 | 0.69284 | 49.3896 | 5.80644 | 49.3896 | 4.58818
49.3957 | 6.18701 | 49.3957 | 1.71124 | 49.3957 | -1.1584 | 49.3957 | -0.421 | 49.3957 | 3.11993 | 49.3957 | 2.10247
49.4019 | 2.96901 | 49.4019 | -0.23653 | 49.4019 | -2.43264 | 49.4019 | -1.86521 | 49.4019 | 1.84195 | 49.4019 | -2.5635
49.408 | 4.22169 | 49.408 | -2.17034 | 49.408 | 0.07543 | 49.408 | 1.77333 | 49.408 | 1.50865 | 49.408 | 0.00369
49.4142 | 2.31339 | 49.4142 | -0.8736 | 49.4142 | -0.50515 | 49.4142 | 3.86003 | 49.4142 | -0.07843 | 49.4142 | -1.05041
49.4203 | 0.88236 | 49.4203 | 0.42586 | 49.4203 | 1.50708 | 49.4203 | 1.07576 | 49.4203 | -6.75944 | 49.4203 | -2.00694
49.4265 | 0.15601 | 49.4265 | -2.96878 | 49.4265 | 4.67771 | 49.4265 | -0.11276 | 49.4265 | -7.29872 | 49.4265 | -3.31595
49.4326 | -0.18593 | 49.4326 | 1.11185 | 49.4326 | 4.41858 | 49.4326 | 3.74414 | 49.4326 | -0.30964 | 49.4326 | -0.12925
49.4388 | -0.99854 | 49.4388 | 4.79507 | 49.4388 | 3.50058 | 49.4388 | 3.22687 | 49.4388 | -0.13676 | 49.4388 | 0.87633
49.445 | -2.51415 | 49.445 | 0.50598 | 49.445 | 2.13148 | 49.445 | 0.11931 | 49.445 | -2.96116 | 49.445 | -1.37021
49.4511 | -5.00862 | 49.4511 | 5.03457 | 49.4511 | -4.00663 | 49.4511 | -1.23223 | 49.4511 | -6.99685 | 49.4511 | -1.07957
49.4573 | -7.32135 | 49.4573 | 5.82098 | 49.4573 | -0.83045 | 49.4573 | 0.8176 | 49.4573 | -9.70685 | 49.4573 | -3.98285
49.4634 | -5.76032 | 49.4634 | 1.63787 | 49.4634 | -1.45683 | 49.4634 | -2.08569 | 49.4634 | -6.709 | 49.4634 | -8.32647
49.4696 | -6.25346 | 49.4696 | 2.18356 | 49.4696 | -5.25769 | 49.4696 | -2.73154 | 49.4696 | -5.22761 | 49.4696 | -3.24691
49.4757 | -9.51098 | 49.4757 | 2.02038 | 49.4757 | -3.49174 | 49.4757 | 0.20782 | 49.4757 | -0.22446 | 49.4757 | -3.85811
49.4819 | -4.42771 | 49.4819 | -2.14591 | 49.4819 | 0.73339 | 49.4819 | 0.12664 | 49.4819 | -1.76945 | 49.4819 | -4.40152
49.488 | 1.10795 | 49.488 | -3.07452 | 49.488 | -4.34593 | 49.488 | 2.30171 | 49.488 | -6.43252 | 49.488 | -3.24942
49.4942 | -5.81366 | 49.4942 | -5.32691 | 49.4942 | -7.18956 | 49.4942 | 1.81367 | 49.4942 | -4.78044 | 49.4942 | -0.83947
49.5003 | -1.22724 | 49.5003 | -6.23533 | 49.5003 | -5.05896 | 49.5003 | 1.4752 | 49.5003 | -4.10915 | 49.5003 | 1.90295
49.5065 | 0.81959 | 49.5065 | -4.84503 | 49.5065 | -0.27 | 49.5065 | -1.3871 | 49.5065 | -4.26336 | 49.5065 | 0.39081
49.5126 | 2.42099 | 49.5126 | -4.30437 | 49.5126 | 0.36121 | 49.5126 | -2.45164 | 49.5126 | 4.48942 | 49.5126 | -3.02482
49.5188 | 1.56357 | 49.5188 | -1.74684 | 49.5188 | -7.24784 | 49.5188 | -2.39731 | 49.5188 | 0.06685 | 49.5188 | -3.7944
49.525 | 1.48108 | 49.525 | -1.69481 | 49.525 | -9.32721 | 49.525 | -1.08476 | 49.525 | -4.81471 | 49.525 | -2.2286
49.5311 | 1.88847 | 49.5311 | 0.1126 | 49.5311 | -6.72021 | 49.5311 | -0.50652 | 49.5311 | -6.95747 | 49.5311 | 0.5494
49.5373 | -4.11535 | 49.5373 | -3.07082 | 49.5373 | -0.69566 | 49.5373 | 1.60332 | 49.5373 | -3.85379 | 49.5373 | -2.63206
49.5434 | -3.06622 | 49.5434 | -5.22623 | 49.5434 | 2.46464 | 49.5434 | 1.65837 | 49.5434 | 2.44652 | 49.5434 | -3.76206
49.5496 | -4.07948 | 49.5496 | 1.14167 | 49.5496 | -5.37466 | 49.5496 | 2.25245 | 49.5496 | -5.20269 | 49.5496 | -0.02149
49.5557 | -3.95526 | 49.5557 | 0.52928 | 49.5557 | -9.82501 | 49.5557 | 0.98287 | 49.5557 | -9.1362 | 49.5557 | 0.09828
49.5619 | -4.81664 | 49.5619 | -3.42222 | 49.5619 | -7.64916 | 49.5619 | 1.34752 | 49.5619 | -1.1956 | 49.5619 | -0.74275
49.568 | -11.2143 | 49.568 | -1.05313 | 49.568 | -7.36864 | 49.568 | -2.16139 | 49.568 | 0.06325 | 49.568 | -1.1054
49.5742 | -2.14557 | 49.5742 | 3.83714 | 49.5742 | -8.75137 | 49.5742 | -1.62354 | 49.5742 | -0.37928 | 49.5742 | -2.66123
49.5803 | 0.58906 | 49.5803 | 4.79133 | 49.5803 | -4.57906 | 49.5803 | 0.36271 | 49.5803 | -2.04038 | 49.5803 | -0.80658
49.5865 | -3.86459 | 49.5865 | 4.48127 | 49.5865 | -7.14807 | 49.5865 | 2.9746 | 49.5865 | -1.15596 | 49.5865 | 1.54143
49.5926 | -4.75943 | 49.5926 | 4.80705 | 49.5926 | 1.11842 | 49.5926 | 2.47664 | 49.5926 | -3.99241 | 49.5926 | 5.24014
49.5988 | -2.27598 | 49.5988 | 3.23184 | 49.5988 | 4.45461 | 49.5988 | 1.41915 | 49.5988 | -6.83486 | 49.5988 | 1.18106
49.605 | 0.68716 | 49.605 | 7.63549 | 49.605 | 6.02985 | 49.605 | 0.75538 | 49.605 | -10.0586 | 49.605 | 0.81479
49.6111 | 1.09063 | 49.6111 | 7.22455 | 49.6111 | 3.83407 | 49.6111 | -1.28639 | 49.6111 | -5.96812 | 49.6111 | 1.25487
49.6173 | -1.2656 | 49.6173 | 4.41822 | 49.6173 | -4.11603 | 49.6173 | -1.14226 | 49.6173 | 0.74375 | 49.6173 | 0.57273
49.6234 | -1.81568 | 49.6234 | -0.59315 | 49.6234 | -2.00957 | 49.6234 | -4.68121 | 49.6234 | -2.12055 | 49.6234 | -0.91935
49.6296 | -2.46201 | 49.6296 | -1.89225 | 49.6296 | 3.83324 | 49.6296 | -1.49188 | 49.6296 | -3.83526 | 49.6296 | -7.25656
49.6357 | -7.88179 | 49.6357 | -4.25116 | 49.6357 | 0.30693 | 49.6357 | 0.35229 | 49.6357 | -1.29349 | 49.6357 | -2.93353
49.6419 | -9.87449 | 49.6419 | -2.16819 | 49.6419 | 0.21495 | 49.6419 | -0.50303 | 49.6419 | 3.54634 | 49.6419 | 1.47647
49.648 | -5.80821 | 49.648 | 4.86827 | 49.648 | 8.37321 | 49.648 | -0.56116 | 49.648 | 8.74747 | 49.648 | -1.22274
49.6542 | 2.67285 | 49.6542 | 1.77158 | 49.6542 | 10.1469 | 49.6542 | -0.8152 | 49.6542 | 4.12531 | 49.6542 | -1.49581
49.6603 | 5.10854 | 49.6603 | 3.11565 | 49.6603 | 4.48395 | 49.6603 | -1.84488 | 49.6603 | 4.04269 | 49.6603 | -2.7029
49.6665 | -0.4958 | 49.6665 | 1.93946 | 49.6665 | 2.18086 | 49.6665 | -3.78605 | 49.6665 | 6.84032 | 49.6665 | 1.04881
49.6726 | -3.32791 | 49.6726 | 2.07357 | 49.6726 | 0.16848 | 49.6726 | -1.09913 | 49.6726 | 3.46999 | 49.6726 | 1.28754
49.6788 | 0.67477 | 49.6788 | 2.61445 | 49.6788 | 2.41369 | 49.6788 | 2.05182 | 49.6788 | 1.51069 | 49.6788 | -1.46146
49.685 | 5.40818 | 49.685 | 4.0886 | 49.685 | 4.62737 | 49.685 | 0.8228 | 49.685 | 2.13881 | 49.685 | -2.22001
49.6911 | 2.51701 | 49.6911 | 0.13777 | 49.6911 | -0.11913 | 49.6911 | 1.45845 | 49.6911 | -2.79534 | 49.6911 | -9.13872
49.6973 | 1.73053 | 49.6973 | -1.73758 | 49.6973 | -7.97056 | 49.6973 | 4.13797 | 49.6973 | -7.50521 | 49.6973 | -9.78567
49.7034 | 3.9771 | 49.7034 | -1.65366 | 49.7034 | -5.3906 | 49.7034 | 3.44957 | 49.7034 | -6.80804 | 49.7034 | -13.0228
49.7096 | 3.21327 | 49.7096 | -4.09356 | 49.7096 | -4.90543 | 49.7096 | 2.20459 | 49.7096 | -4.92543 | 49.7096 | -10.1249
49.7157 | 5.52639 | 49.7157 | -5.1575 | 49.7157 | 0.06777 | 49.7157 | 1.08429 | 49.7157 | -1.27965 | 49.7157 | -0.02414
49.7219 | 1.59963 | 49.7219 | -5.24535 | 49.7219 | 1.58946 | 49.7219 | 1.12906 | 49.7219 | -2.53711 | 49.7219 | 8.35496
49.728 | -2.85082 | 49.728 | -3.40953 | 49.728 | 6.99309 | 49.728 | 0.12268 | 49.728 | -2.12489 | 49.728 | 9.08843
49.7342 | -5.47355 | 49.7342 | -0.28473 | 49.7342 | 2.42945 | 49.7342 | 0.49505 | 49.7342 | -6.70949 | 49.7342 | 3.65651
49.7403 | -2.06208 | 49.7403 | 0.06588 | 49.7403 | -1.52195 | 49.7403 | -1.8277 | 49.7403 | 1.04755 | 49.7403 | 1.71305
49.7465 | 1.58432 | 49.7465 | 0.13725 | 49.7465 | 0.61377 | 49.7465 | 0.37118 | 49.7465 | 0.00714 | 49.7465 | 2.66903
49.7526 | 2.44061 | 49.7526 | -5.04293 | 49.7526 | -1.09784 | 49.7526 | 1.01574 | 49.7526 | -6.39601 | 49.7526 | 0.06169
49.7588 | 3.54732 | 49.7588 | -1.25763 | 49.7588 | -1.55981 | 49.7588 | -0.59529 | 49.7588 | 1.27719 | 49.7588 | 0.22788
49.765 | 1.76457 | 49.765 | 2.34368 | 49.765 | 1.1875 | 49.765 | -5.86943 | 49.765 | -1.40846 | 49.765 | -4.1114
49.7711 | 5.78019 | 49.7711 | 5.22111 | 49.7711 | -0.02688 | 49.7711 | -6.77244 | 49.7711 | -3.70026 | 49.7711 | -0.5077
49.7773 | 2.93644 | 49.7773 | -1.69987 | 49.7773 | -2.99582 | 49.7773 | -0.10498 | 49.7773 | -3.05971 | 49.7773 | 1.42037
49.7834 | 0.5341 | 49.7834 | -7.12735 | 49.7834 | -0.0362 | 49.7834 | -0.42231 | 49.7834 | -2.29416 | 49.7834 | 2.94495
49.7896 | 3.57152 | 49.7896 | -1.67014 | 49.7896 | -2.36208 | 49.7896 | -2.58532 | 49.7896 | -3.15247 | 49.7896 | 3.35373
49.7957 | 2.61371 | 49.7957 | -3.47264 | 49.7957 | 0.10295 | 49.7957 | -2.1522 | 49.7957 | -1.19662 | 49.7957 | -0.44545
49.8019 | 1.40098 | 49.8019 | 1.65699 | 49.8019 | -2.13826 | 49.8019 | -2.81653 | 49.8019 | 5.3877 | 49.8019 | -0.68121
49.808 | -1.81293 | 49.808 | 3.51971 | 49.808 | -4.84056 | 49.808 | 0.33881 | 49.808 | 13.4394 | 49.808 | -1.44715
49.8142 | -3.20023 | 49.8142 | 6.32079 | 49.8142 | -3.43858 | 49.8142 | -0.18615 | 49.8142 | 10.6416 | 49.8142 | -1.23732
49.8203 | -0.17312 | 49.8203 | 7.57819 | 49.8203 | -2.4231 | 49.8203 | -5.58149 | 49.8203 | 2.46506 | 49.8203 | -0.91718
49.8265 | 0.89854 | 49.8265 | 6.28833 | 49.8265 | -3.37339 | 49.8265 | -4.61931 | 49.8265 | 2.49902 | 49.8265 | 3.85488
49.8326 | -0.82089 | 49.8326 | 6.49086 | 49.8326 | -7.43037 | 49.8326 | -3.6159 | 49.8326 | 3.18472 | 49.8326 | 0.17242
49.8388 | -0.81308 | 49.8388 | 6.3207 | 49.8388 | -2.54459 | 49.8388 | -1.92041 | 49.8388 | 3.17533 | 49.8388 | -2.83575
49.845 | 3.12933 | 49.845 | 4.28248 | 49.845 | -0.29341 | 49.845 | -0.64533 | 49.845 | 2.04053 | 49.845 | -5.03147
49.8511 | -0.45161 | 49.8511 | -2.3359 | 49.8511 | -1.97043 | 49.8511 | -0.14783 | 49.8511 | 4.90223 | 49.8511 | -3.79034
49.8573 | 4.48251 | 49.8573 | -5.89375 | 49.8573 | -2.08176 | 49.8573 | -0.84115 | 49.8573 | 2.83321 | 49.8573 | -1.50415
49.8634 | 3.82786 | 49.8634 | -4.74617 | 49.8634 | 0.39711 | 49.8634 | -2.45974 | 49.8634 | 7.20685 | 49.8634 | 1.07769
49.8696 | 4.36159 | 49.8696 | -2.55748 | 49.8696 | 1.79091 | 49.8696 | -2.52768 | 49.8696 | 2.0312 | 49.8696 | 0.6584
49.8757 | 2.73259 | 49.8757 | -6.96787 | 49.8757 | 8.10766 | 49.8757 | 1.70222 | 49.8757 | -6.66607 | 49.8757 | 1.77938
49.8819 | 1.45126 | 49.8819 | -9.98086 | 49.8819 | 7.03472 | 49.8819 | 0.54085 | 49.8819 | -5.91515 | 49.8819 | -1.52371
49.888 | 4.44161 | 49.888 | -6.69307 | 49.888 | 0.63126 | 49.888 | 1.66268 | 49.888 | -5.80319 | 49.888 | 5.59762
49.8942 | 7.60069 | 49.8942 | -5.19518 | 49.8942 | -2.73675 | 49.8942 | 1.09983 | 49.8942 | -1.60861 | 49.8942 | 4.81649
49.9003 | 6.5692 | 49.9003 | -7.76649 | 49.9003 | -3.44697 | 49.9003 | -4.32066 | 49.9003 | 0.36873 | 49.9003 | -5.12319
49.9065 | 4.01157 | 49.9065 | -7.63066 | 49.9065 | -2.00372 | 49.9065 | -4.93402 | 49.9065 | 4.22353 | 49.9065 | 0.50566
49.9126 | 2.02132 | 49.9126 | -1.87145 | 49.9126 | -4.35993 | 49.9126 | -0.60154 | 49.9126 | 0.93569 | 49.9126 | 2.00358
49.9188 | 4.30302 | 49.9188 | -2.66678 | 49.9188 | -1.2188 | 49.9188 | 0.27942 | 49.9188 | 1.47983 | 49.9188 | -1.77811
49.925 | 3.76205 | 49.925 | -5.63108 | 49.925 | -1.31701 | 49.925 | -0.36562 | 49.925 | 5.31196 | 49.925 | 3.76574
49.9311 | 6.02026 | 49.9311 | -4.55915 | 49.9311 | 1.92127 | 49.9311 | -3.78338 | 49.9311 | 6.38123 | 49.9311 | 7.04329
49.9373 | 6.04017 | 49.9373 | -5.16277 | 49.9373 | 6.36517 | 49.9373 | -1.52476 | 49.9373 | -0.39838 | 49.9373 | 5.75737
49.9434 | 8.21367 | 49.9434 | -6.34479 | 49.9434 | 6.50277 | 49.9434 | 2.3536 | 49.9434 | -1.58656 | 49.9434 | 7.9956
49.9496 | 5.33235 | 49.9496 | -5.00943 | 49.9496 | 3.12564 | 49.9496 | 3.77518 | 49.9496 | 0.56893 | 49.9496 | 5.13538
49.9557 | 2.80073 | 49.9557 | -1.89877 | 49.9557 | 3.48436 | 49.9557 | 4.1278 | 49.9557 | -4.09392 | 49.9557 | 6.63036
49.9619 | 2.01405 | 49.9619 | -2.49211 | 49.9619 | 4.5459 | 49.9619 | 4.30214 | 49.9619 | -0.59686 | 49.9619 | -0.10075
49.968 | 4.68601 | 49.968 | -5.65084 | 49.968 | 5.18895 | 49.968 | -0.68827 | 49.968 | -1.84729 | 49.968 | -2.67449
49.9742 | -1.07872 | 49.9742 | 1.01651 | 49.9742 | 6.05647 | 49.9742 | -3.59909 | 49.9742 | -4.80832 | 49.9742 | -5.73608
49.9803 | -12.9809 | 49.9803 | 2.83044 | 49.9803 | 7.72348 | 49.9803 | -2.35913 | 49.9803 | 2.04454 | 49.9803 | -6.40278
49.9865 | -14.7327 | 49.9865 | -1.51907 | 49.9865 | 2.75977 | 49.9865 | -3.63746 | 49.9865 | -0.62909 | 49.9865 | -10.3965
49.9926 | -11.0214 | 49.9926 | -0.07731 | 49.9926 | -0.66527 | 49.9926 | -4.5415 | 49.9926 | -3.95885 | 49.9926 | -6.68254
49.9988 | -7.21368 | 49.9988 | 1.49258 | 49.9988 | -4.13683 | 49.9988 | -3.70678 | 49.9988 | -3.74742 | 49.9988 | -9.10628
50.0049 | -5.72295 | 50.0049 | -2.67512 | 50.0049 | -2.11681 | 50.0049 | -3.60819 | 50.0049 | -8.26151 | 50.0049 | -5.89623
50.0111 | -3.84624 | 50.0111 | -0.48657 | 50.0111 | 0.33458 | 50.0111 | -0.64582 | 50.0111 | -8.29446 | 50.0111 | 1.40118
50.0173 | 2.92241 | 50.0173 | 2.45163 | 50.0173 | -2.38219 | 50.0173 | 2.41394 | 50.0173 | -6.18259 | 50.0173 | 3.65561
50.0234 | 11.6445 | 50.0234 | 6.63853 | 50.0234 | -5.19819 | 50.0234 | 5.60111 | 50.0234 | -2.77513 | 50.0234 | 1.18292
50.0296 | 10.4064 | 50.0296 | -1.93217 | 50.0296 | -2.608 | 50.0296 | 3.73332 | 50.0296 | 2.07412 | 50.0296 | -0.62736
50.0357 | 1.1865 | 50.0357 | -4.7245 | 50.0357 | -0.99331 | 50.0357 | -1.54658 | 50.0357 | 2.1771 | 50.0357 | 0.73035
50.0419 | -7.66432 | 50.0419 | 4.03647 | 50.0419 | -6.98165 | 50.0419 | -2.54557 | 50.0419 | 2.70746 | 50.0419 | 3.42016
50.048 | -10.0146 | 50.048 | 11.428 | 50.048 | -5.90248 | 50.048 | 2.88784 | 50.048 | -1.9191 | 50.048 | 3.97675
50.0542 | -0.98325 | 50.0542 | 12.3151 | 50.0542 | -3.50245 | 50.0542 | 4.75154 | 50.0542 | -4.43744 | 50.0542 | 0.73106
50.0603 | 1.63173 | 50.0603 | 2.96511 | 50.0603 | -0.20733 | 50.0603 | 4.30859 | 50.0603 | -1.36303 | 50.0603 | -0.88849
50.0665 | -4.99511 | 50.0665 | 1.26606 | 50.0665 | 3.72109 | 50.0665 | 2.80995 | 50.0665 | -0.45859 | 50.0665 | 4.01073
50.0726 | -7.2788 | 50.0726 | 4.15157 | 50.0726 | -2.41917 | 50.0726 | 5.47821 | 50.0726 | 3.62094 | 50.0726 | 0.48059
50.0788 | 0.81479 | 50.0788 | 6.1132 | 50.0788 | -4.58644 | 50.0788 | 3.58138 | 50.0788 | 4.82377 | 50.0788 | -3.22
50.0849 | 2.52929 | 50.0849 | 7.05607 | 50.0849 | 0.86273 | 50.0849 | 2.24122 | 50.0849 | 1.78541 | 50.0849 | -1.4789
50.0911 | -3.04951 | 50.0911 | -3.90099 | 50.0911 | 3.47079 | 50.0911 | -1.05252 | 50.0911 | 1.59556 | 50.0911 | 4.42698
50.0973 | -3.06479 | 50.0973 | -6.62206 | 50.0973 | 3.40509 | 50.0973 | 1.09538 | 50.0973 | -0.32998 | 50.0973 | 2.68575
50.1034 | -1.17305 | 50.1034 | -3.99721 | 50.1034 | 6.70516 | 50.1034 | 3.69066 | 50.1034 | -1.6307 | 50.1034 | 0.58852
50.1096 | -0.40394 | 50.1096 | 0.46806 | 50.1096 | 7.47395 | 50.1096 | 2.36956 | 50.1096 | -4.50055 | 50.1096 | 3.54031
50.1157 | 0.77141 | 50.1157 | -3.12298 | 50.1157 | 1.54804 | 50.1157 | 0.58624 | 50.1157 | -4.52163 | 50.1157 | 4.20459
50.1219 | -2.79064 | 50.1219 | -2.58872 | 50.1219 | 2.84206 | 50.1219 | 3.84111 | 50.1219 | -4.06827 | 50.1219 | 3.38304
50.128 | -3.66381 | 50.128 | 0.11815 | 50.128 | 0.2924 | 50.128 | -0.89417 | 50.128 | -1.49677 | 50.128 | -1.73166
50.1342 | -2.31513 | 50.1342 | -0.52078 | 50.1342 | -6.67905 | 50.1342 | -0.33528 | 50.1342 | -1.33312 | 50.1342 | -3.341
50.1403 | -0.4724 | 50.1403 | 4.21026 | 50.1403 | -4.17237 | 50.1403 | 2.71229 | 50.1403 | 0.22085 | 50.1403 | 0.37335
50.1465 | -1.82012 | 50.1465 | 4.53434 | 50.1465 | -3.22986 | 50.1465 | 2.32247 | 50.1465 | 0.94368 | 50.1465 | 1.94663
50.1526 | -0.22987 | 50.1526 | 1.36752 | 50.1526 | -5.6853 | 50.1526 | -0.14973 | 50.1526 | 4.54754 | 50.1526 | 7.2758
50.1588 | -3.39628 | 50.1588 | 0.0311 | 50.1588 | -3.50537 | 50.1588 | -1.80718 | 50.1588 | 7.03348 | 50.1588 | 2.15508
50.1649 | -2.82082 | 50.1649 | -0.39388 | 50.1649 | -4.39406 | 50.1649 | -1.56403 | 50.1649 | 6.46956 | 50.1649 | 0.31159
50.1711 | 1.25811 | 50.1711 | 1.36361 | 50.1711 | -1.78994 | 50.1711 | -0.53987 | 50.1711 | 9.645 | 50.1711 | 3.70192
50.1773 | 3.89389 | 50.1773 | 4.45735 | 50.1773 | 0.40887 | 50.1773 | -1.77824 | 50.1773 | 7.87866 | 50.1773 | 6.33385
50.1834 | -0.28299 | 50.1834 | 4.77718 | 50.1834 | -5.57519 | 50.1834 | -1.94813 | 50.1834 | 5.60131 | 50.1834 | 2.79785
50.1896 | -2.84257 | 50.1896 | 0.21432 | 50.1896 | -12.3139 | 50.1896 | 3.83907 | 50.1896 | 3.13966 | 50.1896 | 3.05756
50.1957 | -3.38302 | 50.1957 | -2.98024 | 50.1957 | -3.46105 | 50.1957 | 3.25468 | 50.1957 | 2.80277 | 50.1957 | 0.77504
50.2019 | 0.02593 | 50.2019 | -1.07688 | 50.2019 | -5.07466 | 50.2019 | -1.87545 | 50.2019 | -4.16876 | 50.2019 | 3.66396
50.208 | 3.44802 | 50.208 | -1.84753 | 50.208 | -3.05314 | 50.208 | -2.15353 | 50.208 | -5.0161 | 50.208 | -0.4281
50.2142 | 2.29887 | 50.2142 | -3.70721 | 50.2142 | 1.39554 | 50.2142 | 0.02572 | 50.2142 | -6.91876 | 50.2142 | -2.85644
50.2203 | -0.52024 | 50.2203 | -5.83135 | 50.2203 | 0.4171 | 50.2203 | 0.09727 | 50.2203 | -8.58306 | 50.2203 | -3.8543
50.2265 | 0.06088 | 50.2265 | -4.02025 | 50.2265 | -5.19574 | 50.2265 | -0.82964 | 50.2265 | -2.60941 | 50.2265 | -12.5978
50.2326 | -0.81963 | 50.2326 | -5.50652 | 50.2326 | -4.46786 | 50.2326 | -0.38009 | 50.2326 | -3.32244 | 50.2326 | -12.012
50.2388 | -8.69819 | 50.2388 | -4.20591 | 50.2388 | -2.77718 | 50.2388 | -2.76901 | 50.2388 | -4.64854 | 50.2388 | -4.62294
50.2449 | -8.16786 | 50.2449 | -1.80868 | 50.2449 | -3.73879 | 50.2449 | -3.91983 | 50.2449 | -2.93923 | 50.2449 | -4.83466
50.2511 | -3.58487 | 50.2511 | 1.73442 | 50.2511 | 1.1018 | 50.2511 | -1.59235 | 50.2511 | 5.15104 | 50.2511 | -1.90906
50.2573 | -3.80278 | 50.2573 | -0.16258 | 50.2573 | 6.56659 | 50.2573 | 1.94684 | 50.2573 | 6.41645 | 50.2573 | -2.50155
50.2634 | 1.16101 | 50.2634 | -7.79091 | 50.2634 | 2.95555 | 50.2634 | 4.35576 | 50.2634 | 5.71975 | 50.2634 | 1.67702
50.2696 | 0.1984 | 50.2696 | -7.20383 | 50.2696 | 1.7633 | 50.2696 | 4.6993 | 50.2696 | 7.88649 | 50.2696 | -0.9947
50.2757 | 1.89203 | 50.2757 | 1.34467 | 50.2757 | 4.05407 | 50.2757 | 5.66208 | 50.2757 | 3.24851 | 50.2757 | -4.63692
50.2819 | -0.02019 | 50.2819 | 0.01384 | 50.2819 | 0.36301 | 50.2819 | 5.08845 | 50.2819 | -1.41076 | 50.2819 | -7.07052
50.288 | -2.21888 | 50.288 | -4.6701 | 50.288 | -9.09497 | 50.288 | 0.13126 | 50.288 | 0.0467 | 50.288 | -6.80023
50.2942 | -1.92182 | 50.2942 | -0.59085 | 50.2942 | -4.5469 | 50.2942 | 1.52293 | 50.2942 | 1.14098 | 50.2942 | -7.22366
50.3003 | -3.5459 | 50.3003 | 2.59049 | 50.3003 | 1.91947 | 50.3003 | 2.35505 | 50.3003 | -2.58386 | 50.3003 | -7.26311
50.3065 | -7.38801 | 50.3065 | -3.39389 | 50.3065 | 2.87656 | 50.3065 | 1.51949 | 50.3065 | 2.65989 | 50.3065 | -6.57372
50.3126 | -5.97333 | 50.3126 | -4.1132 | 50.3126 | 0.69057 | 50.3126 | 3.88787 | 50.3126 | 1.47294 | 50.3126 | -5.58434
50.3188 | -3.20467 | 50.3188 | 1.0013 | 50.3188 | 1.29866 | 50.3188 | 1.12527 | 50.3188 | -3.69521 | 50.3188 | -1.99138
50.3249 | -4.20572 | 50.3249 | 0.86006 | 50.3249 | 1.5207 | 50.3249 | 1.08519 | 50.3249 | -0.47051 | 50.3249 | -6.35755
50.3311 | 0.08435 | 50.3311 | -4.45555 | 50.3311 | 1.62833 | 50.3311 | -0.07219 | 50.3311 | -3.92637 | 50.3311 | -8.36622
50.3373 | 1.54753 | 50.3373 | -2.17041 | 50.3373 | 1.9839 | 50.3373 | 2.3916 | 50.3373 | -11.2706 | 50.3373 | -7.9783
50.3434 | -1.46992 | 50.3434 | 2.96816 | 50.3434 | 6.86911 | 50.3434 | 1.45305 | 50.3434 | -9.16151 | 50.3434 | 0.50708
50.3496 | -0.07808 | 50.3496 | 0.57114 | 50.3496 | 3.4147 | 50.3496 | 0.23893 | 50.3496 | -11.8733 | 50.3496 | 0.15001
50.3557 | -3.9231 | 50.3557 | 1.73989 | 50.3557 | 4.00883 | 50.3557 | 1.90265 | 50.3557 | -1.47807 | 50.3557 | -2.03258
50.3619 | -4.03651 | 50.3619 | 3.12389 | 50.3619 | -0.35077 | 50.3619 | 1.85146 | 50.3619 | 0.16913 | 50.3619 | 2.96453
50.368 | -6.87989 | 50.368 | 4.31965 | 50.368 | -3.11266 | 50.368 | 4.11779 | 50.368 | -0.33617 | 50.368 | 1.73191
50.3742 | -7.48631 | 50.3742 | -2.08184 | 50.3742 | 2.89106 | 50.3742 | 3.15012 | 50.3742 | 3.59335 | 50.3742 | -2.39697
50.3803 | -4.32653 | 50.3803 | -4.11798 | 50.3803 | 0.62094 | 50.3803 | 0.11856 | 50.3803 | -2.65094 | 50.3803 | -2.10566
50.3865 | -5.64117 | 50.3865 | -4.52705 | 50.3865 | -1.35804 | 50.3865 | -0.12014 | 50.3865 | -1.79987 | 50.3865 | -5.16322
50.3926 | -0.65372 | 50.3926 | -6.74603 | 50.3926 | 1.09364 | 50.3926 | -3.52824 | 50.3926 | 1.1117 | 50.3926 | -3.80201
50.3988 | 2.37847 | 50.3988 | -6.3718 | 50.3988 | -6.81808 | 50.3988 | -4.16867 | 50.3988 | -3.10264 | 50.3988 | 3.21878
50.4049 | 3.72616 | 50.4049 | -2.14512 | 50.4049 | -1.64809 | 50.4049 | -3.17362 | 50.4049 | 0.41159 | 50.4049 | 3.29509
50.4111 | 2.16667 | 50.4111 | 0.54137 | 50.4111 | -1.43598 | 50.4111 | -0.62083 | 50.4111 | 5.35335 | 50.4111 | 0.52107
50.4173 | -2.53046 | 50.4173 | 2.09173 | 50.4173 | -6.98987 | 50.4173 | 0.45415 | 50.4173 | 4.10183 | 50.4173 | 0.24018
50.4234 | -5.18736 | 50.4234 | -2.52701 | 50.4234 | -7.89086 | 50.4234 | 1.02273 | 50.4234 | -1.13754 | 50.4234 | -1.90022
50.4296 | -0.95813 | 50.4296 | -3.54145 | 50.4296 | -7.0185 | 50.4296 | 0.39863 | 50.4296 | -4.09014 | 50.4296 | -7.745
50.4357 | -0.50295 | 50.4357 | 0.30114 | 50.4357 | -6.98915 | 50.4357 | 1.3093 | 50.4357 | -3.32994 | 50.4357 | -5.31733
50.4419 | 2.40408 | 50.4419 | -3.03662 | 50.4419 | -4.56828 | 50.4419 | 1.55348 | 50.4419 | 4.23615 | 50.4419 | -4.34271
50.448 | 2.7086 | 50.448 | -8.61517 | 50.448 | -4.05046 | 50.448 | 2.15738 | 50.448 | 10.019 | 50.448 | -1.27867
50.4542 | 1.97129 | 50.4542 | -6.88895 | 50.4542 | -2.5491 | 50.4542 | -0.79174 | 50.4542 | 4.35435 | 50.4542 | -0.70266
50.4603 | 0.32836 | 50.4603 | 1.04476 | 50.4603 | 1.16759 | 50.4603 | -3.23702 | 50.4603 | 0.20552 | 50.4603 | -5.32242
50.4665 | 0.33736 | 50.4665 | 1.14876 | 50.4665 | 2.39932 | 50.4665 | -6.1012 | 50.4665 | 1.6292 | 50.4665 | -2.73824
50.4726 | 0.28349 | 50.4726 | -5.20952 | 50.4726 | 4.89701 | 50.4726 | -3.40301 | 50.4726 | -2.30145 | 50.4726 | -5.44343
50.4788 | 0.98526 | 50.4788 | -5.94879 | 50.4788 | 1.30742 | 50.4788 | -4.41117 | 50.4788 | -2.04839 | 50.4788 | -1.35023
50.4849 | -8.67843 | 50.4849 | -0.53332 | 50.4849 | -3.87408 | 50.4849 | 2.14134 | 50.4849 | 4.30818 | 50.4849 | -3.27224
50.4911 | -4.91374 | 50.4911 | -0.87579 | 50.4911 | -6.65697 | 50.4911 | 4.96564 | 50.4911 | 9.78119 | 50.4911 | -1.30738
50.4973 | -2.91585 | 50.4973 | -0.48001 | 50.4973 | -5.83409 | 50.4973 | 4.94714 | 50.4973 | 4.24062 | 50.4973 | -0.44817
50.5034 | -4.836 | 50.5034 | -1.07191 | 50.5034 | -6.12641 | 50.5034 | 3.90082 | 50.5034 | 4.51164 | 50.5034 | -4.80012
50.5096 | -3.09255 | 50.5096 | -0.71732 | 50.5096 | -4.635 | 50.5096 | -2.4739 | 50.5096 | 6.42764 | 50.5096 | -2.21649
50.5157 | -0.82477 | 50.5157 | -2.13196 | 50.5157 | -7.00212 | 50.5157 | -0.59624 | 50.5157 | 5.44622 | 50.5157 | 2.29858
50.5219 | -4.51778 | 50.5219 | -3.19714 | 50.5219 | -2.15453 | 50.5219 | 0.30916 | 50.5219 | 2.57784 | 50.5219 | -5.31317
50.528 | 0.4766 | 50.528 | -2.81405 | 50.528 | 1.27441 | 50.528 | -1.88105 | 50.528 | -0.15312 | 50.528 | -8.0171
50.5342 | -4.47329 | 50.5342 | -1.709 | 50.5342 | 2.96644 | 50.5342 | -1.6748 | 50.5342 | 0.63912 | 50.5342 | -3.66853
50.5403 | -1.93733 | 50.5403 | -2.92214 | 50.5403 | 0.91645 | 50.5403 | -1.92722 | 50.5403 | 1.45613 | 50.5403 | -3.19793
50.5465 | 2.58644 | 50.5465 | -1.81034 | 50.5465 | -0.37624 | 50.5465 | -3.3157 | 50.5465 | 2.99394 | 50.5465 | -2.01785
50.5526 | 1.11559 | 50.5526 | -3.1333 | 50.5526 | -4.42408 | 50.5526 | -2.64446 | 50.5526 | -2.23189 | 50.5526 | -0.3229
50.5588 | 0.76798 | 50.5588 | -2.76206 | 50.5588 | 0.19605 | 50.5588 | -5.80762 | 50.5588 | -3.6425 | 50.5588 | -2.09771
50.5649 | -3.83356 | 50.5649 | -2.83287 | 50.5649 | -2.74564 | 50.5649 | -6.56545 | 50.5649 | 1.0325 | 50.5649 | -7.93565
50.5711 | -2.68576 | 50.5711 | -2.02015 | 50.5711 | -5.60598 | 50.5711 | -4.73499 | 50.5711 | 2.98927 | 50.5711 | -8.08586
50.5773 | -2.6486 | 50.5773 | -4.92358 | 50.5773 | -4.29854 | 50.5773 | -1.79667 | 50.5773 | 4.4115 | 50.5773 | -6.46566
50.5834 | -1.5288 | 50.5834 | -3.77904 | 50.5834 | -3.90953 | 50.5834 | -1.76514 | 50.5834 | 6.0935 | 50.5834 | -5.01137
50.5896 | -0.60976 | 50.5896 | 4.32829 | 50.5896 | -6.05518 | 50.5896 | -3.15077 | 50.5896 | 7.73708 | 50.5896 | 0.1704
50.5957 | -3.3482 | 50.5957 | 7.28115 | 50.5957 | -3.16065 | 50.5957 | -0.97992 | 50.5957 | 2.1033 | 50.5957 | -1.25602
50.6019 | -6.40017 | 50.6019 | 1.60767 | 50.6019 | -5.19624 | 50.6019 | 1.83694 | 50.6019 | 1.7318 | 50.6019 | -4.40606
50.608 | -5.18152 | 50.608 | 3.32332 | 50.608 | -2.28792 | 50.608 | 0.18996 | 50.608 | 6.17805 | 50.608 | -1.56728
50.6142 | -0.67325 | 50.6142 | 7.33132 | 50.6142 | 1.50446 | 50.6142 | -1.61089 | 50.6142 | 2.36279 | 50.6142 | -1.88563
50.6203 | 1.37741 | 50.6203 | 7.59653 | 50.6203 | 0.60894 | 50.6203 | 0.91765 | 50.6203 | 2.27524 | 50.6203 | -2.63216
50.6265 | 1.01094 | 50.6265 | 8.27878 | 50.6265 | -0.18345 | 50.6265 | 3.35408 | 50.6265 | 4.83615 | 50.6265 | 1.45722
50.6326 | -0.8051 | 50.6326 | 4.20618 | 50.6326 | 2.49418 | 50.6326 | -0.07149 | 50.6326 | 4.7595 | 50.6326 | 3.43617
50.6388 | 2.26808 | 50.6388 | 2.87129 | 50.6388 | -3.69855 | 50.6388 | -4.35892 | 50.6388 | 7.67964 | 50.6388 | 5.28892
50.6449 | 0.55207 | 50.6449 | 0.39107 | 50.6449 | -4.12573 | 50.6449 | -5.08152 | 50.6449 | 2.65184 | 50.6449 | 5.29863
50.6511 | 2.46393 | 50.6511 | -4.82393 | 50.6511 | -1.60542 | 50.6511 | -3.70305 | 50.6511 | -0.90922 | 50.6511 | -2.11625
50.6573 | 7.22252 | 50.6573 | -3.21523 | 50.6573 | 3.85106 | 50.6573 | -1.71004 | 50.6573 | -3.96934 | 50.6573 | 6.34846
50.6634 | 2.71871 | 50.6634 | -2.71943 | 50.6634 | -0.01264 | 50.6634 | -1.47282 | 50.6634 | -1.75935 | 50.6634 | 5.63676
50.6696 | 5.81593 | 50.6696 | -5.55209 | 50.6696 | -3.84605 | 50.6696 | -4.36262 | 50.6696 | 1.7314 | 50.6696 | 4.1963
50.6757 | 8.0832 | 50.6757 | -2.00444 | 50.6757 | -1.57369 | 50.6757 | 0.94264 | 50.6757 | 6.5282 | 50.6757 | 7.38591
50.6819 | 7.54837 | 50.6819 | -5.0918 | 50.6819 | -6.95385 | 50.6819 | 0.96117 | 50.6819 | 0.28153 | 50.6819 | -0.02277
50.688 | 8.91446 | 50.688 | -3.73405 | 50.688 | -6.46025 | 50.688 | -0.92614 | 50.688 | -3.60452 | 50.688 | -8.242
50.6942 | 3.93777 | 50.6942 | -2.25573 | 50.6942 | -0.25565 | 50.6942 | 1.72253 | 50.6942 | -5.12497 | 50.6942 | -10.2336
50.7003 | -0.71598 | 50.7003 | -4.24071 | 50.7003 | 0.40722 | 50.7003 | 0.02106 | 50.7003 | -3.98792 | 50.7003 | -3.93766
50.7065 | -2.88544 | 50.7065 | -3.29434 | 50.7065 | -0.20935 | 50.7065 | -3.92876 | 50.7065 | -7.5006 | 50.7065 | -1.18667
50.7126 | -1.65802 | 50.7126 | 1.32427 | 50.7126 | -3.77292 | 50.7126 | -3.22746 | 50.7126 | 0.32148 | 50.7126 | -5.64396
50.7188 | -7.0992 | 50.7188 | 4.68867 | 50.7188 | -8.02598 | 50.7188 | -0.82508 | 50.7188 | -0.67826 | 50.7188 | -6.93714
50.7249 | -2.54505 | 50.7249 | 0.96598 | 50.7249 | -8.79701 | 50.7249 | -2.99523 | 50.7249 | -2.74243 | 50.7249 | -0.80585
50.7311 | 4.13898 | 50.7311 | -1.26945 | 50.7311 | -4.31462 | 50.7311 | -4.82142 | 50.7311 | -2.20359 | 50.7311 | 2.01209
50.7373 | 3.47224 | 50.7373 | 3.06962 | 50.7373 | -0.50283 | 50.7373 | -3.88863 | 50.7373 | 2.21625 | 50.7373 | 0.92329
50.7434 | 3.05393 | 50.7434 | 8.67519 | 50.7434 | 0.34488 | 50.7434 | -0.69161 | 50.7434 | 2.99851 | 50.7434 | -1.10399
50.7496 | 1.25782 | 50.7496 | 8.11383 | 50.7496 | -1.631 | 50.7496 | -3.47628 | 50.7496 | -4.42803 | 50.7496 | 5.68678
50.7557 | 2.83923 | 50.7557 | 0.45875 | 50.7557 | 0.01063 | 50.7557 | -4.77552 | 50.7557 | 0.6917 | 50.7557 | 5.71537
50.7619 | 5.8427 | 50.7619 | -1.05689 | 50.7619 | -1.85883 | 50.7619 | -4.3496 | 50.7619 | 2.94425 | 50.7619 | 6.55854
50.768 | 8.87777 | 50.768 | -0.99365 | 50.768 | -2.3616 | 50.768 | -1.56596 | 50.768 | 3.29805 | 50.768 | 5.11573
50.7742 | 5.44755 | 50.7742 | -1.21181 | 50.7742 | -2.82616 | 50.7742 | 0.46686 | 50.7742 | 2.27722 | 50.7742 | 2.60078
50.7803 | 1.37343 | 50.7803 | -0.69234 | 50.7803 | 3.37715 | 50.7803 | -1.88405 | 50.7803 | 4.26674 | 50.7803 | 2.33259
50.7865 | 2.93965 | 50.7865 | 0.19668 | 50.7865 | 2.93754 | 50.7865 | -1.77598 | 50.7865 | -1.50896 | 50.7865 | 2.97522
50.7926 | 5.74494 | 50.7926 | 2.22529 | 50.7926 | 0.46346 | 50.7926 | 0.83593 | 50.7926 | -5.27257 | 50.7926 | 1.58656
50.7988 | 6.99447 | 50.7988 | 1.83766 | 50.7988 | 1.89644 | 50.7988 | 2.48699 | 50.7988 | -2.91929 | 50.7988 | 2.82633
50.8049 | 9.38147 | 50.8049 | 2.06818 | 50.8049 | -1.604 | 50.8049 | 0.36977 | 50.8049 | -1.89722 | 50.8049 | 3.0031
50.8111 | 6.13837 | 50.8111 | -1.87337 | 50.8111 | -3.71885 | 50.8111 | 1.73029 | 50.8111 | 2.02944 | 50.8111 | 0.89884
50.8173 | 1.34417 | 50.8173 | -3.57304 | 50.8173 | -2.40603 | 50.8173 | 1.03881 | 50.8173 | -0.89536 | 50.8173 | 4.16596
50.8234 | -0.4937 | 50.8234 | -4.64911 | 50.8234 | 3.05666 | 50.8234 | -3.30676 | 50.8234 | 1.16153 | 50.8234 | -0.76582
50.8296 | -4.32204 | 50.8296 | 4.52659 | 50.8296 | -0.57219 | 50.8296 | -2.88124 | 50.8296 | -0.82441 | 50.8296 | 2.98732
50.8357 | -2.13902 | 50.8357 | 6.75474 | 50.8357 | -3.32855 | 50.8357 | 1.97767 | 50.8357 | -3.03145 | 50.8357 | 0.93672
50.8419 | -0.13907 | 50.8419 | 5.43565 | 50.8419 | 0.80746 | 50.8419 | 6.92264 | 50.8419 | 0.5004 | 50.8419 | 0.03603
50.848 | 4.24975 | 50.848 | 6.93351 | 50.848 | 0.28785 | 50.848 | 7.86533 | 50.848 | 3.054 | 50.848 | -0.48734
50.8542 | 4.70683 | 50.8542 | -1.59193 | 50.8542 | 2.71635 | 50.8542 | 10.092 | 50.8542 | -2.25339 | 50.8542 | -2.93666
50.8603 | 3.76213 | 50.8603 | -2.00803 | 50.8603 | 1.45104 | 50.8603 | 6.76948 | 50.8603 | -2.32976 | 50.8603 | -1.8963
50.8665 | 0.6982 | 50.8665 | 3.04101 | 50.8665 | 0.22935 | 50.8665 | 5.67415 | 50.8665 | -3.49525 | 50.8665 | -2.27164
50.8726 | -2.25052 | 50.8726 | 0.38697 | 50.8726 | -0.82235 | 50.8726 | 4.92923 | 50.8726 | 2.89729 | 50.8726 | -2.52056
50.8788 | -4.18845 | 50.8788 | -3.16042 | 50.8788 | -5.81996 | 50.8788 | 4.7255 | 50.8788 | 4.68798 | 50.8788 | -2.32538
50.8849 | -5.19972 | 50.8849 | -0.07479 | 50.8849 | -7.30489 | 50.8849 | 1.42971 | 50.8849 | 1.51243 | 50.8849 | 1.50309
50.8911 | -2.07125 | 50.8911 | -0.44199 | 50.8911 | -8.39578 | 50.8911 | -2.83628 | 50.8911 | -0.60173 | 50.8911 | 2.66963
50.8973 | -3.66714 | 50.8973 | 0.21214 | 50.8973 | -16.4098 | 50.8973 | 1.8855 | 50.8973 | -1.72994 | 50.8973 | -0.14063
50.9034 | -5.18598 | 50.9034 | 3.36044 | 50.9034 | -9.87322 | 50.9034 | 1.47724 | 50.9034 | 0.57569 | 50.9034 | -5.40075
50.9096 | -9.89129 | 50.9096 | 5.13336 | 50.9096 | -1.3581 | 50.9096 | 2.85123 | 50.9096 | -4.70293 | 50.9096 | -4.93906
50.9157 | -8.04133 | 50.9157 | 6.03715 | 50.9157 | -4.5887 | 50.9157 | 2.12272 | 50.9157 | -7.52562 | 50.9157 | 0.74673
50.9219 | -0.53104 | 50.9219 | 1.68678 | 50.9219 | -7.6046 | 50.9219 | 2.02084 | 50.9219 | -10.7984 | 50.9219 | -0.2847
50.928 | 3.24124 | 50.928 | -0.35211 | 50.928 | -5.07603 | 50.928 | 1.18346 | 50.928 | -9.04233 | 50.928 | -5.81606
50.9342 | 4.13746 | 50.9342 | 0.88946 | 50.9342 | -4.38221 | 50.9342 | 1.72029 | 50.9342 | -8.68632 | 50.9342 | 0.78983
50.9403 | 2.56851 | 50.9403 | -2.72927 | 50.9403 | -3.98835 | 50.9403 | -0.58572 | 50.9403 | -1.4956 | 50.9403 | -0.34682
50.9465 | -0.31119 | 50.9465 | -3.28146 | 50.9465 | -6.74535 | 50.9465 | -0.01549 | 50.9465 | -1.91796 | 50.9465 | 3.25767
50.9526 | -3.2233 | 50.9526 | -0.95517 | 50.9526 | 1.69504 | 50.9526 | 0.48189 | 50.9526 | -3.2716 | 50.9526 | 0.27727
50.9588 | 0.46765 | 50.9588 | 3.7902 | 50.9588 | 4.0921 | 50.9588 | -1.58115 | 50.9588 | -0.68638 | 50.9588 | 1.36805
50.9649 | -1.12204 | 50.9649 | 1.31728 | 50.9649 | 6.33668 | 50.9649 | -0.15062 | 50.9649 | -1.50765 | 50.9649 | 2.24422
50.9711 | -4.99578 | 50.9711 | 1.78149 | 50.9711 | 2.71045 | 50.9711 | 0.18695 | 50.9711 | 1.78857 | 50.9711 | -0.4184
50.9773 | -1.70516 | 50.9773 | -0.58267 | 50.9773 | 1.44395 | 50.9773 | -0.67614 | 50.9773 | 0.28972 | 50.9773 | -0.03852
50.9834 | -6.02995 | 50.9834 | -6.49736 | 50.9834 | -1.78767 | 50.9834 | -4.11124 | 50.9834 | 3.53982 | 50.9834 | -2.63287
50.9896 | -4.05713 | 50.9896 | -5.14186 | 50.9896 | -7.91725 | 50.9896 | -4.62985 | 50.9896 | 6.37471 | 50.9896 | -5.51572
50.9957 | 2.78025 | 50.9957 | -4.3414 | 50.9957 | -9.25092 | 50.9957 | -6.09503 | 50.9957 | 3.18761 | 50.9957 | -8.43268
51.0019 | 3.12991 | 51.0019 | -1.24553 | 51.0019 | -0.14964 | 51.0019 | -2.02369 | 51.0019 | -0.74143 | 51.0019 | -5.40874
51.008 | 1.78152 | 51.008 | 5.76705 | 51.008 | 3.08055 | 51.008 | 1.46582 | 51.008 | -6.42768 | 51.008 | 0.30399
51.0142 | 3.27628 | 51.0142 | 5.85015 | 51.0142 | -1.43796 | 51.0142 | 1.56427 | 51.0142 | -0.01892 | 51.0142 | 3.12882
51.0203 | 6.64076 | 51.0203 | 2.54552 | 51.0203 | 1.07203 | 51.0203 | 0.77676 | 51.0203 | 0.8818 | 51.0203 | 1.65373
51.0265 | 4.20519 | 51.0265 | 2.32588 | 51.0265 | 2.89753 | 51.0265 | 0.9492 | 51.0265 | -1.17334 | 51.0265 | 0.18603
51.0326 | 1.9071 | 51.0326 | 1.62891 | 51.0326 | 3.22564 | 51.0326 | 1.3028 | 51.0326 | 2.59192 | 51.0326 | 3.24049
51.0388 | 5.19423 | 51.0388 | -0.6092 | 51.0388 | 1.77682 | 51.0388 | 2.23542 | 51.0388 | 1.4945 | 51.0388 | 0.72354
51.0449 | 0.97803 | 51.0449 | -7.88049 | 51.0449 | -3.16309 | 51.0449 | -2.70272 | 51.0449 | -0.50553 | 51.0449 | -0.484
51.0511 | -1.76874 | 51.0511 | -5.74463 | 51.0511 | 1.72685 | 51.0511 | -1.97249 | 51.0511 | 0.13932 | 51.0511 | -1.60941
51.0573 | -4.0794 | 51.0573 | 0.3453 | 51.0573 | 0.36532 | 51.0573 | -5.09103 | 51.0573 | 0.0121 | 51.0573 | -0.82168
51.0634 | -1.80787 | 51.0634 | 2.06359 | 51.0634 | 3.60718 | 51.0634 | -5.0431 | 51.0634 | 4.5601 | 51.0634 | -1.45166
51.0696 | -0.08059 | 51.0696 | 3.91658 | 51.0696 | 3.29138 | 51.0696 | -1.0236 | 51.0696 | 1.4881 | 51.0696 | -0.19001
51.0757 | -5.69934 | 51.0757 | 7.02771 | 51.0757 | 3.07088 | 51.0757 | -0.79831 | 51.0757 | -6.43557 | 51.0757 | 0.52647
51.0819 | -5.13712 | 51.0819 | 3.13239 | 51.0819 | 6.86999 | 51.0819 | 0.30152 | 51.0819 | -2.33415 | 51.0819 | -2.24805
51.088 | -0.49744 | 51.088 | 1.84807 | 51.088 | 8.96257 | 51.088 | 0.00878 | 51.088 | 3.40325 | 51.088 | -1.67509
51.0942 | 1.77356 | 51.0942 | 2.45335 | 51.0942 | 3.94893 | 51.0942 | 1.09015 | 51.0942 | 6.02934 | 51.0942 | -2.47767
51.1003 | 3.87247 | 51.1003 | -0.76816 | 51.1003 | 1.52829 | 51.1003 | 1.75356 | 51.1003 | 8.14642 | 51.1003 | 2.26251
51.1065 | -0.51532 | 51.1065 | 2.15302 | 51.1065 | 1.8683 | 51.1065 | 2.46842 | 51.1065 | -2.37398 | 51.1065 | -0.70629
51.1126 | -3.3762 | 51.1126 | 2.025 | 51.1126 | 3.57742 | 51.1126 | -1.79157 | 51.1126 | -6.79307 | 51.1126 | -2.0814
51.1188 | 1.16202 | 51.1188 | 3.24989 | 51.1188 | 0.99652 | 51.1188 | -3.78493 | 51.1188 | -1.4469 | 51.1188 | 1.42228
51.1249 | 6.4861 | 51.1249 | 4.97893 | 51.1249 | -5.68272 | 51.1249 | -4.52181 | 51.1249 | 0.8584 | 51.1249 | 0.32676
51.1311 | 4.7175 | 51.1311 | -0.76999 | 51.1311 | -3.44161 | 51.1311 | -6.22895 | 51.1311 | -3.19748 | 51.1311 | 1.63087
51.1373 | 2.81555 | 51.1373 | -3.88742 | 51.1373 | -5.95949 | 51.1373 | -3.80096 | 51.1373 | -2.62243 | 51.1373 | -0.93181
51.1434 | 0.48485 | 51.1434 | -1.20139 | 51.1434 | -12.6281 | 51.1434 | -1.49493 | 51.1434 | -3.54907 | 51.1434 | 4.47159
51.1496 | 0.18395 | 51.1496 | -6.23328 | 51.1496 | -9.48506 | 51.1496 | -2.94591 | 51.1496 | -7.34106 | 51.1496 | 3.62851
51.1557 | 0.41773 | 51.1557 | -4.59233 | 51.1557 | -11.1216 | 51.1557 | -5.96592 | 51.1557 | -4.34363 | 51.1557 | 2.39256
51.1619 | 2.49577 | 51.1619 | -3.41407 | 51.1619 | -4.80244 | 51.1619 | -6.41027 | 51.1619 | -0.76848 | 51.1619 | -2.08885
51.168 | 4.36207 | 51.168 | -1.56588 | 51.168 | -1.35144 | 51.168 | -0.74271 | 51.168 | -5.81607 | 51.168 | -10.0063
51.1742 | 2.98741 | 51.1742 | 2.5747 | 51.1742 | -2.71716 | 51.1742 | 1.46265 | 51.1742 | -1.193 | 51.1742 | -4.02139
51.1803 | 4.6434 | 51.1803 | 3.01617 | 51.1803 | -9.8414 | 51.1803 | 0.0909 | 51.1803 | -6.24106 | 51.1803 | 0.24102
51.1865 | 1.96012 | 51.1865 | -2.95598 | 51.1865 | -13.5693 | 51.1865 | 1.55318 | 51.1865 | -8.44375 | 51.1865 | -0.17521
51.1926 | -0.55953 | 51.1926 | -5.34761 | 51.1926 | -8.15478 | 51.1926 | 1.65467 | 51.1926 | -4.55642 | 51.1926 | 2.64291
51.1988 | 1.12007 | 51.1988 | 2.21951 | 51.1988 | -10.1177 | 51.1988 | 1.18406 | 51.1988 | -3.02419 | 51.1988 | 4.01383
51.2049 | -4.37418 | 51.2049 | 6.09988 | 51.2049 | -9.68583 | 51.2049 | 1.18297 | 51.2049 | -1.06757 | 51.2049 | -1.97129
51.2111 | -2.74736 | 51.2111 | 4.50447 | 51.2111 | -7.95336 | 51.2111 | 4.94321 | 51.2111 | 1.18939 | 51.2111 | -0.88095
51.2172 | -0.30218 | 51.2172 | 3.15024 | 51.2172 | -9.10144 | 51.2172 | 3.63666 | 51.2172 | -0.89058 | 51.2172 | 0.38776
51.2234 | -2.82503 | 51.2234 | 7.79805 | 51.2234 | -5.48779 | 51.2234 | 0.7574 | 51.2234 | -0.17959 | 51.2234 | -2.09461
51.2296 | -6.0086 | 51.2296 | 9.9321 | 51.2296 | -2.07154 | 51.2296 | -1.30115 | 51.2296 | 2.97856 | 51.2296 | -3.41207
51.2357 | -9.00546 | 51.2357 | 12.0572 | 51.2357 | -1.34868 | 51.2357 | -3.66833 | 51.2357 | 2.26873 | 51.2357 | -1.07486
51.2419 | -4.45504 | 51.2419 | 8.36934 | 51.2419 | 1.34056 | 51.2419 | -1.76751 | 51.2419 | -1.82606 | 51.2419 | 0.70289
51.248 | -0.57314 | 51.248 | 5.61861 | 51.248 | 2.89214 | 51.248 | 0.5134 | 51.248 | -7.20405 | 51.248 | -2.99812
51.2542 | -4.19374 | 51.2542 | 4.83735 | 51.2542 | 1.23658 | 51.2542 | 1.25835 | 51.2542 | -5.47706 | 51.2542 | -1.37584
51.2603 | -5.57007 | 51.2603 | 0.50351 | 51.2603 | -2.30431 | 51.2603 | 4.24101 | 51.2603 | 0.05013 | 51.2603 | -3.72234
51.2665 | -1.29331 | 51.2665 | 1.93204 | 51.2665 | -5.78623 | 51.2665 | -1.35913 | 51.2665 | 0.40314 | 51.2665 | -3.02101
51.2726 | -1.96123 | 51.2726 | -3.70706 | 51.2726 | -1.81355 | 51.2726 | -0.06969 | 51.2726 | 2.20338 | 51.2726 | -2.07998
51.2788 | -6.05772 | 51.2788 | -8.5539 | 51.2788 | -2.84689 | 51.2788 | -2.68525 | 51.2788 | -1.80611 | 51.2788 | 0.64503
51.2849 | -9.47582 | 51.2849 | -5.47507 | 51.2849 | -7.40755 | 51.2849 | -0.91935 | 51.2849 | -2.16101 | 51.2849 | 1.81136
51.2911 | -7.16319 | 51.2911 | 1.31256 | 51.2911 | -0.38672 | 51.2911 | 2.84005 | 51.2911 | -0.92881 | 51.2911 | -0.20498
51.2972 | 1.83639 | 51.2972 | 0.13385 | 51.2972 | 0.51791 | 51.2972 | 3.68567 | 51.2972 | -0.64545 | 51.2972 | 2.701
51.3034 | 0.10942 | 51.3034 | -1.01822 | 51.3034 | -1.49842 | 51.3034 | 3.01855 | 51.3034 | -1.97374 | 51.3034 | -3.95529
51.3096 | 1.08034 | 51.3096 | 1.47759 | 51.3096 | -0.78453 | 51.3096 | 1.28569 | 51.3096 | 6.00051 | 51.3096 | -8.248
51.3157 | 3.28493 | 51.3157 | 3.05771 | 51.3157 | -6.55626 | 51.3157 | 0.50727 | 51.3157 | 4.05887 | 51.3157 | -2.23549
51.3219 | -0.37979 | 51.3219 | 0.81026 | 51.3219 | -5.23426 | 51.3219 | -0.68237 | 51.3219 | 0.93074 | 51.3219 | -0.12562
51.328 | -3.06309 | 51.328 | -1.7771 | 51.328 | -2.42974 | 51.328 | -0.47931 | 51.328 | 1.48116 | 51.328 | -5.21389
51.3342 | -2.31979 | 51.3342 | 2.02478 | 51.3342 | -2.91976 | 51.3342 | 0.18131 | 51.3342 | 0.71033 | 51.3342 | -4.03017
51.3403 | 2.248 | 51.3403 | 0.7586 | 51.3403 | -6.37983 | 51.3403 | 3.22086 | 51.3403 | -0.17046 | 51.3403 | 2.04811
51.3465 | -1.80743 | 51.3465 | -3.8778 | 51.3465 | -0.92391 | 51.3465 | 0.60219 | 51.3465 | -3.53708 | 51.3465 | 2.86739
51.3526 | -3.39596 | 51.3526 | 6.26839 | 51.3526 | -3.08688 | 51.3526 | -2.59509 | 51.3526 | -3.05619 | 51.3526 | 0.7131
51.3588 | -6.69847 | 51.3588 | 2.59499 | 51.3588 | -1.81263 | 51.3588 | -0.8561 | 51.3588 | -2.6577 | 51.3588 | 0.72609
51.3649 | 0.82401 | 51.3649 | -4.27236 | 51.3649 | -2.68654 | 51.3649 | 1.76727 | 51.3649 | 4.47213 | 51.3649 | -0.72243
51.3711 | 0.3074 | 51.3711 | -2.13627 | 51.3711 | -0.69793 | 51.3711 | -2.45287 | 51.3711 | 8.28318 | 51.3711 | 3.10498
51.3772 | 0.17917 | 51.3772 | -1.47547 | 51.3772 | 0.49783 | 51.3772 | -0.62418 | 51.3772 | 4.19452 | 51.3772 | 1.49944
51.3834 | -2.52833 | 51.3834 | -7.98648 | 51.3834 | -3.45545 | 51.3834 | 2.10589 | 51.3834 | 3.22702 | 51.3834 | -0.22132
51.3896 | -4.43397 | 51.3896 | -10.0118 | 51.3896 | 0.09903 | 51.3896 | 1.89537 | 51.3896 | 5.57617 | 51.3896 | -2.3156
51.3957 | 1.9266 | 51.3957 | -3.17479 | 51.3957 | -3.52797 | 51.3957 | -0.4149 | 51.3957 | 9.29184 | 51.3957 | -1.19058
51.4019 | 2.49704 | 51.4019 | -0.82547 | 51.4019 | -1.67944 | 51.4019 | 0.92203 | 51.4019 | 1.96133 | 51.4019 | 1.10704
51.408 | 2.49621 | 51.408 | -1.21899 | 51.408 | 1.76694 | 51.408 | -2.03285 | 51.408 | 5.99982 | 51.408 | -1.05574
51.4142 | 4.97681 | 51.4142 | 0.39209 | 51.4142 | 0.28018 | 51.4142 | 0.29959 | 51.4142 | 5.35308 | 51.4142 | 0.30824
51.4203 | 5.69539 | 51.4203 | 1.51303 | 51.4203 | 3.21467 | 51.4203 | -1.14667 | 51.4203 | 0.39881 | 51.4203 | 0.88159
51.4265 | 3.41854 | 51.4265 | 0.67641 | 51.4265 | 2.94995 | 51.4265 | -5.97295 | 51.4265 | -2.21612 | 51.4265 | -0.90724
51.4326 | 2.77398 | 51.4326 | -4.1318 | 51.4326 | 2.48005 | 51.4326 | -4.68136 | 51.4326 | -4.35696 | 51.4326 | -3.85098
51.4388 | 1.78673 | 51.4388 | -10.1231 | 51.4388 | 3.11308 | 51.4388 | 1.12527 | 51.4388 | -1.36903 | 51.4388 | -5.34542
51.4449 | -2.10878 | 51.4449 | -5.85418 | 51.4449 | -3.10255 | 51.4449 | 2.90195 | 51.4449 | 0.07361 | 51.4449 | -5.6286
51.4511 | -5.00241 | 51.4511 | 0.78609 | 51.4511 | -1.23373 | 51.4511 | 2.38069 | 51.4511 | -0.58445 | 51.4511 | -3.20372
51.4572 | -7.53238 | 51.4572 | 2.80346 | 51.4572 | 2.55381 | 51.4572 | 1.05982 | 51.4572 | 1.57269 | 51.4572 | -3.97519
51.4634 | -6.47602 | 51.4634 | 4.2351 | 51.4634 | -1.97579 | 51.4634 | -2.08082 | 51.4634 | 0.13144 | 51.4634 | -9.27128
51.4696 | -7.80599 | 51.4696 | 6.16116 | 51.4696 | -2.12784 | 51.4696 | -1.64232 | 51.4696 | -2.35338 | 51.4696 | -7.96186
51.4757 | -4.53204 | 51.4757 | 4.07837 | 51.4757 | 6.36872 | 51.4757 | 0.03566 | 51.4757 | 2.10663 | 51.4757 | -4.54493
51.4819 | -10.1277 | 51.4819 | 0.23857 | 51.4819 | 4.1809 | 51.4819 | 1.3256 | 51.4819 | -1.28792 | 51.4819 | -0.29074
51.488 | -8.40727 | 51.488 | -0.42942 | 51.488 | 0.62527 | 51.488 | -1.55549 | 51.488 | -5.57713 | 51.488 | 5.32714
51.4942 | -6.89506 | 51.4942 | 1.55972 | 51.4942 | -0.60609 | 51.4942 | -2.61073 | 51.4942 | -8.23194 | 51.4942 | 4.38454
51.5003 | -3.60049 | 51.5003 | 3.98844 | 51.5003 | 2.17391 | 51.5003 | 1.78918 | 51.5003 | -6.57698 | 51.5003 | -4.78456
51.5065 | 0.90583 | 51.5065 | 0.676 | 51.5065 | 3.6815 | 51.5065 | 0.22319 | 51.5065 | -2.13362 | 51.5065 | -4.18286
51.5126 | -0.63032 | 51.5126 | 2.88687 | 51.5126 | 4.73366 | 51.5126 | 0.8674 | 51.5126 | 1.25877 | 51.5126 | -2.27876
51.5188 | -2.04989 | 51.5188 | 2.92559 | 51.5188 | -0.452 | 51.5188 | 0.90657 | 51.5188 | 1.5043 | 51.5188 | -4.17856
51.5249 | -2.25328 | 51.5249 | 1.9809 | 51.5249 | 1.96528 | 51.5249 | 1.80311 | 51.5249 | 3.37569 | 51.5249 | -0.48329
51.5311 | -5.06485 | 51.5311 | 5.60964 | 51.5311 | 1.7245 | 51.5311 | -1.08401 | 51.5311 | 4.30248 | 51.5311 | 2.4884
51.5372 | -1.93798 | 51.5372 | 4.74211 | 51.5372 | 1.17174 | 51.5372 | 1.30435 | 51.5372 | -0.01407 | 51.5372 | 2.54294
51.5434 | 0.64471 | 51.5434 | -0.16662 | 51.5434 | 4.55566 | 51.5434 | 2.4997 | 51.5434 | -2.08667 | 51.5434 | 1.31588
51.5496 | 2.94856 | 51.5496 | -0.17483 | 51.5496 | 3.08741 | 51.5496 | 0.98958 | 51.5496 | 2.54372 | 51.5496 | 1.48825
51.5557 | 3.53609 | 51.5557 | 6.51802 | 51.5557 | -2.61516 | 51.5557 | -0.55757 | 51.5557 | -3.41712 | 51.5557 | -3.424
51.5619 | 9.16051 | 51.5619 | 12.5151 | 51.5619 | -3.7029 | 51.5619 | -3.50085 | 51.5619 | -0.95091 | 51.5619 | -5.4512
51.568 | 5.40397 | 51.568 | 11.7097 | 51.568 | -2.05939 | 51.568 | -2.11502 | 51.568 | 3.79794 | 51.568 | -2.9987
51.5742 | 2.07851 | 51.5742 | 9.62572 | 51.5742 | -1.03044 | 51.5742 | 1.0812 | 51.5742 | 3.56805 | 51.5742 | -2.68911
51.5803 | 6.9845 | 51.5803 | 4.08642 | 51.5803 | 1.06161 | 51.5803 | 1.13232 | 51.5803 | 0.70729 | 51.5803 | -0.61219
51.5865 | 6.45139 | 51.5865 | -0.61122 | 51.5865 | 2.81605 | 51.5865 | -1.25956 | 51.5865 | -2.17466 | 51.5865 | -0.42816
51.5926 | 1.82039 | 51.5926 | 4.45626 | 51.5926 | -0.56631 | 51.5926 | -2.62668 | 51.5926 | -2.17452 | 51.5926 | -1.32353
51.5988 | -0.22148 | 51.5988 | -1.42055 | 51.5988 | -4.75983 | 51.5988 | -2.56939 | 51.5988 | 1.50032 | 51.5988 | -0.3656
51.6049 | -0.63955 | 51.6049 | -4.15779 | 51.6049 | -5.39986 | 51.6049 | 0.0081 | 51.6049 | -1.49542 | 51.6049 | 5.74057
51.6111 | 2.11023 | 51.6111 | -7.40109 | 51.6111 | -4.13627 | 51.6111 | -1.03541 | 51.6111 | -0.84534 | 51.6111 | 4.52006
51.6172 | 2.13647 | 51.6172 | 0.13583 | 51.6172 | -4.5837 | 51.6172 | -4.63524 | 51.6172 | 5.9155 | 51.6172 | 1.6746
51.6234 | 7.57231 | 51.6234 | 0.58388 | 51.6234 | 1.78213 | 51.6234 | -1.02278 | 51.6234 | 5.32925 | 51.6234 | -1.42219
51.6296 | 6.10895 | 51.6296 | -3.13157 | 51.6296 | 4.83597 | 51.6296 | -1.77675 | 51.6296 | 1.35495 | 51.6296 | -3.17375
51.6357 | 5.96004 | 51.6357 | -2.51384 | 51.6357 | 0.73432 | 51.6357 | 0.73046 | 51.6357 | -5.86897 | 51.6357 | 3.74664
51.6419 | 5.90978 | 51.6419 | -2.72275 | 51.6419 | 1.33453 | 51.6419 | -1.23765 | 51.6419 | -3.54096 | 51.6419 | 0.17333
51.648 | 0.20397 | 51.648 | -4.02713 | 51.648 | -1.54704 | 51.648 | -3.65051 | 51.648 | -2.51772 | 51.648 | -0.19089
51.6542 | -0.36286 | 51.6542 | -6.73248 | 51.6542 | -2.86537 | 51.6542 | -2.23969 | 51.6542 | -0.31549 | 51.6542 | 3.43546
51.6603 | -2.795 | 51.6603 | -0.25835 | 51.6603 | -8.35176 | 51.6603 | -4.34438 | 51.6603 | -6.59996 | 51.6603 | -3.91791
51.6665 | -3.81878 | 51.6665 | 6.6065 | 51.6665 | -3.20434 | 51.6665 | -0.93033 | 51.6665 | -3.05507 | 51.6665 | -2.83608
51.6726 | -0.6651 | 51.6726 | 6.30098 | 51.6726 | -1.16398 | 51.6726 | 1.73452 | 51.6726 | 3.5226 | 51.6726 | 1.22763
51.6788 | -1.73044 | 51.6788 | 3.89309 | 51.6788 | 3.0088 | 51.6788 | 0.49661 | 51.6788 | 3.59818 | 51.6788 | -2.21354
51.6849 | 5.17493 | 51.6849 | -0.80359 | 51.6849 | 4.48181 | 51.6849 | -1.01595 | 51.6849 | 3.80941 | 51.6849 | -1.13917
51.6911 | 0.91071 | 51.6911 | -1.94791 | 51.6911 | 2.96078 | 51.6911 | 2.53115 | 51.6911 | 0.42688 | 51.6911 | -5.07803
51.6972 | -5.4797 | 51.6972 | -2.09687 | 51.6972 | 2.74944 | 51.6972 | 3.96096 | 51.6972 | 0.85551 | 51.6972 | -4.82644
51.7034 | 1.65252 | 51.7034 | 4.78666 | 51.7034 | -1.70512 | 51.7034 | 4.57166 | 51.7034 | 0.35783 | 51.7034 | -3.50709
51.7096 | 1.62526 | 51.7096 | 3.71572 | 51.7096 | -0.75877 | 51.7096 | 4.26043 | 51.7096 | 0.22086 | 51.7096 | 0.74875
51.7157 | -4.51993 | 51.7157 | 1.45843 | 51.7157 | 4.7574 | 51.7157 | 1.47466 | 51.7157 | -4.11983 | 51.7157 | 1.96094
51.7219 | -1.57214 | 51.7219 | 6.2426 | 51.7219 | 8.86521 | 51.7219 | -0.74238 | 51.7219 | -6.00466 | 51.7219 | -0.04356
51.728 | -1.25845 | 51.728 | 1.22637 | 51.728 | 5.29738 | 51.728 | -0.63803 | 51.728 | 2.24751 | 51.728 | -1.52754
51.7342 | -3.33019 | 51.7342 | -0.75646 | 51.7342 | 1.55164 | 51.7342 | 1.08821 | 51.7342 | 1.70363 | 51.7342 | 1.71171
51.7403 | 0.16104 | 51.7403 | -0.75881 | 51.7403 | -0.13309 | 51.7403 | -1.23958 | 51.7403 | -5.31466 | 51.7403 | 0.79086
51.7465 | -0.81843 | 51.7465 | -0.42062 | 51.7465 | 1.56265 | 51.7465 | 1.61606 | 51.7465 | -7.38612 | 51.7465 | -0.37388
51.7526 | 1.87389 | 51.7526 | 0.55413 | 51.7526 | 2.11179 | 51.7526 | 0.38432 | 51.7526 | 0.28966 | 51.7526 | -2.81313
51.7588 | 3.93304 | 51.7588 | 3.51924 | 51.7588 | 0.65774 | 51.7588 | 1.14963 | 51.7588 | -0.42841 | 51.7588 | -6.21988
51.7649 | 0.28443 | 51.7649 | 6.51053 | 51.7649 | -2.08837 | 51.7649 | -1.34382 | 51.7649 | -2.2886 | 51.7649 | -6.67331
51.7711 | -0.51566 | 51.7711 | 2.29966 | 51.7711 | -3.1272 | 51.7711 | 0.43622 | 51.7711 | -0.92817 | 51.7711 | -0.905
51.7772 | 2.43663 | 51.7772 | -6.14026 | 51.7772 | -3.13467 | 51.7772 | 3.09599 | 51.7772 | -1.74683 | 51.7772 | 4.94787
51.7834 | 0.51208 | 51.7834 | -7.36538 | 51.7834 | 0.32302 | 51.7834 | 2.59417 | 51.7834 | -3.99592 | 51.7834 | 2.9296
51.7896 | 1.30471 | 51.7896 | -3.09262 | 51.7896 | -5.74624 | 51.7896 | 0.6851 | 51.7896 | -4.0119 | 51.7896 | 1.53504
51.7957 | -5.25526 | 51.7957 | -3.11559 | 51.7957 | -2.74256 | 51.7957 | 2.6485 | 51.7957 | -1.84567 | 51.7957 | 6.0946
51.8019 | -1.06323 | 51.8019 | 1.69243 | 51.8019 | 0.04183 | 51.8019 | 3.6483 | 51.8019 | 2.91423 | 51.8019 | 5.61343
51.808 | -3.77657 | 51.808 | 2.8586 | 51.808 | -0.1324 | 51.808 | 2.47157 | 51.808 | -2.24816 | 51.808 | -0.91285
51.8142 | -1.53566 | 51.8142 | -2.51047 | 51.8142 | -1.89384 | 51.8142 | 2.69297 | 51.8142 | -3.75811 | 51.8142 | -3.49469
51.8203 | 2.89521 | 51.8203 | -4.20214 | 51.8203 | -3.46127 | 51.8203 | 1.33113 | 51.8203 | -4.28562 | 51.8203 | -1.89604
51.8265 | -3.57548 | 51.8265 | 0.72618 | 51.8265 | -2.85447 | 51.8265 | 2.14649 | 51.8265 | -3.08515 | 51.8265 | -1.09535
51.8326 | -7.61784 | 51.8326 | 1.94764 | 51.8326 | 1.45873 | 51.8326 | -0.15732 | 51.8326 | -0.36275 | 51.8326 | -6.74077
51.8388 | -4.86074 | 51.8388 | 0.16161 | 51.8388 | 2.14861 | 51.8388 | -5.43277 | 51.8388 | 0.42362 | 51.8388 | -3.86783
51.8449 | -0.99399 | 51.8449 | 0.86547 | 51.8449 | -1.205 | 51.8449 | -3.75903 | 51.8449 | 0.33318 | 51.8449 | -5.3094
51.8511 | -2.28354 | 51.8511 | -1.09564 | 51.8511 | -2.64607 | 51.8511 | 0.54238 | 51.8511 | -3.41674 | 51.8511 | -8.43509
51.8572 | 2.47985 | 51.8572 | -5.93655 | 51.8572 | 0.68612 | 51.8572 | 0.65677 | 51.8572 | -0.49604 | 51.8572 | -10.8283
51.8634 | 4.82847 | 51.8634 | -5.27699 | 51.8634 | 3.40222 | 51.8634 | 2.58722 | 51.8634 | 0.73152 | 51.8634 | -14.1673
51.8696 | 4.36449 | 51.8696 | -3.03565 | 51.8696 | 4.46579 | 51.8696 | 1.47101 | 51.8696 | -1.91083 | 51.8696 | -8.61352
51.8757 | 5.86343 | 51.8757 | -2.33542 | 51.8757 | 1.26962 | 51.8757 | 2.60895 | 51.8757 | -0.85168 | 51.8757 | -7.89382
51.8819 | 3.37982 | 51.8819 | 0.07371 | 51.8819 | 0.07486 | 51.8819 | 2.98191 | 51.8819 | -4.95675 | 51.8819 | -6.6026
51.888 | 4.14203 | 51.888 | 3.28111 | 51.888 | -3.25037 | 51.888 | 3.21519 | 51.888 | -8.86439 | 51.888 | -7.94631
51.8942 | 0.1429 | 51.8942 | -0.02622 | 51.8942 | -1.71133 | 51.8942 | 5.66274 | 51.8942 | 0.94975 | 51.8942 | -6.57222
51.9003 | 1.32635 | 51.9003 | 0.31004 | 51.9003 | -0.52976 | 51.9003 | 1.64241 | 51.9003 | 2.22301 | 51.9003 | -8.46003
51.9065 | 0.36994 | 51.9065 | -0.72448 | 51.9065 | 1.84068 | 51.9065 | -0.06173 | 51.9065 | -3.03857 | 51.9065 | -11.1237
51.9126 | -5.32151 | 51.9126 | -3.33563 | 51.9126 | -0.93391 | 51.9126 | 3.89075 | 51.9126 | -2.85546 | 51.9126 | -7.37085
51.9188 | -10.2647 | 51.9188 | -1.67067 | 51.9188 | -2.15921 | 51.9188 | 1.96842 | 51.9188 | -0.53107 | 51.9188 | -11.1076
51.9249 | -6.31591 | 51.9249 | -0.01909 | 51.9249 | -3.69922 | 51.9249 | 2.05466 | 51.9249 | 0.58714 | 51.9249 | -8.70221
51.9311 | 1.76343 | 51.9311 | 5.81132 | 51.9311 | -2.48525 | 51.9311 | 3.84163 | 51.9311 | 2.52479 | 51.9311 | 0.74156
51.9372 | 5.59985 | 51.9372 | 8.32287 | 51.9372 | -8.23978 | 51.9372 | 2.39442 | 51.9372 | 0.5384 | 51.9372 | 0.139
51.9434 | 3.40126 | 51.9434 | 3.29397 | 51.9434 | -5.62466 | 51.9434 | -0.07345 | 51.9434 | -4.41866 | 51.9434 | -2.32501
51.9496 | 3.66889 | 51.9496 | -4.95444 | 51.9496 | 1.27747 | 51.9496 | -4.74727 | 51.9496 | -4.43538 | 51.9496 | -0.80408
51.9557 | 2.25344 | 51.9557 | 0.43071 | 51.9557 | 3.46432 | 51.9557 | -5.79898 | 51.9557 | -3.27333 | 51.9557 | 3.82556
51.9619 | 5.18077 | 51.9619 | 3.54807 | 51.9619 | 5.1884 | 51.9619 | -6.29824 | 51.9619 | -4.55841 | 51.9619 | 3.03108
51.968 | 1.565 | 51.968 | -0.21247 | 51.968 | 2.25 | 51.968 | -1.21573 | 51.968 | -5.04984 | 51.968 | -4.85079
51.9742 | -5.53583 | 51.9742 | -5.56257 | 51.9742 | 0.6896 | 51.9742 | 2.68947 | 51.9742 | -5.93872 | 51.9742 | -5.38421
51.9803 | -4.21487 | 51.9803 | -6.16919 | 51.9803 | -1.76493 | 51.9803 | 0.90255 | 51.9803 | -8.55796 | 51.9803 | -2.62081
51.9865 | -2.40407 | 51.9865 | -1.9677 | 51.9865 | 0.43807 | 51.9865 | -3.97187 | 51.9865 | -5.46425 | 51.9865 | -1.27509
51.9926 | -2.03201 | 51.9926 | -4.45815 | 51.9926 | 5.33848 | 51.9926 | -4.3093 | 51.9926 | -6.04258 | 51.9926 | -2.39267
51.9988 | -3.02434 | 51.9988 | -6.44285 | 51.9988 | -1.51366 | 51.9988 | -1.57238 | 51.9988 | -1.16875 | 51.9988 | 2.11733
52.0049 | 3.45268 | 52.0049 | -0.08009 | 52.0049 | -8.19329 | 52.0049 | 1.26642 | 52.0049 | 1.63223 | 52.0049 | -2.92045
52.0111 | 3.11282 | 52.0111 | -0.96235 | 52.0111 | -9.1541 | 52.0111 | -0.45525 | 52.0111 | -2.24742 | 52.0111 | -8.85421
52.0172 | 1.14422 | 52.0172 | 2.44563 | 52.0172 | -5.12931 | 52.0172 | 0.0538 | 52.0172 | -7.28917 | 52.0172 | -7.26027
52.0234 | 2.19569 | 52.0234 | 2.67916 | 52.0234 | -1.72945 | 52.0234 | 0.31456 | 52.0234 | -15.7675 | 52.0234 | -4.90161
52.0296 | -6.05634 | 52.0296 | 1.55475 | 52.0296 | -1.56412 | 52.0296 | -2.25825 | 52.0296 | -10.1179 | 52.0296 | -4.39003
52.0357 | -6.68353 | 52.0357 | 4.41758 | 52.0357 | 3.49725 | 52.0357 | -2.04802 | 52.0357 | -1.81864 | 52.0357 | -1.44324
52.0419 | -0.8694 | 52.0419 | -1.7575 | 52.0419 | 1.93585 | 52.0419 | -0.27912 | 52.0419 | 1.71954 | 52.0419 | -7.97291
52.048 | 1.58288 | 52.048 | 0.07896 | 52.048 | 0.41409 | 52.048 | -1.89859 | 52.048 | 3.86706 | 52.048 | -6.79748
52.0542 | -0.09765 | 52.0542 | 0.84835 | 52.0542 | -6.44012 | 52.0542 | -1.04222 | 52.0542 | 5.20985 | 52.0542 | 0.31689
52.0603 | 0.03155 | 52.0603 | 2.93465 | 52.0603 | -4.02451 | 52.0603 | 5.17487 | 52.0603 | 1.70555 | 52.0603 | 5.215
52.0665 | 1.71359 | 52.0665 | 2.83684 | 52.0665 | -1.59195 | 52.0665 | 3.90545 | 52.0665 | 0.3017 | 52.0665 | 0.14279
52.0726 | -1.1596 | 52.0726 | 2.20981 | 52.0726 | -4.48319 | 52.0726 | 1.8261 | 52.0726 | 1.23403 | 52.0726 | -1.80047
52.0788 | -3.04164 | 52.0788 | 5.1218 | 52.0788 | -2.33781 | 52.0788 | 3.76776 | 52.0788 | 1.76448 | 52.0788 | -4.80466
52.0849 | -2.53093 | 52.0849 | 7.9487 | 52.0849 | -1.12252 | 52.0849 | 3.19676 | 52.0849 | 6.42774 | 52.0849 | -4.73799
52.0911 | -1.89813 | 52.0911 | 4.0085 | 52.0911 | -2.04066 | 52.0911 | 5.42283 | 52.0911 | 7.03784 | 52.0911 | -5.32834
52.0972 | -5.84865 | 52.0972 | -2.96085 | 52.0972 | -1.7611 | 52.0972 | 2.32938 | 52.0972 | 5.26203 | 52.0972 | -7.36976
52.1034 | -3.93267 | 52.1034 | -0.04412 | 52.1034 | -2.01696 | 52.1034 | -0.74896 | 52.1034 | 4.64457 | 52.1034 | -7.67107
52.1096 | 3.63939 | 52.1096 | 1.85394 | 52.1096 | -1.99243 | 52.1096 | -1.86694 | 52.1096 | 5.90048 | 52.1096 | -0.89824
52.1157 | -2.24967 | 52.1157 | 1.04929 | 52.1157 | -2.59658 | 52.1157 | -5.53642 | 52.1157 | 4.44745 | 52.1157 | -0.05825
52.1219 | -3.29114 | 52.1219 | -2.24226 | 52.1219 | -5.0419 | 52.1219 | -4.40964 | 52.1219 | 3.37252 | 52.1219 | -4.40918
52.128 | -0.05068 | 52.128 | -3.65086 | 52.128 | -3.65168 | 52.128 | -1.73497 | 52.128 | 3.44727 | 52.128 | -1.06993
52.1342 | 4.61248 | 52.1342 | -5.59639 | 52.1342 | -4.9628 | 52.1342 | 0.03293 | 52.1342 | 6.73975 | 52.1342 | 2.88414
52.1403 | 4.71915 | 52.1403 | -3.84587 | 52.1403 | 1.3924 | 52.1403 | -3.09136 | 52.1403 | 6.43563 | 52.1403 | 0.21189
52.1465 | 2.2612 | 52.1465 | 1.79597 | 52.1465 | 1.19321 | 52.1465 | -2.23239 | 52.1465 | -1.86292 | 52.1465 | -2.04756
52.1526 | 1.79056 | 52.1526 | 4.04488 | 52.1526 | -2.45231 | 52.1526 | 3.48369 | 52.1526 | -4.2525 | 52.1526 | -3.26027
52.1588 | 1.17829 | 52.1588 | 2.99682 | 52.1588 | -3.41143 | 52.1588 | 3.23244 | 52.1588 | 2.52172 | 52.1588 | -1.632
52.1649 | -0.86554 | 52.1649 | 2.57604 | 52.1649 | -4.79067 | 52.1649 | -2.40269 | 52.1649 | -0.37391 | 52.1649 | 1.45059
52.1711 | -0.61641 | 52.1711 | 4.77831 | 52.1711 | -2.67768 | 52.1711 | -3.41435 | 52.1711 | -1.03935 | 52.1711 | 3.46613
52.1772 | -7.94754 | 52.1772 | 5.02781 | 52.1772 | -5.98228 | 52.1772 | -5.94898 | 52.1772 | -0.21889 | 52.1772 | 3.64366
52.1834 | -3.01182 | 52.1834 | 4.8742 | 52.1834 | -5.56624 | 52.1834 | -6.17154 | 52.1834 | -2.15308 | 52.1834 | 1.02195
52.1896 | 2.26737 | 52.1896 | 3.84672 | 52.1896 | -2.14507 | 52.1896 | -2.59675 | 52.1896 | -0.37303 | 52.1896 | 2.31394
52.1957 | -0.40577 | 52.1957 | -0.00631 | 52.1957 | -0.18225 | 52.1957 | -2.01959 | 52.1957 | 3.59004 | 52.1957 | 4.63325
52.2019 | -0.07044 | 52.2019 | 1.64617 | 52.2019 | -0.28822 | 52.2019 | -1.05882 | 52.2019 | 1.18326 | 52.2019 | 3.98826
52.208 | -4.58291 | 52.208 | 3.24284 | 52.208 | -4.12446 | 52.208 | 1.84726 | 52.208 | -4.75093 | 52.208 | -4.97106
52.2142 | -0.52808 | 52.2142 | 6.3891 | 52.2142 | -2.99592 | 52.2142 | 1.65548 | 52.2142 | 1.77533 | 52.2142 | -1.54464
52.2203 | 4.48158 | 52.2203 | 7.11959 | 52.2203 | -4.47134 | 52.2203 | 1.14544 | 52.2203 | 1.73797 | 52.2203 | 4.5539
52.2265 | 5.52284 | 52.2265 | 9.38484 | 52.2265 | -0.92906 | 52.2265 | 0.60064 | 52.2265 | 1.0257 | 52.2265 | 2.27487
52.2326 | 3.37727 | 52.2326 | 10.7591 | 52.2326 | 3.3661 | 52.2326 | -1.18552 | 52.2326 | 6.20527 | 52.2326 | -3.16309
52.2388 | -1.31672 | 52.2388 | 9.16702 | 52.2388 | 2.26624 | 52.2388 | -2.87426 | 52.2388 | 10.9913 | 52.2388 | -6.07267
52.2449 | -5.604 | 52.2449 | 2.75649 | 52.2449 | 1.80964 | 52.2449 | -2.16523 | 52.2449 | -0.84904 | 52.2449 | -1.17249
52.2511 | -2.40009 | 52.2511 | 7.11614 | 52.2511 | -4.42967 | 52.2511 | 1.10612 | 52.2511 | -6.66585 | 52.2511 | -1.20381
52.2572 | -1.12058 | 52.2572 | 7.65718 | 52.2572 | -4.32177 | 52.2572 | 1.125 | 52.2572 | -5.13044 | 52.2572 | -0.32679
52.2634 | -1.87363 | 52.2634 | 8.58737 | 52.2634 | -2.63427 | 52.2634 | -3.93821 | 52.2634 | -1.51289 | 52.2634 | -3.13828
52.2696 | 0.6383 | 52.2696 | 5.09463 | 52.2696 | 1.04944 | 52.2696 | -5.92584 | 52.2696 | -4.66547 | 52.2696 | -1.07595
52.2757 | 3.17496 | 52.2757 | -0.49427 | 52.2757 | 0.90801 | 52.2757 | -2.86295 | 52.2757 | -4.69384 | 52.2757 | 0.66172
52.2819 | -0.8394 | 52.2819 | -0.8378 | 52.2819 | -0.74174 | 52.2819 | 0.34303 | 52.2819 | -3.86632 | 52.2819 | -1.60031
52.288 | -2.78933 | 52.288 | -3.45518 | 52.288 | -5.94804 | 52.288 | 0.39773 | 52.288 | 1.09203 | 52.288 | -2.92146
52.2942 | -2.17395 | 52.2942 | -1.74646 | 52.2942 | -4.17877 | 52.2942 | 4.14878 | 52.2942 | 3.31223 | 52.2942 | -2.81317
52.3003 | 1.59509 | 52.3003 | -2.52409 | 52.3003 | -1.41593 | 52.3003 | 4.60631 | 52.3003 | 2.44114 | 52.3003 | -3.15186
52.3065 | 2.89684 | 52.3065 | -5.57116 | 52.3065 | -4.20904 | 52.3065 | 5.55279 | 52.3065 | 4.91537 | 52.3065 | -2.69104
52.3126 | -3.28877 | 52.3126 | -8.44284 | 52.3126 | -5.61014 | 52.3126 | -0.87985 | 52.3126 | -0.0239 | 52.3126 | 0.06799
52.3188 | -4.29594 | 52.3188 | -4.18642 | 52.3188 | -5.21754 | 52.3188 | 2.06675 | 52.3188 | -3.53134 | 52.3188 | 4.44291
52.3249 | -5.7357 | 52.3249 | 0.01959 | 52.3249 | -4.79975 | 52.3249 | 4.231 | 52.3249 | -3.61964 | 52.3249 | 4.46878
52.3311 | -5.73838 | 52.3311 | -3.91094 | 52.3311 | -7.89039 | 52.3311 | 3.03153 | 52.3311 | -4.33005 | 52.3311 | 0.7158
52.3372 | -1.22269 | 52.3372 | -2.57148 | 52.3372 | -10.5039 | 52.3372 | -1.19861 | 52.3372 | 3.09688 | 52.3372 | 0.16706
52.3434 | 2.16485 | 52.3434 | 1.38493 | 52.3434 | -10.4185 | 52.3434 | -2.08974 | 52.3434 | 1.27258 | 52.3434 | -0.56313
52.3496 | -1.99656 | 52.3496 | 1.30083 | 52.3496 | -4.02021 | 52.3496 | -1.0415 | 52.3496 | 2.3617 | 52.3496 | -1.27608
52.3557 | 6.54656 | 52.3557 | -5.00587 | 52.3557 | -5.39338 | 52.3557 | -2.84137 | 52.3557 | 4.43784 | 52.3557 | -3.36279
52.3619 | 13.3443 | 52.3619 | 1.47596 | 52.3619 | -1.65166 | 52.3619 | -0.77568 | 52.3619 | 4.82502 | 52.3619 | 2.0211
52.368 | 7.86748 | 52.368 | 1.50297 | 52.368 | -0.352 | 52.368 | 1.86783 | 52.368 | 3.51807 | 52.368 | 1.51997
52.3742 | 0.87188 | 52.3742 | -1.6938 | 52.3742 | -3.62999 | 52.3742 | 1.17923 | 52.3742 | 5.77169 | 52.3742 | -0.44079
52.3803 | -1.95898 | 52.3803 | -3.09209 | 52.3803 | 2.25796 | 52.3803 | 2.33653 | 52.3803 | -0.00030183 | 52.3803 | -2.26165
52.3865 | 5.10156 | 52.3865 | -10.4506 | 52.3865 | 6.25192 | 52.3865 | 3.3497 | 52.3865 | -7.7476 | 52.3865 | -1.39256
52.3926 | 1.50537 | 52.3926 | -6.33377 | 52.3926 | 3.02257 | 52.3926 | 0.85891 | 52.3926 | -8.4513 | 52.3926 | -0.8085
52.3988 | -0.83596 | 52.3988 | -2.77197 | 52.3988 | -2.02795 | 52.3988 | -4.17686 | 52.3988 | -5.68026 | 52.3988 | 4.55684
52.4049 | -2.60331 | 52.4049 | -2.22973 | 52.4049 | -2.38817 | 52.4049 | -5.5396 | 52.4049 | -0.06912 | 52.4049 | 3.76189
52.4111 | -1.71136 | 52.4111 | -3.45045 | 52.4111 | -4.18595 | 52.4111 | -1.35377 | 52.4111 | 0.70146 | 52.4111 | 2.53565
52.4172 | -1.15854 | 52.4172 | -5.52439 | 52.4172 | -3.27734 | 52.4172 | 0.73036 | 52.4172 | -2.15314 | 52.4172 | -0.96093
52.4234 | 1.12488 | 52.4234 | -3.20812 | 52.4234 | 3.92192 | 52.4234 | 2.0779 | 52.4234 | -3.91168 | 52.4234 | 2.46518
52.4296 | 5.97527 | 52.4296 | -1.27196 | 52.4296 | 8.68476 | 52.4296 | 3.36561 | 52.4296 | -0.04761 | 52.4296 | 0.8937
52.4357 | 9.98526 | 52.4357 | -1.38419 | 52.4357 | 9.72251 | 52.4357 | 4.00525 | 52.4357 | 3.02507 | 52.4357 | -2.40511
52.4419 | 9.01012 | 52.4419 | -2.52676 | 52.4419 | 2.42306 | 52.4419 | 2.60679 | 52.4419 | 7.38312 | 52.4419 | 0.08723
52.448 | 4.17099 | 52.448 | -3.21536 | 52.448 | 4.61538 | 52.448 | -3.24972 | 52.448 | 4.26332 | 52.448 | 3.21081
52.4542 | 2.78167 | 52.4542 | -0.31357 | 52.4542 | -0.70481 | 52.4542 | -6.99006 | 52.4542 | 1.21409 | 52.4542 | -0.73858
52.4603 | 1.23315 | 52.4603 | -2.88061 | 52.4603 | -2.19734 | 52.4603 | -7.6256 | 52.4603 | -3.97468 | 52.4603 | -4.49023
52.4665 | 1.46148 | 52.4665 | -4.39079 | 52.4665 | 2.42213 | 52.4665 | -4.74233 | 52.4665 | -8.54954 | 52.4665 | -0.15951
52.4726 | -2.39937 | 52.4726 | -2.19484 | 52.4726 | 3.9605 | 52.4726 | -4.161 | 52.4726 | -7.18367 | 52.4726 | 4.85426
52.4788 | -1.95886 | 52.4788 | 1.745 | 52.4788 | 9.36221 | 52.4788 | -3.29261 | 52.4788 | -3.14528 | 52.4788 | 5.05027
52.4849 | 0.56938 | 52.4849 | 0.89437 | 52.4849 | 6.81358 | 52.4849 | -2.36405 | 52.4849 | -0.30819 | 52.4849 | 11.2997
52.4911 | 1.32917 | 52.4911 | -4.12849 | 52.4911 | 8.07986 | 52.4911 | -1.0176 | 52.4911 | -4.1878 | 52.4911 | 10.8174
52.4972 | -0.85219 | 52.4972 | -0.62317 | 52.4972 | 7.70256 | 52.4972 | -3.61058 | 52.4972 | 0.57205 | 52.4972 | 6.20479
52.5034 | -0.89057 | 52.5034 | -0.67701 | 52.5034 | 3.05497 | 52.5034 | -5.09736 | 52.5034 | 3.82506 | 52.5034 | 1.7912
52.5095 | 2.08461 | 52.5095 | 1.89178 | 52.5095 | 4.31478 | 52.5095 | -5.91782 | 52.5095 | -0.44071 | 52.5095 | 0.34321
52.5157 | 5.03361 | 52.5157 | 5.85915 | 52.5157 | 5.2663 | 52.5157 | -5.76632 | 52.5157 | -2.42094 | 52.5157 | -0.77828
52.5219 | 9.25079 | 52.5219 | 0.59586 | 52.5219 | 6.30828 | 52.5219 | -3.80363 | 52.5219 | 0.75182 | 52.5219 | -3.25673
52.528 | 13.0837 | 52.528 | -3.33966 | 52.528 | 3.65364 | 52.528 | -3.11453 | 52.528 | -3.10609 | 52.528 | -1.0293
52.5342 | 6.14189 | 52.5342 | -1.7302 | 52.5342 | 5.42614 | 52.5342 | -2.98954 | 52.5342 | -3.82643 | 52.5342 | 5.02308
52.5403 | 0.28816 | 52.5403 | -2.70089 | 52.5403 | 5.96722 | 52.5403 | -2.43001 | 52.5403 | -3.34541 | 52.5403 | 6.56314
52.5465 | -0.18823 | 52.5465 | -0.40333 | 52.5465 | 2.4585 | 52.5465 | -0.18576 | 52.5465 | -2.09286 | 52.5465 | 6.48569
52.5526 | 3.67986 | 52.5526 | -2.75047 | 52.5526 | 5.00453 | 52.5526 | 1.81272 | 52.5526 | 2.07795 | 52.5526 | -2.02978
52.5588 | -0.09266 | 52.5588 | -5.5994 | 52.5588 | 1.04031 | 52.5588 | 2.94137 | 52.5588 | 7.66264 | 52.5588 | -2.7312
52.5649 | -5.72606 | 52.5649 | -0.48155 | 52.5649 | 0.04499 | 52.5649 | 6.65388 | 52.5649 | 0.97189 | 52.5649 | -3.28914
52.5711 | -3.58735 | 52.5711 | -2.93161 | 52.5711 | 3.05376 | 52.5711 | 3.47322 | 52.5711 | -2.77672 | 52.5711 | -0.86326
52.5772 | -1.58655 | 52.5772 | -1.84369 | 52.5772 | 3.59817 | 52.5772 | 1.70688 | 52.5772 | -4.01706 | 52.5772 | 4.08391
52.5834 | -0.362 | 52.5834 | -1.54269 | 52.5834 | 3.02907 | 52.5834 | 1.98465 | 52.5834 | -7.88493 | 52.5834 | 6.47867
52.5895 | -4.34404 | 52.5895 | -5.81539 | 52.5895 | 0.31571 | 52.5895 | 0.55091 | 52.5895 | -5.60994 | 52.5895 | 7.53064
52.5957 | 1.83751 | 52.5957 | -2.16783 | 52.5957 | 2.90724 | 52.5957 | 1.75422 | 52.5957 | 1.75947 | 52.5957 | 7.3759
52.6019 | 3.56811 | 52.6019 | 1.40435 | 52.6019 | -1.21542 | 52.6019 | -1.24103 | 52.6019 | 0.35002 | 52.6019 | 7.77441
52.608 | 0.60786 | 52.608 | -1.89355 | 52.608 | -5.85826 | 52.608 | -1.43911 | 52.608 | 2.46115 | 52.608 | -3.12896
52.6142 | -3.49969 | 52.6142 | -0.33007 | 52.6142 | -3.00376 | 52.6142 | -1.81611 | 52.6142 | 3.13556 | 52.6142 | -0.77229
52.6203 | -0.83554 | 52.6203 | 5.4986 | 52.6203 | -0.21622 | 52.6203 | -5.31994 | 52.6203 | 2.04228 | 52.6203 | 2.88409
52.6265 | -3.86397 | 52.6265 | 2.17829 | 52.6265 | -3.39686 | 52.6265 | -1.05856 | 52.6265 | 2.784 | 52.6265 | 6.20503
52.6326 | -5.1624 | 52.6326 | 1.58396 | 52.6326 | -6.54768 | 52.6326 | 4.35138 | 52.6326 | 3.35393 | 52.6326 | 6.3486
52.6388 | -7.29561 | 52.6388 | 6.67293 | 52.6388 | -7.95887 | 52.6388 | 4.57772 | 52.6388 | 1.99076 | 52.6388 | 3.41782
52.6449 | -2.75074 | 52.6449 | 6.80371 | 52.6449 | 0.32146 | 52.6449 | 4.16897 | 52.6449 | 3.00378 | 52.6449 | 3.57334
52.6511 | -1.04919 | 52.6511 | 10.3517 | 52.6511 | -5.08856 | 52.6511 | 4.20764 | 52.6511 | 1.96909 | 52.6511 | -4.32655
52.6572 | -1.98808 | 52.6572 | 5.49343 | 52.6572 | -10.4824 | 52.6572 | -0.00804 | 52.6572 | -0.78402 | 52.6572 | -3.46293
52.6634 | -0.44324 | 52.6634 | -1.23592 | 52.6634 | -13.7502 | 52.6634 | 1.35643 | 52.6634 | -1.05664 | 52.6634 | -5.20906
52.6695 | 1.83972 | 52.6695 | -3.09923 | 52.6695 | -9.81827 | 52.6695 | 1.54972 | 52.6695 | -1.27527 | 52.6695 | -2.56734
52.6757 | -2.55973 | 52.6757 | -0.41881 | 52.6757 | -6.42495 | 52.6757 | 3.2886 | 52.6757 | -1.01697 | 52.6757 | 5.88448
52.6819 | -6.63064 | 52.6819 | -5.3768 | 52.6819 | -8.25802 | 52.6819 | 1.8571 | 52.6819 | -5.01305 | 52.6819 | 13.3451
52.688 | -6.07425 | 52.688 | -3.69369 | 52.688 | -7.56944 | 52.688 | -0.81775 | 52.688 | -1.63701 | 52.688 | 6.78178
52.6942 | -7.61595 | 52.6942 | -0.64111 | 52.6942 | -8.12678 | 52.6942 | -3.7794 | 52.6942 | 1.20074 | 52.6942 | 2.04366
52.7003 | -3.65859 | 52.7003 | -0.65033 | 52.7003 | -4.57659 | 52.7003 | -1.17329 | 52.7003 | 5.93581 | 52.7003 | 8.63306
52.7065 | -0.73898 | 52.7065 | -1.38632 | 52.7065 | -0.44941 | 52.7065 | -1.86249 | 52.7065 | 2.43446 | 52.7065 | 11.7993
52.7126 | 1.07548 | 52.7126 | -5.66098 | 52.7126 | 0.87343 | 52.7126 | -2.19863 | 52.7126 | 3.83927 | 52.7126 | 8.60135
52.7188 | -0.36901 | 52.7188 | -2.87594 | 52.7188 | -0.66582 | 52.7188 | -0.96791 | 52.7188 | 6.60026 | 52.7188 | 6.89047
52.7249 | -3.94859 | 52.7249 | 1.59619 | 52.7249 | 2.03908 | 52.7249 | -3.04522 | 52.7249 | 0.63326 | 52.7249 | 1.68881
52.7311 | -0.18248 | 52.7311 | 4.18236 | 52.7311 | 4.59533 | 52.7311 | -7.77044 | 52.7311 | 2.17937 | 52.7311 | 4.31706
52.7372 | 5.83564 | 52.7372 | 1.32112 | 52.7372 | 0.37795 | 52.7372 | -7.22321 | 52.7372 | 9.09381 | 52.7372 | 8.76675
52.7434 | 5.88814 | 52.7434 | 0.53277 | 52.7434 | -3.94722 | 52.7434 | -3.28726 | 52.7434 | 6.71528 | 52.7434 | 1.85926
52.7495 | 3.76912 | 52.7495 | 4.38341 | 52.7495 | -1.24739 | 52.7495 | 2.26055 | 52.7495 | 1.84788 | 52.7495 | -0.61349
52.7557 | 2.95663 | 52.7557 | 9.58241 | 52.7557 | -3.33415 | 52.7557 | 4.92166 | 52.7557 | 6.12755 | 52.7557 | -2.08856
52.7619 | 1.47767 | 52.7619 | 4.93826 | 52.7619 | -5.09507 | 52.7619 | 1.60679 | 52.7619 | 7.57129 | 52.7619 | -4.20662
52.768 | 0.98919 | 52.768 | -1.14646 | 52.768 | -2.25071 | 52.768 | 1.41117 | 52.768 | 3.18271 | 52.768 | -3.99715
52.7742 | 1.69668 | 52.7742 | -0.49898 | 52.7742 | -3.22234 | 52.7742 | 3.00919 | 52.7742 | 3.24375 | 52.7742 | -3.34466
52.7803 | 1.72819 | 52.7803 | -3.45708 | 52.7803 | 1.37559 | 52.7803 | 4.27946 | 52.7803 | 1.08245 | 52.7803 | -0.25365
52.7865 | -2.65885 | 52.7865 | -10.0637 | 52.7865 | 5.73247 | 52.7865 | 2.00961 | 52.7865 | 0.22983 | 52.7865 | -0.10316
52.7926 | -0.62981 | 52.7926 | -11.91 | 52.7926 | 6.44416 | 52.7926 | 0.04242 | 52.7926 | 0.00451 | 52.7926 | 0.49904
52.7988 | -2.66776 | 52.7988 | -9.50685 | 52.7988 | 3.93949 | 52.7988 | 0.85066 | 52.7988 | -3.95326 | 52.7988 | -3.31604
52.8049 | 3.28568 | 52.8049 | -5.56506 | 52.8049 | 2.59907 | 52.8049 | 0.24782 | 52.8049 | -5.16035 | 52.8049 | -4.87493
52.8111 | 3.32008 | 52.8111 | -2.1428 | 52.8111 | 1.75015 | 52.8111 | 1.43377 | 52.8111 | -4.95954 | 52.8111 | -5.50511
52.8172 | -4.74517 | 52.8172 | 0.06646 | 52.8172 | -0.6222 | 52.8172 | 3.25248 | 52.8172 | -7.60534 | 52.8172 | -8.93615
52.8234 | -4.50462 | 52.8234 | 1.16041 | 52.8234 | 2.69156 | 52.8234 | 4.65517 | 52.8234 | -3.57855 | 52.8234 | -7.70563
52.8295 | 3.65239 | 52.8295 | 3.00143 | 52.8295 | 5.62193 | 52.8295 | 0.50781 | 52.8295 | -3.1427 | 52.8295 | -1.5267
52.8357 | 7.89412 | 52.8357 | 0.54492 | 52.8357 | 4.42435 | 52.8357 | 0.01989 | 52.8357 | -1.56541 | 52.8357 | -1.49426
52.8419 | 0.03967 | 52.8419 | -0.94997 | 52.8419 | 1.00969 | 52.8419 | -1.12945 | 52.8419 | -2.16985 | 52.8419 | -5.8625
52.848 | -2.27027 | 52.848 | 3.15296 | 52.848 | 0.36774 | 52.848 | -2.46916 | 52.848 | 0.82237 | 52.848 | -4.78632
52.8542 | 4.67708 | 52.8542 | -1.26416 | 52.8542 | -3.36605 | 52.8542 | 0.7294 | 52.8542 | 2.59757 | 52.8542 | -1.31942
52.8603 | 3.84109 | 52.8603 | 4.9566 | 52.8603 | -1.17041 | 52.8603 | 3.39227 | 52.8603 | 2.81197 | 52.8603 | 2.45811
52.8665 | 6.37337 | 52.8665 | 2.16614 | 52.8665 | -0.65487 | 52.8665 | 3.00284 | 52.8665 | 0.55821 | 52.8665 | 3.66984
52.8726 | 11.1465 | 52.8726 | 3.69074 | 52.8726 | 0.89681 | 52.8726 | 1.58973 | 52.8726 | -2.11441 | 52.8726 | 5.87335
52.8788 | 5.01997 | 52.8788 | 5.25453 | 52.8788 | -2.533 | 52.8788 | 2.04792 | 52.8788 | -4.7286 | 52.8788 | 2.74923
52.8849 | 5.49802 | 52.8849 | 2.00248 | 52.8849 | -4.82361 | 52.8849 | 1.13985 | 52.8849 | -4.9745 | 52.8849 | -3.69816
52.8911 | 10.2744 | 52.8911 | -1.27274 | 52.8911 | -2.52944 | 52.8911 | 0.88371 | 52.8911 | -4.37806 | 52.8911 | -3.66236
52.8972 | 7.75945 | 52.8972 | 4.55238 | 52.8972 | 0.13229 | 52.8972 | -3.35725 | 52.8972 | -5.36155 | 52.8972 | -1.55353
52.9034 | 2.66555 | 52.9034 | 12.0386 | 52.9034 | -1.00455 | 52.9034 | -2.82727 | 52.9034 | -5.74751 | 52.9034 | -2.03947
52.9095 | -2.54235 | 52.9095 | 11.1329 | 52.9095 | -2.94064 | 52.9095 | -0.86316 | 52.9095 | -5.81912 | 52.9095 | -4.64702
52.9157 | -4.59118 | 52.9157 | 4.67639 | 52.9157 | -6.44826 | 52.9157 | -0.4958 | 52.9157 | -7.02575 | 52.9157 | -2.65845
52.9219 | -2.39569 | 52.9219 | 2.56457 | 52.9219 | -4.93923 | 52.9219 | -4.3577 | 52.9219 | 2.20227 | 52.9219 | 1.84628
52.928 | 0.95769 | 52.928 | 7.18759 | 52.928 | -6.15987 | 52.928 | -1.48218 | 52.928 | 0.88061 | 52.928 | 8.24464
52.9342 | 3.10102 | 52.9342 | 5.61216 | 52.9342 | -3.71115 | 52.9342 | -2.2096 | 52.9342 | 0.42893 | 52.9342 | 3.20083
52.9403 | -3.43205 | 52.9403 | 3.31866 | 52.9403 | 0.31934 | 52.9403 | 1.75978 | 52.9403 | 2.86683 | 52.9403 | 3.40927
52.9465 | 0.80639 | 52.9465 | 3.71643 | 52.9465 | 3.3668 | 52.9465 | 0.89734 | 52.9465 | 10.9271 | 52.9465 | 2.20617
52.9526 | 4.99828 | 52.9526 | 2.64483 | 52.9526 | -0.78228 | 52.9526 | 1.2623 | 52.9526 | 9.00023 | 52.9526 | 3.62388
52.9588 | 6.53753 | 52.9588 | -1.63683 | 52.9588 | -0.84267 | 52.9588 | 3.20368 | 52.9588 | 2.91839 | 52.9588 | 4.75514
52.9649 | 0.07172 | 52.9649 | -3.95448 | 52.9649 | -2.30819 | 52.9649 | 1.21015 | 52.9649 | 4.80153 | 52.9649 | 6.35366
52.9711 | 0.10303 | 52.9711 | 0.2327 | 52.9711 | -4.31405 | 52.9711 | -2.58373 | 52.9711 | 4.34283 | 52.9711 | 3.62343
52.9772 | 5.75496 | 52.9772 | -0.59645 | 52.9772 | -4.23841 | 52.9772 | -1.88546 | 52.9772 | 3.02972 | 52.9772 | 2.30676
52.9834 | 1.9975 | 52.9834 | 0.98733 | 52.9834 | 4.38787 | 52.9834 | 4.25069 | 52.9834 | -3.45467 | 52.9834 | 2.44398
52.9895 | -0.651 | 52.9895 | -0.00434 | 52.9895 | -1.19545 | 52.9895 | 3.36963 | 52.9895 | -3.57792 | 52.9895 | 0.69048
52.9957 | 1.01098 | 52.9957 | -4.76957 | 52.9957 | -4.93584 | 52.9957 | 2.95828 | 52.9957 | -3.02848 | 52.9957 | -1.54953
53.0019 | 0.20608 | 53.0019 | -2.9268 | 53.0019 | -0.63936 | 53.0019 | 3.01283 | 53.0019 | -3.1356 | 53.0019 | 2.10364
53.008 | -4.6405 | 53.008 | 2.55471 | 53.008 | -2.65011 | 53.008 | 1.44792 | 53.008 | -2.04218 | 53.008 | -1.55815
53.0142 | -7.75089 | 53.0142 | -1.81702 | 53.0142 | 2.76513 | 53.0142 | 3.66798 | 53.0142 | 1.2451 | 53.0142 | -3.44437
53.0203 | -6.32109 | 53.0203 | -9.1589 | 53.0203 | 7.58363 | 53.0203 | -1.30888 | 53.0203 | -1.3377 | 53.0203 | -3.48236
53.0265 | -5.55949 | 53.0265 | -7.76064 | 53.0265 | 0.53297 | 53.0265 | -4.6828 | 53.0265 | -1.49083 | 53.0265 | 0.12895
53.0326 | -5.97247 | 53.0326 | 5.45296 | 53.0326 | -5.17532 | 53.0326 | -2.47807 | 53.0326 | -4.69229 | 53.0326 | 5.9236
53.0388 | 1.57263 | 53.0388 | 9.00541 | 53.0388 | -2.08521 | 53.0388 | 2.41282 | 53.0388 | -3.96068 | 53.0388 | 4.23717
53.0449 | 0.83665 | 53.0449 | 0.88544 | 53.0449 | -5.88028 | 53.0449 | 4.34279 | 53.0449 | -4.90805 | 53.0449 | 2.75055
53.0511 | 1.75836 | 53.0511 | -1.31953 | 53.0511 | -6.70683 | 53.0511 | 2.70662 | 53.0511 | 0.0878 | 53.0511 | 1.27698
53.0572 | -0.31629 | 53.0572 | -4.0173 | 53.0572 | -1.69175 | 53.0572 | -0.62925 | 53.0572 | 7.02272 | 53.0572 | 4.65381
53.0634 | -2.26837 | 53.0634 | 0.07488 | 53.0634 | 0.44423 | 53.0634 | 3.47481 | 53.0634 | -2.67709 | 53.0634 | 3.66588
53.0695 | -3.70794 | 53.0695 | -1.34119 | 53.0695 | -3.53226 | 53.0695 | 4.11023 | 53.0695 | -3.70096 | 53.0695 | -2.97375
53.0757 | -7.50878 | 53.0757 | 1.05923 | 53.0757 | -5.87627 | 53.0757 | -2.15064 | 53.0757 | -2.80173 | 53.0757 | -8.34001
53.0819 | -5.1724 | 53.0819 | 4.12046 | 53.0819 | -4.71845 | 53.0819 | -2.37051 | 53.0819 | -4.77223 | 53.0819 | -5.27177
53.088 | -5.9715 | 53.088 | 0.98823 | 53.088 | -5.9679 | 53.088 | -0.31978 | 53.088 | 1.33357 | 53.088 | -1.32596
53.0942 | -0.9455 | 53.0942 | 0.69304 | 53.0942 | -0.52976 | 53.0942 | -2.04677 | 53.0942 | -2.95947 | 53.0942 | 1.88111
53.1003 | 2.16925 | 53.1003 | -4.94148 | 53.1003 | 2.91939 | 53.1003 | -4.14216 | 53.1003 | -0.86918 | 53.1003 | 1.55438
53.1065 | 0.6145 | 53.1065 | -4.86452 | 53.1065 | 1.55444 | 53.1065 | -0.16112 | 53.1065 | 0.99534 | 53.1065 | 1.18866
53.1126 | -5.43067 | 53.1126 | -6.89354 | 53.1126 | 3.27354 | 53.1126 | 0.6512 | 53.1126 | -2.56972 | 53.1126 | 0.8078
53.1188 | -3.36684 | 53.1188 | -4.7184 | 53.1188 | 5.15046 | 53.1188 | 2.18325 | 53.1188 | -1.94312 | 53.1188 | 2.73934
53.1249 | -3.38373 | 53.1249 | -4.76383 | 53.1249 | 0.29827 | 53.1249 | -1.60445 | 53.1249 | 4.73161 | 53.1249 | -0.96285
53.1311 | -1.99791 | 53.1311 | -0.12812 | 53.1311 | 3.91825 | 53.1311 | -1.80563 | 53.1311 | 5.36397 | 53.1311 | -2.14948
53.1372 | -3.86756 | 53.1372 | -1.18232 | 53.1372 | 2.11707 | 53.1372 | 0.03985 | 53.1372 | 2.37164 | 53.1372 | 0.05583
53.1434 | -3.79976 | 53.1434 | 0.12823 | 53.1434 | 1.52366 | 53.1434 | 1.54377 | 53.1434 | 0.40268 | 53.1434 | 0.76169
53.1495 | -5.48445 | 53.1495 | 0.5152 | 53.1495 | 2.36433 | 53.1495 | 2.10533 | 53.1495 | 1.57185 | 53.1495 | 0.48662
53.1557 | -7.65767 | 53.1557 | -3.43462 | 53.1557 | -1.21308 | 53.1557 | 3.18969 | 53.1557 | 4.58719 | 53.1557 | -0.23313
53.1619 | -0.52438 | 53.1619 | -2.72975 | 53.1619 | 2.18229 | 53.1619 | 0.27982 | 53.1619 | 2.94446 | 53.1619 | 2.6709
53.168 | -4.33509 | 53.168 | -4.11944 | 53.168 | -1.18284 | 53.168 | -1.42469 | 53.168 | 4.39938 | 53.168 | 7.95043
53.1742 | -3.07172 | 53.1742 | -5.60117 | 53.1742 | -2.93182 | 53.1742 | 1.21615 | 53.1742 | -0.62971 | 53.1742 | 6.42762
53.1803 | 2.51759 | 53.1803 | -2.14468 | 53.1803 | -6.34143 | 53.1803 | 4.71062 | 53.1803 | 3.52169 | 53.1803 | 8.64004
53.1865 | -2.34932 | 53.1865 | 3.16237 | 53.1865 | 0.28851 | 53.1865 | 0.30633 | 53.1865 | 2.36545 | 53.1865 | 2.73989
53.1926 | -0.58366 | 53.1926 | 7.69048 | 53.1926 | 2.03929 | 53.1926 | 0.8683 | 53.1926 | -4.84575 | 53.1926 | 1.05238
53.1988 | -1.22939 | 53.1988 | 2.36184 | 53.1988 | -0.21257 | 53.1988 | 2.0723 | 53.1988 | -2.22912 | 53.1988 | 2.07126
53.2049 | 2.27854 | 53.2049 | -1.57644 | 53.2049 | 1.88087 | 53.2049 | 1.43941 | 53.2049 | 6.32785 | 53.2049 | 0.26849
53.2111 | -1.90075 | 53.2111 | 0.13297 | 53.2111 | -3.04343 | 53.2111 | -1.59241 | 53.2111 | 7.93051 | 53.2111 | 3.51332
53.2172 | -5.14888 | 53.2172 | -2.81699 | 53.2172 | -5.95965 | 53.2172 | -0.11787 | 53.2172 | 4.7999 | 53.2172 | -0.83264
53.2234 | -6.95917 | 53.2234 | 1.68815 | 53.2234 | -7.08847 | 53.2234 | 2.09245 | 53.2234 | 5.4786 | 53.2234 | -1.2142
53.2295 | -4.67163 | 53.2295 | -3.26827 | 53.2295 | -2.90464 | 53.2295 | -0.7868 | 53.2295 | -2.25143 | 53.2295 | -1.86442
53.2357 | -7.20834 | 53.2357 | -8.29566 | 53.2357 | 0.61864 | 53.2357 | -1.87407 | 53.2357 | -7.27882 | 53.2357 | -1.75542
53.2419 | -8.10971 | 53.2419 | -5.56857 | 53.2419 | 3.77493 | 53.2419 | -1.27391 | 53.2419 | -5.29365 | 53.2419 | -0.00249
53.248 | -7.79396 | 53.248 | -4.52691 | 53.248 | 2.19626 | 53.248 | -0.42283 | 53.248 | -7.20274 | 53.248 | -2.00295
53.2542 | -6.63318 | 53.2542 | -2.47323 | 53.2542 | 6.34927 | 53.2542 | -0.47776 | 53.2542 | -5.69288 | 53.2542 | -1.04217
53.2603 | -5.73898 | 53.2603 | 4.73045 | 53.2603 | 9.1848 | 53.2603 | -3.15131 | 53.2603 | -7.363 | 53.2603 | -8.44961
53.2665 | -4.42981 | 53.2665 | 5.51602 | 53.2665 | 5.89681 | 53.2665 | -3.23213 | 53.2665 | -4.56717 | 53.2665 | -1.54812
53.2726 | -3.27592 | 53.2726 | 1.85152 | 53.2726 | -0.03737 | 53.2726 | -0.13342 | 53.2726 | -4.37141 | 53.2726 | 3.14292
53.2788 | -5.99663 | 53.2788 | 1.91987 | 53.2788 | -0.50902 | 53.2788 | -0.49344 | 53.2788 | -2.54917 | 53.2788 | 3.38454
53.2849 | -6.17329 | 53.2849 | 2.77339 | 53.2849 | -0.27979 | 53.2849 | -4.77269 | 53.2849 | -2.91643 | 53.2849 | 6.49693
53.2911 | -8.2301 | 53.2911 | 3.02332 | 53.2911 | 2.8287 | 53.2911 | -2.02527 | 53.2911 | -1.09745 | 53.2911 | 3.5877
53.2972 | -9.3585 | 53.2972 | 1.47452 | 53.2972 | 3.1364 | 53.2972 | 0.41075 | 53.2972 | -0.42535 | 53.2972 | 1.59168
53.3034 | -3.41991 | 53.3034 | 2.17183 | 53.3034 | -2.58907 | 53.3034 | 0.48333 | 53.3034 | -4.20517 | 53.3034 | 2.1566
53.3095 | -1.42288 | 53.3095 | 5.035 | 53.3095 | -3.38083 | 53.3095 | 0.31583 | 53.3095 | -2.76565 | 53.3095 | 2.14366
53.3157 | -1.07569 | 53.3157 | 2.89069 | 53.3157 | -2.10585 | 53.3157 | -3.05498 | 53.3157 | -4.68129 | 53.3157 | -3.46961
53.3219 | 2.2118 | 53.3219 | 6.45899 | 53.3219 | -3.15786 | 53.3219 | -4.07578 | 53.3219 | -2.80839 | 53.3219 | -6.04967
53.328 | -0.37563 | 53.328 | 6.43104 | 53.328 | -2.76322 | 53.328 | -4.63615 | 53.328 | -0.42395 | 53.328 | -1.72967
53.3342 | 3.70979 | 53.3342 | 8.10992 | 53.3342 | 2.04173 | 53.3342 | -3.75259 | 53.3342 | 3.32383 | 53.3342 | -0.06309
53.3403 | 2.54189 | 53.3403 | 6.92531 | 53.3403 | 3.84198 | 53.3403 | 0.59803 | 53.3403 | -0.90746 | 53.3403 | 5.4681
53.3465 | 6.16191 | 53.3465 | 9.28932 | 53.3465 | 0.82417 | 53.3465 | 2.85946 | 53.3465 | 3.79944 | 53.3465 | 4.92947
53.3526 | 1.4853 | 53.3526 | 6.76774 | 53.3526 | 0.74248 | 53.3526 | -1.94083 | 53.3526 | 2.64089 | 53.3526 | -1.2006
53.3588 | -3.27263 | 53.3588 | 1.50436 | 53.3588 | 1.12257 | 53.3588 | 0.60447 | 53.3588 | -0.07314 | 53.3588 | -3.68317
53.3649 | -3.34765 | 53.3649 | -0.22384 | 53.3649 | 1.70165 | 53.3649 | 2.37409 | 53.3649 | -0.59309 | 53.3649 | -2.14301
53.3711 | -0.51577 | 53.3711 | -2.99943 | 53.3711 | -3.87189 | 53.3711 | 2.40391 | 53.3711 | -0.91655 | 53.3711 | -2.86711
53.3772 | -0.06789 | 53.3772 | -2.53267 | 53.3772 | -3.9609 | 53.3772 | 1.39547 | 53.3772 | -0.64146 | 53.3772 | -1.20052
53.3834 | -9.91686 | 53.3834 | -1.92247 | 53.3834 | -2.93355 | 53.3834 | -2.1821 | 53.3834 | -4.92392 | 53.3834 | 4.96826
53.3895 | -5.77575 | 53.3895 | 1.4581 | 53.3895 | -2.94971 | 53.3895 | 1.82732 | 53.3895 | -7.14077 | 53.3895 | 6.75264
53.3957 | -2.8178 | 53.3957 | 6.30894 | 53.3957 | -5.9179 | 53.3957 | 0.00331 | 53.3957 | 1.99914 | 53.3957 | 1.66244
53.4019 | -3.67194 | 53.4019 | -2.53297 | 53.4019 | -4.44118 | 53.4019 | 1.80765 | 53.4019 | 3.29545 | 53.4019 | -1.34061
53.408 | -0.35238 | 53.408 | 2.32241 | 53.408 | -7.16305 | 53.408 | 4.33769 | 53.408 | 2.35616 | 53.408 | 0.56932
53.4142 | -6.34411 | 53.4142 | 5.04711 | 53.4142 | -1.26951 | 53.4142 | 0.32928 | 53.4142 | 4.25569 | 53.4142 | -0.21801
53.4203 | -4.86516 | 53.4203 | 2.26925 | 53.4203 | -0.36579 | 53.4203 | -2.51029 | 53.4203 | 1.12665 | 53.4203 | -1.4326
53.4265 | -6.22144 | 53.4265 | -0.57965 | 53.4265 | 0.14296 | 53.4265 | -2.60698 | 53.4265 | 3.90159 | 53.4265 | -1.69849
53.4326 | -7.58826 | 53.4326 | -4.28783 | 53.4326 | -1.00715 | 53.4326 | -0.41067 | 53.4326 | 1.97997 | 53.4326 | -0.81014
53.4388 | -6.3416 | 53.4388 | 0.47079 | 53.4388 | -0.39295 | 53.4388 | 1.4941 | 53.4388 | 3.42549 | 53.4388 | 4.0813
53.4449 | -3.18953 | 53.4449 | -0.19733 | 53.4449 | -0.42919 | 53.4449 | 4.66621 | 53.4449 | 10.9115 | 53.4449 | 3.21674
53.4511 | -4.08502 | 53.4511 | 0.0696 | 53.4511 | -3.92879 | 53.4511 | 1.93639 | 53.4511 | 8.52053 | 53.4511 | 2.45884
53.4572 | -0.73242 | 53.4572 | 3.15347 | 53.4572 | -4.39772 | 53.4572 | 2.12764 | 53.4572 | 8.3817 | 53.4572 | -2.44071
53.4634 | -1.42969 | 53.4634 | -2.57673 | 53.4634 | -3.02919 | 53.4634 | 3.25674 | 53.4634 | 3.24469 | 53.4634 | -2.62832
53.4695 | -1.18733 | 53.4695 | 0.45644 | 53.4695 | 3.49655 | 53.4695 | 2.09608 | 53.4695 | 1.72402 | 53.4695 | -2.58295
53.4757 | 1.25463 | 53.4757 | -2.3383 | 53.4757 | -1.18128 | 53.4757 | -2.0013 | 53.4757 | 2.29357 | 53.4757 | 0.0707
53.4819 | -0.25479 | 53.4819 | -2.84754 | 53.4819 | -2.55753 | 53.4819 | -1.66044 | 53.4819 | 3.20955 | 53.4819 | 0.41218
53.488 | -1.90794 | 53.488 | -2.91149 | 53.488 | -0.59706 | 53.488 | 0.5914 | 53.488 | 1.52267 | 53.488 | 2.99377
53.4942 | -2.58224 | 53.4942 | -0.44313 | 53.4942 | 1.52282 | 53.4942 | 1.91637 | 53.4942 | -2.0271 | 53.4942 | 2.84314
53.5003 | -3.56375 | 53.5003 | -0.38204 | 53.5003 | 1.35322 | 53.5003 | 1.97381 | 53.5003 | 0.70038 | 53.5003 | 0.45202
53.5065 | -6.21059 | 53.5065 | 3.88881 | 53.5065 | -1.27459 | 53.5065 | 0.87315 | 53.5065 | -2.31631 | 53.5065 | -4.13766
53.5126 | -5.46968 | 53.5126 | 9.63407 | 53.5126 | -4.16696 | 53.5126 | -1.17902 | 53.5126 | -5.93542 | 53.5126 | -9.13366
53.5188 | -3.04106 | 53.5188 | 7.94846 | 53.5188 | -1.95117 | 53.5188 | -3.31655 | 53.5188 | -5.00382 | 53.5188 | -1.63318
53.5249 | 0.45976 | 53.5249 | -1.47852 | 53.5249 | 0.09275 | 53.5249 | -4.1118 | 53.5249 | -4.86039 | 53.5249 | 0.78909
53.5311 | 3.20222 | 53.5311 | -4.15365 | 53.5311 | 1.56132 | 53.5311 | -0.84288 | 53.5311 | -2.35606 | 53.5311 | -0.45472
53.5372 | 4.88898 | 53.5372 | 2.81746 | 53.5372 | -1.39143 | 53.5372 | -0.82974 | 53.5372 | -3.56828 | 53.5372 | -1.96349
53.5434 | 5.89491 | 53.5434 | -2.54165 | 53.5434 | -3.60358 | 53.5434 | -3.63173 | 53.5434 | -2.56049 | 53.5434 | -6.66314
53.5495 | 8.98367 | 53.5495 | -3.00668 | 53.5495 | -4.40742 | 53.5495 | -4.90441 | 53.5495 | -1.14765 | 53.5495 | -0.6458
53.5557 | 2.7084 | 53.5557 | 0.53832 | 53.5557 | 0.01392 | 53.5557 | -3.74516 | 53.5557 | -2.55312 | 53.5557 | 2.87292
53.5619 | 0.04965 | 53.5619 | 0.55792 | 53.5619 | 2.95285 | 53.5619 | -1.49281 | 53.5619 | -7.38806 | 53.5619 | 0.4949
53.568 | -2.05203 | 53.568 | 4.64415 | 53.568 | 0.17255 | 53.568 | 1.46282 | 53.568 | -7.28583 | 53.568 | -0.07172
53.5742 | -5.1197 | 53.5742 | 4.98748 | 53.5742 | -3.78092 | 53.5742 | 2.20643 | 53.5742 | -5.32065 | 53.5742 | 2.08204
53.5803 | -3.03236 | 53.5803 | 4.18255 | 53.5803 | -3.02038 | 53.5803 | 0.3623 | 53.5803 | -0.36631 | 53.5803 | 3.94173
53.5865 | 2.32849 | 53.5865 | 2.92601 | 53.5865 | 0.44156 | 53.5865 | 2.47398 | 53.5865 | 1.03247 | 53.5865 | 2.80079
53.5926 | 5.17708 | 53.5926 | 5.96508 | 53.5926 | 4.93827 | 53.5926 | 1.75003 | 53.5926 | -0.80156 | 53.5926 | -6.51492
53.5988 | 2.07989 | 53.5988 | -0.89209 | 53.5988 | 0.66492 | 53.5988 | -5.35277 | 53.5988 | 1.96845 | 53.5988 | -4.62401
53.6049 | -0.12591 | 53.6049 | -6.79795 | 53.6049 | -0.90281 | 53.6049 | -3.34992 | 53.6049 | 2.26005 | 53.6049 | -2.49858
53.6111 | -2.30213 | 53.6111 | -3.52723 | 53.6111 | 0.99434 | 53.6111 | -4.99214 | 53.6111 | 0.81574 | 53.6111 | -1.4619
53.6172 | -1.44057 | 53.6172 | -1.59769 | 53.6172 | 1.95168 | 53.6172 | -3.09939 | 53.6172 | 3.8892 | 53.6172 | 4.19201
53.6234 | -3.08726 | 53.6234 | 5.44772 | 53.6234 | -0.64741 | 53.6234 | 1.70915 | 53.6234 | 2.12647 | 53.6234 | 3.6538
53.6295 | -5.78341 | 53.6295 | 2.79288 | 53.6295 | 2.25138 | 53.6295 | 0.11322 | 53.6295 | 3.63598 | 53.6295 | 1.93722
53.6357 | -1.05849 | 53.6357 | -3.22007 | 53.6357 | 3.19041 | 53.6357 | -4.42647 | 53.6357 | 4.66946 | 53.6357 | -1.65533
53.6419 | 1.88176 | 53.6419 | -11.8596 | 53.6419 | 2.00782 | 53.6419 | -7.21326 | 53.6419 | 4.63226 | 53.6419 | -1.6797
53.648 | 0.55419 | 53.648 | -10.7016 | 53.648 | -1.0437 | 53.648 | -2.60532 | 53.648 | -2.14818 | 53.648 | -0.66252
53.6542 | -4.63608 | 53.6542 | -1.53523 | 53.6542 | -4.15559 | 53.6542 | 1.17837 | 53.6542 | 2.89416 | 53.6542 | -0.5858
53.6603 | -3.98965 | 53.6603 | 5.83542 | 53.6603 | 1.36373 | 53.6603 | 2.70904 | 53.6603 | 1.32381 | 53.6603 | 1.56788
53.6665 | -1.69271 | 53.6665 | 1.2839 | 53.6665 | 7.5165 | 53.6665 | 2.73938 | 53.6665 | -2.0059 | 53.6665 | 5.52433
53.6726 | -0.47309 | 53.6726 | -2.70041 | 53.6726 | 9.70236 | 53.6726 | 3.45332 | 53.6726 | -0.16218 | 53.6726 | -1.12694
53.6788 | 0.78068 | 53.6788 | -0.03423 | 53.6788 | 7.90638 | 53.6788 | -1.53009 | 53.6788 | -5.24588 | 53.6788 | 0.17922
53.6849 | 0.34227 | 53.6849 | 3.4671 | 53.6849 | 2.54595 | 53.6849 | -2.70784 | 53.6849 | -4.74284 | 53.6849 | 4.53287
53.6911 | -0.19735 | 53.6911 | 0.23583 | 53.6911 | -5.52097 | 53.6911 | 1.26019 | 53.6911 | -2.22038 | 53.6911 | 3.13785
53.6972 | -0.28524 | 53.6972 | 0.85189 | 53.6972 | -7.50612 | 53.6972 | 5.51852 | 53.6972 | -2.99647 | 53.6972 | 7.17648
53.7034 | -0.98664 | 53.7034 | 4.14336 | 53.7034 | -3.57274 | 53.7034 | 2.99049 | 53.7034 | -1.51068 | 53.7034 | 9.12444
53.7095 | -5.76481 | 53.7095 | 3.65935 | 53.7095 | -7.11881 | 53.7095 | 0.15381 | 53.7095 | 3.72298 | 53.7095 | 1.52498
53.7157 | -6.04146 | 53.7157 | 1.53282 | 53.7157 | -11.3241 | 53.7157 | -2.60095 | 53.7157 | 7.29753 | 53.7157 | 2.26408
53.7218 | -8.93371 | 53.7218 | 1.11938 | 53.7218 | -10.2425 | 53.7218 | -0.30663 | 53.7218 | 4.90865 | 53.7218 | 1.85489
53.728 | -9.75857 | 53.728 | -1.09706 | 53.728 | -6.90633 | 53.728 | -1.52535 | 53.728 | 3.9163 | 53.728 | 0.40339
53.7342 | -5.60651 | 53.7342 | -2.35657 | 53.7342 | 3.76912 | 53.7342 | 0.13232 | 53.7342 | 0.0511 | 53.7342 | 2.26353
53.7403 | -2.03017 | 53.7403 | -0.56707 | 53.7403 | 4.34983 | 53.7403 | 1.72321 | 53.7403 | -1.2671 | 53.7403 | 1.97609
53.7465 | -3.63917 | 53.7465 | -1.25565 | 53.7465 | -0.28785 | 53.7465 | 5.03962 | 53.7465 | 3.94601 | 53.7465 | 0.6124
53.7526 | -5.03764 | 53.7526 | -1.70794 | 53.7526 | -0.83405 | 53.7526 | 5.5114 | 53.7526 | 2.64328 | 53.7526 | -1.51012
53.7588 | -2.85266 | 53.7588 | -3.14624 | 53.7588 | 0.03676 | 53.7588 | 2.19444 | 53.7588 | 2.1227 | 53.7588 | -0.92576
53.7649 | 1.3328 | 53.7649 | 3.07494 | 53.7649 | 2.73867 | 53.7649 | 4.0171 | 53.7649 | 5.534 | 53.7649 | 1.11664
53.7711 | 4.79049 | 53.7711 | 5.17282 | 53.7711 | 5.20511 | 53.7711 | 4.75173 | 53.7711 | 10.0998 | 53.7711 | -1.07818
53.7772 | 0.44152 | 53.7772 | 5.80667 | 53.7772 | 0.96657 | 53.7772 | 0.59472 | 53.7772 | 7.41439 | 53.7772 | -7.84558
53.7834 | 2.06421 | 53.7834 | 3.47323 | 53.7834 | -4.02324 | 53.7834 | -1.09283 | 53.7834 | 2.40877 | 53.7834 | -9.78584
53.7895 | 4.42531 | 53.7895 | 4.67288 | 53.7895 | -6.4758 | 53.7895 | -0.60023 | 53.7895 | -3.10106 | 53.7895 | -6.2879
53.7957 | 1.95461 | 53.7957 | 3.91882 | 53.7957 | -4.24515 | 53.7957 | -0.15621 | 53.7957 | 0.53983 | 53.7957 | -5.81562
53.8018 | -3.56383 | 53.8018 | -0.9009 | 53.8018 | -4.59922 | 53.8018 | -0.70848 | 53.8018 | 1.22152 | 53.8018 | -3.94774
53.808 | -4.67424 | 53.808 | -2.57631 | 53.808 | -6.67518 | 53.808 | -1.86836 | 53.808 | -2.33671 | 53.808 | 0.34899
53.8142 | -2.44401 | 53.8142 | -2.87834 | 53.8142 | -2.61888 | 53.8142 | -0.95177 | 53.8142 | -1.47625 | 53.8142 | 3.54723
53.8203 | -1.50792 | 53.8203 | -3.73985 | 53.8203 | 3.61802 | 53.8203 | 0.51409 | 53.8203 | -1.17666 | 53.8203 | 2.94336
53.8265 | -3.47169 | 53.8265 | -2.95918 | 53.8265 | 5.2019 | 53.8265 | -0.55147 | 53.8265 | -0.05437 | 53.8265 | 0.78325
53.8326 | -0.79359 | 53.8326 | -0.6921 | 53.8326 | 0.73025 | 53.8326 | -3.75581 | 53.8326 | -2.00681 | 53.8326 | -3.19482
53.8388 | 0.87962 | 53.8388 | 0.15312 | 53.8388 | -4.10024 | 53.8388 | -1.08414 | 53.8388 | -4.31578 | 53.8388 | -5.06777
53.8449 | -5.15253 | 53.8449 | 0.92187 | 53.8449 | -7.71821 | 53.8449 | -2.43642 | 53.8449 | -1.12751 | 53.8449 | -0.25274
53.8511 | -4.30664 | 53.8511 | 2.18708 | 53.8511 | -4.81355 | 53.8511 | 1.04541 | 53.8511 | 3.18176 | 53.8511 | 0.15471
53.8572 | -4.22926 | 53.8572 | 0.9832 | 53.8572 | 3.32356 | 53.8572 | 3.42759 | 53.8572 | -0.00918 | 53.8572 | -0.90041
53.8634 | -8.75805 | 53.8634 | -4.14208 | 53.8634 | 4.49038 | 53.8634 | 0.19724 | 53.8634 | -0.56461 | 53.8634 | -5.6957
53.8695 | -4.93599 | 53.8695 | -1.39754 | 53.8695 | -0.2429 | 53.8695 | -0.49527 | 53.8695 | -3.38911 | 53.8695 | -6.16439
53.8757 | -1.06415 | 53.8757 | -3.72677 | 53.8757 | -1.54691 | 53.8757 | -1.06959 | 53.8757 | 3.27221 | 53.8757 | -4.87749
53.8818 | -1.70439 | 53.8818 | -5.55795 | 53.8818 | 1.47453 | 53.8818 | -0.0434 | 53.8818 | 5.5763 | 53.8818 | -1.29177
53.888 | -0.01395 | 53.888 | -3.38179 | 53.888 | -2.99359 | 53.888 | 0.6184 | 53.888 | 2.91801 | 53.888 | -0.50625
53.8942 | 0.1663 | 53.8942 | -5.5845 | 53.8942 | -3.97219 | 53.8942 | -1.86905 | 53.8942 | -3.27742 | 53.8942 | 0.33119
53.9003 | -4.70105 | 53.9003 | -7.37282 | 53.9003 | 2.69032 | 53.9003 | -2.04796 | 53.9003 | -4.05629 | 53.9003 | 2.6725
53.9065 | -0.88766 | 53.9065 | -1.43988 | 53.9065 | 4.83759 | 53.9065 | -0.84137 | 53.9065 | 2.20797 | 53.9065 | 3.80531
53.9126 | -0.88978 | 53.9126 | 4.23816 | 53.9126 | 2.2732 | 53.9126 | -3.13456 | 53.9126 | -2.18981 | 53.9126 | 4.9507
53.9188 | 2.03944 | 53.9188 | 2.97115 | 53.9188 | -1.25038 | 53.9188 | -2.45807 | 53.9188 | 4.59307 | 53.9188 | 4.2524
53.9249 | 1.27241 | 53.9249 | -2.66253 | 53.9249 | -0.54109 | 53.9249 | 0.14988 | 53.9249 | 8.26688 | 53.9249 | 2.34839
53.9311 | 1.08819 | 53.9311 | -0.92485 | 53.9311 | -4.08325 | 53.9311 | -1.0661 | 53.9311 | 3.60826 | 53.9311 | 1.74582
53.9372 | -2.00227 | 53.9372 | 2.55483 | 53.9372 | -1.03301 | 53.9372 | -1.80717 | 53.9372 | -4.60889 | 53.9372 | -2.8843
53.9434 | -8.37795 | 53.9434 | -3.91954 | 53.9434 | 1.9002 | 53.9434 | -4.78656 | 53.9434 | -4.40256 | 53.9434 | -4.05819
53.9495 | -5.60227 | 53.9495 | -6.77655 | 53.9495 | -1.59767 | 53.9495 | -4.24417 | 53.9495 | 3.457 | 53.9495 | 3.97554
53.9557 | -6.93198 | 53.9557 | -4.83526 | 53.9557 | -5.35918 | 53.9557 | 0.06641 | 53.9557 | 3.91775 | 53.9557 | 3.52352
53.9618 | -3.18457 | 53.9618 | -3.23605 | 53.9618 | -5.20554 | 53.9618 | 0.49595 | 53.9618 | -0.50308 | 53.9618 | 2.47032
53.968 | -3.25741 | 53.968 | -3.95735 | 53.968 | -8.00011 | 53.968 | 1.02111 | 53.968 | 2.34186 | 53.968 | 2.00401
53.9742 | -4.0944 | 53.9742 | -5.35638 | 53.9742 | -5.82167 | 53.9742 | 1.89935 | 53.9742 | 8.73508 | 53.9742 | 0.15688
53.9803 | 3.73509 | 53.9803 | -5.36964 | 53.9803 | -0.68905 | 53.9803 | -1.12294 | 53.9803 | 7.88341 | 53.9803 | 0.69818
53.9865 | 1.47736 | 53.9865 | -2.0201 | 53.9865 | 2.48404 | 53.9865 | -2.47098 | 53.9865 | -0.51013 | 53.9865 | -6.68853
53.9926 | -2.24879 | 53.9926 | -4.39032 | 53.9926 | -0.63007 | 53.9926 | 1.5997 | 53.9926 | 3.5818 | 53.9926 | -8.43883
53.9988 | 1.32643 | 53.9988 | -2.63758 | 53.9988 | -1.45762 | 53.9988 | 5.39475 | 53.9988 | 6.60829 | 53.9988 | -4.84399
54.0049 | 2.08978 | 54.0049 | -1.3341 | 54.0049 | -5.33028 | 54.0049 | 1.89735 | 54.0049 | 2.63094 | 54.0049 | -3.85642
54.0111 | -5.33508 | 54.0111 | -3.13257 | 54.0111 | -4.36485 | 54.0111 | 0.07163 | 54.0111 | -2.50181 | 54.0111 | 8.0675
54.0172 | -6.28391 | 54.0172 | -1.58736 | 54.0172 | -6.03929 | 54.0172 | -0.91994 | 54.0172 | -2.18901 | 54.0172 | 0.51252
54.0234 | -5.53647 | 54.0234 | -5.33953 | 54.0234 | -11.5092 | 54.0234 | -2.2677 | 54.0234 | 2.52035 | 54.0234 | -3.77281
54.0295 | -7.094 | 54.0295 | -7.17024 | 54.0295 | -9.32819 | 54.0295 | -1.55576 | 54.0295 | -3.20529 | 54.0295 | -3.3885
54.0357 | -3.79312 | 54.0357 | -5.05985 | 54.0357 | -3.84462 | 54.0357 | 1.00433 | 54.0357 | -1.86511 | 54.0357 | -5.82103
54.0418 | 2.45525 | 54.0418 | 4.08328 | 54.0418 | 0.61206 | 54.0418 | 2.56984 | 54.0418 | 3.96299 | 54.0418 | -0.77484
54.048 | -0.00251 | 54.048 | 2.97308 | 54.048 | 0.6332 | 54.048 | -0.79784 | 54.048 | 5.89931 | 54.048 | 5.07913
54.0542 | 2.45382 | 54.0542 | 1.2309 | 54.0542 | 6.3782 | 54.0542 | -0.67402 | 54.0542 | 5.09324 | 54.0542 | -2.65833
54.0603 | 6.19892 | 54.0603 | 0.11819 | 54.0603 | 3.8336 | 54.0603 | 0.9128 | 54.0603 | 6.72985 | 54.0603 | -4.90725
54.0665 | 5.46569 | 54.0665 | -2.83754 | 54.0665 | -1.57605 | 54.0665 | 0.6387 | 54.0665 | 3.70763 | 54.0665 | -0.00849
54.0726 | 4.92312 | 54.0726 | -6.83746 | 54.0726 | -6.10274 | 54.0726 | 4.12334 | 54.0726 | 1.44161 | 54.0726 | -2.62122
54.0788 | 5.50745 | 54.0788 | -5.77364 | 54.0788 | -6.78884 | 54.0788 | 5.78793 | 54.0788 | -1.72181 | 54.0788 | 0.57544
54.0849 | 8.30886 | 54.0849 | -4.84845 | 54.0849 | 0.47113 | 54.0849 | 3.26354 | 54.0849 | -4.59821 | 54.0849 | 4.55948
54.0911 | 4.29015 | 54.0911 | -7.65296 | 54.0911 | 1.27049 | 54.0911 | 0.81788 | 54.0911 | -5.43279 | 54.0911 | 5.3967
54.0972 | 6.15686 | 54.0972 | -6.75369 | 54.0972 | -2.05991 | 54.0972 | 0.46168 | 54.0972 | -5.26283 | 54.0972 | -1.04218
54.1034 | 3.97875 | 54.1034 | -2.1526 | 54.1034 | -6.0611 | 54.1034 | -0.49674 | 54.1034 | -1.50819 | 54.1034 | -4.03085
54.1095 | 4.33857 | 54.1095 | 1.64218 | 54.1095 | -8.15351 | 54.1095 | -1.68928 | 54.1095 | -5.52301 | 54.1095 | -2.17996
54.1157 | -0.06959 | 54.1157 | 3.47262 | 54.1157 | -4.18709 | 54.1157 | -0.00122 | 54.1157 | -5.55093 | 54.1157 | -2.35265
54.1218 | -7.95354 | 54.1218 | 2.01507 | 54.1218 | -3.77553 | 54.1218 | 0.3544 | 54.1218 | -5.72685 | 54.1218 | -2.39226
54.128 | -10.0978 | 54.128 | -1.56129 | 54.128 | -2.81933 | 54.128 | -2.00848 | 54.128 | -3.14659 | 54.128 | -2.23775
54.1342 | -4.29597 | 54.1342 | -8.5801 | 54.1342 | -0.77136 | 54.1342 | -3.06663 | 54.1342 | -3.19068 | 54.1342 | 0.12527
54.1403 | 0.41318 | 54.1403 | -5.82834 | 54.1403 | 2.23034 | 54.1403 | -5.08387 | 54.1403 | -5.43846 | 54.1403 | 4.66358
54.1465 | 1.61752 | 54.1465 | -5.12445 | 54.1465 | 3.3785 | 54.1465 | -5.64166 | 54.1465 | -0.25164 | 54.1465 | 7.06298
54.1526 | 1.19019 | 54.1526 | -1.93981 | 54.1526 | 0.45521 | 54.1526 | -3.96445 | 54.1526 | 5.38174 | 54.1526 | 8.95762
54.1588 | 5.73003 | 54.1588 | 6.16677 | 54.1588 | -0.70211 | 54.1588 | 2.59367 | 54.1588 | 0.03831 | 54.1588 | 5.89142
54.1649 | 1.5598 | 54.1649 | 7.68591 | 54.1649 | -8.53056 | 54.1649 | 0.80549 | 54.1649 | -1.37986 | 54.1649 | -0.33336
54.1711 | -0.32298 | 54.1711 | -0.74767 | 54.1711 | -9.42069 | 54.1711 | -0.04333 | 54.1711 | -7.78819 | 54.1711 | -3.41656
54.1772 | 2.80008 | 54.1772 | -1.57337 | 54.1772 | -3.32248 | 54.1772 | 0.39508 | 54.1772 | -6.38587 | 54.1772 | -1.75058
54.1834 | 5.79202 | 54.1834 | -4.35923 | 54.1834 | -0.44708 | 54.1834 | 1.79937 | 54.1834 | -1.80571 | 54.1834 | -1.64255
54.1895 | 5.82815 | 54.1895 | -6.08954 | 54.1895 | -2.38042 | 54.1895 | 4.62523 | 54.1895 | 2.12387 | 54.1895 | -1.96706
54.1957 | -1.24237 | 54.1957 | -1.35731 | 54.1957 | -1.169 | 54.1957 | 2.99096 | 54.1957 | -5.75634 | 54.1957 | -0.95272
54.2018 | -2.71571 | 54.2018 | 0.01587 | 54.2018 | 0.11376 | 54.2018 | -1.30105 | 54.2018 | -0.94 | 54.2018 | 2.05505
54.208 | 0.60794 | 54.208 | 2.82241 | 54.208 | -2.14602 | 54.208 | -1.20394 | 54.208 | -2.24247 | 54.208 | 1.46573
54.2142 | -0.10313 | 54.2142 | -0.18315 | 54.2142 | 3.12789 | 54.2142 | 1.52714 | 54.2142 | 2.08338 | 54.2142 | 1.21191
54.2203 | 2.36882 | 54.2203 | -4.23313 | 54.2203 | 3.2073 | 54.2203 | -1.81302 | 54.2203 | 4.86245 | 54.2203 | 1.50152
54.2265 | 5.37457 | 54.2265 | -2.64779 | 54.2265 | -2.62934 | 54.2265 | -2.37013 | 54.2265 | -0.32569 | 54.2265 | 2.15932
54.2326 | 5.25161 | 54.2326 | 4.12826 | 54.2326 | -3.21689 | 54.2326 | 1.74015 | 54.2326 | -8.41932 | 54.2326 | 5.25566
54.2388 | 0.18002 | 54.2388 | 2.7371 | 54.2388 | 2.19858 | 54.2388 | 0.99268 | 54.2388 | -8.07013 | 54.2388 | 7.83668
54.2449 | -3.48562 | 54.2449 | -1.75593 | 54.2449 | 1.11595 | 54.2449 | 3.26081 | 54.2449 | -6.52692 | 54.2449 | 4.25947
54.2511 | -5.60181 | 54.2511 | -2.49432 | 54.2511 | 0.04251 | 54.2511 | 1.50819 | 54.2511 | -4.84741 | 54.2511 | -3.93159
54.2572 | -2.03498 | 54.2572 | -5.69309 | 54.2572 | 1.46531 | 54.2572 | 2.73191 | 54.2572 | 0.67285 | 54.2572 | 0.32813
54.2634 | -2.01847 | 54.2634 | -3.6886 | 54.2634 | 0.575 | 54.2634 | 3.60157 | 54.2634 | 0.64525 | 54.2634 | 6.31449
54.2695 | 0.75846 | 54.2695 | -3.82135 | 54.2695 | 4.51724 | 54.2695 | -2.77975 | 54.2695 | 1.82945 | 54.2695 | 1.75276
54.2757 | -2.09071 | 54.2757 | -1.66456 | 54.2757 | 8.21278 | 54.2757 | -4.55641 | 54.2757 | -1.28532 | 54.2757 | -4.41573
54.2818 | -8.08967 | 54.2818 | -0.48234 | 54.2818 | 2.70431 | 54.2818 | -1.1124 | 54.2818 | -0.16296 | 54.2818 | -4.71988
54.288 | -6.65308 | 54.288 | -0.46776 | 54.288 | -1.44496 | 54.288 | -2.33723 | 54.288 | -6.1988 | 54.288 | -4.40097
54.2942 | -2.28225 | 54.2942 | -2.26157 | 54.2942 | -6.72522 | 54.2942 | -1.0683 | 54.2942 | -2.44246 | 54.2942 | -5.14754
54.3003 | -7.82285 | 54.3003 | -0.706 | 54.3003 | 0.13438 | 54.3003 | -3.95407 | 54.3003 | -2.34516 | 54.3003 | -7.62276
54.3065 | -5.99489 | 54.3065 | -5.86563 | 54.3065 | -3.04875 | 54.3065 | -7.10064 | 54.3065 | -1.43489 | 54.3065 | -5.08067
54.3126 | -2.33341 | 54.3126 | -6.97843 | 54.3126 | -9.10424 | 54.3126 | -3.50675 | 54.3126 | -5.14725 | 54.3126 | -2.47185
54.3188 | 1.93285 | 54.3188 | -6.5584 | 54.3188 | -1.62365 | 54.3188 | -4.00042 | 54.3188 | -5.33474 | 54.3188 | 1.56528
54.3249 | 2.49904 | 54.3249 | -7.37694 | 54.3249 | -2.59321 | 54.3249 | -5.47854 | 54.3249 | -2.09408 | 54.3249 | -3.63445
54.3311 | -0.43141 | 54.3311 | -5.14594 | 54.3311 | -1.74339 | 54.3311 | -5.7593 | 54.3311 | -3.85224 | 54.3311 | -6.32587
54.3372 | -5.73106 | 54.3372 | -1.85661 | 54.3372 | -3.31078 | 54.3372 | -4.45611 | 54.3372 | -6.74843 | 54.3372 | -1.90437
54.3434 | -5.72442 | 54.3434 | -2.41819 | 54.3434 | -8.61307 | 54.3434 | -3.86872 | 54.3434 | 1.06285 | 54.3434 | 1.81241
54.3495 | -3.37731 | 54.3495 | -9.14226 | 54.3495 | -8.63037 | 54.3495 | -3.62896 | 54.3495 | 2.03832 | 54.3495 | 7.46721
54.3557 | 3.31752 | 54.3557 | -6.92387 | 54.3557 | -13.1495 | 54.3557 | -4.26996 | 54.3557 | 1.03765 | 54.3557 | 8.14507
54.3618 | 7.18134 | 54.3618 | -4.19349 | 54.3618 | -6.79713 | 54.3618 | -5.60969 | 54.3618 | 8.18964 | 54.3618 | 4.04747
54.368 | 0.15416 | 54.368 | -1.04544 | 54.368 | -7.73884 | 54.368 | -1.8304 | 54.368 | 4.60281 | 54.368 | -0.77314
54.3742 | -1.47746 | 54.3742 | 3.04628 | 54.3742 | -11.0038 | 54.3742 | -3.53422 | 54.3742 | 5.59203 | 54.3742 | -0.02353
54.3803 | -5.44966 | 54.3803 | 3.30728 | 54.3803 | -9.07443 | 54.3803 | -6.11149 | 54.3803 | 5.9407 | 54.3803 | -1.93901
54.3865 | -4.89099 | 54.3865 | 3.95009 | 54.3865 | -4.66288 | 54.3865 | -3.20644 | 54.3865 | 0.45939 | 54.3865 | -2.44369
54.3926 | -6.02576 | 54.3926 | 3.43807 | 54.3926 | 0.61082 | 54.3926 | -1.08869 | 54.3926 | 1.91338 | 54.3926 | -0.74382
54.3988 | -6.1965 | 54.3988 | 7.3504 | 54.3988 | -0.28624 | 54.3988 | -0.7005 | 54.3988 | 1.00178 | 54.3988 | 2.14102
54.4049 | -9.06175 | 54.4049 | 6.40628 | 54.4049 | -0.68416 | 54.4049 | -3.48855 | 54.4049 | -2.72834 | 54.4049 | 1.26321
54.4111 | -1.70197 | 54.4111 | -2.36418 | 54.4111 | -3.21102 | 54.4111 | -5.17074 | 54.4111 | -2.3938 | 54.4111 | -1.24009
54.4172 | -2.0809 | 54.4172 | -3.9145 | 54.4172 | -0.04999 | 54.4172 | -2.88928 | 54.4172 | -0.60856 | 54.4172 | 1.23834
54.4234 | -6.6224 | 54.4234 | -6.68432 | 54.4234 | 2.62024 | 54.4234 | -1.68813 | 54.4234 | -1.02439 | 54.4234 | 2.04733
54.4295 | -8.51044 | 54.4295 | -4.98486 | 54.4295 | -1.80508 | 54.4295 | 3.28056 | 54.4295 | -4.98116 | 54.4295 | -1.02977
54.4357 | -7.925 | 54.4357 | 1.31118 | 54.4357 | -3.71819 | 54.4357 | 4.59789 | 54.4357 | -8.85054 | 54.4357 | -0.23216
54.4418 | -3.09392 | 54.4418 | 4.48801 | 54.4418 | -2.32841 | 54.4418 | 2.56478 | 54.4418 | -9.23413 | 54.4418 | -3.83242
54.448 | -6.9316 | 54.448 | 7.75022 | 54.448 | -1.70309 | 54.448 | 2.10838 | 54.448 | -8.5696 | 54.448 | 0.74955
54.4542 | -5.63987 | 54.4542 | 8.36886 | 54.4542 | -0.45973 | 54.4542 | 6.18833 | 54.4542 | -5.7687 | 54.4542 | -0.56257
54.4603 | 2.12564 | 54.4603 | 2.73907 | 54.4603 | -3.33412 | 54.4603 | 3.24815 | 54.4603 | -3.86946 | 54.4603 | -1.1708
54.4665 | 0.47533 | 54.4665 | 0.31086 | 54.4665 | -6.63806 | 54.4665 | -0.67081 | 54.4665 | -2.08587 | 54.4665 | -2.57766
54.4726 | -2.81131 | 54.4726 | 2.38526 | 54.4726 | -7.4487 | 54.4726 | -3.13313 | 54.4726 | -1.85032 | 54.4726 | -2.05478
54.4788 | -0.65436 | 54.4788 | 1.91402 | 54.4788 | -5.90317 | 54.4788 | -1.96811 | 54.4788 | 1.48912 | 54.4788 | -1.78863
54.4849 | -2.70966 | 54.4849 | -0.12731 | 54.4849 | 2.06002 | 54.4849 | -0.41399 | 54.4849 | 0.55015 | 54.4849 | 1.23325
54.4911 | -5.92153 | 54.4911 | -8.49582 | 54.4911 | 7.82847 | 54.4911 | -0.21406 | 54.4911 | 0.45974 | 54.4911 | 2.97796
54.4972 | -4.94088 | 54.4972 | -8.156 | 54.4972 | 3.60168 | 54.4972 | -0.46919 | 54.4972 | 4.24881 | 54.4972 | -0.00561
54.5034 | -0.91468 | 54.5034 | -1.60486 | 54.5034 | 3.84807 | 54.5034 | -2.82189 | 54.5034 | 7.58477 | 54.5034 | -1.94032
54.5095 | 2.28439 | 54.5095 | 0.47597 | 54.5095 | 0.21002 | 54.5095 | -4.51975 | 54.5095 | 6.2864 | 54.5095 | -2.659
54.5157 | -0.36724 | 54.5157 | -2.12392 | 54.5157 | 0.46222 | 54.5157 | -1.66138 | 54.5157 | 1.46103 | 54.5157 | -3.2974
54.5218 | 1.95723 | 54.5218 | -3.46904 | 54.5218 | -3.52855 | 54.5218 | -2.43283 | 54.5218 | -4.58705 | 54.5218 | -1.49532
54.528 | -0.3913 | 54.528 | -3.48788 | 54.528 | 0.62364 | 54.528 | -4.57829 | 54.528 | -0.89194 | 54.528 | -2.01098
54.5342 | -0.26105 | 54.5342 | 1.6437 | 54.5342 | -1.71307 | 54.5342 | -0.39412 | 54.5342 | 3.48074 | 54.5342 | -2.15792
54.5403 | 2.54881 | 54.5403 | -0.21759 | 54.5403 | -3.43981 | 54.5403 | -0.76945 | 54.5403 | 6.66502 | 54.5403 | -1.32709
54.5465 | -1.54159 | 54.5465 | -3.28987 | 54.5465 | -0.01933 | 54.5465 | -1.14061 | 54.5465 | -1.04081 | 54.5465 | -1.77987
54.5526 | -2.87964 | 54.5526 | -4.50469 | 54.5526 | 4.9542 | 54.5526 | -4.40461 | 54.5526 | -0.66735 | 54.5526 | -6.04965
54.5588 | -3.32381 | 54.5588 | -0.40775 | 54.5588 | 0.98035 | 54.5588 | -4.07427 | 54.5588 | 1.75283 | 54.5588 | -7.23476
54.5649 | -3.61481 | 54.5649 | -0.44586 | 54.5649 | 2.32371 | 54.5649 | -3.57316 | 54.5649 | -4.92361 | 54.5649 | -1.99276
54.5711 | -3.38882 | 54.5711 | 1.79966 | 54.5711 | 2.32425 | 54.5711 | -5.24907 | 54.5711 | -3.93416 | 54.5711 | -0.85896
54.5772 | -8.70134 | 54.5772 | -1.1283 | 54.5772 | 3.62566 | 54.5772 | -0.32755 | 54.5772 | -3.16277 | 54.5772 | -0.10365
54.5834 | -1.15775 | 54.5834 | -5.31802 | 54.5834 | 3.75254 | 54.5834 | 2.75394 | 54.5834 | -2.74937 | 54.5834 | -1.06874
54.5895 | 0.52153 | 54.5895 | -2.98384 | 54.5895 | 2.24557 | 54.5895 | 1.65911 | 54.5895 | -5.76401 | 54.5895 | 2.22035
54.5957 | 5.8986 | 54.5957 | -1.50073 | 54.5957 | 1.71024 | 54.5957 | 1.44292 | 54.5957 | 0.44008 | 54.5957 | -0.63431
54.6018 | 3.6957 | 54.6018 | -1.03291 | 54.6018 | 1.33045 | 54.6018 | 0.81059 | 54.6018 | -4.56569 | 54.6018 | -1.33997
54.608 | -1.90404 | 54.608 | -2.7976 | 54.608 | 3.10795 | 54.608 | -2.84521 | 54.608 | 0.82713 | 54.608 | 0.50957
54.6142 | -2.3335 | 54.6142 | 1.1942 | 54.6142 | 2.41568 | 54.6142 | -1.96393 | 54.6142 | -0.50869 | 54.6142 | -5.04475
54.6203 | -1.47637 | 54.6203 | 4.88525 | 54.6203 | 2.12401 | 54.6203 | 1.44646 | 54.6203 | -3.29968 | 54.6203 | -4.40635
54.6265 | -5.05837 | 54.6265 | 8.20647 | 54.6265 | 6.05506 | 54.6265 | 2.78329 | 54.6265 | -0.98946 | 54.6265 | 1.69636
54.6326 | -1.31171 | 54.6326 | 7.48458 | 54.6326 | 1.31568 | 54.6326 | 1.08041 | 54.6326 | 3.56848 | 54.6326 | 2.09679
54.6388 | -0.05145 | 54.6388 | 5.92531 | 54.6388 | -1.30942 | 54.6388 | -0.19278 | 54.6388 | -1.43721 | 54.6388 | 1.7704
54.6449 | -1.10843 | 54.6449 | 7.17106 | 54.6449 | -1.58936 | 54.6449 | -0.30382 | 54.6449 | -8.1051 | 54.6449 | 4.52926
54.6511 | -3.92434 | 54.6511 | 6.30012 | 54.6511 | 0.88986 | 54.6511 | -1.24079 | 54.6511 | 0.78756 | 54.6511 | -1.97385
54.6572 | -1.70004 | 54.6572 | -2.69806 | 54.6572 | 2.28895 | 54.6572 | 0.15224 | 54.6572 | -4.45875 | 54.6572 | -2.97084
54.6634 | 3.39375 | 54.6634 | -5.70717 | 54.6634 | 6.42215 | 54.6634 | 3.2829 | 54.6634 | -7.40949 | 54.6634 | 2.16213
54.6695 | -3.98191 | 54.6695 | -6.86862 | 54.6695 | 8.16999 | 54.6695 | 2.09051 | 54.6695 | -1.74624 | 54.6695 | 5.12306
54.6757 | 1.42388 | 54.6757 | -4.2911 | 54.6757 | 8.74829 | 54.6757 | -0.03032 | 54.6757 | 1.22986 | 54.6757 | 3.49947
54.6818 | 9.58494 | 54.6818 | -8.24592 | 54.6818 | 2.33514 | 54.6818 | -0.23833 | 54.6818 | 1.85705 | 54.6818 | 0.26592
54.688 | 3.05723 | 54.688 | -6.0423 | 54.688 | 2.22508 | 54.688 | 1.46559 | 54.688 | -0.91268 | 54.688 | -1.29577
54.6942 | 2.28454 | 54.6942 | 1.54362 | 54.6942 | -1.17344 | 54.6942 | 1.56407 | 54.6942 | -4.05351 | 54.6942 | -0.77643
54.7003 | 1.731 | 54.7003 | -2.28658 | 54.7003 | -3.45145 | 54.7003 | -3.22407 | 54.7003 | -4.44636 | 54.7003 | 5.56897
54.7065 | -2.41856 | 54.7065 | -1.06577 | 54.7065 | 0.16357 | 54.7065 | -3.25591 | 54.7065 | -2.60201 | 54.7065 | 2.13452
54.7126 | -0.08375 | 54.7126 | -3.97424 | 54.7126 | -2.92996 | 54.7126 | -1.70357 | 54.7126 | -3.44956 | 54.7126 | 4.70284
54.7188 | -1.23487 | 54.7188 | -5.48233 | 54.7188 | -0.60153 | 54.7188 | -0.66566 | 54.7188 | -4.23068 | 54.7188 | 4.45654
54.7249 | -4.18877 | 54.7249 | -2.87299 | 54.7249 | -0.83108 | 54.7249 | -1.8035 | 54.7249 | -1.69306 | 54.7249 | -3.12337
54.7311 | -2.57111 | 54.7311 | -4.05994 | 54.7311 | -4.09112 | 54.7311 | -3.41202 | 54.7311 | 4.98065 | 54.7311 | -0.57237
54.7372 | -1.68809 | 54.7372 | -0.53348 | 54.7372 | -8.89032 | 54.7372 | -3.14091 | 54.7372 | 9.4203 | 54.7372 | 7.41378
54.7434 | -0.46699 | 54.7434 | -1.76668 | 54.7434 | -9.06519 | 54.7434 | 0.60637 | 54.7434 | 7.44593 | 54.7434 | 8.25798
54.7495 | 2.29034 | 54.7495 | 4.31942 | 54.7495 | -9.30315 | 54.7495 | 1.75106 | 54.7495 | 2.55685 | 54.7495 | -0.04229
54.7557 | 4.20677 | 54.7557 | 0.06938 | 54.7557 | -5.65122 | 54.7557 | -0.80536 | 54.7557 | 8.38604 | 54.7557 | -6.68933
54.7618 | 1.70682 | 54.7618 | -7.66849 | 54.7618 | -1.69276 | 54.7618 | 0.2715 | 54.7618 | 4.48732 | 54.7618 | -3.39708
54.768 | -2.88751 | 54.768 | 4.22492 | 54.768 | 0.48769 | 54.768 | -0.50398 | 54.768 | -0.01666 | 54.768 | 0.25049
54.7742 | -2.62536 | 54.7742 | 4.8533 | 54.7742 | -0.15091 | 54.7742 | -3.81902 | 54.7742 | 1.69711 | 54.7742 | 0.87414
54.7803 | -6.07257 | 54.7803 | -8.75749 | 54.7803 | -2.38432 | 54.7803 | -3.74362 | 54.7803 | 4.27083 | 54.7803 | -1.66879
54.7865 | -3.39451 | 54.7865 | -8.14878 | 54.7865 | -4.88056 | 54.7865 | 1.28956 | 54.7865 | -1.5425 | 54.7865 | -1.98396
54.7926 | -3.40013 | 54.7926 | -3.82822 | 54.7926 | -5.60553 | 54.7926 | 4.47405 | 54.7926 | -0.91267 | 54.7926 | 2.10901
54.7988 | 0.78475 | 54.7988 | 0.36514 | 54.7988 | 0.81179 | 54.7988 | 3.53236 | 54.7988 | -1.72749 | 54.7988 | 4.48631
54.8049 | 0.40438 | 54.8049 | 0.16031 | 54.8049 | 5.25989 | 54.8049 | -2.05638 | 54.8049 | -4.18859 | 54.8049 | 2.3517
54.8111 | -1.44135 | 54.8111 | 1.59083 | 54.8111 | 7.72084 | 54.8111 | -1.03631 | 54.8111 | -4.59876 | 54.8111 | 2.85121
54.8172 | -8.01621 | 54.8172 | 0.56474 | 54.8172 | 2.78919 | 54.8172 | 3.14105 | 54.8172 | -0.08528 | 54.8172 | 6.32449
54.8234 | -12.0122 | 54.8234 | -2.16627 | 54.8234 | -1.01212 | 54.8234 | 2.75154 | 54.8234 | 0.17231 | 54.8234 | 4.69619
54.8295 | -2.63029 | 54.8295 | 1.43596 | 54.8295 | -3.62218 | 54.8295 | 1.80283 | 54.8295 | 3.40302 | 54.8295 | 0.43704
54.8357 | 1.02813 | 54.8357 | 4.29736 | 54.8357 | -4.71006 | 54.8357 | 2.972 | 54.8357 | 7.88752 | 54.8357 | -0.22403
54.8418 | 1.582 | 54.8418 | 4.02009 | 54.8418 | -6.00786 | 54.8418 | 1.50408 | 54.8418 | 3.72205 | 54.8418 | 1.5259
54.848 | 2.58808 | 54.848 | 0.60756 | 54.848 | -7.00575 | 54.848 | -1.90162 | 54.848 | -6.38756 | 54.848 | 0.29055
54.8542 | 5.39013 | 54.8542 | -4.48041 | 54.8542 | -2.28347 | 54.8542 | -1.20797 | 54.8542 | -2.04977 | 54.8542 | -2.54945
54.8603 | -0.89049 | 54.8603 | -6.16066 | 54.8603 | -3.99639 | 54.8603 | -1.8745 | 54.8603 | -2.4235 | 54.8603 | -1.17917
54.8665 | 2.84306 | 54.8665 | -8.35991 | 54.8665 | -5.72578 | 54.8665 | -3.03796 | 54.8665 | -0.00766 | 54.8665 | -0.47512
54.8726 | 7.20908 | 54.8726 | -5.34783 | 54.8726 | -7.63312 | 54.8726 | -4.38548 | 54.8726 | -1.52694 | 54.8726 | -2.13512
54.8788 | 6.85329 | 54.8788 | -0.24201 | 54.8788 | -2.64918 | 54.8788 | -3.64189 | 54.8788 | -0.22585 | 54.8788 | -3.14147
54.8849 | 3.982 | 54.8849 | 2.10018 | 54.8849 | -2.75821 | 54.8849 | 2.13462 | 54.8849 | 3.44459 | 54.8849 | -6.14577
54.8911 | 0.23287 | 54.8911 | 5.27908 | 54.8911 | -0.064 | 54.8911 | 4.22973 | 54.8911 | 4.0316 | 54.8911 | -4.63907
54.8972 | -2.90339 | 54.8972 | 1.36867 | 54.8972 | 1.13363 | 54.8972 | 3.34721 | 54.8972 | -0.834 | 54.8972 | -1.04973
54.9034 | -5.72588 | 54.9034 | -2.51887 | 54.9034 | -0.11556 | 54.9034 | 3.47276 | 54.9034 | 0.28281 | 54.9034 | -0.56993
54.9095 | -1.57671 | 54.9095 | -6.01606 | 54.9095 | 1.6975 | 54.9095 | -2.26629 | 54.9095 | 2.86221 | 54.9095 | 3.39891
54.9157 | -1.85064 | 54.9157 | -1.56756 | 54.9157 | -0.81962 | 54.9157 | -2.1666 | 54.9157 | -0.57404 | 54.9157 | 2.79101
54.9218 | -1.74522 | 54.9218 | -2.20517 | 54.9218 | -1.25651 | 54.9218 | -2.32414 | 54.9218 | 0.59696 | 54.9218 | -2.54705
54.928 | -1.7912 | 54.928 | -2.68038 | 54.928 | -7.19718 | 54.928 | -4.01383 | 54.928 | -1.02773 | 54.928 | -1.27654
54.9342 | -3.61069 | 54.9342 | -0.08609 | 54.9342 | -7.4358 | 54.9342 | -2.75141 | 54.9342 | -3.98631 | 54.9342 | -2.30176
54.9403 | -7.51832 | 54.9403 | 1.35312 | 54.9403 | -4.27798 | 54.9403 | -6.26431 | 54.9403 | -0.5231 | 54.9403 | -6.69355
54.9465 | -3.97195 | 54.9465 | 0.42403 | 54.9465 | -6.27552 | 54.9465 | -1.17186 | 54.9465 | -1.06876 | 54.9465 | -5.93872
54.9526 | -6.08231 | 54.9526 | 0.80769 | 54.9526 | -0.04392 | 54.9526 | 1.793 | 54.9526 | -4.43493 | 54.9526 | -3.77012
54.9588 | -3.82518 | 54.9588 | 1.67225 | 54.9588 | -4.86272 | 54.9588 | 1.31234 | 54.9588 | 1.95506 | 54.9588 | -0.54681
54.9649 | -3.78745 | 54.9649 | -1.2973 | 54.9649 | -9.77355 | 54.9649 | 4.78736 | 54.9649 | 2.4951 | 54.9649 | -1.04236
54.9711 | -2.07409 | 54.9711 | -1.69019 | 54.9711 | -5.93875 | 54.9711 | 3.87514 | 54.9711 | 1.75286 | 54.9711 | -3.85076
54.9772 | -1.03336 | 54.9772 | -0.379 | 54.9772 | -4.60682 | 54.9772 | 1.11919 | 54.9772 | 3.37243 | 54.9772 | -7.46379
54.9834 | -2.41627 | 54.9834 | -4.21261 | 54.9834 | 1.24125 | 54.9834 | 0.30534 | 54.9834 | -3.22808 | 54.9834 | -10.5295
54.9895 | -5.19378 | 54.9895 | -4.88608 | 54.9895 | -2.86423 | 54.9895 | 0.2488 | 54.9895 | -4.87306 | 54.9895 | -0.36337
54.9957 | -7.36754 | 54.9957 | -2.53945 | 54.9957 | -8.24674 | 54.9957 | -1.23281 | 54.9957 | -4.42849 | 54.9957 | 3.8821

## DFT Data
System | Binding energy
Pd1@C3N4-NaOtBu | −2.03
Pd1@C3N4-PhBr(Br)a | −0.50
Pd1@C3N4-PhBr(C)b | −0.57
Pd1@C3N4-LiHMDS | −2.76
Pd1@C3N4-LiHMDS-PhBr(Br)a | −0.04
Pd1@C3N4-LiHMDS-PhBr(C)b | −0.01
Pd1@C3N4-PPh3 | −2.59
Pd1@C3N4-PPh3-NaOtBuc | −1.23
Pd1@C3N4-PPh3-PhBr(Br)a | −0.39
Pd1@C3N4-PPh3-PhBr(C)b | −0.56
Pd1@C3N4-RuPhosd | −3.27
Pd1@C3N4-RuPhos-PhBr(Br)a,d | −0.61
Pd1@C3N4-RuPhos-PhBr(C)b,d | −0.67