## Mixtures
Input materials	(kg/m3)
	REF	AAC	LC
Cement CEM I 42,5 R	450	X	450
Blast furnace slag JMŠ 420	X	450	X
Water glass		56.3
50% KOH solution		42
Water	200	172	224
PC and PS based superplasticizer	3	X	3
MNP based plasticizer	X	9	X
0/4 Aggregate	1230	920	1020
4/8 Aggregate	550	670	550
Lightweight keramzit aggregate	X	X	81

## Fresh_Mixture_workability
	REF	AAC	LC
Flow table test (mm)	290	660	260
Slump test (mm)	20	250	30
Degree of compaction (-)	1.13	1.02	1.13

## Bulk_Density
	Average bulk density (kg/m3)
	REF	AAC	LC
Average	2247	2238	2126
Standard deviation [-]	49.2	70.5	50.3
Coefficient of variation [%]	2.2	3.2	2.4

## Compressive_Strength_Cube
	Compressive strength cube 150 mm (MPa)
	REF	AAC	LC
Average	54.2	66.6	46.5
Standard deviation [-]	3.1	3.7	5.7
Coefficient of variation [%]	5.7	5.6	12.2

	fck (MPa)
	REF	AAC	LC
	54.6	65.9	44.2
	57.1	65.5	46.4
	58.7	62.6	47.6
	52.2	70.5	53.1
	52.7	62.7	35.9
	49.5	72.5	52.1

## Compressive-split_tensile_ratio
	Compressive/split tensile strength (%)
	REF	AAC	LC
Average	6.14	4.84	5.72
Standard deviation [-]	0.3	0.3	0.8
Coefficient of variation [%]	5.2	6.4	13.8

	Compressive/split tensile strength (%)
	REF	AAC	LC
	6.39	4.88	5.26
	6.37	4.89	5.22
	5.52	5.38	5.49
	6.00	4.95	5.77
	6.18	4.53	7.43
	6.42	4.43	5.17

## Compressive_Strength_Prism
	Prism compressive strength (MPa)
	REF	AAC	LC
Average	64.6	72.7	54.3
Standard deviation [-]	2.6	4.8	4.0
Coefficient of variation [%]	4.1	6.5	7.4

	fck (MPa)
	REF	AAC	LC
	66.3	72.0	55.1
	63.3	70.9	54.1
	68.0	71.0	51.7
	62.7	67.2	50.5
	64.7	71.8	56.3
	63.7	82.3	63.4
	68.2	73.6	51.6
	59.7	63.3	54.3
	70.2	72.5	54.5
	63.7	72.3	46.0
	61.9	73.2	53.4
	63.2	82.5	60.4

## Flexural_strength
	Prism flexural strength (MPa)
	REF	AAC	LC
Average	6.2	5.2	5.7
Standard deviation [-]	0.9	0.4	0.6
Coefficient of variation [%]	14.8	8.0	10.3

	fctm (Mpa)
	REF	AAC	LC
	5.4	4.6	5.8
	7.1	5.3	4.7
	5.9	5.3	6.0
	7.7	5.4	5.9
	5.8	4.7	6.5
	5.1	5.8	5.1

## Figure_7__(a),_(b)
Probe	1	0	300	0
cas	Kraft	Deform B	Deform C	Average Deform
(s)	(kN)	(mm)	(mm)	(mm)
0	0	0	0	0		σa (Mpa)	15.6
0.1	11.5	0	0	0		σb (Mpa)	0.5
0.24	11.6	0	0	0		def A (mm)	0.086
0.64	14.9	0.001	0.001	0.001		def B (mm)	0.004214286
0.94	18.5	0.003	0.002	0.0025		Δεa (-)	0.000573333
1.14	23.2	0.004	0.003	0.0035		Δεb (-)	2.80952E-05
1.34	25.3	0.005	0.004	0.0045		Ec (Gpa)	27.69432314
1.44	26.1	0.005	0.004	0.0045
1.54	26.7	0.005	0.004	0.0045
1.74	28.1	0.005	0.004	0.0045
1.94	30	0.006	0.005	0.0055
2.14	32	0.007	0.005	0.006
2.24	33.1	0.008	0.006	0.007
2.54	36.5	0.008	0.006	0.007
2.74	38.7	0.009	0.007	0.008
2.84	39.9	0.01	0.007	0.0085
3.14	43.3	0.011	0.008	0.0095
3.24	44.4	0.011	0.009	0.01
3.34	45.5	0.011	0.009	0.01
3.44	46.6	0.012	0.009	0.0105
3.74	49.9	0.013	0.01	0.0115
3.94	52.2	0.014	0.011	0.0125
4.04	53.3	0.014	0.011	0.0125
4.14	54.4	0.015	0.011	0.013
4.34	56.7	0.015	0.012	0.0135
4.54	58.9	0.016	0.013	0.0145
4.64	60	0.016	0.013	0.0145
4.84	62	0.017	0.014	0.0155
4.94	63.2	0.017	0.014	0.0155
5.14	65.5	0.018	0.015	0.0165
5.24	66.5	0.019	0.015	0.017
5.34	67.6	0.019	0.015	0.017
5.54	69.8	0.02	0.016	0.018
5.74	72	0.02	0.017	0.0185
5.84	73.2	0.021	0.017	0.019
6.04	75.4	0.022	0.017	0.0195
6.14	76.5	0.022	0.018	0.02
6.34	78.7	0.023	0.018	0.0205
6.44	79.8	0.023	0.019	0.021
6.74	83.1	0.024	0.02	0.022
6.84	84.2	0.024	0.02	0.022
6.94	85.3	0.025	0.02	0.0225
7.04	86.4	0.025	0.021	0.023
7.34	89.8	0.026	0.022	0.024
7.44	90.9	0.027	0.022	0.0245
7.54	92	0.027	0.022	0.0245
7.64	93.1	0.027	0.023	0.025
7.94	96.4	0.028	0.024	0.026
8.14	98.6	0.029	0.025	0.027
8.24	99.7	0.029	0.025	0.027
8.54	103	0.031	0.026	0.0285
8.74	105.2	0.031	0.027	0.029
8.84	106.3	0.032	0.027	0.0295
9.14	109.7	0.033	0.028	0.0305
9.34	111.8	0.033	0.028	0.0305
9.44	113	0.034	0.029	0.0315
9.54	114.1	0.034	0.029	0.0315
9.74	116.3	0.035	0.03	0.0325
9.94	118.5	0.036	0.031	0.0335
10.04	119.6	0.036	0.031	0.0335
10.14	120.7	0.036	0.031	0.0335
10.34	122.8	0.037	0.032	0.0345
10.54	125	0.038	0.033	0.0355
10.64	126.1	0.038	0.033	0.0355
10.74	127.3	0.038	0.033	0.0355
10.84	128.4	0.039	0.034	0.0365
10.94	129.5	0.039	0.034	0.0365
11.24	132.7	0.04	0.035	0.0375
11.34	133.8	0.041	0.035	0.038
11.54	136.1	0.041	0.036	0.0385
11.84	139.4	0.042	0.037	0.0395
12.04	141.5	0.043	0.038	0.0405
12.14	142.7	0.043	0.038	0.0405
12.24	143.7	0.044	0.038	0.041
12.44	145.9	0.045	0.039	0.042
12.64	148.2	0.045	0.04	0.0425
12.74	149.3	0.046	0.04	0.043
12.94	151.4	0.046	0.041	0.0435
13.04	152.6	0.047	0.041	0.044
13.34	155.9	0.048	0.042	0.045
13.54	158.1	0.049	0.043	0.046
13.64	159.2	0.049	0.043	0.046
13.74	160.3	0.049	0.044	0.0465
13.94	162.5	0.05	0.044	0.047
14.14	164.7	0.051	0.045	0.048
14.24	165.8	0.051	0.045	0.048
14.54	169.2	0.052	0.046	0.049
14.74	171.3	0.053	0.047	0.05
14.84	172.4	0.053	0.047	0.05
15.14	175.7	0.054	0.049	0.0515
15.44	179.1	0.055	0.05	0.0525
15.74	182.3	0.056	0.05	0.053
15.84	183.3	0.057	0.051	0.054
16.04	185.6	0.057	0.052	0.0545
16.34	188.9	0.058	0.053	0.0555
16.44	190	0.059	0.053	0.056
16.64	192.2	0.059	0.054	0.0565
16.94	195.6	0.061	0.055	0.058
17.04	196.6	0.061	0.055	0.058
17.24	198.9	0.062	0.056	0.059
17.54	202.1	0.063	0.057	0.06
17.64	203.1	0.063	0.057	0.06
17.84	205.4	0.064	0.058	0.061
18.14	208.7	0.065	0.059	0.062
18.24	209.8	0.065	0.059	0.062
18.44	211.9	0.066	0.06	0.063
18.74	215.3	0.067	0.061	0.064
18.84	216.4	0.067	0.062	0.0645
19.04	218.6	0.068	0.062	0.065
19.34	221.8	0.069	0.064	0.0665
19.44	223	0.07	0.064	0.067
19.64	225.3	0.07	0.065	0.0675
19.94	228.5	0.072	0.066	0.069
20.04	229.7	0.072	0.066	0.069
20.24	231.8	0.073	0.067	0.07
20.34	232.9	0.073	0.067	0.07
20.64	236.4	0.074	0.068	0.071
20.84	238.4	0.075	0.069	0.072
20.94	239.5	0.075	0.07	0.0725
21.14	241.6	0.076	0.07	0.073
21.24	242.9	0.076	0.071	0.0735
21.44	245	0.077	0.071	0.074
21.54	246.2	0.077	0.072	0.0745
21.74	248.3	0.078	0.072	0.075
21.94	250.5	0.079	0.073	0.076
22.04	251.6	0.079	0.073	0.076
22.24	253.8	0.08	0.073	0.0765
22.34	254.9	0.08	0.073	0.0765
22.64	258.2	0.082	0.074	0.078
22.94	261.5	0.083	0.075	0.079
23.24	264.8	0.084	0.075	0.0795
23.54	268.3	0.085	0.076	0.0805
23.74	270.3	0.086	0.076	0.081
23.84	271.4	0.086	0.077	0.0815
24.14	274.8	0.087	0.077	0.082
24.24	275.8	0.088	0.077	0.0825
24.74	275.8	0.088	0.077	0.0825
24.84	275.7	0.088	0.077	0.0825
26.74	275.5	0.089	0.078	0.0835
29.04	275.6	0.09	0.078	0.084
30.94	275.7	0.09	0.078	0.084
33.14	275.5	0.09	0.079	0.0845
33.44	275.6	0.09	0.079	0.0845
36.44	275.6	0.091	0.079	0.085
38.54	275.6	0.091	0.079	0.085
40.14	275.6	0.091	0.079	0.085
40.24	275.6	0.091	0.079	0.085
41.94	275.5	0.091	0.079	0.085
43.54	275.7	0.091	0.079	0.085
44.04	275.4	0.091	0.079	0.085
44.2	275.5	0.091	0.079	0.085
44.6	271.2	0.091	0.079	0.085
44.9	268	0.09	0.079	0.0845
45.2	264.8	0.089	0.078	0.0835
45.5	261.5	0.089	0.078	0.0835
45.7	259.4	0.088	0.077	0.0825
45.8	258.3	0.088	0.077	0.0825
45.9	257.2	0.088	0.077	0.0825
46.1	255.3	0.087	0.077	0.082
46.4	252	0.086	0.076	0.081
46.5	250.8	0.086	0.076	0.081
46.7	248.8	0.085	0.076	0.0805
47	245.6	0.084	0.075	0.0795
47.2	243.6	0.083	0.075	0.079
47.3	242.4	0.083	0.075	0.079
47.6	239.2	0.083	0.075	0.079
47.9	236	0.082	0.074	0.078
48.2	232.9	0.081	0.074	0.0775
48.3	231.8	0.081	0.074	0.0775
48.5	229.6	0.08	0.073	0.0765
48.8	226.5	0.079	0.073	0.076
48.9	225.5	0.079	0.073	0.076
49	224.4	0.079	0.072	0.0755
49.1	223.4	0.078	0.072	0.075
49.3	221.3	0.078	0.071	0.0745
49.4	220.1	0.077	0.071	0.074
49.6	218.1	0.077	0.07	0.0735
49.7	217	0.076	0.07	0.073
50	213.8	0.076	0.069	0.0725
50.3	210.7	0.075	0.068	0.0715
50.4	209.6	0.074	0.068	0.071
50.6	207.4	0.074	0.067	0.0705
50.8	205.3	0.073	0.067	0.07
50.9	204.3	0.073	0.066	0.0695
51.1	202.2	0.072	0.066	0.069
51.2	201.1	0.072	0.065	0.0685
51.5	197.9	0.071	0.064	0.0675
51.8	194.7	0.069	0.063	0.066
52	192.6	0.069	0.063	0.066
52.1	191.5	0.069	0.063	0.066
52.4	188.4	0.068	0.062	0.065
52.7	185.2	0.067	0.061	0.064
52.8	184.2	0.067	0.06	0.0635
53	182	0.066	0.06	0.063
53.2	180	0.066	0.059	0.0625
53.3	178.8	0.065	0.059	0.062
53.5	176.7	0.065	0.058	0.0615
53.6	175.6	0.064	0.058	0.061
53.9	172.5	0.064	0.057	0.0605
54.2	169.4	0.063	0.056	0.0595
54.4	167.2	0.062	0.055	0.0585
54.5	166.2	0.062	0.055	0.0585
54.8	163	0.061	0.054	0.0575
54.9	162	0.06	0.054	0.057
55.1	159.8	0.06	0.053	0.0565
55.4	156.6	0.059	0.052	0.0555
55.6	154.5	0.058	0.051	0.0545
55.7	153.4	0.058	0.051	0.0545
56	150.3	0.057	0.05	0.0535
56.3	147.1	0.056	0.049	0.0525
56.6	143.9	0.054	0.048	0.051
56.9	140.8	0.054	0.047	0.0505
57	139.7	0.054	0.047	0.0505
57.2	137.6	0.053	0.046	0.0495
57.3	136.5	0.052	0.046	0.049
57.5	134.4	0.052	0.045	0.0485
57.6	133.3	0.051	0.045	0.048
57.8	131.2	0.051	0.044	0.0475
58.1	128.1	0.05	0.043	0.0465
58.3	125.9	0.049	0.043	0.046
58.4	124.9	0.049	0.042	0.0455
58.7	121.7	0.048	0.041	0.0445
58.8	120.7	0.047	0.041	0.044
58.9	119.6	0.047	0.04	0.0435
59	118.4	0.047	0.04	0.0435
59.3	115.2	0.046	0.039	0.0425
59.5	113.2	0.045	0.039	0.042
59.6	112.2	0.045	0.038	0.0415
59.9	108.9	0.044	0.037	0.0405
60.1	106.9	0.043	0.036	0.0395
60.2	105.8	0.042	0.036	0.039
60.7	100.6	0.041	0.034	0.0375
60.8	99.4	0.04	0.034	0.037
60.9	98.5	0.04	0.034	0.037
61.1	96.3	0.038	0.032	0.035
61.4	93.1	0.038	0.032	0.035
61.7	89.9	0.037	0.031	0.034
61.8	88.9	0.037	0.031	0.034
62	86.8	0.036	0.03	0.033
62.1	85.8	0.036	0.03	0.033
62.3	83.5	0.035	0.029	0.032
62.6	80.5	0.034	0.028	0.031
62.7	79.4	0.033	0.027	0.03
62.9	77.3	0.033	0.027	0.03
63.2	74.1	0.032	0.026	0.029
63.4	72	0.031	0.025	0.028
63.5	71	0.03	0.025	0.0275
63.6	69.9	0.029	0.023	0.026
63.8	67.9	0.029	0.023	0.026
64.1	64.7	0.028	0.023	0.0255
64.4	61.6	0.027	0.022	0.0245
64.5	60.5	0.027	0.021	0.024
64.7	58.2	0.026	0.021	0.0235
65	55.1	0.024	0.02	0.022
65.3	51.9	0.023	0.019	0.021
65.4	51	0.023	0.018	0.0205
65.6	48.8	0.022	0.018	0.02
65.9	45.7	0.021	0.017	0.019
66	44.6	0.02	0.016	0.018
66.1	43.6	0.02	0.016	0.018
66.2	42.5	0.02	0.016	0.018
66.3	41.5	0.019	0.015	0.017
66.5	39.4	0.018	0.015	0.0165
66.6	38.4	0.018	0.014	0.016
66.7	37.4	0.018	0.014	0.016
66.8	36.4	0.017	0.014	0.0155
67.1	33.3	0.016	0.013	0.0145
67.3	31.2	0.015	0.012	0.0135
67.4	30.2	0.015	0.012	0.0135
67.6	28.2	0.014	0.011	0.0125
67.7	27.1	0.013	0.011	0.012
68.1	23.1	0.01	0.009	0.0095
68.2	22.1	0.01	0.009	0.0095
68.4	20.1	0.01	0.009	0.0095
68.8	16.4	0.009	0.007	0.008
69	14.5	0.008	0.007	0.0075
69.1	13.5	0.007	0.006	0.0065
69.2	12.6	0.007	0.006	0.0065
69.4	10.9	0.006	0.006	0.006
69.5	10.1	0.006	0.005	0.0055
69.7	9.2	0.006	0.005	0.0055
70	7.8	0.005	0.004	0.0045
72.6	8.5	0.005	0.004	0.0045
79.3	8.9	0.004	0.004	0.004
82.6	9.2	0.004	0.004	0.004
89.1	8.5	0.004	0.003	0.0035
89.2	8.6	0.004	0.003	0.0035
89.32	8.6	0.004	0.003	0.0035
90.02	12.8	0.005	0.005	0.005
90.22	15.6	0.006	0.005	0.0055
90.32	17.2	0.007	0.006	0.0065
90.52	20.1	0.008	0.006	0.007
90.62	21.4	0.008	0.007	0.0075
90.72	22.5	0.009	0.007	0.008
90.92	24.8	0.01	0.008	0.009
91.22	28.1	0.01	0.008	0.009
91.32	29.1	0.011	0.009	0.01
91.52	31.4	0.012	0.009	0.0105
91.82	34.6	0.013	0.01	0.0115
91.92	35.7	0.013	0.01	0.0115
92.02	36.8	0.014	0.011	0.0125
92.12	37.8	0.014	0.011	0.0125
92.42	41	0.015	0.012	0.0135
92.52	42.2	0.015	0.012	0.0135
92.72	44.3	0.016	0.013	0.0145
92.82	45.4	0.017	0.013	0.015
93.02	47.6	0.017	0.014	0.0155
93.12	48.7	0.018	0.014	0.016
93.32	50.8	0.018	0.014	0.016
93.52	53	0.019	0.015	0.017
93.62	54	0.019	0.015	0.017
93.72	55.1	0.02	0.016	0.018
93.82	56.1	0.02	0.016	0.018
93.92	57.2	0.021	0.016	0.0185
94.22	60.3	0.022	0.017	0.0195
94.32	61.4	0.022	0.017	0.0195
94.52	63.5	0.023	0.018	0.0205
94.82	66.6	0.024	0.019	0.0215
94.92	67.8	0.024	0.019	0.0215
95.12	69.9	0.025	0.02	0.0225
95.22	71	0.027	0.021	0.024
95.52	74.2	0.027	0.021	0.024
95.72	76.3	0.027	0.022	0.0245
95.92	78.4	0.028	0.023	0.0255
96.02	79.5	0.028	0.023	0.0255
96.12	80.7	0.029	0.023	0.026
96.22	81.7	0.029	0.023	0.026
96.32	82.7	0.029	0.024	0.0265
96.52	84.9	0.03	0.024	0.027
96.62	85.9	0.03	0.025	0.0275
96.72	87	0.031	0.025	0.028
96.92	89.1	0.031	0.026	0.0285
97.12	91.2	0.032	0.026	0.029
97.22	92.3	0.032	0.027	0.0295
97.32	93.4	0.033	0.027	0.03
97.42	94.4	0.034	0.029	0.0315
97.52	95.5	0.034	0.029	0.0315
97.72	97.6	0.034	0.029	0.0315
97.82	98.7	0.035	0.029	0.032
97.92	99.8	0.035	0.029	0.032
98.12	101.8	0.036	0.03	0.033
98.32	104	0.036	0.03	0.033
98.42	105.1	0.037	0.031	0.034
98.52	106.1	0.037	0.031	0.034
98.72	108.2	0.038	0.032	0.035
99.02	111.5	0.039	0.033	0.036
99.12	112.5	0.039	0.033	0.036
99.32	114.6	0.04	0.034	0.037
99.62	117.9	0.041	0.035	0.038
99.72	118.9	0.041	0.035	0.038
99.82	119.9	0.041	0.036	0.0385
99.92	121	0.042	0.036	0.039
100.22	124.2	0.043	0.037	0.04
100.32	125.2	0.043	0.037	0.04
100.42	126.3	0.043	0.037	0.04
100.52	127.4	0.044	0.038	0.041
100.82	130.6	0.046	0.04	0.043
101.02	132.6	0.046	0.04	0.043
101.12	133.8	0.046	0.04	0.043
101.42	137	0.047	0.041	0.044
101.72	140	0.048	0.042	0.045
101.82	141.1	0.048	0.042	0.045
102.02	143.3	0.049	0.043	0.046
102.32	146.5	0.05	0.044	0.047
102.42	147.5	0.05	0.044	0.047
102.62	149.7	0.051	0.045	0.048
102.92	152.9	0.053	0.047	0.05
103.22	156	0.053	0.047	0.05
103.32	157.1	0.053	0.047	0.05
103.52	159.2	0.054	0.048	0.051
103.82	162.5	0.055	0.049	0.052
103.92	163.5	0.055	0.049	0.052
104.12	165.6	0.056	0.05	0.053
104.42	168.8	0.057	0.051	0.054
104.52	169.8	0.057	0.051	0.054
104.72	171.9	0.058	0.052	0.055
104.92	174.1	0.059	0.053	0.056
105.02	175.1	0.059	0.053	0.056
105.12	176.1	0.059	0.054	0.0565
105.22	177.2	0.06	0.054	0.057
105.32	178.3	0.06	0.054	0.057
105.52	180.4	0.061	0.056	0.0585
105.62	181.5	0.062	0.056	0.059
105.72	182.5	0.062	0.056	0.059
105.82	183.6	0.062	0.056	0.059
105.92	184.6	0.062	0.056	0.059
106.22	187.8	0.063	0.057	0.06
106.42	190	0.064	0.058	0.061
106.52	191	0.064	0.058	0.061
106.82	194.2	0.065	0.059	0.062
107.02	196.3	0.066	0.06	0.063
107.12	197.4	0.066	0.06	0.063
107.32	199.5	0.067	0.061	0.064
107.42	200.5	0.067	0.061	0.064
107.72	203.7	0.068	0.062	0.065
107.82	204.8	0.068	0.063	0.0655
108.02	206.9	0.069	0.063	0.066
108.12	208	0.069	0.064	0.0665
108.32	210.1	0.07	0.064	0.067
108.52	212.2	0.071	0.065	0.068
108.62	213.2	0.071	0.065	0.068
108.92	216.5	0.072	0.066	0.069
109.02	217.5	0.072	0.067	0.0695
109.22	219.6	0.073	0.067	0.07
109.32	220.8	0.074	0.069	0.0715
109.52	222.8	0.074	0.069	0.0715
109.82	226.1	0.075	0.069	0.072
109.92	227.2	0.075	0.07	0.0725
110.02	228.1	0.076	0.07	0.073
110.12	229.3	0.076	0.07	0.073
110.32	231.3	0.077	0.071	0.074
110.42	232.4	0.077	0.071	0.074
110.62	234.4	0.078	0.072	0.075
110.72	235.5	0.078	0.072	0.075
111.02	238.8	0.079	0.073	0.076
111.12	239.9	0.079	0.073	0.076
111.32	241.9	0.08	0.073	0.0765
111.62	245.2	0.081	0.074	0.0775
111.92	248.4	0.082	0.074	0.078
112.02	249.5	0.082	0.075	0.0785
112.22	251.5	0.083	0.075	0.079
112.32	252.6	0.083	0.075	0.079
112.52	254.7	0.084	0.075	0.0795
112.62	255.7	0.084	0.076	0.08
112.82	257.9	0.085	0.076	0.0805
113.12	261.1	0.086	0.076	0.081
113.22	262	0.086	0.077	0.0815
113.42	264.3	0.087	0.077	0.082
113.62	266.3	0.087	0.077	0.082
113.72	267.5	0.088	0.077	0.0825
113.92	269.5	0.088	0.078	0.083
114.02	270.6	0.089	0.078	0.0835
114.32	273.7	0.09	0.079	0.0845
114.52	275.9	0.09	0.079	0.0845
114.62	276.1	0.09	0.079	0.0845
115.52	275.7	0.091	0.079	0.085
116.62	275.7	0.091	0.079	0.085
119.62	275.7	0.091	0.08	0.0855
122.22	275.7	0.092	0.08	0.086
125.02	275.5	0.092	0.08	0.086
128.12	275.7	0.092	0.08	0.086
131.12	275.6	0.092	0.08	0.086
133.72	275.7	0.092	0.08	0.086
133.82	275.6	0.092	0.08	0.086
134.32	275.6	0.092	0.08	0.086
134.48	275.6	0.092	0.08	0.086
134.98	270.4	0.092	0.08	0.086
135.28	267.1	0.091	0.079	0.085
135.48	265	0.09	0.079	0.0845
135.58	263.9	0.09	0.079	0.0845
135.88	260.7	0.089	0.078	0.0835
136.18	257.6	0.088	0.078	0.083
136.28	256.4	0.088	0.078	0.083
136.48	254.3	0.088	0.077	0.0825
136.78	251.1	0.087	0.077	0.082
137.08	247.9	0.086	0.076	0.081
137.38	244.8	0.085	0.076	0.0805
137.68	241.5	0.084	0.076	0.08
137.78	240.4	0.084	0.075	0.0795
137.88	239.5	0.084	0.075	0.0795
137.98	238.3	0.083	0.075	0.079
138.28	235.2	0.082	0.075	0.0785
138.48	233.1	0.082	0.074	0.078
138.58	231.9	0.081	0.074	0.0775
138.88	228.8	0.081	0.074	0.0775
138.98	227.8	0.08	0.074	0.077
139.18	225.6	0.08	0.073	0.0765
139.28	224.6	0.079	0.073	0.076
139.48	222.4	0.079	0.073	0.076
139.78	219.3	0.078	0.072	0.075
139.98	217.2	0.077	0.072	0.0745
140.08	216.1	0.077	0.071	0.074
140.18	215.1	0.077	0.071	0.074
140.38	213	0.076	0.07	0.073
140.58	210.8	0.076	0.07	0.073
140.68	209.8	0.075	0.069	0.072
140.88	207.8	0.075	0.069	0.072
140.98	206.6	0.074	0.068	0.071
141.28	203.4	0.073	0.067	0.07
141.48	201.3	0.073	0.067	0.07
141.58	200.2	0.073	0.066	0.0695
141.88	197.1	0.072	0.065	0.0685
142.18	193.8	0.071	0.065	0.068
142.28	192.8	0.07	0.064	0.067
142.48	190.7	0.07	0.064	0.067
142.78	187.5	0.069	0.063	0.066
142.88	186.5	0.068	0.062	0.065
142.98	185.4	0.067	0.061	0.064
143.08	184.3	0.067	0.061	0.064
143.38	181.2	0.067	0.061	0.064
143.48	180.1	0.067	0.06	0.0635
143.58	179.1	0.066	0.06	0.063
143.68	178	0.066	0.06	0.063
143.98	174.7	0.065	0.059	0.062
144.28	171.6	0.064	0.058	0.061
144.58	168.4	0.063	0.057	0.06
144.68	167.5	0.063	0.057	0.06
144.88	165.3	0.062	0.056	0.059
144.98	164.2	0.062	0.056	0.059
145.08	163.2	0.061	0.054	0.0575
145.18	162.1	0.061	0.054	0.0575
145.48	159	0.06	0.054	0.057
145.68	156.8	0.06	0.053	0.0565
145.78	155.7	0.059	0.053	0.056
146.08	152.6	0.058	0.052	0.055
146.28	150.5	0.058	0.051	0.0545
146.38	149.4	0.057	0.051	0.054
146.68	146.2	0.056	0.05	0.053
146.78	145.2	0.056	0.05	0.053
146.98	143	0.055	0.049	0.052
147.28	139.9	0.054	0.048	0.051
147.38	138.9	0.054	0.048	0.051
147.58	136.7	0.053	0.047	0.05
147.68	135.7	0.053	0.047	0.05
147.88	133.6	0.052	0.046	0.049
148.08	131.4	0.052	0.045	0.0485
148.18	130.4	0.051	0.045	0.048
148.48	127.2	0.05	0.044	0.047
148.68	125	0.05	0.043	0.0465
148.78	124	0.049	0.043	0.046
149.08	120.8	0.048	0.042	0.045
149.28	118.7	0.048	0.041	0.0445
149.38	117.7	0.047	0.041	0.044
149.58	115.5	0.045	0.039	0.042
149.68	114.5	0.045	0.039	0.042
149.88	112.3	0.045	0.039	0.042
149.98	111.3	0.045	0.039	0.042
150.28	108.2	0.044	0.038	0.041
150.48	106	0.043	0.037	0.04
150.58	104.9	0.043	0.037	0.04
150.88	101.8	0.042	0.036	0.039
151.08	99.7	0.041	0.035	0.038
151.18	98.6	0.041	0.035	0.038
151.28	97.5	0.041	0.034	0.0375
151.48	95.4	0.04	0.034	0.037
151.68	93.4	0.039	0.033	0.036
151.78	92.2	0.039	0.033	0.036
152.08	89.1	0.037	0.032	0.0345
152.28	86.9	0.037	0.031	0.034
152.38	86	0.036	0.031	0.0335
152.68	82.7	0.035	0.03	0.0325
152.88	80.7	0.035	0.029	0.032
152.98	79.6	0.034	0.029	0.0315
153.28	76.4	0.033	0.028	0.0305
153.48	74.3	0.032	0.027	0.0295
153.58	73.3	0.032	0.027	0.0295
153.88	70.1	0.03	0.024	0.027
154.18	67	0.029	0.024	0.0265
154.48	63.8	0.028	0.023	0.0255
154.78	60.7	0.027	0.022	0.0245
154.88	59.7	0.027	0.022	0.0245
155.08	57.4	0.026	0.021	0.0235
155.18	56.3	0.026	0.021	0.0235
155.28	55.3	0.025	0.021	0.023
155.38	54.3	0.025	0.02	0.0225
155.58	52.2	0.024	0.02	0.022
155.68	51.1	0.024	0.019	0.0215
155.88	49.1	0.023	0.018	0.0205
155.98	48	0.022	0.018	0.02
156.08	46.9	0.022	0.018	0.02
156.28	44.8	0.021	0.017	0.019
156.38	43.8	0.021	0.017	0.019
156.58	41.7	0.02	0.016	0.018
156.88	38.6	0.019	0.015	0.017
156.98	37.6	0.018	0.015	0.0165
157.18	35.5	0.017	0.014	0.0155
157.38	33.5	0.017	0.014	0.0155
157.48	32.4	0.016	0.013	0.0145
157.68	30.4	0.015	0.013	0.014
157.78	29.3	0.015	0.012	0.0135
157.88	28.3	0.014	0.012	0.013
158.18	25.3	0.013	0.011	0.012
158.38	23.3	0.011	0.009	0.01
158.48	22.3	0.011	0.009	0.01
158.98	17.4	0.01	0.008	0.009
159.28	14.6	0.009	0.007	0.008
159.38	13.7	0.008	0.007	0.0075
159.68	11.1	0.007	0.006	0.0065
159.78	10.3	0.007	0.006	0.0065
159.98	9.5	0.006	0.006	0.006
160.38	7.6	0.005	0.005	0.005
160.48	7	0.005	0.005	0.005
163.28	10.2	0.006	0.005	0.0055
171.68	8.3	0.005	0.004	0.0045
175.68	8.8	0.004	0.004	0.004
176.08	8.6	0.004	0.004	0.004
179.38	8.9	0.004	0.004	0.004
179.48	8.9	0.004	0.004	0.004
179.62	8.9	0.005	0.004	0.0045
179.72	9	0.005	0.004	0.0045
180.32	13.3	0.006	0.005	0.0055
180.42	14.6	0.007	0.006	0.0065
180.62	17.5	0.007	0.006	0.0065
180.82	20.2	0.008	0.007	0.0075
180.92	21.5	0.009	0.007	0.008
181.22	25	0.01	0.008	0.009
181.32	26.2	0.01	0.008	0.009
181.52	28.5	0.011	0.009	0.01
181.62	29.6	0.012	0.009	0.0105
181.82	31.7	0.012	0.01	0.011
182.12	35.1	0.014	0.011	0.0125
182.22	36.1	0.014	0.011	0.0125
182.32	37.2	0.014	0.011	0.0125
182.42	38.3	0.015	0.012	0.0135
182.72	41.4	0.016	0.013	0.0145
183.02	44.7	0.017	0.013	0.015
183.32	48	0.019	0.015	0.017
183.62	51.2	0.019	0.015	0.017
183.72	52.3	0.019	0.016	0.0175
183.92	54.5	0.02	0.016	0.018
184.12	56.6	0.021	0.017	0.019
184.22	57.6	0.021	0.017	0.019
184.42	59.8	0.022	0.018	0.02
184.52	60.7	0.022	0.018	0.02
184.72	62.8	0.023	0.019	0.021
184.82	63.9	0.024	0.019	0.0215
185.12	67.1	0.025	0.02	0.0225
185.32	69.3	0.025	0.021	0.023
185.42	70.3	0.026	0.021	0.0235
185.72	73.5	0.027	0.022	0.0245
185.82	74.6	0.027	0.022	0.0245
185.92	75.6	0.028	0.023	0.0255
186.02	76.7	0.028	0.023	0.0255
186.32	80	0.029	0.024	0.0265
186.52	82.1	0.03	0.024	0.027
186.62	83.1	0.03	0.025	0.0275
186.92	86.3	0.031	0.026	0.0285
187.12	88.4	0.032	0.026	0.029
187.22	89.5	0.032	0.027	0.0295
187.32	90.6	0.033	0.027	0.03
187.52	92.7	0.033	0.028	0.0305
187.72	94.9	0.034	0.028	0.031
187.82	95.9	0.035	0.03	0.0325
188.12	99.1	0.035	0.03	0.0325
188.22	100.1	0.036	0.03	0.033
188.42	102.2	0.036	0.031	0.0335
188.72	105.5	0.037	0.032	0.0345
188.82	106.6	0.038	0.032	0.035
189.02	108.7	0.039	0.033	0.036
189.12	109.7	0.039	0.033	0.036
189.32	111.8	0.04	0.034	0.037
189.42	113	0.04	0.034	0.037
189.62	115	0.041	0.035	0.038
189.92	118.2	0.041	0.036	0.0385
190.02	119.2	0.042	0.036	0.039
190.22	121.4	0.043	0.037	0.04
190.32	122.4	0.043	0.037	0.04
190.52	124.5	0.044	0.038	0.041
190.62	125.7	0.044	0.038	0.041
190.82	127.7	0.045	0.039	0.042
190.92	128.8	0.045	0.039	0.042
191.12	130.9	0.046	0.04	0.043
191.32	133.1	0.046	0.041	0.0435
191.42	134.2	0.047	0.041	0.044
191.52	135.1	0.047	0.041	0.044
191.72	137.3	0.048	0.042	0.045
191.92	139.5	0.049	0.043	0.046
192.02	140.4	0.05	0.044	0.047
192.32	143.7	0.05	0.044	0.047
192.52	145.7	0.051	0.045	0.048
192.62	146.8	0.051	0.045	0.048
192.92	150.1	0.052	0.046	0.049
193.22	153.2	0.053	0.047	0.05
193.52	156.3	0.054	0.048	0.051
193.82	159.6	0.055	0.049	0.052
193.92	160.8	0.055	0.05	0.0525
194.02	161.7	0.057	0.051	0.054
194.12	162.8	0.057	0.051	0.054
194.42	166	0.057	0.051	0.054
194.62	168	0.058	0.052	0.055
194.72	169.2	0.058	0.052	0.055
194.92	171.3	0.059	0.053	0.056
195.02	172.3	0.059	0.053	0.056
195.32	175.4	0.06	0.054	0.057
195.62	178.8	0.061	0.055	0.058
195.72	179.8	0.061	0.056	0.0585
195.92	181.9	0.062	0.057	0.0595
196.22	185.1	0.063	0.057	0.06
196.32	186.1	0.063	0.058	0.0605
196.52	188.3	0.064	0.059	0.0615
196.82	191.4	0.065	0.059	0.062
196.92	192.4	0.065	0.06	0.0625
197.02	193.5	0.066	0.06	0.063
197.12	194.6	0.066	0.061	0.0635
197.42	197.8	0.067	0.062	0.0645
197.62	199.9	0.068	0.062	0.065
197.72	201	0.068	0.063	0.0655
198.02	204.2	0.069	0.064	0.0665
198.32	207.3	0.07	0.065	0.0675
198.42	208.4	0.07	0.065	0.0675
198.62	210.5	0.072	0.067	0.0695
198.92	213.7	0.072	0.067	0.0695
199.02	214.7	0.072	0.067	0.0695
199.22	217	0.072	0.068	0.07
199.52	220	0.074	0.069	0.0715
199.62	221	0.074	0.069	0.0715
199.72	222.2	0.074	0.069	0.0715
199.82	223.2	0.075	0.07	0.0725
200.02	225.5	0.076	0.07	0.073
200.12	226.4	0.076	0.071	0.0735
200.32	228.6	0.076	0.071	0.0735
200.42	229.6	0.077	0.072	0.0745
200.72	232.8	0.078	0.073	0.0755
201.02	235.9	0.079	0.073	0.076
201.12	237.1	0.079	0.073	0.076
201.32	239.1	0.08	0.074	0.077
201.42	240.2	0.08	0.074	0.077
201.62	242.3	0.081	0.074	0.0775
201.72	243.4	0.081	0.074	0.0775
201.92	245.6	0.082	0.075	0.0785
202.22	248.6	0.083	0.075	0.079
202.32	249.7	0.083	0.075	0.079
202.52	251.8	0.084	0.075	0.0795
202.72	254.1	0.084	0.076	0.08
202.82	255	0.085	0.076	0.0805
203.02	257.1	0.085	0.076	0.0805
203.12	258.2	0.087	0.077	0.082
203.32	260.4	0.087	0.077	0.082
203.42	261.4	0.086	0.077	0.0815
203.72	264.5	0.087	0.078	0.0825
203.92	266.7	0.088	0.078	0.083
204.02	267.7	0.088	0.078	0.083
204.22	269.9	0.089	0.078	0.0835
204.32	270.9	0.089	0.079	0.084
204.62	274.2	0.09	0.079	0.0845
204.82	276	0.091	0.08	0.0855
206.92	275.5	0.091	0.08	0.0855
207.82	275.7	0.092	0.08	0.086
209.62	275.5	0.092	0.08	0.086
213.72	275.6	0.092	0.08	0.086
219.22	275.5	0.093	0.08	0.0865
222.42	275.6	0.093	0.081	0.087
224.52	275.6	0.093	0.081	0.087

## Static_Modulus_of_Elasticity
	Static modulus of elasticity (GPa)
	REF	AAC	LC
Average	28.2	23.4	26.0
Standard deviation [-]	0.7	1.5	0.4
Coefficient of variation [%]	2.5	6.5	1.4

	Static modulus of elasticity (GPa)
	REF	AAC	LC
	27.7	22.5	26.3
	29.2	25.6	25.5
	27.8	22.2	26.3

## Temperature_-_Ultrasonic_pulse_
	Ultrasonic pulse speed (km·s-1)
	20 °C			105 °C			600 °C			900 °C
	REF	AAC	LC	REF	AAC	LC	REF	AAC	LC	REF	AAC	LC
Average	4.1	4.0	3.8	4.0	2.5	3.6	1.4	0.6	1.2	0.9	0.0	0.8
Standard deviation [-]	0.1	0.1	0.1	0.1	0.0	0.0	0.1	0.1	0.5	0.0	0.0	0.0
Coefficient of variation [%]	4.2	1.8	1.8	3.3	1.7	1.1	7.1	10.2	39.8	1.0	0.0	1.4

	Ultrasonic pulse speed (km·s-1)
	20 °C			105 °C			600 °C			900 °C
	REF	AAC	LC	REF	AAC	LC	REF	AAC	LC	REF	AAC	LC
	3.8	4.1	3.8	3.8	2.5	3.6	1.3	0.7	1.8	0.9	0.0	0.8
	4.0	4.0	3.8	3.9	2.4	3.6	1.3	0.7	1.4	0.9	0.0	0.8
	4.2	4.0	3.8	4.2	2.4	3.5	1.3	0.6	1.4	0.9	0.0	0.8
	4.0	4.0	3.7	4.0	2.5	3.6	1.5	0.5	1.2	0.9	0.0	0.8
	4.1	3.9	3.9	4.2	2.5	3.6	1.4	0.7	1.2	0.9	0.0	0.8
	4.2	4.0	3.9	4.1	2.5	3.6	1.4	0.6	1.4	0.9	0.0	0.8

## Temperature-Compressive_strengt
	Compressive strength (MPa)
	20 °C			105 °C			600 °C			900 °C
	REF	AAC	LC	REF	AAC	LC	REF	AAC	LC	REF	AAC	LC
Average	64.6	72.7	54.3	70.0	67.7	65.5	28.8	37.4	25.2	12.3	7.5	11.5
Standard deviation [-]	2.6	4.8	4.0	3.8	1.3	4.2	2.1	1.4	1.9	0.6	0.5	0.3
Coefficient of variation [%]	4.1	6.5	7.4	5.4	2.0	6.4	7.4	3.8	7.7	4.8	6.9	2.5

	Compressive strength (MPa)
	20 °C			105 °C			600 °C			900 °C
	REF	AAC	LC	REF	AAC	LC	REF	AAC	LC	REF	AAC	LC
	66.3	72.0	55.1	75.1	63.6	62.8	27.2	36.4	24.2	11.6	7.0	11.3
	63.3	70.9	54.1	72.7	64.8	67.3	28.6	35.5	25.9	13.5	7.5	11.8
	68.0	71.0	51.7	70.1	66.7	70.7	26.3	37.3	21.7	12.5	8.2	11.3
	62.7	67.2	50.5	73.4	68.1	55.8	30.7	39.3	22.9	12.4	6.9	11.7
	64.7	71.8	56.3	69.0	66.1	70.3	33.0	39.1	24.3	11.9	6.6	11.9
	63.7	82.3	63.4	57.6	67.9	63.0	32.8	39.8	29.0	11.8	7.9	11.8
	68.2	73.6	51.6	70.3	70.8	64.7	27.1	35.5	25.9	13.0	7.0	10.7
	59.7	63.3	54.3	71.5	69.0	63.2	27.8	37.2	23.5	13.2	8.1	11.3
	70.2	72.5	54.5	71.3	65.0	67.5	24.9	34.7	29.3	12.6	8.0	11.2
	63.7	72.3	46.0	73.3	69.1	63.0	27.5	38.3	20.8	11.7	7.5	11.2
	61.9	73.2	53.4	68.6	68.8	74.3	30.9	36.9	26.3	11.8	7.2	11.8
	63.2	82.5	60.4	66.8	72.2	63.1	29.1	39.3	28.0	11.3	8.4	11.8

## Temperature_-_Flexural_strength
	Flexural strength (MPa)
	20 °C			105 °C			600 °C			900 °C
	REF	AAC	LC	REF	AAC	LC	REF	AAC	LC	REF	AAC	LC
Average	6.2	5.2	5.7	9.4	2.5	8.7	1.2	0.9	1.4	0.7	0.3	0.6
Standard deviation [-]	0.9	0.4	0.6	0.2	0.2	0.2	0.2	0.1	0.2	0.1	0.0	0.0
Coefficient of variation [%]	14.8	8.0	10.3	2.4	9.1	2.3	12.5	10.3	14.2	10.8	8.9	5.8

	Flexural strength (MPa)
	20 °C			105 °C			600 °C			900 °C
	REF	AAC	LC	REF	AAC	LC	REF	AAC	LC	REF	AAC	LC
	5.4	4.6	5.8	9.1	2.6	8.8	1.0	0.8	1.8	0.8	0.3	0.6
	7.1	5.3	4.7	9.5	2.9	8.7	1.2	1.0	1.4	0.6	0.3	0.7
	5.9	5.3	6.0	9.1	2.1	8.6	1.2	0.9	1.4	0.7	0.3	0.6
	7.7	5.4	5.9	9.6	2.6	8.3	1.3	0.9	1.2	0.6	0.3	0.7
	5.8	4.7	6.5	9.6	2.5	8.8	1.4	1.1	1.2	0.6	0.3	0.6
	5.1	5.8	5.1	9.6	2.4	8.9	1.4	0.9	1.4	0.8	0.3	0.6

## Beam_load_capacity
Number of reinforcements Ø 10 mm	Load capacity (kN)			Vexp/VR (-)
	REF	AAC	LC	LC*	REF	AAC	LC
1	40.7	43.2	41.9	41.9	1.28	1.26	1.31
2	45.5	52.5	55.7	49.1	1.13	1.21	1.39
3	58.9	65.4	57.9	50	1.28	1.32	1.26

## Surface_layer_strength
	Tensile strength of the surface layer (MPa)
	REF	AAC	LC
Average	3.66	1.64	3.75
Standard deviation [-]	0.84	0.18	0.96
Coefficient of variation [%]	22.8	11.0	25.7

	Tensile strength of the surface layer (MPa)
	REF	AAC	LC
	3.06	1.40	2.68
	2.91	1.59	3.18
	2.43	1.62	2.57
	4.18	1.79	4.24
	4.39	1.57	4.31
	4.12	1.95	4.12
	4.53	1.53	5.16