## Nomenclature
Extended dataset for Publication entitled Industrial Two-phase Olive Pomace Slurry-Derived Hydrochar Fuel for Energy Applications
Nomenclature
OP = Dried two phase olive pomace slurry
180-2 = Hydrochar produced at 180 °C with 2 min holding time
180-16 = Hydrochar produced at 180 °C with 16 min holding time
180-30 = Hydrochar produced at 180 °C with 30 min holding time
215-2 = Hydrochar produced at 215 °C with 2 min holding time
215-16 = Hydrochar produced at 215 °C with 16 min holding time
215-30 = Hydrochar produced at 215 °C with 30 min holding time
250-2 = Hydrochar produced at 250 °C with 2 min holding time
250-16 = Hydrochar produced at 250 °C with 16 min holding time
250-30 = Hydrochar produced at 250 °C with 30 min holding time
E = Extractives obtained by hexane solvent extraction
AIL = Acid insoluble lignin
HY = Hydrochar yield
VM = Volatile matter
FC = Fixed carbon
FCI = Fixed carbon index
CDF = Carbon densification factor
HHV = Higher heating value
EDR = Energy densification ratio
EY = Energy yield
AI = Alkali index
B/A = Base to acid ratio
SI = Slagging index
FI = Fouling index
SVI = Slag viscosity index
BAI = Bed agglomeration index
STDEV = Standard deviation

## Moisture % olive pomace slurry
S.No. | Beaker Wt. (g) | Olive pomace slurry Wt. (g) | Beaker with dried sample Wt. (g) | Dried Sample Wt. (g) | Moisture loss Wt. (g) | Moisture content (%) | Average
1 | 49.10284 | 95.25856 | 67.6671 | 18.56426 | 76.6943 | 80.51 | 80.42667
2 | 49.28277 | 16.29513 | 52.4531 | 3.17033 | 13.1248 | 80.54
3 | 49.42427 | 18.2869 | 53.0384 | 3.61413 | 14.67277 | 80.23

## Biochemical composition
Sample Description | Airdried Sample Wt., g | Moisture % | Ovendried sample wt., g | Empty filter Wt., g | Ovendried sample Wt. with filter, g | Residual sample wt., g | NDF %
OP | 1.0032 | 9.5224 | 0.9076712832 | 39.94 | 40.634 | 0.694 | 76.4594
| 1.0013 | 9.5863 | 0.9053123781 | 37.0617 | 37.7328 | 0.6711 | 74.12911
| 1.007 | 9.366 | 0.91268438 | 31.2454 | 31.9261 | 0.6807 | 74.58219
| 1.0034 | 9.5224 | 0.9078522384 | 49.0702 | 49.4725 | 0.4023 | 44.31338
| 1.006 | 9.5863 | 0.909561822 | 31.1992 | 31.6314 | 0.4322 | 47.51739
| 1.0044 | 9.366 | 0.910327896 | 31.0874 | 31.5283 | 0.4409 | 48.4331
| NDF % | ADF % | AIL (Acid Insoluble Lignin) % | Cellulose % | Hemicellulose %
| 76.4594 | 44.3134 | 34.1533 | 10.1601 | 32.146
| 74.1291 | 47.5174 | 35.1265 | 12.3909 | 26.6117
| 74.5822 | 48.4331 | 38.5207 | 9.9124 | 26.1491
|  | Average values (%) | 35.9335 | 10.82113 | 28.30227
Note on F1: Weight taken until constant weight achieved after oven drying at 105 degree celsius.
Note on P1: Hemicellulose % = NDF - ADF Cellulose = ADF - AIL (Acid insoluble lignin)
Note on A2: Without removal of water -Adnan Asad Karim
Note on E11: Cellulose % = ADF - AIL -Adnan Asad Karim
Note on F11: Hemicellulose % = NDF - ADF -Adnan Asad Karim

## Char yield
Samples | Olive Pomace Slurry Wt. | Olive pomace solid wt. | Airdried Char (g) | Moisture % | Ovendried char | Airdried Char Yield (%) | Ovendried Char Yield (%) | Ovendried char yield(%)
180-2 | 1494.9 | 292.6012617 | 240.07 | 5.7382 | 226.2943 | 82.04681 | 77.3388 | 15.13776
180-16 | 1565.82 | 306.4826 | 244.76 | 5.6976 | 230.8146 | 79.86097 | 75.31081 | 14.74081
180-30 | 1478.46 | 289.3834 | 220.73 | 5.3194 | 208.9885 | 76.27597 | 72.21854 | 14.13555
215-2 | 1551.48 | 303.6758 | 243.28 | 7.6191 | 224.7443 | 80.11174 | 74.00795 | 14.4858
215-16 | 1531.21 | 299.7083 | 213.25 | 6.7824 | 198.786532 | 71.15251 | 66.32666 | 12.98232
215-16 | 811.893 | 158.9143 | 116.6669 | 5.5462 | 110.1963 | 73.415 | 69.34326 | 13.57276
215-16 | 1522.53 | 298.0094 | 227.89 | 6.3096 | 213.5111 | 76.47075 | 71.64575 | 14.02344
215-30 | 1521.07 | 297.7236 | 215.11 | 5.8999 | 202.4187 | 72.25158 | 67.98881 | 13.30765
250-2 | 1573.54 | 307.9937 | 180.94 | 7.289 | 167.7512834 | 58.74795 | 54.46582 | 10.66076
250-16 | 1917.72 | 375.3611 | 217.7 | 9.2083 | 197.6535309 | 57.99749 | 52.6569 | 10.30669
250-30 | 1574.794 | 308.2392 | 164.8 | 6.1267 | 154.7031984 | 53.46498 | 50.18934 | 9.82371
Note on I1: On basis of olive pomace slurry -Adnan Asad Karim

## Moisture
Samples | Empty container Wt. g | Airdried Sample Wt. g | Tray + sample Wt. g (21/12/22) | Sample wt. g | Moisture (g) | Moisture % | Average % | STDEV
OP | 0.1396 | 1.005 | 1.0489 | 0.9093 | 0.0957 | 9.522388 | 9.491562 | 0.1133568
OP | 0.1589 | 1.0056 | 1.0681 | 0.9092 | 0.0964 | 9.586317
OP | 0.0866 | 1.0047 | 0.9972 | 0.9106 | 0.0941 | 9.36598
180-2 | 35.0051 | 1.0038 | 35.9513 | 0.9462 | 0.0576 | 5.738195 | 5.826703 | 0.12517
180-2 | 31.1993 | 1.0025 | 31.2586 | 0.9432 | 0.0593 | 5.915212
180-16 | 32.6835 | 1.0092 | 33.6352 | 0.9517 | 0.0575 | 5.697582 | 5.680676 | 0.02390897
180-16 | 40.0712 | 1.0011 | 40.1279 | 0.9444 | 0.0567 | 5.66377
180-30 | 30.5742 | 1.002 | 31.5229 | 0.9487 | 0.0533 | 5.319361 | 5.44521 | 0.1779767
180-30 | 40.5457 | 1.0034 | 40.6016 | 0.9475 | 0.0559 | 5.571058
215-2 | 33.7263 | 1.0068 | 34.6737 | 0.9474 | 0.0594 | 5.899881 | 6.310825 | 0.5811624
215-2 | 39.8304 | 1.0042 | 39.8979 | 0.9367 | 0.0675 | 6.721769
215-16 | 33.4767 | 1.0097 | 34.4304 | 0.9537 | 0.056 | 5.546202 | 6.212723 | 0.6237444
215-16 | 35.2605 | 1.0085 | 36.2006 | 0.9401 | 0.0684 | 6.78235
215-16 | 31.7339 | 1.0064 | 32.6768 | 0.9429 | 0.0635 | 6.309618
215-30 | 35.614 | 1.0093 | 36.5464 | 0.9324 | 0.0769 | 7.619142 | 7.106 | 0.725692
215-30 | 40.4238 | 1.0026 | 40.4899 | 0.9365 | 0.0661 | 6.592859
250-2 | 33.5681 | 1.007 | 34.5017 | 0.9336 | 0.0734 | 7.288977 | 7.316356 | 0.03871927
250-2 | 37.0617 | 1.0063 | 37.1356 | 0.9324 | 0.0739 | 7.343734
250-30 | 29.6278 | 1.0087 | 30.5747 | 0.9469 | 0.0618 | 6.126698 | 5.697811 | 0.6065374
250-30 | 30.8099 | 1.004 | 30.8628 | 0.9511 | 0.0529 | 5.268924
250-16 | 32.7611 | 1.0067 | 33.6991 | 0.938 | 0.0687 | 6.824277 | 6.679949 | 0.2041104
250-16 | 40.1028 | 1.0022 | 40.1683 | 0.9367 | 0.0655 | 6.535622

## Extractives
Samples | Airdried Sample Wt., g | Moisture % | Ovendried sample wt., g | Empty flask Wt., g | Ovendried extractives Wt. with flask, g | Residual sample wt., g | Extractives % | Average % | STDEV
OP | 2.00074 | 9.5863 | 1.808943 | 105.698 | 105.9109 | 0.2129 | 11.7693 | 11.03309 | 0.8550617
OP | 2.00049 | 9.366 | 1.813124 | 106.3173 | 106.521 | 0.2037 | 11.23475
OP | 2.0079 | 9.5224 | 1.8167 | 108.344 | 108.5274 | 0.1834 | 10.09523
180-2 | 2.00084 | 5.738195 | 1.886028 | 105.4148 | 105.756 | 0.3412 | 18.09093 | 18.04034 | 0.07155056
180-2 | 2.0003 | 5.738195 | 1.885519 | 106.3125 | 106.6517 | 0.3392 | 17.98974
180-16 | 2.0006 | 5.697582 | 1.886614 | 104.821 | 105.1209 | 0.2999 | 15.8962 | 16.00077 | 0.1478805
180-16 | 2.0003 | 5.697582 | 1.886331 | 106.2885 | 106.5923 | 0.3038 | 16.10534
180-30 | 2.001 | 5.319361 | 1.89456 | 105.9786 | 106.3253 | 0.3467 | 18.29977 | 18.19247 | 0.1517462
180-30 | 2.0008 | 5.319361 | 1.89437 | 108.3585 | 108.7011 | 0.3426 | 18.08517
215-2 | 2.0009 | 5.899881 | 1.882849 | 105.6973 | 106.0797 | 0.3824 | 20.30964 | 20.31964 | 0.0141403
215-2 | 2.0005 | 5.899881 | 1.882473 | 105.6805 | 106.0632 | 0.3827 | 20.32964
215 -16 | 2.00021 | 5.546202 | 1.889274 | 104.8269 | 105.1946 | 0.3677 | 19.4625 | 19.41201 | 0.07140769
215-16 | 2.0008 | 5.546202 | 1.889832 | 105.6962 | 106.0621 | 0.3659 | 19.36151
215-16 | 2.0004 | 6.78235 | 1.864726 | 106.3155 | 106.7016 | 0.3861 | 20.70546 | 21.17575 | 0.6650991
215-16 | 2.0007 | 6.78235 | 1.865006 | 105.9781 | 106.3818 | 0.4037 | 21.64605
215-16 | 2.0003 | 6.309618 | 1.874089 | 106.1482 | 106.5115 | 0.3633 | 19.38542 | 19.17246 | 0.3011754
215-16 | 2.0002 | 6.309618 | 1.873995 | 108.3452 | 108.7005 | 0.3553 | 18.9595
215-30 | 2.0007 | 7.619142 | 1.848264 | 105.4105 | 105.7848 | 0.3743 | 20.25144 | 20.4131 | 0.2286236
215-30 | 2.0003 | 7.6191 | 1.847895 | 106.3168 | 106.697 | 0.3802 | 20.57476
250-2 | 2.00021 | 7.288977 | 1.854415 | 109.8625 | 110.3422 | 0.4797 | 25.86799 | 25.84121 | 0.03787696
250-2 | 2.0006 | 7.288977 | 1.854777 | 105.4115 | 105.8903 | 0.4788 | 25.81443
250-16 | 2.00092 | 9.208304 | 1.816669 | 108.3591 | 108.7755 | 0.4164 | 22.92107 | 23.14137 | 0.3115512
250-16 | 2.0009 | 9.208304 | 1.816651 | 108.3443 | 108.7687 | 0.4244 | 23.36167
250-30 | 2.00063 | 6.126698 | 1.878057 | 106.1473 | 106.6115 | 0.4642 | 24.71703 | 24.67052 | 0.06576959
250-30 | 2.0004 | 6.1267 | 1.877841 | 105.414 | 105.8764 | 0.4624 | 24.62402
Note on F1: Weight taken until constant weight achieved after oven drying at 105 degree celsius.

## Acid insoluble Lignin
Samples | Sample No./Code | Airdried Sample Wt., g | Moisture % | Ovendried sample wt., g | Empty filter Wt., g | Ovendried sample Wt. with filter, g | Residual sample wt., g | Lignin % | Average % | STDEV
OP | S-34 | 1.0032 | 9.5224 | 0.9076712832 | 31.0225 | 31.3325 | 0.31 | 34.15333 | 36.82395 | 2.583805
OP | S-35 | 1.0016 | 9.5863 | 0.9055836192 | 31.1173 | 31.4354 | 0.3181 | 35.12652
OP | S-36 | 1.0045 | 9.366 | 0.91041853 | 31.3687 | 31.7194 | 0.3507 | 38.52074
OP | S-36 | 1.0043 | 9.366 | 0.910237262 | 40.2185 | 40.578 | 0.3595 | 39.4952
180-2 | S-46 | 1.0001 | 5.7382 | 0.9427122618 | 49.00462 | 49.556 | 0.55138 | 58.48868 | 58.53616 | 0.06714061
180-2 | S-46 | 1.0023 | 5.7382 | 0.9447860214 | 36.90671 | 37.4602 | 0.55349 | 58.58364
180-16 | S-43 | 1.0008 | 5.6976 | 0.9437784192 | 48.99579 | 49.5453 | 0.54951 | 58.22447 | 58.21909 | 0.007612057
180-16 | S-43 | 1.0041 | 5.6976 | 0.9468903984 | 48.66578 | 49.217 | 0.55122 | 58.21371
180-30 | S-45 | 1.0004 | 5.3194 | 0.9471847224 | 40.02597 | 40.6071 | 0.58113 | 61.3534 | 61.38532 | 0.04515032
180-30 | S-45 | 1.0012 | 5.3194 | 0.9479421672 | 36.994 | 37.5762 | 0.5822 | 61.41725
215-2 | S-44 | 1.0006 | 7.6191 | 0.9243632854 | 40.05572 | 40.6443 | 0.58858 | 63.6741 | 63.7312 | 0.08075848
215-2 | S-44 | 1.0002 | 7.6191 | 0.9239937618 | 39.906 | 40.4954 | 0.5894 | 63.78831
215 -16 | S-37 | 1.0003 | 5.5462 | 0.9448213614 | 38.11641 | 38.7232 | 0.60679 | 64.22272 | 64.42889 | 0.2915693
215 -16 | S-37 | 1.0045 | 5.5462 | 0.948788421 | 49.00385 | 49.6171 | 0.61325 | 64.63506
215-16 | S-41 | 1.0008 | 6.7824 | 0.9329217408 | 40.50898 | 41.1166 | 0.60762 | 65.13087 | 65.09667 | 0.04836099
215 -16 | S-41 | 1.0005 | 6.7824 | 0.932642088 | 31.0228 | 31.6296 | 0.6068 | 65.06247
215-16 | S-42 | 1.0011 | 6.3096 | 0.9379345944 | 40.52346 | 41.1306 | 0.60714 | 64.73159 | 64.64404 | 0.1238214
215 -16 | S-42 | 1.0016 | 6.3096 | 0.9384030464 | 50.12 | 50.7258 | 0.6058 | 64.55648
215-30 | S-39 | 1.0002 | 5.8999 | 0.9411892002 | 36.99497 | 37.6226 | 0.62763 | 66.68479 | 66.48974 | 0.2758365
215-30 | S-39 | 1.0032 | 5.8999 | 0.9440122032 | 48.811 | 49.43683 | 0.62583 | 66.29469
250-2 | S-47 | 1.0003 | 7.289 | 0.927388133 | 39.92287 | 40.5977 | 0.67483 | 72.76673 | 72.52943 | 0.3355862
250-2 | S-47 | 1.0016 | 7.289 | 0.928593376 | 40.2313 | 40.9026 | 0.6713 | 72.29214
250-16 | S-40 | 1.0011 | 9.2083 | 0.9089157087 | 40.351 | 41.0242 | 0.6732 | 74.06627 | 73.95632 | 0.1555049
250-16 | S-40 | 1.0008 | 9.2083 | 0.9086433336 | 30.6004 | 31.2714 | 0.671 | 73.84636
250-30 | S-38 | 1.0004 | 6.1267 | 0.9391084932 | 39.90663 | 40.6228 | 0.71617 | 76.26062 | 76.01457 | 0.3479709
250-30 | S-38 | 1.0023 | 6.1267 | 0.9408920859 | 31.3761 | 32.089 | 0.7129 | 75.76852
Note on B1: Extraction done after putting 1 g airdried sample in 15 ml 72% sulfuric acid solution (prepared by taking 75 ml of 96% Sulfuric acid and doing volume make up to 100 ml) in 50 ml beakers. Covering the beaker with parafilm and making a centre hole and put a small glass rod inside for stirring. Keeping the beaker in thermostat waterbath at 20 degree celsius for 2 hours. After that transferring the suspension in round bottom flask and adding about 500 ml of distilled water. Then slowly heating the round bottom flask in soxhlet apparatus, by keeping the flask slightly above the heating surface. After the boiling of suspension starts, it kept for 4 hours and then filtered using ceramic filters. All the ceramic filters with little amount of glass wool was oven dried at 105 degree celsius and pre-weighed before filtration. Filters kept in dessicator for 15 munites before weight measurement. Analysis date 4/4/2023 to 11/4/2023
Note on G1: Weight taken until constant weight achieved after oven drying at 105 degree celsius.

## Volatile matter
Samples | Sample No./Code | Empty Crucible Wt., g | Airdried Sample, g | Moisture % | Oven dried sample, g | Crucible + volatile matter, g | Volatile matter weight, g | volatile matter % | Average % | STDEV
OP | S-34 | 7.49312 | 1.0026 | 9.5224 | 0.9071284176 | 7.6848 | 0.7154484176 | 78.86958 | 80.316 | 1.413777
OP | S-35 | 7.30975 | 1.00221 | 9.5863 | 0.9061351 | 7.4875 | 0.7283851 | 80.38372
OP | S-36 | 10.59252 | 1.024 | 9.366 | 0.92809216 | 10.76241 | 0.75820216 | 81.69471
180-2 | S-46 | 7.75838 | 1.00062 | 5.7382 | 0.9432024 | 7.9701 | 0.7314824 | 77.55307 | 77.5952 | 0.05957799
180-2 | S-46 | 7.8093 | 1.0005 | 5.7382 | 0.943089309 | 8.0202 | 0.732189309 | 77.63732
180-16 | S-43 | 7.79458 | 1.00109 | 5.6976 | 0.9440519 | 8.0019 | 0.7367319 | 78.03934 | 77.90755 | 0.1863786
180-16 | S-43 | 11.01518 | 1.0021 | 5.6976 | 0.9450043504 | 11.2252 | 0.7349843504 | 77.77576
180-30 | S-45 | 11.05624 | 1.00465 | 5.3194 | 0.9512086479 | 11.2727 | 0.7347486479 | 77.24369 | 78.20367 | 1.357619
180-30 | S-45 | 10.95241 | 1.0036 | 5.3194 | 0.9502145016 | 11.1504 | 0.7522245016 | 79.16365
215-2 | S-44 | 7.74448 | 1.00138 | 5.8999 | 0.9422996 | 7.9612 | 0.7255796 | 77.00094 | 76.15967 | 1.189746
215-2 | S-44 | 8.09746 | 1.0008 | 5.8999 | 0.9417538008 | 8.3299 | 0.7093138008 | 75.31839
215-16 | S-37 | 7.73977 | 1.00152 | 5.5462 | 0.9459737 | 7.9712 | 0.7145437 | 75.53526 | 74.93962 | 0.8423672
215-16 | S-37 | 10.34824 | 1.00012 | 5.5462 | 0.9446513 | 10.5906 | 0.7022913 | 74.34397
215-16 | S-41 | 8.12516 | 1.00171 | 6.7824 | 0.93377 | 8.3586 | 0.70033 | 75.00027 | 74.19953 | 1.132412
215-16 | S-41 | 10.41402 | 1.00125 | 6.7824 | 0.93334122 | 10.6623 | 0.68506122 | 73.3988
215-16 | S-42 | 7.88507 | 1.00182 | 6.3096 | 0.9386092 | 8.1312 | 0.6924792 | 73.77716 | 73.31042 | 0.6600599
215-16 | S-42 | 9.8513 | 1.00146 | 6.3096 | 0.9382719 | 10.1061 | 0.6834719 | 72.84369
215-30 | S-39 | 8.0603 | 1.00221 | 7.6191 | 0.9258506 | 8.3096 | 0.6765506 | 73.07341 | 72.98158 | 0.1298627
215-30 | S-39 | 7.8093 | 1.00141 | 7.6191 | 0.9251116 | 8.0601 | 0.6743116 | 72.88976
250-2 | S-47 | 9.46134 | 1.00164 | 7.289 | 0.9286304604 | 9.7363 | 0.6536704604 | 70.39081 | 70.65183 | 0.369141
250-2 | S-47 | 10.28912 | 1.00115 | 7.289 | 0.9281761765 | 10.5591 | 0.6581961765 | 70.91285
250-16 | S-40 | 8.97582 | 1.00226 | 6.1267 | 0.9408545 | 9.2601 | 0.6565745 | 69.78491 | 69.55229 | 0.328978
250-16 | S-40 | 10.39666 | 1.0022 | 6.1267 | 0.9407982126 | 10.6853 | 0.6521582126 | 69.31967
250-30 | S-38 | 7.71282 | 1.00156 | 9.2083 | 0.9093334 | 7.9859 | 0.6362534 | 69.96921 | 69.34806 | 0.8784398
250-30 | S-38 | 7.8089 | 1.00129 | 9.2083 | 0.9090882 | 8.0932 | 0.6247882 | 68.72691
Note on B1: Volatile matter determined by heating samples in ceramic crucible closed with at 950 degree celsius for 7 minutes residence time in muffle furnace, as per ASTM method. Afterwards samples removed from furnace and kept in oven at 105 degree celsius till for cool down. Analysis done on 25/7/2023 Before taking weight measurements in weighing balance, samples were kept in desicator for 15 minutes after removing from oven. Before using weighing balance, it was tared to zero in door closed position. All weights expressed in grams.

## Ash
Samples | Empty Crucible Wt., g | Airdried Sample, g | Moisture % | Oven dried sample, g | Crucible + Ash, g | Ash weight, g | Ash % | Average % | STDEV
OP | 28.3546 | 1.0989 | 9.5224 | 0.9942583464 | 28.3953 | 0.0407 | 4.093503 | 4.249469 | 0.1358774
OP | 42.5835 | 1.0361 | 9.5863 | 0.9367763457 | 42.6239 | 0.0404 | 4.312662
OP | 35.2525 | 1.024 | 9.366 | 0.92809216 | 35.2928 | 0.0403 | 4.342241
180-2 | 35.2967 | 1.0084 | 5.7382 | 0.9505359912 | 35.3337 | 0.037 | 3.892541 | 3.924011 | 0.04450629
180-2 | 29.2845 | 1.0004 | 5.7382 | 0.9429950472 | 29.3218 | 0.0373 | 3.955482
180-16 | 34.4866 | 1.0078 | 5.6976 | 0.9503795872 | 34.5238 | 0.0372 | 3.914225 | 3.859993 | 0.07669645
180-16 | 35.3791 | 1.0003 | 5.6976 | 0.9433069072 | 35.415 | 0.0359 | 3.80576
180-30 | 40.9294 | 1.0082 | 5.3194 | 0.9545698092 | 40.9654 | 0.036 | 3.771332 | 3.875973 | 0.1479846
180-30 | 28.3547 | 1.0003 | 5.3194 | 0.9470900418 | 28.3924 | 0.0377 | 3.980614
215- 2 | 33.0615 | 1.0008 | 5.8999 | 0.9417538008 | 33.0985 | 0.037 | 3.92884 | 3.834021 | 0.1340945
215-2 | 36.9886 | 1.0004 | 5.8999 | 0.9413774004 | 37.0238 | 0.0352 | 3.739202
215-16 | 36.3818 | 1.0015 | 6.7824 | 0.933574264 | 36.4164 | 0.0346 | 3.706186 | 3.736628 | 0.04305138
215-16 | 42.5834 | 1.0024 | 6.7824 | 0.9344132224 | 42.6186 | 0.0352 | 3.76707
215-16 | 34.4866 | 1.0035 | 6.3096 | 0.940183164 | 34.523 | 0.0364 | 3.871586 | 3.855862 | 0.02223663
215-16 | 29.2844 | 1.0006 | 6.3096 | 0.9374661424 | 29.3204 | 0.036 | 3.840139
215-16 | 35.2967 | 1.0088 | 5.5462 | 0.9528499344 | 35.3312 | 0.0345 | 3.620717 | 3.702627 | 0.1158375
215-16 | 28.174 | 1.0015 | 5.5462 | 0.945954807 | 28.2098 | 0.0358 | 3.784536
215-30 | 33.0615 | 1.0033 | 7.6191 | 0.9268575697 | 33.0966 | 0.0351 | 3.78699 | 3.781658 | 0.007539853
215-30 | 30.8174 | 1.0004 | 7.6191 | 0.9241785236 | 30.8523 | 0.0349 | 3.776327
250-2 | 36.5553 | 1.0089 | 7.289 | 0.935361279 | 36.5864 | 0.0311 | 3.324918 | 3.518645 | 0.2739712
250-2 | 39.4135 | 1.0082 | 7.289 | 0.934712302 | 39.4482 | 0.0347 | 3.712372
250-16 | 40.9294 | 1.0076 | 9.2083 | 0.9148171692 | 40.9604 | 0.031 | 3.388655 | 3.401959 | 0.01881441
250-16 | 36.3819 | 1.0062 | 9.2083 | 0.9135460854 | 36.4131 | 0.0312 | 3.415263
250-30 | 36.5553 | 1.0051 | 6.1267 | 0.9435205383 | 36.5812 | 0.0259 | 2.745038 | 2.777253 | 0.04555902
250-30 | 35.3793 | 1.0048 | 6.1267 | 0.9432389184 | 35.4058 | 0.0265 | 2.809468

## Fixed Carbon
Samples | Volatile matter % | Ash % | Fixed Carbon % | Average % | STDEV
OP | 78.86958 | 4.093503 | 17.03691 | 15.43453 | 1.541105
OP | 80.38372 | 4.312662 | 15.30362
OP | 81.69471 | 4.342241 | 13.96305
180-2 | 77.55307 | 3.892541 | 18.55439 | 18.48079 | 0.1040843
180-2 | 77.63732 | 3.955482 | 18.40719
180-16 | 78.03934 | 3.914225 | 18.04643 | 18.23245 | 0.2630751
180-16 | 77.77576 | 3.80576 | 18.41848
180-30 | 77.24369 | 3.771332 | 18.98498 | 17.92036 | 1.505604
180-30 | 79.16365 | 3.980614 | 16.85573
215-2 | 77.00094 | 3.92884 | 19.07022 | 20.00631 | 1.32384
215-2 | 75.31839 | 3.739202 | 20.94241
215-16 | 75.53526 | 3.706186 | 20.75855 | 21.32375 | 0.7993159
215-16 | 74.34397 | 3.76707 | 21.88896
215-16 | 75.00027 | 3.871586 | 21.12815 | 21.94461 | 1.154648
215-16 | 73.3988 | 3.840139 | 22.76107
215-16 | 73.77716 | 3.620717 | 22.60213 | 23.06886 | 0.6600599
215-16 | 72.84369 | 3.620717 | 23.53559
215-30 | 73.07341 | 3.78699 | 23.1396 | 23.23676 | 0.1374025
215-30 | 72.88976 | 3.776327 | 23.33392
250-2 | 70.39081 | 3.324918 | 26.28428 | 25.82953 | 0.6431122
250-2 | 70.91285 | 3.712372 | 25.37478
250-16 | 69.78491 | 3.388655 | 26.82643 | 27.04575 | 0.3101636
250-16 | 69.31967 | 3.415263 | 27.26507
250-30 | 69.96921 | 2.745038 | 27.28575 | 27.87469 | 0.8328808
250-30 | 68.72691 | 2.809468 | 28.46362

## CHNS
Samples | Sample No./Code | Moisture % | C % | C % (Moisture free) | C % (Average) | C% (STDEV) | H % | H% (Moisture free) | H % (Average) | H % (STDEV) | N % | N% (Moisture free) | N % (Average) | N% (STDEV) | Ash % | O % (moisture free)) | O% (Average) | O% (STDEV)
OP | S-34 | 9.522388 | 52.60047 | 58.13644 | 57.44155 | 0.9827337 | 6.774006 | 7.486942 | 7.386506 | 0.1420377 | 1.704915 | 1.88435 | 1.637022 | 0.3497753 | 4.093503 | 28.39876 | 29.31705 | 1.298663
OP | S-36 | 9.36598 | 51.43177 | 56.74665 |  |  | 6.603659 | 7.28607 |  |  | 1.259535 | 1.389693 |  |  | 4.342241 | 30.23535
180-2 | S-46 | 5.738195 | 56.83 | 60.28953 | 59.79622 | 0.6976413 | 7.174381 | 7.611122 | 7.551968 | 0.08365653 | 1.42 | 1.506443 | 1.474616 | 0.04500912 | 3.92 | 26.6729 | 27.25719 | 0.826307
180-2 | S-46 | 5.738195 | 55.9 | 59.30292 |  |  | 7.062862 | 7.492814 |  |  | 1.36 | 1.44279 |  |  | 3.92 | 27.84148
180-16 | S-43 | 5.697582 | 57.12 | 60.57109 | 60.47035 | 0.1424675 | 7.2 | 7.635011 | 7.608501 | 0.03749144 | 1.6 | 1.696669 | 1.643648 | 0.07498289 | 3.86 | 26.23723 | 26.4175 | 0.2549418
180-16 | S-43 | 5.697582 | 56.93 | 60.36961 |  |  | 7.15 | 7.58199 |  |  | 1.5 | 1.590627 |  |  | 3.86 | 26.59777
180-30 | S-45 | 5.319361 | 58.67 | 61.96621 | 61.43283 | 0.7543019 | 7.29 | 7.699568 | 7.667882 | 0.04481001 | 1.63 | 1.721577 | 1.663487 | 0.08215169 | 3.88 | 24.73265 | 25.3558 | 0.8812636
180-30 | S-45 | 5.319361 | 57.66 | 60.89946 |  |  | 7.23 | 7.636197 |  |  | 1.52 | 1.605397 |  |  | 3.88 | 25.97894
215-2 | S-44 | 5.899881 | 61.5 | 65.35592 | 65.425 | 0.09768732 | 7.41 | 7.874592 | 7.922413 | 0.06762968 | 1.74 | 1.849094 | 1.790646 | 0.0826585 | 3.83 | 21.09039 | 21.03194 | 0.0826585
215-2 | S-44 | 5.899881 | 61.63 | 65.49407 |  |  | 7.5 | 7.970234 |  |  | 1.63 | 1.732198 |  |  | 3.83 | 20.9735
215-16 | S-37 | 5.546202 | 60.53 | 64.08424 | 64.9471 | 1.220262 | 7.26 | 7.686298 | 7.702178 | 0.02245881 | 1.53 | 1.61984 | 1.715124 | 0.1347529 | 3.620717 | 22.9889 | 22.01488 | 1.377474
216-16 | S-37 | 5.546202 | 62.16 | 65.80995 |  |  | 7.29 | 7.718059 |  |  | 1.71 | 1.810409 |  |  | 3.620717 | 21.04086
215-16 | S-41 | 6.78235 | 61.29 | 65.74935 | 65.77617 | 0.03792773 | 7.26 | 7.788225 | 7.756042 | 0.04551328 | 1.58 | 1.694958 | 1.705686 | 0.01517109 | 3.706186 | 21.06128 | 21.05592 | 0.007585546
215-16 | S-41 | 6.78235 | 61.34 | 65.80299 |  |  | 7.2 | 7.723859 |  |  | 1.6 | 1.716413 |  |  | 3.706186 | 21.05055
215-16 | S-42 | 8.916184 | 57.41 | 63.02986 | 63.996 | 1.366333 | 6.91 | 7.586419 | 7.712676 | 0.1785548 | 1.42 | 1.559004 | 1.630366 | 0.1009223 | 3.871586 | 23.95313 | 22.78937 | 1.64581
215-16 | S-42 | 8.916184 | 59.17 | 64.96214 |  |  | 7.14 | 7.838934 |  |  | 1.55 | 1.701729 |  |  | 3.871586 | 21.62561
215-30 | S-39 | 7.619142 | 61.83 | 66.92945 | 65.60883 | 1.867639 | 7.3 | 7.90207 | 7.793822 | 0.1530851 | 1.71 | 1.851033 | 1.742785 | 0.1530851 | 3.78 | 19.53745 | 21.07456 | 2.173809
215-30 | S-39 | 7.619142 | 59.39 | 64.28821 |  |  | 7.1 | 7.685575 |  |  | 1.51 | 1.634538 |  |  | 3.78 | 22.61168
250-2 | S-47 | 4.218304 | 65.88 | 68.78141 | 68.49952 | 0.3986541 | 7.46 | 7.788545 | 7.887728 | 0.1402672 | 1.77 | 1.847952 | 1.79053 | 0.08120732 | 3.399586 | 18.18251 | 18.42264 | 0.3395942
250-2 | S-47 | 4.218304 | 65.34 | 68.21763 |  |  | 7.65 | 7.986912 |  |  | 1.66 | 1.733108 |  |  | 3.399586 | 18.66277
250-16 | S-40 | 7.288977 | 66.08416 | 71.27972 | 71.26161 | 0.02560768 | 7.653035 | 8.25472 | 8.162191 | 0.1308552 | 1.641118 | 1.770143 | 1.795691 | 0.03612959 | 3.517357 | 15.17806 | 15.26315 | 0.1203332
250-16 | S-40 | 7.288977 | 66.05058 | 71.2435 |  |  | 7.481467 | 8.069663 |  |  | 1.688488 | 1.821238 |  |  | 3.517357 | 15.34824
250-30 | S-38 | 6.126698 | 67.91167 | 72.34397 | 71.82537 | 0.7334027 | 7.576046 | 8.070502 | 7.982531 | 0.1244091 | 1.79317 | 1.910202 | 1.903429 | 0.009578719 | 2.776834 | 14.8985 | 15.51183 | 0.8673905
250-30 | S-38 | 6.126698 | 66.93803 | 71.30678 |  |  | 7.410885 | 7.894561 |  |  | 1.780453 | 1.896656 |  |  | 2.776834 | 16.12517
Note on D1: Instrument raw data -Adnan Asad Karim
Note on H1: Instrument raw data -Adnan Asad Karim
Note on L1: Instrument raw data -Adnan Asad Karim

## HHV
Samples | Sample No./Code | Airdried Pellet Wt. g | Moisture % | HHV (cal/g) | HHV (cal/g) | HHV (MJ/Kg) | HHV (Btu/lb) | HHV (GJ/Kg) | Average % | STDEV | HHV (Average), GJ/Kg
OP | S-34 | 1.0372 | 9.522388 | 4975.7616 | 5499.44 | 23.02505 | 10325.59 | 0.02302505 | 22.92388 | 0.2578062 | 0.02292388
OP | S-35 | 1.0776 | 9.346317 | 5005.0817 | 5521.101 | 23.11575 | 10366.26 | 0.02311575
OP | S-36 | 1.0901 | 9.36598 | 4899.0231 | 5405.281 | 22.63083 | 10148.8 | 0.02263083
180-2 | S-43 | 1.3922 | 3.148224 | 5697.0519 | 5882.238 | 24.62775 | 11044.32 | 0.02462775 | 24.62298 | 0.006752356 | 0.02462298
180-2 | S-43 | 1.6153 | 3.148224 | 5694.8429 | 5879.957 | 24.6182 | 11040.03 | 0.0246182
180-16 | S-46 | 1.3404 | 5.148195 | 5794.2805 | 6108.772 | 25.57621 | 11469.65 | 0.02557621 | 25.57308 | 0.004418059 | 0.02557308
180-16 | S-46 | 1.5192 | 5.148195 | 5792.865 | 6107.28 | 25.56996 | 11466.85 | 0.02556996
180-30 | S-45 | 1.0681 | 5.319361 | 5946.6897 | 6280.787 | 26.2964 | 11792.62 | 0.0262964 | 26.28795 | 0.01195767 | 0.02628795
180-30 | S-45 | 1.2341 | 5.319361 | 5942.8655 | 6276.748 | 26.27949 | 11785.04 | 0.02627949
215-2 | S-39 | 0.9066 | 3.619142 | 6289.4482 | 6525.62 | 27.32146 | 12252.31 | 0.02732146 | 27.33763 | 0.02286653 | 0.02733763
215-2 | S-39 | 1.1151 | 3.619142 | 6296.8925 | 6533.343 | 27.3538 | 12266.81 | 0.0273538
215 -16 | S-37 | 1.0489 | 5.546202 | 6287.3095 | 6656.492 | 27.8694 | 12498.03 | 0.0278694 | 27.87389 | 0.03963032 | 0.02787389
215-16 | S-41 | 0.9725 | 5.78235 | 6281.9824 | 6667.522 | 27.91558 | 12518.74 | 0.02791558
215-16 | S-42 | 1.2446 | 6.309618 | 6229.1758 | 6648.682 | 27.8367 | 12483.37 | 0.0278367
215-30 | S-44 | 1.217 | 6.589881 | 6294.2354 | 6738.28 | 28.21183 | 12651.6 | 0.02821183 | 28.18132 | 0.04314245 | 0.02818132
215-30 | S-44 | 1.11 | 6.589881 | 6280.6231 | 6723.707 | 28.15082 | 12624.23 | 0.02815082
250-2 | S-40 | 1.1346 | 7.288977 | 6939.6494 | 7485.247 | 31.33923 | 14054.08 | 0.03133923 | 31.34414 | 0.006934508 | 0.03134414
250-2 | S-40 | 1.3211 | 7.288977 | 6941.821 | 7487.59 | 31.34904 | 14058.48 | 0.03134904
250-16 | S-47 | 1.2392 | 9.208304 | 6916.8097 | 7618.329 | 31.89642 | 14303.95 | 0.03189642 | 31.88882 | 0.01075209 | 0.03188882
250-16 | S-47 | 1.1252 | 9.208304 | 6913.5123 | 7614.697 | 31.88121 | 14297.13 | 0.03188121
250-30 | S-38 | 1.122 | 6.126698 | 7217.141 | 7688.172 | 32.18884 | 14435.08 | 0.03218884 | 32.19777 | 0.01263102 | 0.03219777
250-30 | S-38 | 1.241 | 6.126698 | 7221.1461 | 7692.439 | 32.2067 | 14443.1 | 0.0322067
|  | Samples | HHV (MJ/Kg) | EDR | Hydrochar Yield (%) | Energy Yield (%)
|  | OP | 22.92388 | 1 | 100 | 100
|  | 180-2 | 24.62298 | 1.074119 | 77.3388 | 83.0711
|  | 180-16 | 25.57308 | 1.115565 | 75.31081 | 84.01413
|  | 180-30 | 26.28795 | 1.14675 | 72.21854 | 82.81659
|  | 215-2 | 27.33763 | 1.19254 | 74.00795 | 88.25742
|  | 215 -16 | 27.8694 | 1.215737 | 69.34326 | 84.30315
|  | 215-16 | 27.91558 | 1.217751 | 69.5 | 84.63372
|  | 215-16 | 27.8367 | 1.21431 | 71.64575 | 87.00019
|  | 215-30 | 28.18132 | 1.229344 | 67.98881 | 83.58162
|  | 250-2 | 31.34414 | 1.367314 | 54.46582 | 74.47187
|  | 250-16 | 31.88882 | 1.391074 | 52.6569 | 73.24967
|  | 250-30 | 32.19777 | 1.404552 | 50.18934 | 70.49352
Note on B1: HHV (calorie/g) determined by using airdried samples pellet in the Parr Bomb Calorimeter 6400 model. All weights (Wt.) expressed in grams. Analysis done on 10/04/23.

## ICP-OES
Samples | Sample weight (g) | Na (ppb) | Na (ug/L)*DF | Na (ug/L) - blank | Na2O % | Mg (ppb) | Mg (ug/L)*DF | Na (ug/L) - blank | MgO % | Al (ppb) | Al (ug/L)*DF | Al (ug/L) - blank | Al2O3 % | Si (ppb) | Si (ug/L)*DF | Si (ug/L) - blank | SiO2 % | P (ppb) | P (ug/L)*DF | P (ug/L) - blank | P2O5 % | K (ppb) | K (ug/L)*DF | K (ug/L) - blank | K2O % | Ca (ppb) | Ca (ug/L)*DF | Ca (ug/L) - blank | CaO % | Ti (ppb) | Ti (ug/L)*DF | Ti (ug/L) - blank | TiO2 % | Fe (ppb) | Fe (ug/L)*DF | Fe (ug/L) - blank | Fe2O3 %
Blank 1 |  | 1969.7318 | 19697.318 |  |  | 82.52242473 | 825.2242473 |  |  | 16.66327905 | 166.6327905 |  |  | 4.570255877 | 45.70255877 |  |  | 627.7210328 | 6277.210328 |  |  | 63.05007851 | 630.5007851 |  |  | 1039.576025 | 10395.76025 |  |  | 0.373025266 | 3.73025266 |  |  | 40.99702447 | 409.9702447
Blank 2 |  | 1822.8578 | 18228.578 |  |  | 76.35643083 | 763.5643083 |  |  | 25.25644716 | 252.5644716 |  |  | 0 | 0 |  |  | 724.7217446 | 7247.217446 |  |  | 47.83331606 | 478.3331606 |  |  | 1032.130665 | 10321.30665 |  |  | 0.445657871 | 4.45657871 |  |  | 48.70361572 | 487.0361572
Blank 3 |  | 1477.4032 | 14774.032 |  |  | 66.72851155 | 667.2851155 |  |  | 10.08617188 | 100.8617188 |  |  | 17.28827602 | 172.8827602 |  |  | 141.6259353 | 1416.259353 |  |  | 57.27117126 | 572.7117126 |  |  | 892.4911084 | 8924.911084 |  |  | 0.075201147 | 0.75201147 |  |  | 24.60279062 | 246.0279062
OP | 0.148 | 2437.870809 | 24378.70809 | 6150.12809 | 0.2800802 | 339.0012515 | 3390.012515 | 2626.452515 | 0.1471346 | 116.8321573 | 1168.321573 | 915.321573 | 0.05842906 | 241.6697316 | 2416.697316 | 2416.697316 | 0.1746554 | 963.3526755 | 9633.526755 | 2386.306755 | 0.1847453 | 6040.0457 | 60400.457 | 59922.127 | 2.438588 | 2331.80096 | 23318.0096 | 12996.6996 | 0.6143575 | 2.37121098 | 23.7121098 | 19.2521098 | 0.001084947 | 288.1444289 | 2881.444289 | 2394.414289 | 0.1156518
OP | 0.1027 | 1632.090311 | 16320.90311 | 1546.87311 | 0.1015183 | 192.1074883 | 1921.074883 | 1253.784883 | 0.1012184 | 36.65462545 | 366.5462545 | 265.5462545 | 0.02442793 | 94.57360072 | 945.7360072 | 772.8560072 | 0.08049141 | 355.896072 | 3558.96072 | 2142.70072 | 0.2390561 | 3371.76474 | 33717.6474 | 33144.9374 | 1.943836 | 1735.994836 | 17359.94836 | 8435.73836 | 0.5746487 | 0.595283358 | 5.95283358 | 5.20283358 | 0.0004225339 | 53.75568584 | 537.5568584 | 291.5368584 | 0.02029261
OP | 0.1028 | 1531.93075 | 15319.3075 | 545.2775 | 0.03575068 | 174.5395103 | 1745.395103 | 1078.105103 | 0.08695106 | 37.36820728 | 373.6820728 | 272.6820728 | 0.02505996 | 94.87481059 | 948.7481059 | 775.8681059 | 0.08072651 | 358.5121116 | 3585.121116 | 2168.861116 | 0.2417394 | 3480.630642 | 34806.30642 | 34233.59642 | 2.005729 | 1668.173314 | 16681.73314 | 7757.52314 | 0.5279342 | 0.611581258 | 6.11581258 | 5.36581258 | 0.0004353459 | 50.15046672 | 501.5046672 | 255.4846672 | 0.01776588
215-16 | 0.1015 | 1428.755898 | 14287.55898 | -486.47102 | -0.03230359 | 153.5934657 | 1535.934657 | 868.644657 | 0.070955 | 90.08360758 | 900.8360758 | 799.8360758 | 0.0744478 | 202.6568109 | 2026.568109 | 1853.688109 | 0.1953404 | 803.8523315 | 8038.523315 | 6622.263315 | 0.7475654 | 1762.356932 | 17623.56932 | 17050.85932 | 1.011796 | 1997.623034 | 19976.23034 | 11052.02034 | 0.7617728 | 2.23933926 | 22.3933926 | 21.6433926 | 0.00177849 | 98.63589437 | 986.3589437 | 740.3389437 | 0.05214101
250-30 | 0.1014 | 1566.887742 | 15668.87742 | 894.84742 | 0.05948 | 180.2248833 | 1802.248833 | 1134.958833 | 0.09280023 | 95.13871999 | 951.3871999 | 850.3871999 | 0.0792311 | 231.6381973 | 2316.381973 | 2143.501973 | 0.2261035 | 1091.926176 | 10919.26176 | 9503.00176 | 1.07382 | 898.2618576 | 8982.618576 | 8409.908576 | 0.4995353 | 2079.615355 | 20796.15355 | 11871.94355 | 0.8190939 | 2.11143438 | 21.1143438 | 20.3643438 | 0.001675038 | 115.6567977 | 1156.567977 | 910.547977 | 0.06419184
215-30 | 0.1008 | 1857.302278 | 18573.02278 | 3798.99278 | 0.25402 | 176.6454044 | 1766.454044 | 1099.164044 | 0.09040842 | 72.56497762 | 725.6497762 | 624.6497762 | 0.05854542 | 183.2317779 | 1832.317779 | 1659.437779 | 0.1760848 | 773.0027227 | 7730.027227 | 6313.767227 | 0.7176899 | 2291.387666 | 22913.87666 | 22341.16666 | 1.334929 | 2041.104737 | 20411.04737 | 11486.83737 | 0.7972412 | 2.034954522 | 20.34954522 | 19.59954522 | 0.001621726 | 90.96101491 | 909.6101491 | 663.5901491 | 0.04706026
250-16 | 0.1016 | 2135.920671 | 21359.20671 | 6585.17671 | 0.4368513 | 191.8879065 | 1918.879065 | 1251.589065 | 0.1021351 | 89.96332615 | 899.6332615 | 798.6332615 | 0.07426267 | 188.005201 | 1880.05201 | 1707.17201 | 0.1797235 | 964.8283542 | 9648.283542 | 8232.023542 | 0.9283713 | 1479.546852 | 14795.46852 | 14222.75852 | 0.8431464 | 2332.281029 | 23322.81029 | 14398.60029 | 0.9914627 | 2.189945575 | 21.89945575 | 21.14945575 | 0.001736191 | 116.3826729 | 1163.826729 | 917.806729 | 0.06457619
215-16 | 0.1032 | 1923.626784 | 19236.26784 | 4462.23784 | 0.2914291 | 178.4610934 | 1784.610934 | 1117.320934 | 0.08976461 | 65.72214188 | 657.2214188 | 556.2214188 | 0.05091959 | 158.235322 | 1582.35322 | 1409.47322 | 0.1460826 | 851.9130092 | 8519.130092 | 7102.870092 | 0.7886113 | 2121.93219 | 21219.3219 | 20646.6119 | 1.204986 | 2227.892453 | 22278.92453 | 13354.71453 | 0.9053254 | 1.888227762 | 18.88227762 | 18.13227762 | 0.001465429 | 88.47578941 | 884.7578941 | 638.7378941 | 0.04424436
215-16 | 0.1022 | 2144.707707 | 21447.07707 | 6673.04707 | 0.4400816 | 182.3603209 | 1823.603209 | 1156.313209 | 0.09380619 | 69.97315943 | 699.7315943 | 598.7315943 | 0.05534752 | 156.7489846 | 1567.489846 | 1394.609846 | 0.1459564 | 781.9867585 | 7819.867585 | 6403.607585 | 0.7179309 | 2180.262622 | 21802.62622 | 21229.91622 | 1.251152 | 2027.73269 | 20277.3269 | 11353.1169 | 0.7771664 | 1.77382492 | 17.7382492 | 16.9882492 | 0.001386404 | 88.7527871 | 887.527871 | 641.507871 | 0.04487103
180-16 | 0.1073 | 2076.684272 | 20766.84272 | 5992.81272 | 0.3764358 | 190.0491082 | 1900.491082 | 1233.201082 | 0.09528863 | 61.01002523 | 610.1002523 | 509.1002523 | 0.04482502 | 159.3754291 | 1593.754291 | 1420.874291 | 0.1416372 | 768.4748065 | 7684.748065 | 6268.488065 | 0.6693787 | 2545.766945 | 25457.66945 | 24884.95945 | 1.396851 | 2109.926448 | 21099.26448 | 12175.05448 | 0.7938181 | 1.599774002 | 15.99774002 | 15.24774002 | 0.001185217 | 90.65535246 | 906.5535246 | 660.5335246 | 0.04400581
215-2 | 0.1052 | 2394.559054 | 23945.59054 | 9171.56054 | 0.5876076 | 202.7303496 | 2027.303496 | 1360.013496 | 0.1071851 | 70.28409335 | 702.8409335 | 601.8409335 | 0.05404841 | 158.8296596 | 1588.296596 | 1415.416596 | 0.1439097 | 846.0885905 | 8460.885905 | 7044.625905 | 0.7672749 | 2560.097508 | 25600.97508 | 25028.26508 | 1.43294 | 2218.225884 | 22182.25884 | 13258.04884 | 0.8816855 | 0.921435516 | 9.21435516 | 8.46435516 | 0.0006710737 | 83.76182899 | 837.6182899 | 591.5982899 | 0.0402
180-30 | 0.1018 | 2166.92514 | 21669.2514 | 6895.2214 | 0.4565206 | 193.3265594 | 1933.265594 | 1265.975594 | 0.1031061 | 75.73242968 | 757.3242968 | 656.3242968 | 0.06090986 | 194.3393914 | 1943.393914 | 1770.513914 | 0.1860257 | 780.1558675 | 7801.558675 | 6385.298675 | 0.7186911 | 2290.167364 | 22901.67364 | 22328.96364 | 1.321094 | 2535.189576 | 25351.89576 | 16427.68576 | 1.12896 | 1.781371716 | 17.81371716 | 17.06371716 | 0.001398035 | 89.04724317 | 890.4724317 | 644.4524317 | 0.04525411
180-2 | 0.1013 | 1962.495317 | 19624.95317 | 4850.92317 | 0.3227564 | 157.5698718 | 1575.698718 | 908.408718 | 0.07434962 | 44.35191314 | 443.5191314 | 342.5191314 | 0.03194422 | 16.02673682 | 160.2673682 | 160.2673682 | 0.01692221 | 735.6275315 | 7356.275315 | 5940.015315 | 0.6718726 | 2428.260761 | 24282.60761 | 23709.89761 | 1.409721 | 1839.110451 | 18391.10451 | 9466.89451 | 0.6538045 | 0.475058844 | 4.75058844 | 4.00058844 | 0.000329387 | 64.25857726 | 642.5857726 | 396.5657726 | 0.0279847
250-2 | 0.1053 | 2745.336944 | 27453.36944 | 12679.33944 | 0.8115741 | 219.7848099 | 2197.848099 | 1530.558099 | 0.1205115 | 61.49005931 | 614.9005931 | 513.9005931 | 0.04610708 | 34.74605558 | 347.4605558 | 174.5805558 | 0.01773327 | 586.6342152 | 5866.342152 | 4450.082152 | 0.4842264 | 1369.62071 | 13696.2071 | 13123.4971 | 0.7506441 | 2262.676288 | 22626.76288 | 13702.55288 | 0.9103804 | 0.977736865 | 9.77736865 | 9.02736865 | 0.000715031 | 88.31274703 | 883.1274703 | 637.1074703 | 0.04325131
Analysis Repetiton
Blank 1 |  | 1939.613806 | 19396.13806 |  |  | 81.11005252 | 811.1005252 |  |  | 16.51314006 | 165.1314006 |  |  | 181.4720115 | 1814.720115 |  |  | 607.1297328 | 6071.297328 |  |  | 65.48096374 | 654.8096374 |  |  | 1027.316445 | 10273.16445 |  |  | 0.258209254 | 2.58209254 |  |  | 39.47505821 | 394.7505821
Blank 2 |  | 1755.893722 | 17558.93722 |  |  | 73.22610748 | 732.2610748 |  |  | 24.56562684 | 245.6562684 |  |  | 161.2988284 | 1612.988284 |  |  | 717.5880326 | 7175.880326 |  |  | 48.67749762 | 486.7749762 |  |  | 994.0646538 | 9940.646538 |  |  | 0.655283942 | 6.55283942 |  |  | 47.10718888 | 471.0718888
Blank 3 |  | 1421.22428 | 14212.2428 |  |  | 64.17820295 | 641.7820295 |  |  | 9.206944114 | 92.06944114 |  |  | 156.7911786 | 1567.911786 |  |  | 143.7152653 | 1437.152653 |  |  | 58.4356468 | 584.356468 |  |  | 831.4608611 | 8314.608611 |  |  | 0.340603058 | 3.40603058 |  |  | 23.98281116 | 239.8281116
OP | 0.148 | 2372.376171 | 23723.76171 | 6134.82171 | 0.2793831 | 329.3238971 | 3293.238971 | 2560.978971 | 0.1434667 | 116.46406 | 1164.6406 | 918.9806 | 0.05866263 | 261.6748474 | 2616.748474 | 1003.758474 | 0.0725419 | 946.1013023 | 9461.013023 | 2285.133023 | 0.1769125 | 5912.091405 | 59120.91405 | 58634.14405 | 2.386172 | 2408.287364 | 24082.87364 | 14142.22364 | 0.6685067 | 2.790746133 | 27.90746133 | 21.35746133 | 0.001203594 | 279.9831437 | 2799.831437 | 2328.761437 | 0.1124808
OP | 0.1027 | 1550.883442 | 15508.83442 | 1296.59442 | 0.08509295 | 185.1735447 | 1851.735447 | 1209.955447 | 0.09768004 | 36.66588537 | 366.6588537 | 274.5888537 | 0.02525977 | 120.2648767 | 1202.648767 | -365.261233 | -0.03804123 | 357.1472746 | 3571.472746 | 2134.322746 | 0.2381214 | 3334.964325 | 33349.64325 | 32765.28325 | 1.921571 | 1774.365308 | 17743.65308 | 9429.04308 | 0.6423134 | 0.51481119 | 5.1481119 | 1.7381119 | 0.000141156 | 51.44957204 | 514.4957204 | 274.6757204 | 0.01911898
OP | 0.1028 | 1480.34093 | 14803.4093 | 591.1693 | 0.03875954 | 169.3887305 | 1693.887305 | 1052.107305 | 0.0848543 | 35.31103129 | 353.1103129 | 261.0403129 | 0.02399006 | 110.4947423 | 1104.947423 | -462.962577 | -0.04816972 | 351.8447533 | 3518.447533 | 2081.297533 | 0.2319796 | 3407.527354 | 34075.27354 | 33490.91354 | 1.962216 | 1737.406047 | 17374.06047 | 9059.45047 | 0.6165361 | 0.50845176 | 5.0845176 | 1.6745176 | 0.0001358591 | 48.77322075 | 487.7322075 | 247.9122075 | 0.0172393
215-16 | 0.1015 | 1396.497334 | 13964.97334 | -247.26666 | -0.01641948 | 150.5859046 | 1505.859046 | 864.079046 | 0.07058206 | 90.33206091 | 903.3206091 | 811.2506091 | 0.07551025 | 226.6309096 | 2266.309096 | 698.399096 | 0.07359682 | 800.8368465 | 8008.368465 | 6571.218465 | 0.7418032 | 1754.084411 | 17540.84411 | 16956.48411 | 1.006196 | 1997.195433 | 19971.95433 | 11657.34433 | 0.8034954 | 1.984216446 | 19.84216446 | 16.43216446 | 0.001350271 | 98.21024584 | 982.1024584 | 742.2824584 | 0.05227789
250-30 | 0.1014 | 1537.899313 | 15378.99313 | 1166.75313 | 0.07755341 | 176.1636178 | 1761.636178 | 1119.856178 | 0.09156536 | 93.81936891 | 938.1936891 | 846.1236891 | 0.07883386 | 255.4413312 | 2554.413312 | 986.503312 | 0.1040596 | 1067.186963 | 10671.86963 | 9234.71963 | 1.043505 | 877.7114174 | 8777.114174 | 8192.754174 | 0.4866367 | 1993.073198 | 19930.73198 | 11616.12198 | 0.8014437 | 2.043137861 | 20.43137861 | 17.02137861 | 0.001400067 | 112.3188355 | 1123.188355 | 883.368355 | 0.06227573
215-30 | 0.1008 | 1836.578736 | 18365.78736 | 4153.54736 | 0.2777273 | 174.769857 | 1747.69857 | 1105.91857 | 0.090964 | 72.48189164 | 724.8189164 | 632.7489164 | 0.05930452 | 184.866586 | 1848.66586 | 280.75586 | 0.02979132 | 790.2978571 | 7902.978571 | 6465.828571 | 0.7349748 | 2340.956778 | 23409.56778 | 22825.20778 | 1.363851 | 1932.703516 | 19327.03516 | 11012.42516 | 0.7643147 | 2.04955166 | 20.4955166 | 17.0855166 | 0.001413708 | 89.30409949 | 893.0409949 | 653.2209949 | 0.0463249
250-16 | 0.1016 | 2075.024752 | 20750.24752 | 6538.00752 | 0.4337222 | 189.5645429 | 1895.645429 | 1253.865429 | 0.1023208 | 88.86395768 | 888.6395768 | 796.5695768 | 0.07407078 | 196.0449515 | 1960.449515 | 392.539515 | 0.04132483 | 953.7129427 | 9537.129427 | 8099.979427 | 0.91348 | 1460.956409 | 14609.56409 | 14025.20409 | 0.8314351 | 2183.053702 | 21830.53702 | 13515.92702 | 0.9306833 | 2.014768024 | 20.14768024 | 16.73768024 | 0.001374022 | 112.8385832 | 1128.385832 | 888.565832 | 0.06251883
215-16 | 0.1032 | 1920.269846 | 19202.69846 | 4990.45846 | 0.3259272 | 176.2054124 | 1762.054124 | 1120.274124 | 0.09000187 | 64.96092579 | 649.6092579 | 557.5392579 | 0.05104023 | 169.3860556 | 1693.860556 | 125.950556 | 0.01305395 | 830.2965898 | 8302.965898 | 6865.815898 | 0.7622918 | 2104.495681 | 21044.95681 | 20460.59681 | 1.19413 | 2118.963755 | 21189.63755 | 12875.02755 | 0.8728071 | 1.598127938 | 15.98127938 | 12.57127938 | 0.001015996 | 85.64959971 | 856.4959971 | 616.6759971 | 0.04271617
215-16 | 0.1022 | 2155.967074 | 21559.67074 | 7347.43074 | 0.4845566 | 180.2814619 | 1802.814619 | 1161.034619 | 0.09418922 | 69.6541886 | 696.541886 | 604.471886 | 0.05587816 | 174.3886249 | 1743.886249 | 175.976249 | 0.01841724 | 780.5330924 | 7805.330924 | 6368.180924 | 0.7139591 | 2135.435727 | 21354.35727 | 20769.99727 | 1.224048 | 2100.837739 | 21008.37739 | 12693.76739 | 0.8689393 | 1.949280323 | 19.49280323 | 16.08280323 | 0.001312511 | 87.68684188 | 876.8684188 | 637.0484188 | 0.04455911
180-16 | 0.1073 | 2068.858601 | 20688.58601 | 6476.34601 | 0.4068087 | 191.0635481 | 1910.635481 | 1268.855481 | 0.09804362 | 62.18366625 | 621.8366625 | 529.7666625 | 0.04664465 | 161.4562027 | 1614.562027 | 46.652027 | 0.00465042 | 742.0729396 | 7420.729396 | 5983.579396 | 0.6389548 | 2521.904463 | 25219.04463 | 24634.68463 | 1.382802 | 2055.672548 | 20556.72548 | 12242.11548 | 0.7981905 | 1.441755683 | 14.41755683 | 11.00755683 | 0.0008556247 | 88.77090939 | 887.7090939 | 647.8890939 | 0.04316342
215-2 | 0.1052 | 2387.078125 | 23870.78125 | 9658.54125 | 0.6188077 | 201.6283591 | 2016.283591 | 1374.503591 | 0.1083271 | 69.28046634 | 692.8046634 | 600.7346634 | 0.05394906 | 152.0750636 | 1520.750636 | -47.159364 | -0.004794834 | 845.954845 | 8459.54845 | 7022.39845 | 0.764854 | 2510.041174 | 25100.41174 | 24516.05174 | 1.403614 | 2180.230578 | 21802.30578 | 13487.69578 | 0.8969574 | 1.101775242 | 11.01775242 | 7.60775242 | 0.0006031603 | 82.19903563 | 821.9903563 | 582.1703563 | 0.03955936
180-30 | 0.1018 | 2106.11551 | 21061.1551 | 6848.9151 | 0.4534547 | 189.4900459 | 1894.900459 | 1253.120459 | 0.1020592 | 75.83664148 | 758.3664148 | 666.2964148 | 0.06183532 | 202.0181372 | 2020.181372 | 452.271372 | 0.04751959 | 742.4842153 | 7424.842153 | 5987.692153 | 0.6739389 | 2273.669967 | 22736.69967 | 22152.33967 | 1.310644 | 2557.484527 | 25574.84527 | 17260.23527 | 1.186175 | 1.60362594 | 16.0362594 | 12.6262594 | 0.001034473 | 86.28317931 | 862.8317931 | 623.0117931 | 0.04374852
180-2 | 0.1013 | 1913.176597 | 19131.76597 | 4919.52597 | 0.3273209 | 153.9190806 | 1539.190806 | 897.410806 | 0.07344949 | 45.08378151 | 450.8378151 | 358.7678151 | 0.03345961 | 21.39886373 | 213.9886373 | 213.9886373 | 0.0225945 | 746.9988303 | 7469.988303 | 6032.838303 | 0.6823718 | 2398.437051 | 23984.37051 | 23400.01051 | 1.391296 | 1843.5456 | 18435.456 | 10120.846 | 0.6989678 | 0.478537294 | 4.78537294 | 1.37537294 | 0.0001132408 | 63.3658885 | 633.658885 | 393.838885 | 0.02779227
250-2 | 0.1053 | 2650.950504 | 26509.50504 | 12297.26504 | 0.7871184 | 219.402308 | 2194.02308 | 1552.24308 | 0.1222189 | 60.30300602 | 603.0300602 | 510.9600602 | 0.04584326 | 47.10082143 | 471.0082143 | -1096.902 | -0.1114194 | 591.2225816 | 5912.225816 | 4475.075816 | 0.486946 | 1356.560023 | 13565.60023 | 12981.24023 | 0.7425072 | 2294.297172 | 22942.97172 | 14628.36172 | 0.97189 | 1.134502267 | 11.34502267 | 7.93502267 | 0.0006285096 | 86.36271537 | 863.6271537 | 623.8071537 | 0.04234839

## Slagging index
Samples | HHV (GJ/Kg) | Na2O % | MgO % | Al2O3 % | SiO2 % | P2O5 % | K2O % | CaO % | TiO2 % | Fe2O3 % |  |  | Samples | HHV (GJ/Kg) | Na2O % | MgO % | Al2O3 % | SiO2 % | P2O5 % | K2O % | CaO % | TiO2 % | Fe2O3 %
OP | 0.02302505 | 0.2800802 | 0.1471346 | 0.05842906 | 0.1746554 | 0.1847453 | 2.438588 | 0.6143575 | 0.001084947 | 0.1156518 |  |  | OP | 0.02292388 | 0.2797316 | 0.1453007 | 0.05854584 | 0.1235986 | 0.1808289 | 2.41238 | 0.6414321 | 0.001144271 | 0.1140663
OP | 0.02302505 | 0.2793831 | 0.1434667 | 0.05866263 | 0.0725419 | 0.1769125 | 2.386172 | 0.6685067 | 0.001203594 | 0.1124808 |  |  | 180-2 | 0.02462298 | 0.3250386 | 0.07389955 | 0.03270192 | 0.02 | 0.6771222 | 1.400508 | 0.6763861 | 0.0002213139 | 0.02788849
180-2 | 0.02286744 | 0.3227564 | 0.07434962 | 0.03194422 | 0.02 | 0.6718726 | 1.409721 | 0.6538045 | 0.000329387 | 0.0279847 |  |  | 180-16 | 0.02557308 | 0.3916222 | 0.09666613 | 0.04573483 | 0.07314381 | 0.6541668 | 1.389827 | 0.7960043 | 0.001020421 | 0.04358462
180-2 | 0.02286744 | 0.3273209 | 0.07344949 | 0.03345961 | 0.02 | 0.6823718 | 1.391296 | 0.6989678 | 0.0001132408 | 0.02779227 |  |  | 180-30 | 0.02628795 | 0.4549876 | 0.1025826 | 0.06137259 | 0.1167726 | 0.696315 | 1.315869 | 1.157567 | 0.001216254 | 0.04450132
180-16 | 0.023 | 0.3764358 | 0.09528863 | 0.04482502 | 0.1416372 | 0.6693787 | 1.396851 | 0.7938181 | 0.001185217 | 0.04400581 |  |  | 215-2 | 0.02733763 | 0.6032076 | 0.1077561 | 0.05399873 | 0.06955741 | 0.7660645 | 1.418277 | 0.8893214 | 0.000637117 | 0.03987968
180-16 | 0.023 | 0.4068087 | 0.09804362 | 0.04664465 | 0.00465042 | 0.6389548 | 1.382802 | 0.7981905 | 0.0008556247 | 0.04316342 |  |  | 215-16 | 0.02787389 | 0.3854986 | 0.09194047 | 0.05329638 | 0.08087756 | 0.7456983 | 1.218579 | 0.8560596 | 0.001295085 | 0.04409766
180-30 | 0.02357321 | 0.4565206 | 0.1031061 | 0.06090986 | 0.1860257 | 0.7186911 | 1.321094 | 1.12896 | 0.001398035 | 0.04525411 |  |  | 215-30 | 0.02818132 | 0.2658736 | 0.09068621 | 0.05892497 | 0.1029381 | 0.7263324 | 1.34939 | 0.780778 | 0.001517717 | 0.04669258
180-30 | 0.02357321 | 0.4534547 | 0.1020592 | 0.06183532 | 0.04751959 | 0.6739389 | 1.310644 | 1.186175 | 0.001034473 | 0.04374852 |  |  | 250-2 | 0.03134414 | 0.7993462 | 0.1213652 | 0.04597517 | 0.01886664 | 0.4855862 | 0.7465757 | 0.9411352 | 0.0006717703 | 0.04279985
215-2 | 0.02479793 | 0.5876076 | 0.1071851 | 0.05404841 | 0.1439097 | 0.7672749 | 1.43294 | 0.8816855 | 0.0006710737 | 0.0402 |  |  | 250-16 | 0.03188882 | 0.4352867 | 0.102228 | 0.07416673 | 0.1105242 | 0.9209256 | 0.8372907 | 0.961073 | 0.001555107 | 0.06354751
215-2 | 0.02479793 | 0.6188077 | 0.1083271 | 0.05394906 | -0.004794834 | 0.764854 | 1.403614 | 0.8969574 | 0.0006031603 | 0.03955936 |  |  | 250-30 | 0.03219777 | 0.0685167 | 0.0921828 | 0.07903248 | 0.1650815 | 1.058663 | 0.493086 | 0.8102688 | 0.001537552 | 0.06323378
215-16 | 0.02486374 | -0.03230359 | 0.070955 | 0.0744478 | 0.1953404 | 0.7475654 | 1.011796 | 0.7617728 | 0.00177849 | 0.05214101
215-16 | 0.02486374 | -0.01641948 | 0.07058206 | 0.07551025 | 0.07359682 | 0.7418032 | 1.006196 | 0.8034954 | 0.001350271 | 0.05227789
215-16 | 0.02451755 | 0.2914291 | 0.08976461 | 0.05091959 | 0.1460826 | 0.7886113 | 1.204986 | 0.9053254 | 0.001465429 | 0.04424436
215-16 | 0.02451755 | 0.3259272 | 0.09000187 | 0.05104023 | 0.01305395 | 0.7622918 | 1.19413 | 0.8728071 | 0.001015996 | 0.04271617
215-16 | 0.02443474 | 0.4400816 | 0.09380619 | 0.05534752 | 0.1459564 | 0.7179309 | 1.251152 | 0.7771664 | 0.001386404 | 0.04487103
215-16 | 0.02443474 | 0.4845566 | 0.09418922 | 0.05587816 | 0.01841724 | 0.7139591 | 1.224048 | 0.8689393 | 0.001312511 | 0.04455911
215-30 | 0.02537965 | 0.25402 | 0.09040842 | 0.05854542 | 0.1760848 | 0.7176899 | 1.334929 | 0.7972412 | 0.001621726 | 0.04706026
215-30 | 0.02537965 | 0.2777273 | 0.090964 | 0.05930452 | 0.02979132 | 0.7349748 | 1.363851 | 0.7643147 | 0.001413708 | 0.0463249
250-2 | 0.02629264 | 0.8115741 | 0.1205115 | 0.04610708 | 0.01773327 | 0.4842264 | 0.7506441 | 0.9103804 | 0.000715031 | 0.04325131
250-2 | 0.02629264 | 0.7871184 | 0.1222189 | 0.04584326 | 0.02 | 0.486946 | 0.7425072 | 0.97189 | 0.0006285096 | 0.04234839
250-16 | 0.02693712 | 0.4368513 | 0.1021351 | 0.07426267 | 0.1797235 | 0.9283713 | 0.8431464 | 0.9914627 | 0.001736191 | 0.06457619
250-16 | 0.02693712 | 0.4337222 | 0.1023208 | 0.07407078 | 0.04132483 | 0.91348 | 0.8314351 | 0.9306833 | 0.001374022 | 0.06251883
250-30 | 0.02836544 | 0.05948 | 0.09280023 | 0.0792311 | 0.2261035 | 1.07382 | 0.4995353 | 0.8190939 | 0.001675038 | 0.06419184
250-30 | 0.02836544 | 0.07755341 | 0.09156536 | 0.07883386 | 0.1040596 | 1.043505 | 0.4866367 | 0.8014437 | 0.001400067 | 0.06227573
Samples | HHV (GJ/Kg) | Na2O % | MgO % | Al2O3 % | SiO2 % | P2O5 % | K2O % | CaO % | TiO2 % | Fe2O3 % | B/A ratio | Sulphur % | SI | FI | SVI | BAI
OP | 0.02292388 | 0.2797316 | 0.1453007 | 0.05854584 | 0.1235986 | 0.1808289 | 2.41238 | 0.6414321 | 0.001144271 | 0.1140663 | 20.58904 | 0.01 | 0.2058904 | 55.42799 | 12.06549 | 0.04237057
180-2 | 0.02462298 | 0.3250386 | 0.07389955 | 0.03270192 | 0.02 | 0.6771222 | 1.400508 | 0.6763861 | 0.0002213139 | 0.02788849 | 60.10297 | 0.01 | 0.6010297 | 103.7105 | 2.505719 | 0.01616212
180-16 | 0.02557308 | 0.3916222 | 0.09666613 | 0.04573483 | 0.07314381 | 0.6541668 | 1.389827 | 0.7960043 | 0.001020421 | 0.04358462 | 28.12258 | 0.01 | 0.2812258 | 50.09894 | 7.246274 | 0.02446582
180-30 | 0.02628795 | 0.4549876 | 0.1025826 | 0.06137259 | 0.1167726 | 0.696315 | 1.315869 | 1.157567 | 0.001216254 | 0.04450132 | 21.02917 | 0.01 | 0.2102917 | 37.23963 | 8.215188 | 0.02512983
215-2 | 0.02733763 | 0.6032076 | 0.1077561 | 0.05399873 | 0.06955741 | 0.7660645 | 1.418277 | 0.8893214 | 0.000637117 | 0.03987968 | 30.7948 | 0.01 | 0.307948 | 62.2512 | 6.286172 | 0.01972792
215-16 | 0.02787389 | 0.3854986 | 0.09194047 | 0.05329638 | 0.08087756 | 0.7456983 | 1.218579 | 0.8560596 | 0.001295085 | 0.04409766 | 24.66891 | 0.01 | 0.2466891 | 39.57085 | 7.537691 | 0.02749098
215-30 | 0.02818132 | 0.2658736 | 0.09068621 | 0.05892497 | 0.1029381 | 0.7263324 | 1.34939 | 0.780778 | 0.001517717 | 0.04669258 | 19.95188 | 0.01 | 0.1995188 | 32.22755 | 10.08115 | 0.02890709
250-2 | 0.03134414 | 0.7993462 | 0.1213652 | 0.04597517 | 0.01773327 | 0.4855862 | 0.7465757 | 0.9411352 | 0.0006717703 | 0.04279985 | 48.72317 | 0.01 | 0.4872317 | 75.32222 | 1.579051 | 0.02768565
250-16 | 0.03188882 | 0.4352867 | 0.102228 | 0.07416673 | 0.1105242 | 0.9209256 | 0.8372907 | 0.961073 | 0.001555107 | 0.06354751 | 17.82777 | 0.01 | 0.1782777 | 22.68722 | 8.932166 | 0.04993607
250-30 | 0.03219777 | 0.0685167 | 0.0921828 | 0.07903248 | 0.1650815 | 1.058663 | 0.493086 | 0.8102688 | 0.001537552 | 0.06323378 | 10.52691 | 0.01 | 0.1052691 | 5.911938 | 14.59908 | 0.1125952
Samples | HHV (GJ/Kg) | Na2O % | Na2O (Kg/Kg) | K2O % | K2O (Kg/Kg) | AI |  | Samples | AI | Relative change % | B/A | Relative change % | SI | Relative change % | FI | Relative change % | SVI | Relative change % | BAI | Relative change %
OP | 0.02292388 | 0.2797316 | 0.002797316 | 2.41238 | 0.0241238 | 1.17437 |  | OP | 1.17437 | 0.0008230261 | 20.58904 | 0.0001959016 | 0.2058904 | 0.0001959016 | 55.42799 | 0.0001637087 | 12.06549 | 0.0007706367 | 0.04237057 | 0.001339869
180-2 | 0.02462298 | 0.3250386 | 0.003250386 | 1.400508 | 0.01400508 | 0.7007872 |  | 180-2 | 0.7007872 | -35.69103 | 60.10297 | -50.84523 | 0.6010297 | 191.9179 | 103.7105 | -66.54604 | 2.505719 | 58.06291 | 0.01616212 | -60.18987
180-16 | 0.02557308 | 0.3916222 | 0.003916222 | 1.389827 | 0.01389827 | 0.696611 |  | 180-16 | 0.696611 | -21.29583 | 28.12258 | -46.45525 | 0.2812258 | 36.59031 | 50.09894 | -54.99085 | 7.246274 | 56.86117 | 0.02446582 | -71.26195
180-30 | 0.02628795 | 0.4549876 | 0.004549876 | 1.315869 | 0.01315869 | 0.6736382 |  | 180-30 | 0.6736382 | -38.77972 | 21.02917 | -53.42043 | 0.2102917 | 2.137871 | 37.23963 | -69.18759 | 8.215188 | 54.76544 | 0.02512983 | -57.25436
215-2 | 0.02733763 | 0.6032076 | 0.006032076 | 1.418277 | 0.01418277 | 0.7394511 |  | 215-2 | 0.7394511 | -73.4914 | 30.7948 | -45.71836 | 0.307948 | 49.56917 | 62.2512 | -84.37092 | 6.286172 | 9.801367 | 0.01972792 | -19.48995
215-16 | 0.02787389 | 0.3854986 | 0.003854986 | 1.218579 | 0.01218579 | 0.5754767 |  | 215-16 | 0.5754767 | -66.49681 | 24.66891 | -70.85884 | 0.2466891 | 19.81599 | 39.57085 | -88.48117 | 7.537691 | 77.0279 | 0.02749098 | -12.83364
215-30 | 0.02818132 | 0.2658736 | 0.002658736 | 1.34939 | 0.0134939 | 0.5731682 |  | 215-30 | 0.5731682 | -63.5165 | 19.95188 | -55.05594 | 0.1995188 | -3.094465 | 32.22755 | -80.43497 | 10.08115 | 24.57081 | 0.02890709 | -34.6988
250-2 | 0.03134414 | 0.7993462 | 0.007993462 | 0.7465757 | 0.007465757 | 0.4932093 |  | 250-2 | 0.4932093 | -56.21716 | 48.72317 | -65.78407 | 0.4872317 | 136.6466 | 75.32222 | -82.13051 | 1.579051 | 72.66654 | 0.02768565 | -22.77972
250-16 | 0.03188882 | 0.4352867 | 0.004352867 | 0.8372907 | 0.008372907 | 0.399067 |  | 250-16 | 0.399067 | -80.76488 | 17.82777 | -75.78739 | 0.1782777 | -13.41118 | 22.68722 | -94.21848 | 8.932166 | 72.78073 | 0.04993607 | 62.4852
250-30 | 0.03219777 | 0.0685167 | 0.000685167 | 0.493086 | 0.00493086 | 0.1744229 |  | 250-30 | 0.1744229 | -86.52776 | 10.52691 | -76.89021 | 0.1052691 | -48.87122 | 5.911938 | -96.06788 | 14.59908 | 75.11044 | 0.1125952 | 165.2231
Samples | K2O+Na2O+P2O5 | CaO+MgO | SiO2+Fe2O3+Al2O3
OP | 2.87294 | 0.7867328 | 0.2962108
180-2 | 2.402669 | 0.7502857 | 0.08059041
180-16 | 2.435616 | 0.8926704 | 0.1624633
180-30 | 2.467171 | 1.26015 | 0.2226466
215-2 | 2.787549 | 0.9970775 | 0.1634358
215-16 | 2.349776 | 0.948 | 0.1782716
215-30 | 2.341596 | 0.8714642 | 0.2085556
250-2 | 2.031508 | 1.0625 | 0.1065083
250-16 | 2.193503 | 1.063301 | 0.2482384
250-30 | 1.620265 | 0.9024516 | 0.3073478