## Data
| Ref | [6 empty] | Ref
| 1 |  | 2 |  | 3 |  |  | 1 | 2 | 3 |  |  |  | Ref. |  |  | 10 % Rec. | 10 % Rec. + water | 15 % Rec. | 15 % Rec. + water | Sand + water z 10 % | Sand + water z 15 % | Ref. to soaked | 10 % Rec. + water soaked | 15 % Rec. + water soaked |  | Ref. to soaked | 10 % Rec. + water soaked | 15 % Rec. + water soaked
after 1 day | -2.187 | -2.188 | -2.007 | -2.007 | -1.57 | -1.584 | after 1 day | 0 | 0 | 0 | after 1 day | 0 | 1 | 0 |  |  | 0 | 0 | 0 | 0 | #DIV/0! | #DIV/0! | 0 | 0 | 0 | 1 | 0 | 0 | 0
after 2 days | -2.22 | -2.215 | -2.015 | -2.016 | -1.547 | -1.561 | after 2 days | -0.0001725998 | -4.885254e-05 | 0.0001318633 | after 2 days | -2.986299e-05 | 2 | -2.986299e-05 |  |  | 4.739895e-05 | 3.348426e-05 | 3.432544e-05 | 7.00888e-05 | #DIV/0! | #DIV/0! | 5.587064e-05 | 4.789979e-05 | 0.0001748911 | 2 | 5.587064e-05 | 4.789979e-05 | 0.0001748911
after 3 days | -2.169 | -2.172 | -1.965 | -1.962 | -1.555 | -1.576 | after 3 days | 9.780654e-05 | 0.0002500101 | 6.593167e-05 | after 3 days | 0.0001379161 | 3 | 0.0001379161 |  |  | 0.0001656525 | 0.0001082345 | 0.0001488464 | 0.0001240172 | #DIV/0! | #DIV/0! | 0.000137279 | 6.228696e-05 | 0.0002130855 | 3 | 0.000137279 | 6.228696e-05 | 0.0002130855
after 4 days | -2.181 | -2.185 | -1.99 | -1.969 | -1.545 | -1.54 | after 4 days | 2.588997e-05 | 0.0001580523 | 0.000197795 | after 4 days | 0.0001272458 | 4 | 0.0001272458 |  |  | 0.0002139584 | 0.0001690707 | 0.0001376478 | 0.0001126459 | #DIV/0! | #DIV/0! | 0.0001685369 | 0.0001265435 | 0.0002358566 | 4 | 0.0001685369 | 0.0001265435 | 0.0002358566
after 7 days | -2.166 | -2.17 | -1.964 | -1.969 | -1.559 | -1.538 | after 7 days | 0.0001121899 | 0.000232768 | 0.0001633959 | after 7 days | 0.0001694512 | 7 | 0.0001694512 |  |  | 0.0002299823 | 0.0002137817 | 0.0002348522 | 0.000171319 | #DIV/0! | #DIV/0! | 0.0002366449 | 0.0002923143 | 0.0003587514 | 7 | 0.0002366449 | 0.0002923143 | 0.0003587514
after 11 days | -2.15 | -2.16 | -1.954 | -1.952 | -1.517 | -1.514 | after 11 days | 0.0001869831 | 0.0003103573 | 0.0003525911 | after 11 days | 0.0002833105 | 11 | 0.0002833105 |  |  | 0.0003141972 | 0.0002942107 | 0.0003380502 | 0.0002451959 | #DIV/0! | #DIV/0! | 0.0003729739 | 0.0003296465 | 0.0004273917 | 11 | 0.0003729739 | 0.0003296465 | 0.0004273917
after 18 days | -2.137 | -2.137 | -1.948 | -1.947 | -1.506 | -1.507 | after 18 days | 0.000290543 | 0.0003419678 | 0.0004041898 | after 18 days | 0.0003455669 | 18 | 0.0003455669 |  |  | 0.0003633912 | 0.0003265896 | 0.0003943338 | 0.0003389246 | #DIV/0! | #DIV/0! | 0.0004212451 | 0.000409281 | 0.0004722412 | 18 | 0.0004212451 | 0.000409281 | 0.0004722412
after 25 days | -2.117 | -2.119 | -1.941 | -1.94 | -1.495 | -1.501 | after 25 days | 0.0003998562 | 0.0003821993 | 0.0004529219 | after 25 days | 0.0004116591 | 25 | 0.0004116591 |  |  | 0.0004238962 | 0.0003627781 | 0.0004314342 | 0.0004326204 | #DIV/0! | #DIV/0! | 0.0005121021 | 0.0004773943 | 0.0004856361 | 25 | 0.0005121021 | 0.0004773943 | 0.0004856361
after 28 days | -2.125 | -2.127 | -1.941 | -1.933 | -1.498 | -1.497 | after 28 days | 0.0003538296 | 0.000402315 | 0.0004557885 | after 28 days | 0.0004039777 | 28 | 0.0004039777 |  |  | 0.0004211254 | 0.0003705893 | 0.0004478585 | 0.0004023218 | #DIV/0! | #DIV/0! | 0.0005291541 | 0.0004927492 | 0.0004961459 | 28 | 0.0005291541 | 0.0004927492 | 0.0004961459
[11 empty] | after 1 day | #DIV/0!
[11 empty] | after 2 days | #DIV/0!
[11 empty] | after 3 days | #DIV/0!
[11 empty] | after 4 days | #DIV/0!
[11 empty] | after 7 days | #DIV/0!
[11 empty] | after 11 days | #DIV/0!
[11 empty] | after 18 days | #DIV/0!
[11 empty] | after 25 days | #DIV/0!
[11 empty] | after 28 days | #DIV/0!
10
[14 empty] | Ref. | 10 % Rec. | 10 % Rec. + water | Sand + water z 10 %
[11 empty] | after 1 day | #DIV/0! | 1 | 0 | 0 | 0 | #DIV/0!
[11 empty] | after 2 days | #DIV/0! | 2 | -2.986299e-05 | 4.739895e-05 | 3.348426e-05 | #DIV/0!
[11 empty] | after 3 days | #DIV/0! | 3 | 0.0001379161 | 0.0001656525 | 0.0001082345 | #DIV/0!
[11 empty] | after 4 days | #DIV/0! | 4 | 0.0001272458 | 0.0002139584 | 0.0001690707 | #DIV/0!
[11 empty] | after 7 days | #DIV/0! | 7 | 0.0001694512 | 0.0002299823 | 0.0002137817 | #DIV/0!
[11 empty] | after 11 days | #DIV/0! | 11 | 0.0002833105 | 0.0003141972 | 0.0002942107 | #DIV/0!
[11 empty] | after 18 days | #DIV/0! | 18 | 0.0003455669 | 0.0003633912 | 0.0003265896 | #DIV/0!
[11 empty] | after 25 days | #DIV/0! | 25 | 0.0004116591 | 0.0004238962 | 0.0003627781 | #DIV/0!
[11 empty] | after 28 days | #DIV/0! | 28 | 0.0004039777 | 0.0004211254 | 0.0003705893 | #DIV/0!
| 10 % Rec. | [6 empty] | 10 % Rec. | [5 empty] | 15
| 1 |  | 2 |  | 3 |  |  | 1 | 2 | 3 |  |  |  | Ref. | 15 % Rec. | 15 % Rec. + water | Sand + water z 15 %
after 1 day | -0.199 | -0.17 | 0.353 | 0.338 | 0.302 | 0.316 | after 1 day | 0 | 0 | 0 | after 1 day | 0 | 1 | 0 | 0 | 0 | #DIV/0!
after 2 days | -0.161 | -0.158 | 0.342 | 0.345 | 0.307 | 0.315 | after 2 days | 0.0001421945 | -1.134137e-05 | 1.134372e-05 | after 2 days | 4.739895e-05 | 2 | -2.986299e-05 | 3.432544e-05 | 7.00888e-05 | #DIV/0!
after 3 days | -0.141 | -0.141 | 0.38 | 0.35 | 0.324 | 0.343 | after 3 days | 0.0002474185 | 0.0001105784 | 0.0001389606 | after 3 days | 0.0001656525 | 3 | 0.0001379161 | 0.0001488464 | 0.0001240172 | #DIV/0!
after 4 days | -0.121 | -0.123 | 0.374 | 0.385 | 0.331 | 0.32 | after 4 days | 0.0003554863 | 0.0001928033 | 9.358569e-05 | after 4 days | 0.0002139584 | 4 | 0.0001272458 | 0.0001376478 | 0.0001126459 | #DIV/0!
after 7 days | -0.127 | -0.135 | 0.38 | 0.372 | 0.341 | 0.352 | after 7 days | 0.0003042963 | 0.0001729559 | 0.0002126948 | after 7 days | 0.0002299823 | 7 | 0.0001694512 | 0.0002348522 | 0.000171319 | #DIV/0!
after 11 days | -0.116 | -0.111 | 0.399 | 0.407 | 0.341 | 0.352 | after 11 days | 0.0004038324 | 0.0003260645 | 0.0002126948 | after 11 days | 0.0003141972 | 11 | 0.0002833105 | 0.0003380502 | 0.0002451959 | #DIV/0!
after 18 days | -0.107 | -0.105 | 0.409 | 0.407 | 0.359 | 0.361 | after 18 days | 0.0004464908 | 0.0003544179 | 0.0002892649 | after 18 days | 0.0003633912 | 18 | 0.0003455669 | 0.0003943338 | 0.0003389246 | #DIV/0!
after 25 days | -0.105 | -0.104 | 0.411 | 0.419 | 0.383 | 0.384 | after 25 days | 0.0004550225 | 0.0003941127 | 0.0004225536 | after 25 days | 0.0004238962 | 25 | 0.0004116591 | 0.0004314342 | 0.0004326204 | #DIV/0!
after 28 days | -0.09 | -0.095 | 0.41 | 0.413 | 0.375 | 0.372 | after 28 days | 0.0005232758 | 0.0003742653 | 0.000365835 | after 28 days | 0.0004211254 | 28 | 0.0004039777 | 0.0004478585 | 0.0004023218 | #DIV/0!
| 10 % Rec. + water | [6 empty] | 10 % Rec. + water
| 1 |  | 2 |  | 3 |  |  | 1 | 2 | 3
after 1 day | -0.861 | -0.855 | -2.605 | -2.616 | -0.89 | -0.897 | after 1 day | 0 | 0 | 0 | after 1 day | 0
after 2 days | -0.868 | -0.856 | -2.596 | -2.607 | -0.89 | -0.872 | after 2 days | -2.283861e-05 | 5.190626e-05 | 7.138513e-05 | after 2 days | 3.348426e-05
after 3 days | -0.87 | -0.858 | -2.57 | -2.579 | -0.873 | -0.861 | after 3 days | -3.425792e-05 | 0.000207625 | 0.0001513365 | after 3 days | 0.0001082345
after 4 days | -0.829 | -0.831 | -2.587 | -2.569 | -0.863 | -0.868 | after 4 days | 0.0001598703 | 0.0001874393 | 0.0001599027 | after 4 days | 0.0001690707
after 7 days | -0.817 | -0.818 | -2.586 | -2.572 | -0.851 | -0.856 | after 7 days | 0.0002312409 | 0.0001816719 | 0.0002284324 | after 7 days | 0.0002137817
after 11 days | -0.81 | -0.809 | -2.558 | -2.549 | -0.842 | -0.848 | after 11 days | 0.0002769182 | 0.0003287396 | 0.0002769743 | after 11 days | 0.0002942107
after 18 days | -0.802 | -0.811 | -2.555 | -2.55 | -0.827 | -0.837 | after 18 days | 0.0002940471 | 0.000334507 | 0.0003512148 | after 18 days | 0.0003265896
after 25 days | -0.787 | -0.783 | -2.557 | -2.545 | -0.833 | -0.839 | after 25 days | 0.0004168046 | 0.000343158 | 0.0003283716 | after 25 days | 0.0003627781
after 28 days | -0.804 | -0.809 | -2.543 | -2.539 | -0.817 | -0.824 | after 28 days | 0.0002940471 | 0.0004008317 | 0.0004168892 | after 28 days | 0.0003705893
| 15 % Rec. | [6 empty] | 15 % Rec.
| 1 |  | 2 |  | 3 |  |  | 1 | 2 | 3
after 1 day | -2.888 | -2.895 | -0.954 | -0.959 | -0.423 | -0.414 | after 1 day | 0 | 0 | 0 | after 1 day | 0
after 2 days | -2.886 | -2.89 | -0.941 | -0.952 | -0.424 | -0.404 | after 2 days | 2.021853e-05 | 5.712866e-05 | 2.562912e-05 | after 2 days | 3.432544e-05
after 3 days | -2.863 | -2.88 | -0.919 | -0.917 | -0.4 | -0.398 | after 3 days | 0.0001155345 | 0.0002199453 | 0.0001110595 | after 3 days | 0.0001488464
after 4 days | -2.858 | -2.859 | -0.945 | -0.946 | -0.396 | -0.385 | after 4 days | 0.0001906319 | 6.284152e-05 | 0.0001594701 | after 4 days | 0.0001376478
after 7 days | -2.851 | -2.85 | -0.917 | -0.917 | -0.37 | -0.382 | after 7 days | 0.0002368457 | 0.0002256582 | 0.0002420528 | after 7 days | 0.0002348522
after 11 days | -2.831 | -2.829 | -0.9 | -0.891 | -0.365 | -0.363 | after 11 days | 0.0003552685 | 0.0003484848 | 0.0003103972 | after 11 days | 0.0003380502
after 18 days | -2.819 | -2.826 | -0.88 | -0.885 | -0.36 | -0.35 | after 18 days | 0.0003985939 | 0.0004227521 | 0.0003616554 | after 18 days | 0.0003943338
after 25 days | -2.82 | -2.821 | -0.878 | -0.878 | -0.343 | -0.341 | after 25 days | 0.0004101474 | 0.00044846 | 0.0004356951 | after 25 days | 0.0004314342
after 28 days | -2.808 | -2.809 | -0.886 | -0.883 | -0.338 | -0.34 | after 28 days | 0.0004794681 | 0.0004113263 | 0.0004527812 | after 28 days | 0.0004478585
| 15 % rec. + water | [6 empty] | 15 % rec. + water
| 1 |  | 2 |  | 3 |  |  | 1 | 2 | 3
after 1 day | -0.3 | -0.27 | 0.285 | 0.283 | 0.204 | 0.211 | after 1 day | 0 | 0 | 0 | after 1 day | 0
after 2 days | -0.279 | -0.25 | 0.3 | 0.3 | 0.212 | 0.204 | after 2 days | 0.0001166662 | 9.076263e-05 | 2.837564e-06 | after 2 days | 7.00888e-05
after 3 days | -0.252 | -0.271 | 0.291 | 0.312 | 0.234 | 0.23 | after 3 days | 0.0001337393 | 9.927163e-05 | 0.0001390406 | after 3 days | 0.0001240172
after 4 days | -0.265 | -0.263 | 0.305 | 0.317 | 0.222 | 0.216 | after 4 days | 0.0001195117 | 0.0001531619 | 6.526396e-05 | after 4 days | 0.0001126459
after 7 days | -0.256 | -0.258 | 0.319 | 0.32 | 0.23 | 0.239 | after 7 days | 0.0001593489 | 0.0002013796 | 0.0001532284 | after 7 days | 0.000171319
after 11 days | -0.233 | -0.241 | 0.323 | 0.33 | 0.247 | 0.246 | after 11 days | 0.0002731696 | 0.0002410882 | 0.00022133 | after 11 days | 0.0002451959
after 18 days | -0.218 | -0.217 | 0.347 | 0.341 | 0.261 | 0.257 | after 18 days | 0.0003841448 | 0.0003403599 | 0.0002922691 | after 18 days | 0.0003389246
after 25 days | -0.203 | -0.208 | 0.354 | 0.352 | 0.285 | 0.29 | after 25 days | 0.0004524372 | 0.0003914139 | 0.0004540102 | after 25 days | 0.0004326204
after 28 days | -0.207 | -0.215 | 0.36 | 0.351 | 0.274 | 0.275 | after 28 days | 0.0004211365 | 0.0004055955 | 0.0003802335 | after 28 days | 0.0004023218
[11 empty] | after 1 day | #DIV/0!
[11 empty] | after 2 days | #DIV/0!
[11 empty] | after 3 days | #DIV/0!
[11 empty] | after 4 days | #DIV/0!
[11 empty] | after 7 days | #DIV/0!
[11 empty] | after 11 days | #DIV/0!
[11 empty] | after 18 days | #DIV/0!
[11 empty] | after 25 days | #DIV/0!
[11 empty] | after 28 days | #DIV/0!
[11 empty] | after 1 day | #DIV/0!
[11 empty] | after 2 days | #DIV/0!
[11 empty] | after 3 days | #DIV/0!
[11 empty] | after 4 days | #DIV/0!
[11 empty] | after 7 days | #DIV/0!
[11 empty] | after 11 days | #DIV/0!
[11 empty] | after 18 days | #DIV/0!
[11 empty] | after 25 days | #DIV/0!
[11 empty] | after 28 days | #DIV/0!
[11 empty] | after 1 day | #DIV/0!
[11 empty] | after 2 days | #DIV/0!
[11 empty] | after 3 days | #DIV/0!
[11 empty] | after 4 days | #DIV/0!
[11 empty] | after 7 days | #DIV/0!
[11 empty] | after 11 days | #DIV/0!
[11 empty] | after 18 days | #DIV/0!
[11 empty] | after 25 days | #DIV/0!
[11 empty] | after 28 days | #DIV/0!
| Ref. (soaked) | [6 empty] | Ref. (soaked)
| 1 |  | 2 |  | 3 |  |  | 1 | 2 | 3
after 1 day | 0.144 | 0.155 | -0.16 | -0.17 | 0.23 | 0.238 | after 1 day | 0 | 0 | 0 | after 1 day | 0
after 2 days | 0.169 | 0.174 | -0.151 | -0.154 | 0.229 | 0.229 | after 2 days | 0.0001248939 | 7.108937e-05 | -2.837137e-05 | after 2 days | 5.587064e-05
after 3 days | 0.185 | 0.186 | -0.136 | -0.139 | 0.243 | 0.243 | after 3 days | 0.0002043719 | 0.0001563966 | 5.106847e-05 | after 3 days | 0.000137279
after 4 days | 0.195 | 0.195 | -0.126 | -0.13 | 0.242 | 0.239 | after 4 days | 0.0002583033 | 0.0002104245 | 3.688278e-05 | after 4 days | 0.0001685369
after 7 days | 0.208 | 0.2 | -0.121 | -0.131 | 0.264 | 0.267 | after 7 days | 0.0003093963 | 0.0002217988 | 0.0001787396 | after 7 days | 0.0002366449
after 11 days | 0.227 | 0.234 | -0.098 | -0.097 | 0.283 | 0.282 | after 11 days | 0.0004598367 | 0.0003838826 | 0.0002752023 | after 11 days | 0.0003729739
after 18 days | 0.235 | 0.243 | -0.09 | -0.09 | 0.291 | 0.293 | after 18 days | 0.0005080911 | 0.0004265362 | 0.0003291079 | after 18 days | 0.0004212451
after 25 days | 0.261 | 0.25 | -0.076 | -0.079 | 0.31 | 0.312 | after 25 days | 0.0006017616 | 0.0004976256 | 0.0004369191 | after 25 days | 0.0005121021
after 28 days | 0.249 | 0.26 | -0.07 | -0.071 | 0.313 | 0.315 | after 28 days | 0.0005960846 | 0.0005374357 | 0.0004539419 | after 28 days | 0.0005291541
| 10 % Rec. + water soaked | [6 empty] | 10 % Rec. + water soaked
| 1 |  | 2 |  | 3 |  |  | 1 | 2 | 3
after 1 day | -2.616 | -2.62 | -2.083 | -2.087 | -1.652 | -1.645 | after 1 day | 0 | 0 | 0 | after 1 day | 0
after 2 days | -2.613 | -2.609 | -2.077 | -2.081 | -1.642 | -1.631 | after 2 days | 4.037328e-05 | 3.449961e-05 | 6.882648e-05 | after 2 days | 4.789979e-05
after 3 days | -2.612 | -2.605 | -2.074 | -2.075 | -1.641 | -1.631 | after 3 days | 5.479231e-05 | 6.037432e-05 | 7.169425e-05 | after 3 days | 6.228696e-05
after 4 days | -2.591 | -2.598 | -2.059 | -2.065 | -1.624 | -1.634 | after 4 days | 0.0001355389 | 0.0001322485 | 0.000111843 | after 4 days | 0.0001265435
after 7 days | -2.566 | -2.57 | -2.034 | -2.043 | -1.585 | -1.6 | after 7 days | 0.0002883806 | 0.000267372 | 0.0003211902 | after 7 days | 0.0002923143
after 11 days | -2.567 | -2.563 | -2.033 | -2.036 | -1.572 | -1.588 | after 11 days | 0.0003056834 | 0.0002903717 | 0.0003928845 | after 11 days | 0.0003296465
after 18 days | -2.546 | -2.54 | -2.025 | -2.02 | -1.565 | -1.58 | after 18 days | 0.0004325709 | 0.000359371 | 0.000435901 | after 18 days | 0.000409281
after 25 days | -2.525 | -2.525 | -2.017 | -2.007 | -1.559 | -1.572 | after 25 days | 0.0005363879 | 0.0004197453 | 0.0004760498 | after 25 days | 0.0004773943
after 28 days | -2.52 | -2.521 | -2.01 | -2.009 | -1.56 | -1.569 | after 28 days | 0.0005623421 | 0.0004341201 | 0.0004817854 | after 28 days | 0.0004927492
| 15 % Rec. + water soaked | [6 empty] | 15 % Rec. + water soaked
| 1 |  | 2 |  | 3 |  |  | 1 | 2 | 3
after 1 day | -3.172 | -3.174 | -0.399 | -0.408 | -1.176 | -1.174 | after 1 day | 0 | 0 | 0 | after 1 day | 0
after 2 days | -3.141 | -3.145 | -0.375 | -0.377 | -1.144 | -1.138 | after 2 days | 0.000173584 | 0.000156609 | 0.0001944802 | after 2 days | 0.0001748911
after 3 days | -3.139 | -3.135 | -0.365 | -0.37 | -1.134 | -1.137 | after 3 days | 0.0002083008 | 0.0002050155 | 0.0002259402 | after 3 days | 0.0002130855
after 4 days | -3.139 | -3.135 | -0.351 | -0.358 | -1.138 | -1.135 | after 4 days | 0.0002083008 | 0.0002790488 | 0.0002202202 | after 4 days | 0.0002358566
after 7 days | -3.101 | -3.095 | -0.363 | -0.348 | -1.11 | -1.111 | after 7 days | 0.00043396 | 0.000273354 | 0.0003689404 | after 7 days | 0.0003587514
after 11 days | -3.097 | -3.091 | -0.35 | -0.34 | -1.093 | -1.085 | after 11 days | 0.0004571045 | 0.0003331501 | 0.0004919205 | after 11 days | 0.0004273917
after 18 days | -3.09 | -3.085 | -0.33 | -0.336 | -1.085 | -1.083 | after 18 days | 0.0004947144 | 0.0004014886 | 0.0005205205 | after 18 days | 0.0004722412
after 25 days | -3.089 | -3.082 | -0.332 | -0.335 | -1.077 | -1.08 | after 25 days | 0.0005062866 | 0.0003986412 | 0.0005519806 | after 25 days | 0.0004856361
after 28 days | -3.087 | -3.08 | -0.332 | -0.33 | -1.075 | -1.08 | after 28 days | 0.0005178589 | 0.0004128784 | 0.0005577006 | after 28 days | 0.0004961459

## Strengths
| 10.690625 | 102.349 | 0.7929045 | 1.35419
ref | 0 | 0 | 0 | 0 | 0
| 10.05234375 | 96.66354 | 0.2369571 | 5.947711 | Referenční k nasáklému
10% | 10.57734375 | 93.56042 | 0.6435916 | 0.3024674 | 10 % Recyklát
| 10.44296875 | 99.27604 | 0.4613888 | 3.253844 | 10 % Recyklát + voda
| 10.46640625 | 96.525 | 0.5227771 | 2.207767 | 10 % Recyklát + voda nasáklý
15% | 10.6578125 | 88.78542 | 0.3686788 | 1.104001 | 15 % Recyklát
| 10.12265625 | 95.69792 | 0.03460505 | 2.084592 | 15 % recyklát + voda
| 10.93515625 | 99.28021 | 0.5442392 | 1.815974 | 15 % Recyklát + voda nasáklý
10.690625
| 10.57734375 |  | ref
| 10.6578125 |  | 10%
| 10.6578125 |  | 15%
10.46640625
0 | 10.93515625
10.44296875
10.12265625
(A) Reference
(B) 10% Recycled
(C) 10% Recycled + water
(D) 15% Recycled
(E) 15% recycled + water
(F) Reference to soaked
(G) 10% Recycled + water soaked
(H) 15% Recycled + water soaked