## Prestressing loss
concrete | Strength class of concrete fc' | 50
| EC | 36
| fct | 4.45
| Ecp | 29
steel | Ep | 200
| fpk | 1950
| fy | 1620
| m(Ec/Es) | 5.555556
| Days | 28 | 60 | 90 | 120 | 180 | 240 | 300 | 360 | 730 | 1095 | 1460 | 1825 | 2190 | 2555 | 2920 | 3285 | 3650 | 5475 | 7300 | 9125 | 10950
stress loss | Elastic Shortening | 5.512% | 5.512% | 5.512% | 5.512% | 5.512% | 5.512% | 5.512% | 5.512% | 5.512% | 5.512% | 5.512% | 5.512% | 5.512% | 5.512% | 5.512% | 5.512% | 5.512% | 5.512% | 5.512% | 5.512% | 5.512%
| Creep | 2.19% | 3.191% | 3.757% | 4.153% | 4.681% | 5.023% | 5.266% | 5.45% | 6.027% | 6.269% | 6.407% | 6.497% | 6.561% | 6.61% | 6.648% | 6.678% | 6.703% | 6.783% | 6.827% | 6.855% | 6.875%
| Shrinkage | 3.609% | 4.732% | 5.324% | 5.735% | 6.283% | 6.639% | 6.892% | 7.083% | 7.682% | 7.933% | 8.077% | 8.171% | 8.237% | 8.288% | 8.327% | 8.358% | 8.384% | 8.468% | 8.514% | 8.543% | 8.563%
| Relaxation of Steel | 3.885% | 4.007% | 4.066% | 4.107% | 4.165% | 4.208% | 4.243% | 4.272% | 4.397% | 4.476% | 4.535% | 4.583% | 4.623% | 4.657% | 4.687% | 4.714% | 4.738% | 4.833% | 4.902% | 4.956% | 5%
| sum | 15.2% | 17.44% | 18.66% | 19.51% | 20.64% | 21.38% | 21.91% | 22.32% | 23.62% | 24.19% | 24.53% | 24.76% | 24.93% | 25.07% | 25.17% | 25.26% | 25.34% | 25.6% | 25.75% | 25.87% | 25.95%
| Days | 28 | 60 | 90 | 120 | 180 | 240 | 300 | 360 | 730 | 1095 | 1460 | 1825 | 2190 | 2555 | 2920 | 3285 | 3650 | 5475 | 7300 | 9125 | 10950
|  | 6.167% | 6.167% | 6.167% | 6.167% | 6.167% | 6.167% | 6.167% | 6.167% | 6.167% | 6.167% | 6.167% | 6.167% | 6.167% | 6.167% | 6.167% | 6.167% | 6.167% | 6.167% | 6.167% | 6.167% | 6.167%
|  | 2.08% | 3.104% | 3.705% | 4.135% | 4.722% | 5.111% | 5.391% | 5.605% | 6.291% | 6.584% | 6.753% | 6.865% | 6.944% | 7.004% | 7.051% | 7.089% | 7.12% | 7.221% | 7.276% | 7.311% | 7.336%
|  | 3.213% | 4.223% | 4.772% | 5.161% | 5.693% | 6.045% | 6.3% | 6.493% | 7.115% | 7.381% | 7.534% | 7.635% | 7.707% | 7.761% | 7.804% | 7.838% | 7.867% | 7.958% | 8.008% | 8.04% | 8.062%
|  | 3.879% | 4.005% | 4.064% | 4.104% | 4.16% | 4.201% | 4.233% | 4.261% | 4.378% | 4.453% | 4.509% | 4.555% | 4.593% | 4.626% | 4.655% | 4.681% | 4.705% | 4.797% | 4.865% | 4.917% | 4.961%
|  | 15.34% | 17.5% | 18.71% | 19.57% | 20.74% | 21.52% | 22.09% | 22.53% | 23.95% | 24.59% | 24.96% | 25.22% | 25.41% | 25.56% | 25.68% | 25.78% | 25.86% | 26.14% | 26.32% | 26.44% | 26.53%
base
| Days | 28 | 60 | 90 | 120 | 180 | 240 | 300 | 360 | 730 | 1095 | 1460 | 1825 | 2190 | 2555 | 2920 | 3285 | 3650 | 5475 | 7300 | 9125 | 10950
stress loss | Elastic Shortening | 74.10301 | 74.10301 | 74.10301 | 74.10301 | 74.10301 | 74.10301 | 74.10301 | 74.10301 | 74.10301 | 74.10301 | 74.10301 | 74.10301 | 74.10301 | 74.10301 | 74.10301 | 74.10301 | 74.10301 | 74.10301 | 74.10301 | 74.10301 | 74.10301
| Creep | 29.43672 | 42.8952 | 50.5122 | 55.83155 | 62.925 | 67.52828 | 70.8004 | 73.2657 | 81.02665 | 84.27893 | 86.1339 | 87.34848 | 88.21226 | 88.86151 | 89.36928 | 89.77846 | 90.116 | 91.19605 | 91.78628 | 92.16312 | 92.42663
| Shrinkage | 48.52601 | 63.62122 | 71.57869 | 77.1066 | 84.47533 | 89.25716 | 92.65621 | 95.21714 | 103.2791 | 106.6576 | 108.5845 | 109.8462 | 110.7435 | 111.4179 | 111.9454 | 112.3704 | 112.721 | 113.843 | 114.4561 | 114.8476 | 115.1213
| Relaxation of Steel | 52.23638 | 53.87434 | 54.66971 | 55.21895 | 55.99973 | 56.57505 | 57.04055 | 57.43582 | 59.11155 | 60.17608 | 60.97305 | 61.61261 | 62.1477 | 62.60815 | 63.0125 | 63.3731 | 63.69859 | 64.97401 | 65.89764 | 66.62286 | 67.2203
| sum | 204.3021 | 234.4938 | 250.8636 | 262.2601 | 277.5031 | 287.4635 | 294.6002 | 300.0217 | 317.5203 | 325.2156 | 329.7945 | 332.9103 | 335.2064 | 336.9906 | 338.4301 | 339.625 | 340.6386 | 344.1161 | 346.2431 | 347.7366 | 348.8712
| total rate | 0.151969 | 0.174427 | 0.1866036 | 0.1950808 | 0.2064192 | 0.2138282 | 0.2191368 | 0.2231695 | 0.2361858 | 0.2419099 | 0.2453159 | 0.2476335 | 0.2493415 | 0.2506686 | 0.2517395 | 0.2526282 | 0.2533823 | 0.2559689 | 0.2575511 | 0.258662 | 0.259506
|  | 1344.4 | 1344.4 | 1344.4 | 1344.4 | 1344.4 | 1344.4 | 1344.4 | 1344.4 | 1344.4 | 1344.4 | 1344.4 | 1344.4 | 1344.4 | 1344.4 | 1344.4 | 1344.4 | 1344.4 | 1344.4 | 1344.4 | 1344.4 | 1344.4
|  | 2.19% | 3.191% | 3.757% | 4.153% | 4.681% | 5.023% | 5.266% | 5.45% | 6.027% | 6.269% | 6.407% | 6.497% | 6.561% | 6.61% | 6.648% | 6.678% | 6.703% | 6.783% | 6.827% | 6.855% | 6.875%
| Days | 28 | 60 | 90 | 120 | 180 | 240 | 300 | 360 | 730 | 1095 | 1460 | 1825 | 2190 | 2555 | 2920 | 3285 | 3650 | 5475 | 7300 | 9125 | 10950
|  | 82.91306 | 82.91306 | 82.91306 | 82.91306 | 82.91306 | 82.91306 | 82.91306 | 82.91306 | 82.91306 | 82.91306 | 82.91306 | 82.91306 | 82.91306 | 82.91306 | 82.91306 | 82.91306 | 82.91306 | 82.91306 | 82.91306 | 82.91306 | 82.91306
|  | 27.96618 | 41.72985 | 49.8162 | 55.5966 | 63.48171 | 68.71031 | 72.48182 | 75.3541 | 84.57304 | 88.51818 | 90.79053 | 92.28722 | 93.35594 | 94.16157 | 94.79307 | 95.30286 | 95.72401 | 97.07531 | 97.81619 | 98.2901 | 98.6219
|  | 43.19349 | 56.776 | 64.14943 | 69.39043 | 76.53683 | 81.27551 | 84.69363 | 87.29678 | 95.65191 | 99.2274 | 101.2868 | 102.6433 | 103.6119 | 104.342 | 104.9143 | 105.3764 | 105.758 | 106.9827 | 107.6542 | 108.0837 | 108.3844
|  | 52.14845 | 53.83733 | 54.63711 | 55.17725 | 55.9285 | 56.4729 | 56.91022 | 57.28057 | 58.85413 | 59.86279 | 60.62333 | 61.23676 | 61.75194 | 62.19655 | 62.58791 | 62.93758 | 63.25371 | 64.49648 | 65.39983 | 66.11074 | 66.6973
|  | 206.2212 | 235.2562 | 251.5158 | 263.0773 | 278.8601 | 289.3718 | 296.9987 | 302.8445 | 321.9921 | 330.5214 | 335.6137 | 339.0803 | 341.6328 | 343.6132 | 345.2084 | 346.5299 | 347.6488 | 351.4676 | 353.7833 | 355.3976 | 356.6167
|  | 0.1533965 | 0.1749941 | 0.1870887 | 0.1956887 | 0.2074286 | 0.2152477 | 0.2209209 | 0.2252693 | 0.2395122 | 0.2458566 | 0.2496445 | 0.2522231 | 0.2541217 | 0.2555949 | 0.2567814 | 0.2577644 | 0.2585967 | 0.2614373 | 0.2631598 | 0.2643606 | 0.2652674
16097
| total wheels | percentage | 累积频率 | increas 1%
impact faorce(kN) | full | full | full | 50-60 |  |  | 60-70 |  |  | 70-80 |  |  | 80-90 |  |  | 90-100 |  |  | 100-110 |  |  | 110-120 |  |  | 120-130 |  |  | 130-140 |  |  | 140-150 |  |  | 150-160 |  |  | 160-170 |  |  | 170-180 |  |  | 180-190 |  |  | 190-200 |  |  | 200-210 |  |  | 210-220 |  |  | 220-230 |  |  | 230-240 |  |  | 240-250 |  |  | 250-260 |  |  | 260-270 |  |  | 270-280 |  |  | 280-290 |  |  | 290-300 |  |  | 300-310 |  |  | 310-320 |  |  | 320-330 |  |  | 330-340 |  |  | 340-350 |  |  | 350-360 |  |  | 360-370
＜50 | 1551481 | 96.38% | 96.38% | 1535384 | 95.38% | 95.38% | 1535384 | 95.38% | 95.38% | 1535384 | 95.38% | 95.38% | 1535384 | 95.38% | 95.38% | 1535384 | 95.38% | 95.38% | 1535384 | 95.38% | 95.38% | 1535384 | 95.38% | 95.38% | 1535384 | 95.38% | 95.38% | 1535384 | 95.38% | 95.38% | 1535384 | 95.38% | 95.38% | 1535384 | 95.38% | 95.38% | 1535384 | 95.38% | 95.38% | 1535384 | 95.38% | 95.38% | 1535384 | 95.38% | 95.38% | 1535384 | 95.38% | 95.38% | 1535384 | 95.38% | 95.38% | 1535384 | 95.38% | 95.38% | 1535384 | 95.38% | 95.38% | 1535384 | 95.38% | 95.38% | 1535384 | 95.38% | 95.38% | 1535384 | 95.38% | 95.38% | 1535384 | 95.38% | 95.38% | 1535384 | 95.38% | 95.38% | 1535384 | 95.38% | 95.38% | 1535384 | 95.38% | 95.38% | 1535384 | 95.38% | 95.38% | 1535384 | 95.38% | 95.38% | 1535384 | 95.38% | 95.38% | 1535384 | 95.38% | 95.38% | 1535384 | 95.38% | 95.38% | 1535384 | 95.38% | 95.38% | 1535384 | 95.38% | 95.38%
50-60 | 4877 | 0.303% | 96.69% | 20974 | 1.303% | 96.69% | 4877 | 0.303% | 95.69% | 4877 | 0.303% | 95.69% | 4877 | 0.303% | 95.69% | 4877 | 0.303% | 95.69% | 4877 | 0.303% | 95.69% | 4877 | 0.303% | 95.69% | 4877 | 0.303% | 95.69% | 4877 | 0.303% | 95.69% | 4877 | 0.303% | 95.69% | 4877 | 0.303% | 95.69% | 4877 | 0.303% | 95.69% | 4877 | 0.303% | 95.69% | 4877 | 0.303% | 95.69% | 4877 | 0.303% | 95.69% | 4877 | 0.303% | 95.69% | 4877 | 0.303% | 95.69% | 4877 | 0.303% | 95.69% | 4877 | 0.303% | 95.69% | 4877 | 0.303% | 95.69% | 4877 | 0.303% | 95.69% | 4877 | 0.303% | 95.69% | 4877 | 0.303% | 95.69% | 4877 | 0.303% | 95.69% | 4877 | 0.303% | 95.69% | 4877 | 0.303% | 95.69% | 4877 | 0.303% | 95.69% | 4877 | 0.303% | 95.69% | 4877 | 0.303% | 95.69% | 4877 | 0.303% | 95.69% | 4877 | 0.303% | 95.69% | 4877 | 0.303% | 95.69%
60-70 | 8302 | 0.5157% | 97.2% | 8302 | 0.5157% | 97.2% | 24399 | 1.516% | 97.2% | 8302 | 0.5157% | 96.2% | 8302 | 0.5157% | 96.2% | 8302 | 0.5157% | 96.2% | 8302 | 0.5157% | 96.2% | 8302 | 0.5157% | 96.2% | 8302 | 0.5157% | 96.2% | 8302 | 0.5157% | 96.2% | 8302 | 0.5157% | 96.2% | 8302 | 0.5157% | 96.2% | 8302 | 0.5157% | 96.2% | 8302 | 0.5157% | 96.2% | 8302 | 0.5157% | 96.2% | 8302 | 0.5157% | 96.2% | 8302 | 0.5157% | 96.2% | 8302 | 0.5157% | 96.2% | 8302 | 0.5157% | 96.2% | 8302 | 0.5157% | 96.2% | 8302 | 0.5157% | 96.2% | 8302 | 0.5157% | 96.2% | 8302 | 0.5157% | 96.2% | 8302 | 0.5157% | 96.2% | 8302 | 0.5157% | 96.2% | 8302 | 0.5157% | 96.2% | 8302 | 0.5157% | 96.2% | 8302 | 0.5157% | 96.2% | 8302 | 0.5157% | 96.2% | 8302 | 0.5157% | 96.2% | 8302 | 0.5157% | 96.2% | 8302 | 0.5157% | 96.2% | 8302 | 0.5157% | 96.2%
70-80 | 13696 | 0.8508% | 98.05% | 13696 | 0.8508% | 98.05% | 13696 | 0.8508% | 98.05% | 29793 | 1.851% | 98.05% | 13696 | 0.8508% | 97.05% | 13696 | 0.8508% | 97.05% | 13696 | 0.8508% | 97.05% | 13696 | 0.8508% | 97.05% | 13696 | 0.8508% | 97.05% | 13696 | 0.8508% | 97.05% | 13696 | 0.8508% | 97.05% | 13696 | 0.8508% | 97.05% | 13696 | 0.8508% | 97.05% | 13696 | 0.8508% | 97.05% | 13696 | 0.8508% | 97.05% | 13696 | 0.8508% | 97.05% | 13696 | 0.8508% | 97.05% | 13696 | 0.8508% | 97.05% | 13696 | 0.8508% | 97.05% | 13696 | 0.8508% | 97.05% | 13696 | 0.8508% | 97.05% | 13696 | 0.8508% | 97.05% | 13696 | 0.8508% | 97.05% | 13696 | 0.8508% | 97.05% | 13696 | 0.8508% | 97.05% | 13696 | 0.8508% | 97.05% | 13696 | 0.8508% | 97.05% | 13696 | 0.8508% | 97.05% | 13696 | 0.8508% | 97.05% | 13696 | 0.8508% | 97.05% | 13696 | 0.8508% | 97.05% | 13696 | 0.8508% | 97.05% | 13696 | 0.8508% | 97.05%
80-90 | 5426 | 0.3371% | 98.39% | 5426 | 0.3371% | 98.39% | 5426 | 0.3371% | 98.39% | 5426 | 0.3371% | 98.39% | 21523 | 1.337% | 98.39% | 5426 | 0.3371% | 97.39% | 5426 | 0.3371% | 97.39% | 5426 | 0.3371% | 97.39% | 5426 | 0.3371% | 97.39% | 5426 | 0.3371% | 97.39% | 5426 | 0.3371% | 97.39% | 5426 | 0.3371% | 97.39% | 5426 | 0.3371% | 97.39% | 5426 | 0.3371% | 97.39% | 5426 | 0.3371% | 97.39% | 5426 | 0.3371% | 97.39% | 5426 | 0.3371% | 97.39% | 5426 | 0.3371% | 97.39% | 5426 | 0.3371% | 97.39% | 5426 | 0.3371% | 97.39% | 5426 | 0.3371% | 97.39% | 5426 | 0.3371% | 97.39% | 5426 | 0.3371% | 97.39% | 5426 | 0.3371% | 97.39% | 5426 | 0.3371% | 97.39% | 5426 | 0.3371% | 97.39% | 5426 | 0.3371% | 97.39% | 5426 | 0.3371% | 97.39% | 5426 | 0.3371% | 97.39% | 5426 | 0.3371% | 97.39% | 5426 | 0.3371% | 97.39% | 5426 | 0.3371% | 97.39% | 5426 | 0.3371% | 97.39%
90-100 | 10647 | 0.6614% | 99.05% | 10647 | 0.6614% | 99.05% | 10647 | 0.6614% | 99.05% | 10647 | 0.6614% | 99.05% | 10647 | 0.6614% | 99.05% | 26744 | 1.661% | 99.05% | 10647 | 0.6614% | 98.05% | 10647 | 0.6614% | 98.05% | 10647 | 0.6614% | 98.05% | 10647 | 0.6614% | 98.05% | 10647 | 0.6614% | 98.05% | 10647 | 0.6614% | 98.05% | 10647 | 0.6614% | 98.05% | 10647 | 0.6614% | 98.05% | 10647 | 0.6614% | 98.05% | 10647 | 0.6614% | 98.05% | 10647 | 0.6614% | 98.05% | 10647 | 0.6614% | 98.05% | 10647 | 0.6614% | 98.05% | 10647 | 0.6614% | 98.05% | 10647 | 0.6614% | 98.05% | 10647 | 0.6614% | 98.05% | 10647 | 0.6614% | 98.05% | 10647 | 0.6614% | 98.05% | 10647 | 0.6614% | 98.05% | 10647 | 0.6614% | 98.05% | 10647 | 0.6614% | 98.05% | 10647 | 0.6614% | 98.05% | 10647 | 0.6614% | 98.05% | 10647 | 0.6614% | 98.05% | 10647 | 0.6614% | 98.05% | 10647 | 0.6614% | 98.05% | 10647 | 0.6614% | 98.05%
100-110 | 1956 | 0.1215% | 99.17% | 1956 | 0.1215% | 99.17% | 1956 | 0.1215% | 99.17% | 1956 | 0.1215% | 99.17% | 1956 | 0.1215% | 99.17% | 1956 | 0.1215% | 99.17% | 18053 | 1.122% | 99.17% | 1956 | 0.1215% | 98.17% | 1956 | 0.1215% | 98.17% | 1956 | 0.1215% | 98.17% | 1956 | 0.1215% | 98.17% | 1956 | 0.1215% | 98.17% | 1956 | 0.1215% | 98.17% | 1956 | 0.1215% | 98.17% | 1956 | 0.1215% | 98.17% | 1956 | 0.1215% | 98.17% | 1956 | 0.1215% | 98.17% | 1956 | 0.1215% | 98.17% | 1956 | 0.1215% | 98.17% | 1956 | 0.1215% | 98.17% | 1956 | 0.1215% | 98.17% | 1956 | 0.1215% | 98.17% | 1956 | 0.1215% | 98.17% | 1956 | 0.1215% | 98.17% | 1956 | 0.1215% | 98.17% | 1956 | 0.1215% | 98.17% | 1956 | 0.1215% | 98.17% | 1956 | 0.1215% | 98.17% | 1956 | 0.1215% | 98.17% | 1956 | 0.1215% | 98.17% | 1956 | 0.1215% | 98.17% | 1956 | 0.1215% | 98.17% | 1956 | 0.1215% | 98.17%
110-120 | 3118 | 0.1937% | 99.37% | 3118 | 0.1937% | 99.37% | 3118 | 0.1937% | 99.37% | 3118 | 0.1937% | 99.37% | 3118 | 0.1937% | 99.37% | 3118 | 0.1937% | 99.37% | 3118 | 0.1937% | 99.37% | 19215 | 1.194% | 99.37% | 3118 | 0.1937% | 98.37% | 3118 | 0.1937% | 98.37% | 3118 | 0.1937% | 98.37% | 3118 | 0.1937% | 98.37% | 3118 | 0.1937% | 98.37% | 3118 | 0.1937% | 98.37% | 3118 | 0.1937% | 98.37% | 3118 | 0.1937% | 98.37% | 3118 | 0.1937% | 98.37% | 3118 | 0.1937% | 98.37% | 3118 | 0.1937% | 98.37% | 3118 | 0.1937% | 98.37% | 3118 | 0.1937% | 98.37% | 3118 | 0.1937% | 98.37% | 3118 | 0.1937% | 98.37% | 3118 | 0.1937% | 98.37% | 3118 | 0.1937% | 98.37% | 3118 | 0.1937% | 98.37% | 3118 | 0.1937% | 98.37% | 3118 | 0.1937% | 98.37% | 3118 | 0.1937% | 98.37% | 3118 | 0.1937% | 98.37% | 3118 | 0.1937% | 98.37% | 3118 | 0.1937% | 98.37% | 3118 | 0.1937% | 98.37%
120-130 | 2877 | 0.1787% | 99.54% | 2877 | 0.1787% | 99.54% | 2877 | 0.1787% | 99.54% | 2877 | 0.1787% | 99.54% | 2877 | 0.1787% | 99.54% | 2877 | 0.1787% | 99.54% | 2877 | 0.1787% | 99.54% | 2877 | 0.1787% | 99.54% | 18974 | 1.179% | 99.54% | 2877 | 0.1787% | 98.54% | 2877 | 0.1787% | 98.54% | 2877 | 0.1787% | 98.54% | 2877 | 0.1787% | 98.54% | 2877 | 0.1787% | 98.54% | 2877 | 0.1787% | 98.54% | 2877 | 0.1787% | 98.54% | 2877 | 0.1787% | 98.54% | 2877 | 0.1787% | 98.54% | 2877 | 0.1787% | 98.54% | 2877 | 0.1787% | 98.54% | 2877 | 0.1787% | 98.54% | 2877 | 0.1787% | 98.54% | 2877 | 0.1787% | 98.54% | 2877 | 0.1787% | 98.54% | 2877 | 0.1787% | 98.54% | 2877 | 0.1787% | 98.54% | 2877 | 0.1787% | 98.54% | 2877 | 0.1787% | 98.54% | 2877 | 0.1787% | 98.54% | 2877 | 0.1787% | 98.54% | 2877 | 0.1787% | 98.54% | 2877 | 0.1787% | 98.54% | 2877 | 0.1787% | 98.54%
130-140 | 2231 | 0.1386% | 99.68% | 2231 | 0.1386% | 99.68% | 2231 | 0.1386% | 99.68% | 2231 | 0.1386% | 99.68% | 2231 | 0.1386% | 99.68% | 2231 | 0.1386% | 99.68% | 2231 | 0.1386% | 99.68% | 2231 | 0.1386% | 99.68% | 2231 | 0.1386% | 99.68% | 18328 | 1.139% | 99.68% | 2231 | 0.1386% | 98.68% | 2231 | 0.1386% | 98.68% | 2231 | 0.1386% | 98.68% | 2231 | 0.1386% | 98.68% | 2231 | 0.1386% | 98.68% | 2231 | 0.1386% | 98.68% | 2231 | 0.1386% | 98.68% | 2231 | 0.1386% | 98.68% | 2231 | 0.1386% | 98.68% | 2231 | 0.1386% | 98.68% | 2231 | 0.1386% | 98.68% | 2231 | 0.1386% | 98.68% | 2231 | 0.1386% | 98.68% | 2231 | 0.1386% | 98.68% | 2231 | 0.1386% | 98.68% | 2231 | 0.1386% | 98.68% | 2231 | 0.1386% | 98.68% | 2231 | 0.1386% | 98.68% | 2231 | 0.1386% | 98.68% | 2231 | 0.1386% | 98.68% | 2231 | 0.1386% | 98.68% | 2231 | 0.1386% | 98.68% | 2231 | 0.1386% | 98.68%
140-150 | 1701 | 0.1057% | 99.79% | 1701 | 0.1057% | 99.79% | 1701 | 0.1057% | 99.79% | 1701 | 0.1057% | 99.79% | 1701 | 0.1057% | 99.79% | 1701 | 0.1057% | 99.79% | 1701 | 0.1057% | 99.79% | 1701 | 0.1057% | 99.79% | 1701 | 0.1057% | 99.79% | 1701 | 0.1057% | 99.79% | 17798 | 1.106% | 99.79% | 1701 | 0.1057% | 98.79% | 1701 | 0.1057% | 98.79% | 1701 | 0.1057% | 98.79% | 1701 | 0.1057% | 98.79% | 1701 | 0.1057% | 98.79% | 1701 | 0.1057% | 98.79% | 1701 | 0.1057% | 98.79% | 1701 | 0.1057% | 98.79% | 1701 | 0.1057% | 98.79% | 1701 | 0.1057% | 98.79% | 1701 | 0.1057% | 98.79% | 1701 | 0.1057% | 98.79% | 1701 | 0.1057% | 98.79% | 1701 | 0.1057% | 98.79% | 1701 | 0.1057% | 98.79% | 1701 | 0.1057% | 98.79% | 1701 | 0.1057% | 98.79% | 1701 | 0.1057% | 98.79% | 1701 | 0.1057% | 98.79% | 1701 | 0.1057% | 98.79% | 1701 | 0.1057% | 98.79% | 1701 | 0.1057% | 98.79%
150-160 | 1131 | 0.07026% | 99.86% | 1131 | 0.07026% | 99.86% | 1131 | 0.07026% | 99.86% | 1131 | 0.07026% | 99.86% | 1131 | 0.07026% | 99.86% | 1131 | 0.07026% | 99.86% | 1131 | 0.07026% | 99.86% | 1131 | 0.07026% | 99.86% | 1131 | 0.07026% | 99.86% | 1131 | 0.07026% | 99.86% | 1131 | 0.07026% | 99.86% | 17228 | 1.07% | 99.86% | 1131 | 0.07026% | 98.86% | 1131 | 0.07026% | 98.86% | 1131 | 0.07026% | 98.86% | 1131 | 0.07026% | 98.86% | 1131 | 0.07026% | 98.86% | 1131 | 0.07026% | 98.86% | 1131 | 0.07026% | 98.86% | 1131 | 0.07026% | 98.86% | 1131 | 0.07026% | 98.86% | 1131 | 0.07026% | 98.86% | 1131 | 0.07026% | 98.86% | 1131 | 0.07026% | 98.86% | 1131 | 0.07026% | 98.86% | 1131 | 0.07026% | 98.86% | 1131 | 0.07026% | 98.86% | 1131 | 0.07026% | 98.86% | 1131 | 0.07026% | 98.86% | 1131 | 0.07026% | 98.86% | 1131 | 0.07026% | 98.86% | 1131 | 0.07026% | 98.86% | 1131 | 0.07026% | 98.86%
160-170 | 809 | 0.05026% | 99.91% | 809 | 0.05026% | 99.91% | 809 | 0.05026% | 99.91% | 809 | 0.05026% | 99.91% | 809 | 0.05026% | 99.91% | 809 | 0.05026% | 99.91% | 809 | 0.05026% | 99.91% | 809 | 0.05026% | 99.91% | 809 | 0.05026% | 99.91% | 809 | 0.05026% | 99.91% | 809 | 0.05026% | 99.91% | 809 | 0.05026% | 99.91% | 16906 | 1.05% | 99.91% | 809 | 0.05026% | 98.91% | 809 | 0.05026% | 98.91% | 809 | 0.05026% | 98.91% | 809 | 0.05026% | 98.91% | 809 | 0.05026% | 98.91% | 809 | 0.05026% | 98.91% | 809 | 0.05026% | 98.91% | 809 | 0.05026% | 98.91% | 809 | 0.05026% | 98.91% | 809 | 0.05026% | 98.91% | 809 | 0.05026% | 98.91% | 809 | 0.05026% | 98.91% | 809 | 0.05026% | 98.91% | 809 | 0.05026% | 98.91% | 809 | 0.05026% | 98.91% | 809 | 0.05026% | 98.91% | 809 | 0.05026% | 98.91% | 809 | 0.05026% | 98.91% | 809 | 0.05026% | 98.91% | 809 | 0.05026% | 98.91%
170-180 | 567 | 0.03522% | 99.94% | 567 | 0.03522% | 99.94% | 567 | 0.03522% | 99.94% | 567 | 0.03522% | 99.94% | 567 | 0.03522% | 99.94% | 567 | 0.03522% | 99.94% | 567 | 0.03522% | 99.94% | 567 | 0.03522% | 99.94% | 567 | 0.03522% | 99.94% | 567 | 0.03522% | 99.94% | 567 | 0.03522% | 99.94% | 567 | 0.03522% | 99.94% | 567 | 0.03522% | 99.94% | 16664 | 1.035% | 99.94% | 567 | 0.03522% | 98.94% | 567 | 0.03522% | 98.94% | 567 | 0.03522% | 98.94% | 567 | 0.03522% | 98.94% | 567 | 0.03522% | 98.94% | 567 | 0.03522% | 98.94% | 567 | 0.03522% | 98.94% | 567 | 0.03522% | 98.94% | 567 | 0.03522% | 98.94% | 567 | 0.03522% | 98.94% | 567 | 0.03522% | 98.94% | 567 | 0.03522% | 98.94% | 567 | 0.03522% | 98.94% | 567 | 0.03522% | 98.94% | 567 | 0.03522% | 98.94% | 567 | 0.03522% | 98.94% | 567 | 0.03522% | 98.94% | 567 | 0.03522% | 98.94% | 567 | 0.03522% | 98.94%
180-190 | 407 | 0.02528% | 99.97% | 407 | 0.02528% | 99.97% | 407 | 0.02528% | 99.97% | 407 | 0.02528% | 99.97% | 407 | 0.02528% | 99.97% | 407 | 0.02528% | 99.97% | 407 | 0.02528% | 99.97% | 407 | 0.02528% | 99.97% | 407 | 0.02528% | 99.97% | 407 | 0.02528% | 99.97% | 407 | 0.02528% | 99.97% | 407 | 0.02528% | 99.97% | 407 | 0.02528% | 99.97% | 407 | 0.02528% | 99.97% | 16504 | 1.025% | 99.97% | 407 | 0.02528% | 98.97% | 407 | 0.02528% | 98.97% | 407 | 0.02528% | 98.97% | 407 | 0.02528% | 98.97% | 407 | 0.02528% | 98.97% | 407 | 0.02528% | 98.97% | 407 | 0.02528% | 98.97% | 407 | 0.02528% | 98.97% | 407 | 0.02528% | 98.97% | 407 | 0.02528% | 98.97% | 407 | 0.02528% | 98.97% | 407 | 0.02528% | 98.97% | 407 | 0.02528% | 98.97% | 407 | 0.02528% | 98.97% | 407 | 0.02528% | 98.97% | 407 | 0.02528% | 98.97% | 407 | 0.02528% | 98.97% | 407 | 0.02528% | 98.97%
190-200 | 178 | 0.01106% | 99.98% | 178 | 0.01106% | 99.98% | 178 | 0.01106% | 99.98% | 178 | 0.01106% | 99.98% | 178 | 0.01106% | 99.98% | 178 | 0.01106% | 99.98% | 178 | 0.01106% | 99.98% | 178 | 0.01106% | 99.98% | 178 | 0.01106% | 99.98% | 178 | 0.01106% | 99.98% | 178 | 0.01106% | 99.98% | 178 | 0.01106% | 99.98% | 178 | 0.01106% | 99.98% | 178 | 0.01106% | 99.98% | 178 | 0.01106% | 99.98% | 16275 | 1.011% | 99.98% | 178 | 0.01106% | 98.98% | 178 | 0.01106% | 98.98% | 178 | 0.01106% | 98.98% | 178 | 0.01106% | 98.98% | 178 | 0.01106% | 98.98% | 178 | 0.01106% | 98.98% | 178 | 0.01106% | 98.98% | 178 | 0.01106% | 98.98% | 178 | 0.01106% | 98.98% | 178 | 0.01106% | 98.98% | 178 | 0.01106% | 98.98% | 178 | 0.01106% | 98.98% | 178 | 0.01106% | 98.98% | 178 | 0.01106% | 98.98% | 178 | 0.01106% | 98.98% | 178 | 0.01106% | 98.98% | 178 | 0.01106% | 98.98%
200-210 | 103 | 0.006399% | 99.99% | 103 | 0.006399% | 99.99% | 103 | 0.006399% | 99.99% | 103 | 0.006399% | 99.99% | 103 | 0.006399% | 99.99% | 103 | 0.006399% | 99.99% | 103 | 0.006399% | 99.99% | 103 | 0.006399% | 99.99% | 103 | 0.006399% | 99.99% | 103 | 0.006399% | 99.99% | 103 | 0.006399% | 99.99% | 103 | 0.006399% | 99.99% | 103 | 0.006399% | 99.99% | 103 | 0.006399% | 99.99% | 103 | 0.006399% | 99.99% | 103 | 0.006399% | 99.99% | 16200 | 1.006% | 99.99% | 103 | 0.006399% | 98.99% | 103 | 0.006399% | 98.99% | 103 | 0.006399% | 98.99% | 103 | 0.006399% | 98.99% | 103 | 0.006399% | 98.99% | 103 | 0.006399% | 98.99% | 103 | 0.006399% | 98.99% | 103 | 0.006399% | 98.99% | 103 | 0.006399% | 98.99% | 103 | 0.006399% | 98.99% | 103 | 0.006399% | 98.99% | 103 | 0.006399% | 98.99% | 103 | 0.006399% | 98.99% | 103 | 0.006399% | 98.99% | 103 | 0.006399% | 98.99% | 103 | 0.006399% | 98.99%
210-220 | 67 | 0.004162% | 99.99% | 67 | 0.004162% | 99.99% | 67 | 0.004162% | 99.99% | 67 | 0.004162% | 99.99% | 67 | 0.004162% | 99.99% | 67 | 0.004162% | 99.99% | 67 | 0.004162% | 99.99% | 67 | 0.004162% | 99.99% | 67 | 0.004162% | 99.99% | 67 | 0.004162% | 99.99% | 67 | 0.004162% | 99.99% | 67 | 0.004162% | 99.99% | 67 | 0.004162% | 99.99% | 67 | 0.004162% | 99.99% | 67 | 0.004162% | 99.99% | 67 | 0.004162% | 99.99% | 67 | 0.004162% | 99.99% | 16164 | 1.004% | 99.99% | 67 | 0.004162% | 98.99% | 67 | 0.004162% | 98.99% | 67 | 0.004162% | 98.99% | 67 | 0.004162% | 98.99% | 67 | 0.004162% | 98.99% | 67 | 0.004162% | 98.99% | 67 | 0.004162% | 98.99% | 67 | 0.004162% | 98.99% | 67 | 0.004162% | 98.99% | 67 | 0.004162% | 98.99% | 67 | 0.004162% | 98.99% | 67 | 0.004162% | 98.99% | 67 | 0.004162% | 98.99% | 67 | 0.004162% | 98.99% | 67 | 0.004162% | 98.99%
220-230 | 46 | 0.002858% | 99.99% | 46 | 0.002858% | 99.99% | 46 | 0.002858% | 99.99% | 46 | 0.002858% | 99.99% | 46 | 0.002858% | 99.99% | 46 | 0.002858% | 99.99% | 46 | 0.002858% | 99.99% | 46 | 0.002858% | 99.99% | 46 | 0.002858% | 99.99% | 46 | 0.002858% | 99.99% | 46 | 0.002858% | 99.99% | 46 | 0.002858% | 99.99% | 46 | 0.002858% | 99.99% | 46 | 0.002858% | 99.99% | 46 | 0.002858% | 99.99% | 46 | 0.002858% | 99.99% | 46 | 0.002858% | 99.99% | 46 | 0.002858% | 99.99% | 16143 | 1.003% | 99.99% | 46 | 0.002858% | 98.99% | 46 | 0.002858% | 98.99% | 46 | 0.002858% | 98.99% | 46 | 0.002858% | 98.99% | 46 | 0.002858% | 98.99% | 46 | 0.002858% | 98.99% | 46 | 0.002858% | 98.99% | 46 | 0.002858% | 98.99% | 46 | 0.002858% | 98.99% | 46 | 0.002858% | 98.99% | 46 | 0.002858% | 98.99% | 46 | 0.002858% | 98.99% | 46 | 0.002858% | 98.99% | 46 | 0.002858% | 98.99%
230-240 | 29 | 0.001802% | 100% | 29 | 0.001802% | 100% | 29 | 0.001802% | 100% | 29 | 0.001802% | 100% | 29 | 0.001802% | 100% | 29 | 0.001802% | 100% | 29 | 0.001802% | 100% | 29 | 0.001802% | 100% | 29 | 0.001802% | 100% | 29 | 0.001802% | 100% | 29 | 0.001802% | 100% | 29 | 0.001802% | 100% | 29 | 0.001802% | 100% | 29 | 0.001802% | 100% | 29 | 0.001802% | 100% | 29 | 0.001802% | 100% | 29 | 0.001802% | 100% | 29 | 0.001802% | 100% | 29 | 0.001802% | 100% | 16126 | 1.002% | 100% | 29 | 0.001802% | 99% | 29 | 0.001802% | 99% | 29 | 0.001802% | 99% | 29 | 0.001802% | 99% | 29 | 0.001802% | 99% | 29 | 0.001802% | 99% | 29 | 0.001802% | 99% | 29 | 0.001802% | 99% | 29 | 0.001802% | 99% | 29 | 0.001802% | 99% | 29 | 0.001802% | 99% | 29 | 0.001802% | 99% | 29 | 0.001802% | 99%
240-250 | 14 | 0.0008697% | 100% | 14 | 0.0008697% | 100% | 14 | 0.0008697% | 100% | 14 | 0.0008697% | 100% | 14 | 0.0008697% | 100% | 14 | 0.0008697% | 100% | 14 | 0.0008697% | 100% | 14 | 0.0008697% | 100% | 14 | 0.0008697% | 100% | 14 | 0.0008697% | 100% | 14 | 0.0008697% | 100% | 14 | 0.0008697% | 100% | 14 | 0.0008697% | 100% | 14 | 0.0008697% | 100% | 14 | 0.0008697% | 100% | 14 | 0.0008697% | 100% | 14 | 0.0008697% | 100% | 14 | 0.0008697% | 100% | 14 | 0.0008697% | 100% | 14 | 0.0008697% | 100% | 16111 | 1.001% | 100% | 14 | 0.0008697% | 99% | 14 | 0.0008697% | 99% | 14 | 0.0008697% | 99% | 14 | 0.0008697% | 99% | 14 | 0.0008697% | 99% | 14 | 0.0008697% | 99% | 14 | 0.0008697% | 99% | 14 | 0.0008697% | 99% | 14 | 0.0008697% | 99% | 14 | 0.0008697% | 99% | 14 | 0.0008697% | 99% | 14 | 0.0008697% | 99%
250-260 | 18 | 0.001118% | 100% | 18 | 0.001118% | 100% | 18 | 0.001118% | 100% | 18 | 0.001118% | 100% | 18 | 0.001118% | 100% | 18 | 0.001118% | 100% | 18 | 0.001118% | 100% | 18 | 0.001118% | 100% | 18 | 0.001118% | 100% | 18 | 0.001118% | 100% | 18 | 0.001118% | 100% | 18 | 0.001118% | 100% | 18 | 0.001118% | 100% | 18 | 0.001118% | 100% | 18 | 0.001118% | 100% | 18 | 0.001118% | 100% | 18 | 0.001118% | 100% | 18 | 0.001118% | 100% | 18 | 0.001118% | 100% | 18 | 0.001118% | 100% | 18 | 0.001118% | 100% | 16115 | 1.001% | 100% | 18 | 0.001118% | 99% | 18 | 0.001118% | 99% | 18 | 0.001118% | 99% | 18 | 0.001118% | 99% | 18 | 0.001118% | 99% | 18 | 0.001118% | 99% | 18 | 0.001118% | 99% | 18 | 0.001118% | 99% | 18 | 0.001118% | 99% | 18 | 0.001118% | 99% | 18 | 0.001118% | 99%
260-270 | 14 | 0.0008697% | 100% | 14 | 0.0008697% | 100% | 14 | 0.0008697% | 100% | 14 | 0.0008697% | 100% | 14 | 0.0008697% | 100% | 14 | 0.0008697% | 100% | 14 | 0.0008697% | 100% | 14 | 0.0008697% | 100% | 14 | 0.0008697% | 100% | 14 | 0.0008697% | 100% | 14 | 0.0008697% | 100% | 14 | 0.0008697% | 100% | 14 | 0.0008697% | 100% | 14 | 0.0008697% | 100% | 14 | 0.0008697% | 100% | 14 | 0.0008697% | 100% | 14 | 0.0008697% | 100% | 14 | 0.0008697% | 100% | 14 | 0.0008697% | 100% | 14 | 0.0008697% | 100% | 14 | 0.0008697% | 100% | 14 | 0.0008697% | 100% | 16111 | 1.001% | 100% | 14 | 0.0008697% | 99% | 14 | 0.0008697% | 99% | 14 | 0.0008697% | 99% | 14 | 0.0008697% | 99% | 14 | 0.0008697% | 99% | 14 | 0.0008697% | 99% | 14 | 0.0008697% | 99% | 14 | 0.0008697% | 99% | 14 | 0.0008697% | 99% | 14 | 0.0008697% | 99%
270-280 | 7 | 0.0004349% | 100% | 7 | 0.0004349% | 100% | 7 | 0.0004349% | 100% | 7 | 0.0004349% | 100% | 7 | 0.0004349% | 100% | 7 | 0.0004349% | 100% | 7 | 0.0004349% | 100% | 7 | 0.0004349% | 100% | 7 | 0.0004349% | 100% | 7 | 0.0004349% | 100% | 7 | 0.0004349% | 100% | 7 | 0.0004349% | 100% | 7 | 0.0004349% | 100% | 7 | 0.0004349% | 100% | 7 | 0.0004349% | 100% | 7 | 0.0004349% | 100% | 7 | 0.0004349% | 100% | 7 | 0.0004349% | 100% | 7 | 0.0004349% | 100% | 7 | 0.0004349% | 100% | 7 | 0.0004349% | 100% | 7 | 0.0004349% | 100% | 7 | 0.0004349% | 100% | 16104 | 1% | 100% | 7 | 0.0004349% | 99% | 7 | 0.0004349% | 99% | 7 | 0.0004349% | 99% | 7 | 0.0004349% | 99% | 7 | 0.0004349% | 99% | 7 | 0.0004349% | 99% | 7 | 0.0004349% | 99% | 7 | 0.0004349% | 99% | 7 | 0.0004349% | 99%
280-290 | 3 | 0.0001864% | 100% | 3 | 0.0001864% | 100% | 3 | 0.0001864% | 100% | 3 | 0.0001864% | 100% | 3 | 0.0001864% | 100% | 3 | 0.0001864% | 100% | 3 | 0.0001864% | 100% | 3 | 0.0001864% | 100% | 3 | 0.0001864% | 100% | 3 | 0.0001864% | 100% | 3 | 0.0001864% | 100% | 3 | 0.0001864% | 100% | 3 | 0.0001864% | 100% | 3 | 0.0001864% | 100% | 3 | 0.0001864% | 100% | 3 | 0.0001864% | 100% | 3 | 0.0001864% | 100% | 3 | 0.0001864% | 100% | 3 | 0.0001864% | 100% | 3 | 0.0001864% | 100% | 3 | 0.0001864% | 100% | 3 | 0.0001864% | 100% | 3 | 0.0001864% | 100% | 3 | 0.0001864% | 100% | 16100 | 1% | 100% | 3 | 0.0001864% | 99% | 3 | 0.0001864% | 99% | 3 | 0.0001864% | 99% | 3 | 0.0001864% | 99% | 3 | 0.0001864% | 99% | 3 | 0.0001864% | 99% | 3 | 0.0001864% | 99% | 3 | 0.0001864% | 99%
290-300 | 3 | 0.0001864% | 100% | 3 | 0.0001864% | 100% | 3 | 0.0001864% | 100% | 3 | 0.0001864% | 100% | 3 | 0.0001864% | 100% | 3 | 0.0001864% | 100% | 3 | 0.0001864% | 100% | 3 | 0.0001864% | 100% | 3 | 0.0001864% | 100% | 3 | 0.0001864% | 100% | 3 | 0.0001864% | 100% | 3 | 0.0001864% | 100% | 3 | 0.0001864% | 100% | 3 | 0.0001864% | 100% | 3 | 0.0001864% | 100% | 3 | 0.0001864% | 100% | 3 | 0.0001864% | 100% | 3 | 0.0001864% | 100% | 3 | 0.0001864% | 100% | 3 | 0.0001864% | 100% | 3 | 0.0001864% | 100% | 3 | 0.0001864% | 100% | 3 | 0.0001864% | 100% | 3 | 0.0001864% | 100% | 3 | 0.0001864% | 100% | 16100 | 1% | 100% | 3 | 0.0001864% | 99% | 3 | 0.0001864% | 99% | 3 | 0.0001864% | 99% | 3 | 0.0001864% | 99% | 3 | 0.0001864% | 99% | 3 | 0.0001864% | 99% | 3 | 0.0001864% | 99%
300-310 | 3 | 0.0001864% | 100% | 3 | 0.0001864% | 100% | 3 | 0.0001864% | 100% | 3 | 0.0001864% | 100% | 3 | 0.0001864% | 100% | 3 | 0.0001864% | 100% | 3 | 0.0001864% | 100% | 3 | 0.0001864% | 100% | 3 | 0.0001864% | 100% | 3 | 0.0001864% | 100% | 3 | 0.0001864% | 100% | 3 | 0.0001864% | 100% | 3 | 0.0001864% | 100% | 3 | 0.0001864% | 100% | 3 | 0.0001864% | 100% | 3 | 0.0001864% | 100% | 3 | 0.0001864% | 100% | 3 | 0.0001864% | 100% | 3 | 0.0001864% | 100% | 3 | 0.0001864% | 100% | 3 | 0.0001864% | 100% | 3 | 0.0001864% | 100% | 3 | 0.0001864% | 100% | 3 | 0.0001864% | 100% | 3 | 0.0001864% | 100% | 3 | 0.0001864% | 100% | 16100 | 1% | 100% | 3 | 0.0001864% | 99% | 3 | 0.0001864% | 99% | 3 | 0.0001864% | 99% | 3 | 0.0001864% | 99% | 3 | 0.0001864% | 99% | 3 | 0.0001864% | 99%
310-320 | 0 | 0% | 100% | 0 | 0% | 100% | 0 | 0% | 100% | 0 | 0% | 100% | 0 | 0% | 100% | 0 | 0% | 100% | 0 | 0% | 100% | 0 | 0% | 100% | 0 | 0% | 100% | 0 | 0% | 100% | 0 | 0% | 100% | 0 | 0% | 100% | 0 | 0% | 100% | 0 | 0% | 100% | 0 | 0% | 100% | 0 | 0% | 100% | 0 | 0% | 100% | 0 | 0% | 100% | 0 | 0% | 100% | 0 | 0% | 100% | 0 | 0% | 100% | 0 | 0% | 100% | 0 | 0% | 100% | 0 | 0% | 100% | 0 | 0% | 100% | 0 | 0% | 100% | 0 | 0% | 100% | 16097 | 1% | 100% | 0 | 0% | 99% | 0 | 0% | 99% | 0 | 0% | 99% | 0 | 0% | 99% | 0 | 0% | 99%
320-330 | 0 | 0% | 100% | 0 | 0% | 100% | 0 | 0% | 100% | 0 | 0% | 100% | 0 | 0% | 100% | 0 | 0% | 100% | 0 | 0% | 100% | 0 | 0% | 100% | 0 | 0% | 100% | 0 | 0% | 100% | 0 | 0% | 100% | 0 | 0% | 100% | 0 | 0% | 100% | 0 | 0% | 100% | 0 | 0% | 100% | 0 | 0% | 100% | 0 | 0% | 100% | 0 | 0% | 100% | 0 | 0% | 100% | 0 | 0% | 100% | 0 | 0% | 100% | 0 | 0% | 100% | 0 | 0% | 100% | 0 | 0% | 100% | 0 | 0% | 100% | 0 | 0% | 100% | 0 | 0% | 100% | 0 | 0% | 100% | 16097 | 1% | 100% | 0 | 0% | 99% | 0 | 0% | 99% | 0 | 0% | 99% | 0 | 0% | 99%
330-340 | 1 | 6.212e-05% | 100% | 1 | 6.212e-05% | 100% | 1 | 6.212e-05% | 100% | 1 | 6.212e-05% | 100% | 1 | 6.212e-05% | 100% | 1 | 6.212e-05% | 100% | 1 | 6.212e-05% | 100% | 1 | 6.212e-05% | 100% | 1 | 6.212e-05% | 100% | 1 | 6.212e-05% | 100% | 1 | 6.212e-05% | 100% | 1 | 6.212e-05% | 100% | 1 | 6.212e-05% | 100% | 1 | 6.212e-05% | 100% | 1 | 6.212e-05% | 100% | 1 | 6.212e-05% | 100% | 1 | 6.212e-05% | 100% | 1 | 6.212e-05% | 100% | 1 | 6.212e-05% | 100% | 1 | 6.212e-05% | 100% | 1 | 6.212e-05% | 100% | 1 | 6.212e-05% | 100% | 1 | 6.212e-05% | 100% | 1 | 6.212e-05% | 100% | 1 | 6.212e-05% | 100% | 1 | 6.212e-05% | 100% | 1 | 6.212e-05% | 100% | 1 | 6.212e-05% | 100% | 1 | 6.212e-05% | 100% | 16098 | 1% | 100% | 1 | 6.212e-05% | 99% | 1 | 6.212e-05% | 99% | 1 | 6.212e-05% | 99%
340-350 | 0 | 0% | 100% | 0 | 0% | 100% | 0 | 0% | 100% | 0 | 0% | 100% | 0 | 0% | 100% | 0 | 0% | 100% | 0 | 0% | 100% | 0 | 0% | 100% | 0 | 0% | 100% | 0 | 0% | 100% | 0 | 0% | 100% | 0 | 0% | 100% | 0 | 0% | 100% | 0 | 0% | 100% | 0 | 0% | 100% | 0 | 0% | 100% | 0 | 0% | 100% | 0 | 0% | 100% | 0 | 0% | 100% | 0 | 0% | 100% | 0 | 0% | 100% | 0 | 0% | 100% | 0 | 0% | 100% | 0 | 0% | 100% | 0 | 0% | 100% | 0 | 0% | 100% | 0 | 0% | 100% | 0 | 0% | 100% | 0 | 0% | 100% | 0 | 0% | 100% | 16097 | 1% | 100% | 0 | 0% | 99% | 0 | 0% | 99%
350-360 | 0 | 0% | 100% | 0 | 0% | 100% | 0 | 0% | 100% | 0 | 0% | 100% | 0 | 0% | 100% | 0 | 0% | 100% | 0 | 0% | 100% | 0 | 0% | 100% | 0 | 0% | 100% | 0 | 0% | 100% | 0 | 0% | 100% | 0 | 0% | 100% | 0 | 0% | 100% | 0 | 0% | 100% | 0 | 0% | 100% | 0 | 0% | 100% | 0 | 0% | 100% | 0 | 0% | 100% | 0 | 0% | 100% | 0 | 0% | 100% | 0 | 0% | 100% | 0 | 0% | 100% | 0 | 0% | 100% | 0 | 0% | 100% | 0 | 0% | 100% | 0 | 0% | 100% | 0 | 0% | 100% | 0 | 0% | 100% | 0 | 0% | 100% | 0 | 0% | 100% | 0 | 0% | 100% | 16097 | 1% | 100% | 0 | 0% | 99%
360-370 | 0 | 0% | 100% | 0 | 0% | 100% | 0 | 0% | 100% | 0 | 0% | 100% | 0 | 0% | 100% | 0 | 0% | 100% | 0 | 0% | 100% | 0 | 0% | 100% | 0 | 0% | 100% | 0 | 0% | 100% | 0 | 0% | 100% | 0 | 0% | 100% | 0 | 0% | 100% | 0 | 0% | 100% | 0 | 0% | 100% | 0 | 0% | 100% | 0 | 0% | 100% | 0 | 0% | 100% | 0 | 0% | 100% | 0 | 0% | 100% | 0 | 0% | 100% | 0 | 0% | 100% | 0 | 0% | 100% | 0 | 0% | 100% | 0 | 0% | 100% | 0 | 0% | 100% | 0 | 0% | 100% | 0 | 0% | 100% | 0 | 0% | 100% | 0 | 0% | 100% | 0 | 0% | 100% | 0 | 0% | 100% | 16097 | 1% | 100%
sum | 1609712 | 100% |  |  | 100% |  |  | 100% |  | 1609712 | 100% |  |  | 100% |  |  | 100% |  |  | 100% |  |  | 100% |  |  | 100% |  |  | 100% |  |  | 100% |  |  | 100% |  |  | 100% |  |  | 100% |  |  | 100% |  |  | 100% |  |  | 100% |  |  | 100% |  |  | 100% |  |  | 100% |  |  | 100% |  |  | 100% |  |  | 100% |  |  | 100% |  |  | 100% |  |  | 100% |  |  | 100% |  |  | 100% |  |  | 100% |  |  | 100% |  |  | 100% |  |  | 100% |  |  | 100%
| 172.2182 |  |  | 172.0272 |  |  | 171.757 |  |  | 171.1748 |  |  | 169.9733 |  |  | 167.6037 |  |  | 163.1643 |  |  | 155.3631 |  |  | 142.7648 |  |  | 124.5755 |  |  | 101.7599 |  |  | 77.35408 |  |  | 55.0544 |  |  | 37.25127 |  |  | 32.61531 |  |  | 25.92605 |  |  | 20.56654 |  |  | 16.31399 |  |  | 12.9593 |  |  | 10.32039 |  |  | 8.245808 |  |  | 6.613263 |  |  | 5.325809 |  |  | 4.307499 |  |  | 3.499244 |  |  | 2.855231 |  |  | 2.339985 |  |  | 1.926022 |  |  | 1.592015 |  |  | 1.321374 |  |  | 1.101151 |  |  | 0.9212111 |  |  | 0.7735876
| ＜50 | 50-60 | 60-70 | 70-80 | 80-90 | 90-100 | 100-110 | 110-120 | 120-130 | 130-140 | 140-150 | 150-160 | 160-170 | 170-180 | 180-190 | 190-200 | 200-210 | 210-220 | 220-230 | 230-240 | 240-250 | 250-260 | 260-270 | 270-280 | 280-290 | 290-300 | 300-310 | 310-320 | 320-330 | 330-340 | 340-350 | 350-360 | 360-370
| 172.2182 | 172.0272 | 171.757 | 171.1748 | 169.9733 | 167.6037 | 163.1643 | 155.3631 | 142.7648 | 124.5755 | 101.7599 | 77.35408 | 55.0544 | 37.25127 | 32.61531 | 25.92605 | 20.56654 | 16.31399 | 12.9593 | 10.32039 | 8.245808 | 6.613263 | 5.325809 | 4.307499 | 3.499244 | 2.855231 | 2.339985 | 1.926022 | 1.592015 | 1.321374 | 1.101151 | 0.9212111 | 0.7735876

## Remaining life
| MR+ |  | MC- |  | MR- |  | MC+ |  | MR+ | MC- | MR- | MC+
Time (yrs) | Remaining life (yrs) | Damage index | Remaining life (yrs) | Damage index | Remaining life (yrs) | Damage index | Remaining life (yrs) | Damage index | Accumulate DI | Accumulate DI | Accumulate DI | Accumulate DI
0 | 91.3723 | 0.01094424 | 173.608 | 0.005760103 | 1101.675 | 0.0009077087 | 34156762265.5 | 2.927678e-11 | 0.01094424 | 0.005760103 | 0.0009077087 | 2.927678e-11
1 | 44.46916 | 0.0224875 | 79.09342 | 0.01264328 | 471.5179 | 0.00212081 | 4955467837.9 | 2.017973e-10 | 0.03343173 | 0.01840338 | 0.003028519 | 2.310741e-10
2 | 39.04959 | 0.02560846 | 67.8886 | 0.01473001 | 405.2026 | 0.002467901 | 3377263421.8 | 2.960977e-10 | 0.0590402 | 0.03313339 | 0.00549642 | 5.271718e-10
3 | 36.91125 | 0.02709201 | 63.2328 | 0.01581458 | 378.0555 | 0.002645114 | 2830214518.9 | 3.533301e-10 | 0.08613221 | 0.04894797 | 0.008141534 | 8.805019e-10
4 | 35.68443 | 0.02802342 | 60.72411 | 0.01646792 | 362.5619 | 0.00275815 | 2544876012.2 | 3.929465e-10 | 0.1141556 | 0.06541589 | 0.01089968 | 1.273448e-09
5 | 34.86765 | 0.02867988 | 59.06977 | 0.01692913 | 352.2824 | 0.002838632 | 2366336053.0 | 4.225942e-10 | 0.1428355 | 0.08234503 | 0.01373832 | 1.696043e-09
6 | 34.27453 | 0.02917619 | 57.87411 | 0.01727888 | 344.8365 | 0.002899925 | 2242398063.9 | 4.459512e-10 | 0.1720117 | 0.09962391 | 0.01663824 | 2.141994e-09
7 | 33.81854 | 0.02956958 | 56.95895 | 0.0175565 | 339.1235 | 0.002948779 | 2150386754.4 | 4.650326e-10 | 0.2015813 | 0.1171804 | 0.01958702 | 2.607026e-09
8 | 33.45357 | 0.02989217 | 56.22947 | 0.01778427 | 334.558 | 0.002989019 | 2078793626.1 | 4.810482e-10 | 0.2314734 | 0.1349647 | 0.02257604 | 3.088075e-09
9 | 33.15257 | 0.03016358 | 55.63014 | 0.01797587 | 330.7976 | 0.003022997 | 2021124480.1 | 4.947741e-10 | 0.261637 | 0.1529405 | 0.02559903 | 3.582849e-09
10 | 32.89851 | 0.03039651 | 55.12607 | 0.01814024 | 327.6272 | 0.003052249 | 1973420527.0 | 5.067344e-10 | 0.2920335 | 0.1710808 | 0.02865128 | 4.089583e-09
11 | 32.6801 | 0.03059967 | 54.69417 | 0.01828349 | 324.9043 | 0.003077829 | 1933122244.3 | 5.172979e-10 | 0.3226332 | 0.1893643 | 0.03172911 | 4.606881e-09
12 | 32.4895 | 0.03077917 | 54.31845 | 0.01840995 | 322.5303 | 0.003100484 | 1898496202.0 | 5.267327e-10 | 0.3534124 | 0.2077742 | 0.0348296 | 5.133614e-09
13 | 32.32111 | 0.03093953 | 53.98746 | 0.01852282 | 320.4344 | 0.003120763 | 1868323528.7 | 5.352392e-10 | 0.3843519 | 0.226297 | 0.03795036 | 5.668853e-09
14 | 32.17078 | 0.0310841 | 53.6928 | 0.01862447 | 318.5646 | 0.003139081 | 1841720175.4 | 5.429706e-10 | 0.415436 | 0.2449215 | 0.04108944 | 6.211823e-09
15 | 32.03539 | 0.03121548 | 53.42808 | 0.01871675 | 316.8815 | 0.003155753 | 1811635237.3 | 5.519875e-10 | 0.4466515 | 0.2636383 | 0.04424519 | 6.763811e-09
16 | 31.9125 | 0.03133569 | 53.18841 | 0.01880109 | 315.3548 | 0.003171031 | 1789057151.8 | 5.589536e-10 | 0.4779872 | 0.2824394 | 0.04741623 | 7.322765e-09
17 | 31.80022 | 0.03144633 | 52.96993 | 0.01887863 | 313.9607 | 0.003185112 | 1768340253.4 | 5.65502e-10 | 0.5094335 | 0.301318 | 0.05060134 | 7.888267e-09
18 | 31.69703 | 0.0315487 | 52.76959 | 0.01895031 | 312.68 | 0.003198158 | 1749169371.5 | 5.716999e-10 | 0.5409822 | 0.3202683 | 0.0537995 | 8.459967e-09
19 | 31.60171 | 0.03164386 | 52.58491 | 0.01901686 | 311.4975 | 0.003210299 | 1731290628.2 | 5.776038e-10 | 0.5726261 | 0.3392852 | 0.05700979 | 9.03757e-09
20 | 31.40272 | 0.03184438 | 52.24469 | 0.0191407 | 309.0305 | 0.003235926 | 1714496680.4 | 5.832616e-10 | 0.6044704 | 0.3584259 | 0.06024572 | 9.620832e-09
21 | 31.32039 | 0.03192808 | 52.08577 | 0.0191991 | 308.0106 | 0.003246642 | 1700886798.9 | 5.879286e-10 | 0.6363985 | 0.377625 | 0.06349236 | 1.020876e-08
22 | 31.2434 | 0.03200676 | 51.93739 | 0.01925395 | 307.057 | 0.003256724 | 1683505469.1 | 5.939987e-10 | 0.6684053 | 0.3968789 | 0.06674909 | 1.080276e-08
23 | 31.17114 | 0.03208095 | 51.79839 | 0.01930562 | 306.1625 | 0.00326624 | 1669043750.5 | 5.991455e-10 | 0.7004862 | 0.4161845 | 0.07001533 | 1.14019e-08
24 | 31.10313 | 0.03215111 | 51.66777 | 0.01935442 | 305.3207 | 0.003275245 | 1665421566.1 | 6.004486e-10 | 0.7326373 | 0.435539 | 0.07329057 | 1.200235e-08
25 | 31.03893 | 0.03221761 | 51.54467 | 0.01940065 | 304.5264 | 0.003283788 | 1641668533.6 | 6.091364e-10 | 0.7648549 | 0.4549396 | 0.07657436 | 1.261149e-08
26 | 30.84707 | 0.03241799 | 51.2276 | 0.01952073 | 302.1539 | 0.003309571 | 1628589398.9 | 6.140283e-10 | 0.7972729 | 0.4744603 | 0.07988393 | 1.322552e-08
27 | 30.78955 | 0.03247856 | 51.11759 | 0.01956274 | 301.4431 | 0.003317376 | 1619466355.6 | 6.174874e-10 | 0.8297515 | 0.4940231 | 0.0832013 | 1.384301e-08
28 | 30.73487 | 0.03253634 | 51.01316 | 0.01960278 | 300.7676 | 0.003324826 | 1610836595.8 | 6.207954e-10 | 0.8622878 | 0.5136259 | 0.08652613 | 1.44638e-08
29 | 30.68279 | 0.03259156 | 50.91383 | 0.01964103 | 300.1243 | 0.003331953 | 1602655266.6 | 6.239645e-10 | 0.8948794 | 0.5332669 | 0.08985808 | 1.508777e-08
30 | 30.50497 | 0.03278155 | 50.62292 | 0.0197539 | 297.9292 | 0.003356502 | 1578847051.8 | 6.333736e-10 | 0.9276609 | 0.5530208 | 0.09321459 | 1.572114e-08
31 | 30.45756 | 0.03283257 | 50.53269 | 0.01978917 | 297.3442 | 0.003363105 | 1571509160.6 | 6.36331e-10 | 0.9604935 | 0.5728099 | 0.09657769 | 1.635747e-08
32 | 30.41217 | 0.03288158 | 50.44641 | 0.01982302 | 296.7843 | 0.00336945 | 1564512630.5 | 6.391767e-10 | 0.9933751 | 0.592633 | 0.09994714 | 1.699665e-08
33 | 30.24785 | 0.0330602 | 50.17869 | 0.01992878 | 294.7586 | 0.003392607 | 1542930566.5 | 6.481173e-10 | 1.026435 | 0.6125617 | 0.1033397 | 1.764476e-08
34 | 30.16078 | 0.03315564 | 50.03004 | 0.01998799 | 293.6858 | 0.003405 | 1531029649.3 | 6.531552e-10 |  | 0.6325497 | 0.1067447 | 1.829792e-08
35 | 30.0727 | 0.03325275 | 49.8805 | 0.02004791 | 292.601 | 0.003417623 | 1519117084.7 | 6.582771e-10 |  | 0.6525976 | 0.1101624 | 1.89562e-08
36 | 29.98343 | 0.03335175 | 49.72976 | 0.02010868 | 291.5021 | 0.003430507 | 1507168564.0 | 6.634958e-10 |  | 0.6727063 | 0.1135929 | 1.961969e-08
37 | 29.89282 | 0.03345285 | 49.57751 | 0.02017044 | 290.3871 | 0.003443679 | 1495162073.8 | 6.688238e-10 |  | 0.6928768 | 0.1170366 | 2.028852e-08
38 | 29.8007 | 0.03355626 | 49.42348 | 0.0202333 | 289.2542 | 0.003457167 | 1483077667.0 | 6.742735e-10 |  | 0.7131101 | 0.1204937 | 2.096279e-08
39 | 29.74141 | 0.03362316 | 49.33255 | 0.02027059 | 288.524 | 0.003465916 | 1475972937.2 | 6.775192e-10 |  | 0.7333807 | 0.1239596 | 2.164031e-08
40 | 29.67911 | 0.03369374 | 49.23699 | 0.02030993 | 287.8235 | 0.003474352 | 1458604514.2 | 6.855868e-10 |  | 0.7536906 | 0.127434 | 2.23259e-08
41 | 29.51393 | 0.03388231 | 48.94821 | 0.02042976 | 285.9668 | 0.00349691 | 1446184605.2 | 6.914747e-10 |  | 0.7741203 | 0.1309309 | 2.301737e-08
42 | 29.44556 | 0.03396098 | 48.8433 | 0.02047364 | 285.1986 | 0.003506329 | 1438121280.6 | 6.953516e-10 |  | 0.794594 | 0.1344372 | 2.371272e-08
43 | 29.37401 | 0.03404371 | 48.73349 | 0.02051977 | 284.3948 | 0.003516239 | 1429711829.3 | 6.994416e-10 |  | 0.8151138 | 0.1379535 | 2.441216e-08
44 | 29.29921 | 0.03413061 | 48.61868 | 0.02056822 | 283.5548 | 0.003526655 | 1420953466.8 | 7.037528e-10 |  | 0.835682 | 0.1414801 | 2.511592e-08
45 | 29.22112 | 0.03422182 | 48.49879 | 0.02061907 | 282.678 | 0.003537594 | 1411843873.9 | 7.082936e-10 |  | 0.856301 | 0.1450177 | 2.582421e-08
46 | 29.13968 | 0.03431747 | 48.37372 | 0.02067238 | 281.7638 | 0.003549071 | 1402381210.5 | 7.130729e-10 |  | 0.8769734 | 0.1485668 | 2.653728e-08
47 | 28.8828 | 0.03462268 | 47.91925 | 0.02086844 | 278.882 | 0.003585745 | 1368337184.2 | 7.30814e-10 |  | 0.8978419 | 0.1521525 | 2.72681e-08
48 | 28.7948 | 0.03472849 | 47.78406 | 0.02092748 | 277.8954 | 0.003598476 | 1358313798.7 | 7.362069e-10 |  | 0.9187693 | 0.155751 | 2.80043e-08
49 | 28.70332 | 0.03483918 | 47.64348 | 0.02098923 | 276.87 | 0.003611803 | 1347940240.2 | 7.418727e-10 |  | 0.9397586 | 0.1593628 | 2.874618e-08
50 | 28.53308 | 0.03504705 | 47.35606 | 0.02111662 | 274.9628 | 0.003636856 | 1326890296.4 | 7.536418e-10 |  | 0.9608752 | 0.1629997 | 2.949982e-08
51 | 28.43462 | 0.03516839 | 47.2047 | 0.02118433 | 273.8603 | 0.003651497 | 1315890285.0 | 7.599418e-10 |  | 0.9820595 | 0.1666512 | 3.025976e-08
52 | 28.33255 | 0.03529509 | 47.04774 | 0.02125501 | 272.7177 | 0.003666795 | 1304544738.9 | 7.665509e-10 |  | 1.003315 | 0.170318 | 3.102631e-08
53 | 28.22683 | 0.03542729 | 46.8851 | 0.02132874 | 271.5346 | 0.003682771 | 1292855484.2 | 7.734817e-10 |  | 1.024643 | 0.1740007 | 3.179979e-08
54 | 28.02654 | 0.03568047 | 46.54612 | 0.02148407 | 269.2946 | 0.003713405 | 1268707621.5 | 7.882037e-10 |  |  | 0.1777141 | 3.2588e-08
55 | 27.9136 | 0.03582483 | 46.3723 | 0.0215646 | 268.0323 | 0.003730893 | 1256438938.2 | 7.959002e-10 |  |  | 0.181445 | 3.33839e-08
56 | 27.79691 | 0.03597522 | 46.19265 | 0.02164847 | 266.7286 | 0.00374913 |  |  |  |  | 0.1851942 | 3.33839e-08
57 | 27.67644 | 0.03613182 | 46.0071 | 0.02173578 | 265.3831 | 0.003768138 |  |  |  |  | 0.1889623 | 3.33839e-08
58 | 27.55849 | 0.03628428 | 45.82548 | 0.02181621 | 264.0654 | 0.003785602 |  |  |  |  | 0.1927479 | 3.33839e-08
59 | 27.4399 | 0.03643778 | 45.64288 | 0.02190008 | 262.7408 | 0.003803839 |  |  |  |  | 0.1965517 | 3.33839e-08
60 | 27.292 | 0.03664077 | 45.41462 | 0.02201934 | 261.0938 | 0.003830042 |  |  |  |  | 0.2003818 | 3.33839e-08
61 | [11 empty] | 3.33839e-08
62
63
64
65
66
67
68
69
70
71
72
73
74
75
76
77
78
79