{"text_format":"3","workbook":"xls","n_sheets":1,"sheets":["IGA_TE_1380nm"],"read":"whole","date_system":"1900","formulas":"cached_only"}

{"sheet":"IGA_TE_1380nm","index":0,"n_rows":802,"n_cols":2,"rows_kept":802,"flags":["formulas_cached_only"]}
["# wavelength(nm)","normalised spectra(dB)"]
[1200,-62.2646117698418]
[1200.5,-64.0312026134814]
[1201,-64.0365687244449]
[1201.5,-64.0419282132622]
[1202]
[1202.5,-60.0732329953216]
[1203,-64.0579671097783]
[1203.5,-67.0735945369521]
[1204,-67.0789211587006]
[1204.5,-62.3130249132643]
[1205]
[1205.5,-61.0742677162193]
[1206,-60.1104738954047]
[1206.5,-64.0951624451154]
[1207,-64.1004501546054]
[1207.5,-64.1047242780876]
[1208,-62.3479063776714]
[1208.5,-62.3520066801649]
[1209]
[1209.5]
[1210,-60.1458120948006]
[1210.5,-61.1189914084187]
[1211,-62.3724503246258]
[1211.5,-61.1271496517992]
[1212,-64.1415229903294]
[1212.5,-67.1558868195493]
[1213]
[1213.5]
[1214,-62.3968563417653]
[1214.5,-62.4009107100689]
[1215,-62.4049612969356]
[1215.5,-67.1802244514978]
[1216,-64.1739732323121]
[1216.5,-61.1677125604324]
[1217,-67.1923423127666]
[1217.5,-67.1963740977635]
[1218]
[1218.5,-67.2044264563445]
[1219,-64.1981527794696]
[1219.5,-64.2021696481801]
[1220,-67.2164770693488]
[1220.5,-59.438989196981]
[1221]
[1221.5,-67.228494337343]
[1222,-62.4612763731045]
[1222.5]
[1223,-60.250789785681]
[1223.5,-61.2238715882327]
[1224,-64.2381552521504]
[1224.5,-64.2421353085919]
[1225]
[1225.5]
[1226,-64.2540536396607]
[1226.5,-62.4970970816427]
[1227]
[1227.5,-67.2762336170809]
[1228,-67.2801883038371]
[1228.5]
[1229,-67.2880868903014]
[1229.5,-64.2817365387724]
[1230]
[1230.5,-64.288232198883]
[1231,-64.2911833690414]
[1231.5,-62.5332104573617]
[1232]
[1232.5,-62.5391027882882]
[1233,-67.3132623006179]
[1233.5]
[1234,-67.3191426641852]
[1234.5,-64.3117855985983]
[1235,-64.3147208121827]
[1235.5]
[1236,-67.3308795589853]
[1236.5]
[1237,-60.3470474744055]
[1237.5,-67.3396614611328]
[1238,-61.3219905991252]
[1238.5,-67.3455062125259]
[1239]
[1239.5]
[1240,-67.3542586174876]
[1240.5,-64.3468779061451]
[1241,-60.3703951114236]
[1241.5,-67.3629934190604]
[1242,-62.5946847778615]
[1242.5,-61.3482126544237]
[1243,-61.3511164669723]
[1243.5,-64.3643182958889]
[1244,-62.6062961526999]
[1244.5]
[1245]
[1245.5]
[1246,-67.3890929080056]
[1246.5]
[1247,-67.3948715555225]
[1247.5,-62.6265416563875]
[1248,-61.3800483033465]
[1248.5,-61.3829309145683]
[1249,-64.3961115703779]
[1249.5,-61.3886904033909]
[1250]
[1250.5,-62.6438201431142]
[1251,-62.6466932193746]
[1251.5,-67.4206259982575]
[1252,-67.4233178864706]
[1252.5]
[1253,-62.6629159629983]
[1253.5,-64.4322350522775]
[1254,-64.4406151610942]
[1254.5,-64.4489784336851]
[1255,-60.477930541737]
[1255.5,-64.465654734042]
[1256,-67.4842621570672]
[1256.5,-67.49255874149]
[1257,-67.5008388161362]
[1257.5,-64.4988081808547]
[1258,-64.507055428022]
[1258.5,-67.5255806210436]
[1259,-61.5132010734166]
[1259.5]
[1260]
[1260.5,-62.7871260646865]
[1261,-61.5458984606387]
[1261.5,-64.5643327464513]
[1262]
[1262.5]
[1263,-67.5989349316382]
[1263.5,-64.596711819416]
[1264,-67.6150615911592]
[1264.5,-64.6128072488427]
[1265]
[1265.5,-62.8639263945557]
[1266]
[1266.5]
[1267]
[1267.5,-62.8730284685394]
[1268,-64.6362225864355]
[1268.5,-67.6487875026129]
[1269,-64.6407625035116]
[1269.5,-67.6533246478856]
[1270,-67.6555911443844]
[1270.5,-62.8866399167703]
[1271,-61.6395257719049]
[1271.5,-61.6417881269543]
[1272,-64.6543490612436]
[1272.5,-67.6669029273307]
[1273,-61.6485669338493]
[1273.5]
[1274,-60.683984834175]
[1274.5,-67.6759276065056]
[1275]
[1275.5,-61.659837509756]
[1276,-60.692993085597]
[1276.5,-64.6746361298877]
[1277,-67.6871776819621]
[1277.5,-64.6791293448046]
[1278,-64.6813739128249]
[1278.5,-61.6733171665897]
[1279,-61.6755590208826]
[1279.5,-62.9271773994199]
[1280,-62.9294165459915]
[1280.5]
[1281,-62.9338907857851]
[1281.5,-64.6970479597778]
[1282,-62.9383596310603]
[1282.5,-62.9405920344746]
[1283,-67.7140394358053]
[1283.5,-67.7162691523628]
[1284]
[1284.5,-64.7104302990293]
[1285,-62.9517339186042]
[1285.5]
[1286,-62.9561813044372]
[1286.5,-64.7193250736316]
[1287,-67.7318396969563]
[1287.5,-64.7237644607578]
[1288]
[1288.5,-64.7281985300296]
[1289,-62.9694914963266]
[1289.5]
[1290,-64.7348396884308]
[1290.5,-67.7475657186432]
[1291,-62.9797081199137]
[1291.5,-67.7542803202725]
[1292,-64.7473390338418]
[1292.5,-64.7506891359751]
[1293,-62.993114289243]
[1293.5,-67.7676749959461]
[1294]
[1294.5,-63.0031388023123]
[1295]
[1295.5,-63.009807540478]
[1296,-61.7637597633414]
[1296.5,-64.7773869828966]
[1297,-67.7910056758761]
[1297.5,-63.023110932789]
[1298]
[1298.5]
[1299]
[1299.5]
[1300,-67.8108929833261]
[1300.5]
[1301]
[1301.5,-64.8099307640787]
[1302,-67.8231931630292]
[1302.5]
[1303]
[1303.5,-63.0608642238389]
[1304,-67.8350373812461]
[1304.5,-67.8379913777404]
[1305,-64.8306482954879]
[1305.5,-67.8438909317598]
[1306,-63.0756201559296]
[1306.5,-60.8600906042299]
[1307,-61.832125009824]
[1307.5,-61.8350621849855]
[1308,-64.848296528406]
[1308.5,-63.0903060533288]
[1309,-63.0932348762618]
[1309.5,-64.8570830014927]
[1310,-63.0990841999433]
[1310.5,-67.8732210513217]
[1311,-63.1049224558435]
[1311.5,-63.107837444012]
[1312]
[1312.5]
[1313,-67.8877822422895]
[1313.5,-64.8829687710612]
[1314,-63.1284353126091]
[1314.5,-63.1348129388911]
[1315]
[1315.5,-67.9187516926246]
[1316,-63.1538802046146]
[1316.5]
[1317,-64.9274594576106]
[1317.5,-67.9440661107862]
[1318,-67.9503677454026]
[1318.5,-67.9566586592331]
[1319,-64.9526446212933]
[1319.5,-64.9589141933438]
[1320,-64.9651731440891]
[1320.5,-61.9611215497401]
[1321]
[1321.5]
[1322,-63.2291813109557]
[1322.5,-64.9963097226719]
[1323,-61.0231112357501]
[1323.5,-60.237488083094]
[1324,-63.2539442154391]
[1324.5,-68.0313253766236]
[1325]
[1325.5]
[1326]
[1326.5,-65.0430354462803]
[1327]
[1327.5,-62.0415307497555]
[1328,-65.0562199430568]
[1328.5,-62.0503036440965]
[1329,-65.0649816918426]
[1329.5]
[1330,-65.0737212237615]
[1330.5,-62.0677827325433]
[1331,-62.0721386806098]
[1331.5,-59.0661891668827]
[1332]
[1332.5,-59.0748735858467]
[1333]
[1333.5]
[1334,-59.0878592283226]
[1334.5,-59.0921768942558]
[1335,-59.0964891393064]
[1335.5,-59.1007959753531]
[1336,-59.1050974142347]
[1336.5,-59.109393467751]
[1337,-56.1033841910224]
[1337.5,-56.1076695090501]
[1338,-56.1119494768767]
[1338.5,-56.1162241061463]
[1339,-56.1204934084641]
[1339.5,-56.1247573953973]
[1340,-53.1187232372698]
[1340.5,-53.1229766279824]
[1341,-53.1271011913666]
[1341.5,-53.1306653422531]
[1342,-53.1342256126665]
[1342.5,-53.1377820097488]
[1343,-53.141334540622]
[1343.5,-53.144883212388]
[1344,-51.3875273006558]
[1344.5,-51.3910682754331]
[1345,-50.1452061871223]
[1345.5,-50.1487394930801]
[1346,-50.1522689751424]
[1346.5,-50.1557946402925]
[1347,-48.3984039049374]
[1347.5,-47.7324591432896]
[1348,-47.1560399528791]
[1348.5,-46.6480301366218]
[1349,-46.1939658686948]
[1349.5,-45.4056563174582]
[1350,-44.7396926442815]
[1350.5,-44.4435578224201]
[1351,-43.6552259174724]
[1351.5,-43.2011428407427]
[1352,-42.2355197297165]
[1352.5,-41.5944261259585]
[1353,-40.9070397506003]
[1353.5,-40.5428634951847]
[1354,-39.8932570730338]
[1354.5,-39.2413048316293]
[1355,-39.158343196377]
[1355.5,-38.6783427401074]
[1356,-38.4586251251521]
[1356.5,-37.9180653875262]
[1357,-37.0034008367807]
[1357.5,-36.8540256544159]
[1358,-36.857049258876]
[1358.5,-36.478028642687]
[1359,-36.5280262981669]
[1359.5,-35.8496180933489]
[1360,-35.5859271275603]
[1360.5,-35.4802004917767]
[1361,-34.7228630965736]
[1361.5,-34.2121862978472]
[1362,-34.0057903555185]
[1362.5,-34.3855414739164]
[1363,-34.3618130246525]
[1363.5,-33.3969137884805]
[1364,-33.5830358114656]
[1364.5,-33.495275603814]
[1365,-33.087615334539]
[1365.5,-33.238998456862]
[1366,-31.3765658755871]
[1366.5,-30.3016719414042]
[1367,-30.0221512661049]
[1367.5,-30.4646900493246]
[1368,-30.368731790311]
[1368.5,-29.4635520514857]
[1369,-28.3357746872241]
[1369.5,-27.3873266917737]
[1370,-27.3040274466795]
[1370.5,-27.6512529350221]
[1371,-27.306830975324]
[1371.5,-27.1831861160749]
[1372,-26.3459139196059]
[1372.5,-25.5080471357004]
[1373,-25.483742327802]
[1373.5,-25.1152348318122]
[1374,-25.4848065930255]
[1374.5,-25.2551694193281]
[1375,-25.2491955628412]
[1375.5,-24.9815158205136]
[1376,-24.399765581026]
[1376.5,-24.0690423975132]
[1377,-23.9431568023774]
[1377.5,-24.5937067879987]
[1378,-25.1031800284416]
[1378.5,-24.9868946733919]
[1379,-24.7362545822778]
[1379.5,-24.8234888065483]
[1380,-25.6403455302725]
[1380.5,-26.0103869142957]
[1381,-25.994731046293]
[1381.5,-26.7359996418331]
[1382,-27.5160167958428]
[1382.5,-27.4593158433867]
[1383,-27.5517899832105]
[1383.5,-29.5226903885226]
[1384,-31.1236491760142]
[1384.5,-30.6245368543197]
[1385,-30.7314686414487]
[1385.5,-32.637552747886]
[1386,-34.520634031693]
[1386.5,-34.3086945325006]
[1387,-34.5562185719789]
[1387.5,-35.6635284218964]
[1388,-36.8574013087151]
[1388.5,-38.7176706292632]
[1389,-39.4268441646623]
[1389.5,-40.2716160259165]
[1390,-41.3205098699845]
[1390.5,-42.0356561630245]
[1391,-43.1844095395022]
[1391.5,-43.6100009081287]
[1392,-42.4465054448338]
[1392.5,-41.6882896421569]
[1393,-41.2645455963976]
[1393.5,-40.5505772316985]
[1394,-39.9859622846168]
[1394.5,-39.9395312264721]
[1395,-40.9430973540424]
[1395.5,-41.304807611214]
[1396,-39.7802419414034]
[1396.5,-39.0633660429669]
[1397,-39.5268030223566]
[1397.5,-40.4275943973712]
[1398,-41.4283003699247]
[1398.5,-41.122382097052]
[1399,-41.4313639485392]
[1399.5,-42.0248263013873]
[1400,-42.0843942132569]
[1400.5,-42.1447466919008]
[1401,-42.3690256244818]
[1401.5,-42.7616358383125]
[1402,-44.1746446921441]
[1402.5,-45.3218313720098]
[1403,-46.4914944874556]
[1403.5,-47.9435313610078]
[1404,-48.6773092554244]
[1404.5,-49.3482328802614]
[1405,-50.1414831784062]
[1405.5,-51.1120520483226]
[1406,-52.574771059121]
[1406.5,-54.7947172718392]
[1407,-55.587973545575]
[1407.5,-57.807910825118]
[1408,-62.5805582553154]
[1408.5,-62.5820010087918]
[1409,-62.5834421469462]
[1409.5,-61.6157872334936]
[1410,-60.1559512941132]
[1410.5,-62.5877558839499]
[1411,-57.1485223296682]
[1411.5,-57.8194205985477]
[1412,-58.6143996378067]
[1412.5,-59.0756637368342]
[1413,-57.4823494981446]
[1413.5,-55.8379216574762]
[1414,-56.8682296672323]
[1414.5,-55.8452679773779]
[1415,-55.8489332201839]
[1415.5,-57.500702138542]
[1416,-56.6025796141684]
[1416.5,-57.5080063480094]
[1417,-57.1898050170885]
[1417.5,-59.1122902745154]
[1418,-57.5189234501236]
[1418.5,-57.522552069866]
[1419,-57.8737951029829]
[1419.5,-57.5297937508879]
[1420,-61.6831350582693]
[1420.5,-59.6455374631392]
[1421,-59.6491402388907]
[1421.5,-59.6527378769371]
[1422,-63.9160082230594]
[1422.5,-59.6599177810277]
[1423,-61.7047055864517]
[1423.5,-61.7082827762121]
[1424,-68.7015435380436]
[1424.5,-65.6948163004207]
[1425,-63.9374561829224]
[1425.5,-68.7122294289616]
[1426]
[1426.5,-63.9481117658537]
[1427,-63.9515527630486]
[1427.5]
[1428]
[1428.5,-62.7121217089023]
[1429,-68.73602243311]
[1429.5,-65.7290301337127]
[1430,-63.9714054908991]
[1430.5,-65.7356204821322]
[1431,-63.9779868046536]
[1431.5,-68.7524870422614]
[1432,-63.9845500992456]
[1432.5,-68.7590413522549]
[1433,-68.7623117833144]
[1433.5,-68.7655777427664]
[1434,-63.9976228967572]
[1434.5,-65.7618020154501]
[1435]
[1435.5,-68.7785970287657]
[1436,-61.000343428917]
[1436.5]
[1437,-65.7780206779916]
[1437.5]
[1438]
[1438.5]
[1439,-68.8012105073966]
[1439.5]
[1440,-62.7870377904482]
[1440.5,-65.8005419572595]
[1441]
[1441.5,-62.7966373767856]
[1442,-64.0492064373531]
[1442.5,-64.0523932919261]
[1443,-65.8164979049455]
[1443.5]
[1444,-64.0619279707023]
[1444.5]
[1445,-61.8489373956894]
[1445.5]
[1446,-61.853723618756]
[1446.5,-65.8355067300826]
[1447,-68.8477471231666]
[1447.5,-65.8393378762534]
[1448,-65.8412196851444]
[1448.5,-68.8533925536545]
[1449,-68.855267956988]
[1449.5,-68.8571401632396]
[1450,-62.8384149552535]
[1450.5]
[1451]
[1451.5]
[1452,-64.0952370282805]
[1452.5,-68.8683064732429]
[1453,-62.849562184376]
[1453.5,-65.8617089059991]
[1454,-64.1026304298114]
[1454.5,-65.8653929495023]
[1455,-68.8775244997007]
[1455.5,-61.8896699745916]
[1456]
[1456.5,-64.1118011159572]
[1457]
[1457.5,-64.1154473752476]
[1458,-64.117265801917]
[1458.5,-64.1190810980935]
[1459]
[1459.5,-64.1227023133824]
[1460,-61.906807453527]
[1460.5,-68.8992521745742]
[1461,-68.9020034508424]
[1461.5,-61.9150612903159]
[1462,-60.4565291670675]
[1462.5,-64.1390123006472]
[1463,-62.8923666332316]
[1463.5,-62.8950940982362]
[1464,-68.918411045606]
[1464.5,-68.9211290412954]
[1465]
[1465.5]
[1466,-65.9189604576017]
[1466.5]
[1467,-68.9346483311405]
[1467.5]
[1468,-68.9400232033759]
[1468.5,-68.9427036322641]
[1469,-64.1741630577441]
[1469.5,-68.9480505136654]
[1470,-64.1795006392554]
[1470.5]
[1471,-64.1848196662851]
[1471.5,-64.1874722406605]
[1472,-62.9407423200636]
[1472.5]
[1473,-68.966618638952]
[1473.5]
[1474,-68.9718823615572]
[1474.5,-65.9642130862495]
[1475,-68.9766260238762]
[1475.5]
[1476,-65.969576207637]
[1476.5,-62.9608941572983]
[1477,-68.983103410042]
[1477.5,-64.2134992282447]
[1478,-64.2151085199913]
[1478.5,-68.987931288248]
[1479]
[1479.5,-62.0014468970169]
[1480,-65.9824391385552]
[1480.5,-62.9737341752923]
[1481,-64.2247041966632]
[1481.5,-68.9975098333242]
[1482]
[1482.5,-69.0006798902942]
[1483,-69.0022606584901]
[1483.5,-69.0038385903481]
[1484,-65.9951194244497]
[1484.5,-69.00698595657]
[1485,-69.0085553966747]
[1485.5,-64.2389056698377]
[1486,-62.9910915842269]
[1486.5]
[1487,-69.01480493701]
[1487.5]
[1488,-69.0179128148673]
[1488.5,-69.0194625406012]
[1489]
[1489.5]
[1490,-64.2528785566002]
[1490.5]
[1491,-69.0271691493828]
[1491.5,-69.0287020866566]
[1492,-64.2590158934816]
[1492.5,-69.0318183070153]
[1493]
[1493.5,-64.2644220307075]
[1494,-66.0272490958411]
[1494.5]
[1495,-64.2701269219485]
[1495.5,-66.0329439243551]
[1496,-66.034835502793]
[1496.5,-63.0264237824183]
[1497,-66.0386086371502]
[1497.5,-64.279568123273]
[1498,-69.0526626990601]
[1498.5,-69.0545376065221]
[1499,-64.2851928496152]
[1499.5]
[1500,-66.0498481466762]
[1500.5,-69.0620040529314]
[1501,-69.0638623883181]
[1501.5]
[1502,-69.0671750979951]
[1502.5,-64.2972785277323]
[1503,-66.0595166357762]
[1503.5,-69.0711231920505]
[1504,-63.0518375280671]
[1504.5,-69.0737365742024]
[1505]
[1505.5,-64.3051187001888]
[1506,-63.0570344706651]
[1506.5,-66.0686243577827]
[1507,-69.0802048369063]
[1507.5,-64.3102709971766]
[1508,-66.0724718680258]
[1508.5,-66.0737469549624]
[1509,-64.3140962611395]
[1509.5,-64.3153639452692]
[1510,-69.0878442747822]
[1510.5,-64.3178882265415]
[1511,-64.3191448299116]
[1511.5,-64.3203977459038]
[1512,-66.0825690553891]
[1512.5]
[1513,-69.0953507425009]
[1513.5,-64.3253725976427]
[1514]
[1514.5,-69.0990543210332]
[1515]
[1515.5,-69.1015050382866]
[1516,-69.1027249054083]
[1516.5,-64.3327247734269]
[1517]
[1517.5]
[1518,-66.097273569122]
[1518.5,-64.3375531030195]
[1519,-69.1099674145405]
[1519.5,-66.1008674803502]
[1520,-64.3411360962604]
[1520.5,-61.3320421742793]
[1521,-64.3435065859981]
[1521.5,-69.1159027298942]
[1522]
[1522.5,-69.1182514617409]
[1523,-66.1091261331814]
[1523.5]
[1524,-62.1320587641073]
[1524.5,-66.1126112536807]
[1525]
[1525.5,-64.3539945454214]
[1526,-63.1057639464714]
[1526.5,-69.1275018477789]
[1527]
[1527.5]
[1528,-69.1311556940981]
[1528.5,-69.1328341942233]
[1529]
[1529.5,-66.125883470411]
[1530,-63.1172485639934]
[1530.5,-64.3682870195992]
[1531,-64.3699431277654]
[1531.5]
[1532,-64.3732419577992]
[1532.5,-69.146101031437]
[1533,-69.1477393137741]
[1533.5,-69.1493731516952]
[1534]
[1534.5,-66.1423332491004]
[1535,-64.3830317046125]
[1535.5]
[1536,-64.3862594997508]
[1536.5]
[1537,-64.3894696309557]
[1537.5,-63.1416902054185]
[1538,-64.3926621356015]
[1538.5,-69.1654681316563]
[1539,-64.3958370507941]
[1539.5]
[1540,-64.3989944133727]
[1540.5,-69.1717828659569]
[1541,-64.4021342599114]
[1541.5,-69.1749139681086]
[1542]
[1542.5,-64.4068112665023]
[1543,-64.408235315031]
[1543.5,-64.4088893601923]
[1544,-64.409540412325]
[1544.5]
[1545,-62.1923612262343]
[1545.5,-66.1723977016149]
[1546]
[1546.5,-69.1839671660041]
[1547,-64.4133839456033]
[1547.5,-66.1749361612248]
[1548,-69.185857580798]
[1548.5,-64.415265412701]
[1549]
[1549.5,-61.4062238397446]
[1550,-69.188336401735]
[1550.5,-69.1889486632431]
[1551,-69.1895579497631]
[1551.5,-66.1798699982346]
[1552,-64.4195512607063]
[1552.5,-66.1810737074606]
[1553]
[1553.5]
[1554,-64.4219349210287]
[1554.5]
[1555,-69.1943252897821]
[1555.5,-66.1846135921301]
[1556]
[1556.5,-64.4248477601807]
[1557,-64.4252233867255]
[1557.5]
[1558,-69.1969260591317]
[1558.5]
[1559,-63.1768048981525]
[1559.5]
[1560]
[1560.5,-69.1980838365478]
[1561]
[1561.5,-61.4171302853784]
[1562,-69.1989005817998]
[1562.5]
[1563,-69.1994363609938]
[1563.5,-64.4284828271807]
[1564,-69.19995859081]
[1564.5,-69.2002146262311]
[1565]
[1565.5]
[1566,-69.2009624216983]
[1566.5,-64.429988576443]
[1567,-63.1808498112058]
[1567.5,-63.1810855421685]
[1568,-64.4306957698812]
[1568.5,-69.2021410792622]
[1569,-64.4311503234439]
[1569.5]
[1570,-66.1925134327753]
[1570.5,-66.192728879083]
[1571,-64.4320188686343]
[1571.5,-64.4322275574941]
[1572]
[1572.5,-63.183256922867]
[1573,-69.2040497001241]
[1573.5,-66.1939506155626]
[1574,-64.4332203413929]
[1574.5,-64.4334087693318]
[1575,-66.1945158998185]
[1575.5,-69.2049918420138]
[1576,-69.2059440648148]
[1576.5,-66.1974189802482]
[1577,-69.2094764184521]
[1577.5,-66.2009393292454]
[1578,-69.2129847768188]
[1578.5]
[1579,-66.2061749314096]
[1579.5,-66.2079081808555]
[1580]
[1580.5]
[1581,-64.4521500937467]
[1581.5,-63.2044816485942]
[1582,-69.226779366249]
[1582.5]
[1583,-64.4589522334821]
[1583.5]
[1584]
[1584.5,-64.463991687105]
[1585,-69.236876044078]
[1585.5]
[1586,-64.468978066601]
[1586.5,-69.2418447714108]
[1587,-69.2434892630361]
[1587.5,-64.473911547907]
[1588,-66.236466394381]
[1588.5,-69.2483875754756]
[1589,-63.2294144257801]
[1589.5]
[1590,-64.482016935712]
[1590.5,-69.2548368501786]
[1591,-64.4849265368546]
[1591.5,-62.2664431890839]
[1592]
[1592.5,-66.2458057421472]
[1593]
[1593.5,-63.2354609053523]
[1594,-62.2663391378526]
[1594.5,-63.235402985948]
[1595,-62.2662746986355]
[1595.5,-64.4847099056276]
[1596,-63.2352916570762]
[1596.5,-69.2558422481279]
[1597,-69.2557953579498]
[1597.5,-66.2454509430758]
[1598,-62.2660031376204]
[1598.5,-69.2556351245834]
[1599]
[1599.5,-69.2555119987582]
[1600,-66.245151280066]