{"text_format":"3","workbook":"xls","n_sheets":1,"sheets":["geo_eff_1100M"],"read":"whole","date_system":"1900","formulas":"cached_only"}

{"sheet":"geo_eff_1100M","index":0,"n_rows":252,"n_cols":3,"rows_kept":252,"flags":["formulas_cached_only"]}
["Wavelength(nm)","Omega(rad/s)","Beta2(s^2/m)"]
[500,3767303134617700,3.68765003340316e-25]
[501.672240802676,3754745457502310,3.6582735120512e-25]
[503.355704697987,3742187780386920,3.62862582375706e-25]
[505.050505050505,3729630103271530,3.59910211802317e-25]
[506.756756756757,3717072426156140,3.56972565059601e-25]
[508.474576271187,3704514749040740,3.54048587352393e-25]
[510.204081632653,3691957071925350,3.51139454371855e-25]
[511.945392491468,3679399394809960,3.48240370301534e-25]
[513.698630136986,3666841717694570,3.45357714028646e-25]
[515.463917525773,3654284040579170,3.42486386706323e-25]
[517.241379310345,3641726363463780,3.39628933313438e-25]
[519.031141868512,3629168686348390,3.36780878954078e-25]
[520.833333333334,3616611009233000,3.33947160205267e-25]
[522.648083623693,3604053332117600,3.31123769130147e-25]
[524.475524475525,3591495655002210,3.28314837995972e-25]
[526.315789473684,3578937977886820,3.25517914730701e-25]
[528.169014084507,3566380300771430,3.22729431481086e-25]
[530.035335689046,3553822623656040,3.1995255127338e-25]
[531.914893617021,3541264946540640,3.17188254263665e-25]
[533.807829181495,3528707269425250,3.14434040863645e-25]
[535.714285714286,3516149592309860,3.11691538126928e-25]
[537.634408602151,3503591915194470,3.08956927367637e-25]
[539.568345323741,3491034238079070,3.06235537199795e-25]
[541.516245487365,3478476560963680,3.03520678873779e-25]
[543.478260869565,3465918883848290,3.0081690615992e-25]
[545.454545454545,3453361206732900,2.98124094637398e-25]
[547.445255474453,3440803529617500,2.95440456153335e-25]
[549.45054945055,3428245852502110,2.9276572062011e-25]
[551.470588235294,3415688175386720,2.90099578800508e-25]
[553.505535055351,3403130498271330,2.874440709794e-25]
[555.555555555556,3390572821155930,2.8479348016926e-25]
[557.620817843866,3378015144040540,2.82156216659798e-25]
[559.701492537314,3365457466925150,2.79523143667839e-25]
[561.797752808989,3352899789809760,2.7690009438094e-25]
[563.90977443609,3340342112694370,2.74284569519869e-25]
[566.037735849057,3327784435578970,2.71676223204645e-25]
[568.181818181818,3315226758463580,2.6907546128652e-25]
[570.342205323194,3302669081348190,2.66485071518735e-25]
[572.519083969466,3290111404232800,2.63897311561133e-25]
[574.712643678161,3277553727117400,2.61317621584696e-25]
[576.923076923077,3264996050002010,2.58745735985747e-25]
[579.150579150579,3252438372886620,2.56181930344352e-25]
[581.39534883721,3239880695771230,2.53620901077775e-25]
[583.657587548638,3227323018655830,2.51065306385364e-25]
[585.9375,3214765341540440,2.48519408425213e-25]
[588.235294117647,3202207664425050,2.45977849762725e-25]
[590.551181102362,3189649987309660,2.43442118529335e-25]
[592.885375494071,3177092310194260,2.40912199972083e-25]
[595.238095238095,3164534633078870,2.38386016568479e-25]
[597.609561752988,3151976955963480,2.35866255591498e-25]
[600,3139419278848090,2.33350465609607e-25]
[602.409638554217,3126861601732700,2.3083975463255e-25]
[604.83870967742,3114303924617300,2.28331491975202e-25]
[607.287449392713,3101746247501910,2.25829753578859e-25]
[609.756097560976,3089188570386520,2.2332952728374e-25]
[612.244897959184,3076630893271130,2.20836026945562e-25]
[614.754098360656,3064073216155730,2.18344503907288e-25]
[617.283950617284,3051515539040340,2.15857048109859e-25]
[619.834710743802,3038957861924950,2.13373208924307e-25]
[622.406639004149,3026400184809560,2.10890416006321e-25]
[625,3013842507694160,2.08414359801681e-25]
[627.615062761506,3001284830578770,2.05938585115426e-25]
[630.252100840336,2988727153463380,2.03463345247691e-25]
[632.911392405063,2976169476347990,2.00993723758757e-25]
[635.593220338983,2963611799232600,1.98521739818296e-25]
[638.297872340426,2951054122117200,1.96055154390858e-25]
[641.025641025641,2938496445001810,1.93593800447553e-25]
[643.776824034335,2925938767886420,1.91126272605902e-25]
[646.551724137931,2913381090771020,1.88667276614818e-25]
[649.35064935065,2900823413655630,1.86204298916154e-25]
[652.173913043478,2888265736540240,1.83741026797975e-25]
[655.021834061136,2875708059424850,1.81282426283696e-25]
[657.894736842106,2863150382309460,1.7882194891868e-25]
[660.79295154185,2850592705194060,1.7636135190529e-25]
[663.716814159292,2838035028078670,1.73907365796478e-25]
[666.666666666667,2825477350963280,1.71442434042e-25]
[669.642857142857,2812919673847890,1.68988387007563e-25]
[672.645739910314,2800361996732490,1.66526867035749e-25]
[675.675675675676,2787804319617100,1.64060120088146e-25]
[678.733031674208,2775246642501710,1.61599918271114e-25]
[681.818181818182,2762688965386320,1.59141124958433e-25]
[684.931506849315,2750131288270920,1.56669342235011e-25]
[688.073394495413,2737573611155530,1.54207308376094e-25]
[691.244239631337,2725015934040140,1.51742442499952e-25]
[694.444444444445,2712458256924750,1.49270228286396e-25]
[697.674418604651,2699900579809360,1.46798080035307e-25]
[700.934579439253,2687342902693960,1.44325395119154e-25]
[704.225352112676,2674785225578570,1.41845137362055e-25]
[707.547169811321,2662227548463180,1.3936704823832e-25]
[710.900473933649,2649669871347790,1.36888255056209e-25]
[714.285714285715,2637112194232390,1.34401242874242e-25]
[717.703349282297,2624554517117000,1.31911570208593e-25]
[721.153846153846,2611996840001610,1.29418157651258e-25]
[724.63768115942,2599439162886220,1.26922679206167e-25]
[728.155339805826,2586881485770820,1.24422261867832e-25]
[731.707317073171,2574323808655430,1.21916651036095e-25]
[735.294117647059,2561766131540040,1.19409675656176e-25]
[738.916256157636,2549208454424650,1.16893253020806e-25]
[742.574257425743,2536650777309260,1.1438170659348e-25]
[746.268656716418,2524093100193860,1.11859361309228e-25]
[750,2511535423078470,1.09328378961126e-25]
[753.768844221106,2498977745963080,1.06797068390638e-25]
[757.575757575758,2486420068847680,1.04259805489043e-25]
[761.421319796955,2473862391732290,1.01718144660579e-25]
[765.30612244898,2461304714616900,9.91618565092368e-26]
[769.23076923077,2448747037501510,9.66078703707554e-26]
[773.19587628866,2436189360386120,9.40490839113999e-26]
[777.20207253886,2423631683270720,9.14797739878617e-26]
[781.25,2411074006155330,8.89085824007825e-26]
[785.340314136126,2398516329039940,8.63232073277853e-26]
[789.473684210526,2385958651924550,8.37368546062195e-26]
[793.650793650794,2373400974809150,8.11471782687381e-26]
[797.872340425532,2360843297693760,7.85423798685854e-26]
[802.139037433155,2348285620578370,7.59384307121979e-26]
[806.451612903226,2335727943462980,7.33219108833706e-26]
[810.810810810811,2323170266347580,7.07002557213841e-26]
[815.217391304348,2310612589232190,6.80733726707943e-26]
[819.672131147541,2298054912116800,6.54345379521076e-26]
[824.175824175824,2285497235001410,6.27922916073204e-26]
[828.729281767956,2272939557886020,6.01401392265882e-26]
[833.333333333334,2260381880770620,5.74784777728558e-26]
[837.988826815643,2247824203655230,5.48163731103933e-26]
[842.696629213483,2235266526539840,5.21425816090916e-26]
[847.457627118644,2222708849424450,4.94637473814263e-26]
[852.272727272727,2210151172309050,4.67790450951738e-26]
[857.142857142857,2197593495193660,4.4081948990365e-26]
[862.068965517242,2185035818078270,4.13741800265478e-26]
[867.052023121387,2172478140962880,3.8667004225015e-26]
[872.093023255814,2159920463847480,3.59547348712447e-26]
[877.192982456141,2147362786732090,3.3229409173179e-26]
[882.352941176471,2134805109616700,3.0505792359269e-26]
[887.573964497042,2122247432501310,2.77627950632412e-26]
[892.857142857143,2109689755385920,2.50158551136573e-26]
[898.203592814372,2097132078270520,2.22865256243512e-26]
[903.614457831325,2084574401155130,1.95261183811429e-26]
[909.090909090909,2072016724039740,1.67704818987121e-26]
[914.634146341464,2059459046924350,1.40017265373328e-26]
[920.245398773006,2046901369808950,1.12351890779309e-26]
[925.925925925926,2034343692693560,8.4690144227141e-27]
[931.677018633541,2021786015578170,5.70238534779989e-27]
[937.5,2009228338462780,2.92462518385642e-27]
[943.396226415095,1996670661347380,1.53145422899339e-28]
[949.367088607595,1984112984231990,-2.62416287174981e-27]
[955.414012738854,1971555307116600,-5.41139544184872e-27]
[961.538461538462,1958997630001210,-8.16728867229227e-27]
[967.741935483871,1946439952885810,-1.09484084046506e-26]
[974.025974025974,1933882275770420,-1.3715536621774e-26]
[980.392156862745,1921324598655030,-1.64831110111254e-26]
[986.842105263158,1908766921539640,-1.92357734179706e-26]
[993.377483443709,1896209244424240,-2.2002628939761e-26]
[1000,1883651567308850,-2.47323374502044e-26]
[1006.71140939597,1871093890193460,-2.74585622807832e-26]
[1013.51351351351,1858536213078070,-3.0185129667162e-26]
[1020.40816326531,1845978535962680,-3.28856153743044e-26]
[1027.39726027397,1833420858847280,-3.5574384870438e-26]
[1034.48275862069,1820863181731890,-3.82340751020642e-26]
[1041.66666666667,1808305504616500,-4.0878278176445e-26]
[1048.95104895105,1795747827501110,-4.35077765338302e-26]
[1056.33802816901,1783190150385710,-4.60963020273618e-26]
[1063.82978723404,1770632473270320,-4.86563854462563e-26]
[1071.42857142857,1758074796154930,-5.11785489146147e-26]
[1079.13669064748,1745517119039540,-5.36695552368879e-26]
[1086.95652173913,1732959441924140,-5.61128659935014e-26]
[1094.89051094891,1720401764808750,-5.85170734634598e-26]
[1102.94117647059,1707844087693360,-6.08633406863168e-26]
[1111.11111111111,1695286410577970,-6.31628910825796e-26]
[1119.40298507463,1682728733462580,-6.53756169930947e-26]
[1127.81954887218,1670171056347180,-6.75411482303879e-26]
[1136.36363636364,1657613379231790,-6.96388867773986e-26]
[1145.03816793893,1645055702116400,-7.1641943448348e-26]
[1153.84615384615,1632498025001010,-7.35671470760177e-26]
[1162.79069767442,1619940347885610,-7.53932732438793e-26]
[1171.875,1607382670770220,-7.71068061484713e-26]
[1181.10236220473,1594824993654830,-7.8718735501163e-26]
[1190.47619047619,1582267316539440,-8.01904742465783e-26]
[1200,1569709639424040,-8.15355172912447e-26]
[1209.67741935484,1557151962308650,-8.27404843483185e-26]
[1219.51219512195,1544594285193260,-8.37802973226121e-26]
[1229.50819672131,1532036608077870,-8.46540189647291e-26]
[1239.6694214876,1519478930962470,-8.53380785211526e-26]
[1250,1506921253847080,-8.58359668848597e-26]
[1260.50420168067,1494363576731690,-8.61211937389984e-26]
[1271.18644067797,1481805899616300,-8.61355829029331e-26]
[1282.05128205128,1469248222500910,-8.59331638505061e-26]
[1293.10344827586,1456690545385510,-8.54238441323346e-26]
[1304.34782608696,1444132868270120,-8.46387457786284e-26]
[1315.78947368421,1431575191154730,-8.3557534201794e-26]
[1327.43362831858,1419017514039340,-8.20857806028996e-26]
[1339.28571428571,1406459836923940,-8.02701803550619e-26]
[1351.35135135135,1393902159808550,-7.8057878710071e-26]
[1363.63636363636,1381344482693160,-7.53903904064797e-26]
[1376.14678899083,1368786805577770,-7.22915308510606e-26]
[1388.88888888889,1356229128462370,-6.86125540152684e-26]
[1401.86915887851,1343671451346980,-6.44673197787875e-26]
[1415.09433962264,1331113774231590,-5.96969046472415e-26]
[1428.57142857143,1318556097116200,-5.43034936426869e-26]
[1442.30769230769,1305998420000800,-4.82391826652392e-26]
[1456.31067961165,1293440742885410,-4.14342056781724e-26]
[1470.58823529412,1280883065770020,-3.38509656231819e-26]
[1485.14851485149,1268325388654630,-2.54322879190445e-26]
[1500,1255767711539240,-1.60451821900395e-26]
[1515.15151515152,1243210034423840,-5.70605621505595e-27]
[1530.61224489796,1230652357308450,5.72336875486179e-27]
[1546.39175257732,1218094680193060,1.8257062248846e-26]
[1562.5,1205537003077670,3.204409703461e-26]
[1578.94736842105,1192979325962270,4.71801499094349e-26]
[1595.74468085106,1180421648846880,6.37418507028433e-26]
[1612.90322580645,1167863971731490,8.17766551119652e-26]
[1630.4347826087,1155306294616100,1.0146333460602e-25]
[1648.35164835165,1142748617500700,1.22957201861304e-25]
[1666.66666666667,1130190940385310,1.46337313302131e-25]
[1685.39325842697,1117633263269920,1.71721513106399e-25]
[1704.54545454545,1105075586154530,1.99299657256489e-25]
[1724.13793103448,1092517909039130,2.29231461412934e-25]
[1744.18604651163,1079960231923740,2.61727062372022e-25]
[1764.70588235294,1067402554808350,2.96829747187848e-25]
[1785.71428571429,1054844877692960,3.34933866891291e-25]
[1807.22891566265,1042287200577570,3.75918837702099e-25]
[1829.26829268293,1029729523462170,4.20295715004276e-25]
[1851.85185185185,1017171846346780,4.68240012092422e-25]
[1875,1004614169231390,5.19838616973016e-25]
[1898.73417721519,992056492115996,5.75349905590399e-25]
[1923.07692307692,979498815000603,6.35150162188992e-25]
[1948.05194805195,966941137885211,6.99419642827336e-25]
[1973.68421052632,954383460769819,7.68337725625184e-25]
[2000,941825783654426,8.42380533281364e-25]
[2027.02702702703,929268106539034,9.21607932586134e-25]
[2054.79452054795,916710429423642,1.00627341500205e-24]
[2083.33333333333,904152752308249,1.09663332383893e-24]
[2112.67605633803,891595075192857,1.19303276909368e-24]
[2142.85714285714,879037398077464,1.29548880282478e-24]
[2173.91304347826,866479720962072,1.40427864369604e-24]
[2205.88235294118,853922043846680,1.51943023319959e-24]
[2238.80597014925,841364366731288,1.64112233561126e-24]
[2272.72727272727,828806689615895,1.76912978804733e-24]
[2307.69230769231,816249012500503,1.90350260282764e-24]
[2343.75,803691335385110,2.04389492086291e-24]
[2380.95238095238,791133658269718,2.18964663207326e-24]
[2419.35483870968,778575981154326,2.34058227728093e-24]
[2459.01639344262,766018304038933,2.4955030438484e-24]
[2500,753460626923541,2.65352846151148e-24]
[2542.37288135593,740902949808149,2.81324925638701e-24]
[2586.20689655173,728345272692756,2.97294988028217e-24]
[2631.57894736842,715787595577364,3.13042548990576e-24]
[2678.57142857143,703229918461972,3.2836230966078e-24]
[2727.27272727273,690672241346579,3.42867059514129e-24]
[2777.77777777778,678114564231187,3.5624503321849e-24]
[2830.18867924528,665556887115794,3.68110270507163e-24]
[2884.61538461539,652999210000402,3.77973865960632e-24]
[2941.17647058824,640441532885010,3.85331735822086e-24]
[3000,627883855769618,3.89654133413826e-24]