{"text_format":"3","workbook":"xls","n_sheets":1,"sheets":["geo_eff_OHY8P13_1100S_9pts"],"read":"whole","date_system":"1900","formulas":"cached_only"}

{"sheet":"geo_eff_OHY8P13_1100S_9pts","index":0,"n_rows":252,"n_cols":3,"rows_kept":252,"flags":["formulas_cached_only"]}
["Wavelength(nm)","Omega(rad/s)","Beta2(s^2/m)"]
[500,3767303134617700,3.66739933236095e-25]
[501.672240802676,3754745457502310,3.63786966723449e-25]
[503.355704697987,3742187780386920,3.60805993520794e-25]
[505.050505050505,3729630103271530,3.57837472797335e-25]
[506.756756756757,3717072426156140,3.54883518807042e-25]
[508.474576271187,3704514749040740,3.51943034958144e-25]
[510.204081632653,3691957071925350,3.49017345583927e-25]
[511.945392491468,3679399394809960,3.46101289331222e-25]
[513.698630136986,3666841717694570,3.43201479168441e-25]
[515.463917525773,3654284040579170,3.4031318217601e-25]
[517.241379310345,3641726363463780,3.37438303338262e-25]
[519.031141868512,3629168686348390,3.34573015374268e-25]
[520.833333333334,3616611009233000,3.31721524989152e-25]
[522.648083623693,3604053332117600,3.28880606249724e-25]
[524.475524475525,3591495655002210,3.26053778079357e-25]
[526.315789473684,3578937977886820,3.23238552667802e-25]
[528.169014084507,3566380300771430,3.20432188810546e-25]
[530.035335689046,3553822623656040,3.17637033158093e-25]
[531.914893617021,3541264946540640,3.14854107856071e-25]
[533.807829181495,3528707269425250,3.12081261949638e-25]
[535.714285714286,3516149592309860,3.09319929302797e-25]
[537.634408602151,3503591915194470,3.0656622093678e-25]
[539.568345323741,3491034238079070,3.03825549463486e-25]
[541.516245487365,3478476560963680,3.0109171950597e-25]
[543.478260869565,3465918883848290,2.9836859451902e-25]
[545.454545454545,3453361206732900,2.95655957644398e-25]
[547.445255474453,3440803529617500,2.92952622677609e-25]
[549.45054945055,3428245852502110,2.90258134978663e-25]
[551.470588235294,3415688175386720,2.87571731931991e-25]
[553.505535055351,3403130498271330,2.84895768990952e-25]
[555.555555555556,3390572821155930,2.82224846719149e-25]
[557.620817843866,3378015144040540,2.79566785862111e-25]
[559.701492537314,3365457466925150,2.76913275125095e-25]
[561.797752808989,3352899789809760,2.74269174728692e-25]
[563.90977443609,3340342112694370,2.71632517415449e-25]
[566.037735849057,3327784435578970,2.69003096579768e-25]
[568.181818181818,3315226758463580,2.66380951334976e-25]
[570.342205323194,3302669081348190,2.63768612864782e-25]
[572.519083969466,3290111404232800,2.61159491206051e-25]
[574.712643678161,3277553727117400,2.58557907556755e-25]
[576.923076923077,3264996050002010,2.55963858063312e-25]
[579.150579150579,3252438372886620,2.53377545480253e-25]
[581.39534883721,3239880695771230,2.50794351334433e-25]
[583.657587548638,3227323018655830,2.48216608830009e-25]
[585.9375,3214765341540440,2.45647802570968e-25]
[588.235294117647,3202207664425050,2.43083116558967e-25]
[590.551181102362,3189649987309660,2.40524430813752e-25]
[592.885375494071,3177092310194260,2.37971291311258e-25]
[595.238095238095,3164534633078870,2.35422118715073e-25]
[597.609561752988,3151976955963480,2.32878666405815e-25]
[600,3139419278848090,2.30339043834324e-25]
[602.409638554217,3126861601732700,2.27804721061985e-25]
[604.83870967742,3114303924617300,2.25272432454433e-25]
[607.287449392713,3101746247501910,2.22746985145528e-25]
[609.756097560976,3089188570386520,2.20222611681432e-25]
[612.244897959184,3076630893271130,2.17704606888017e-25]
[614.754098360656,3064073216155730,2.15188661310281e-25]
[617.283950617284,3051515539040340,2.12676689822548e-25]
[619.834710743802,3038957861924950,2.10167864194494e-25]
[622.406639004149,3026400184809560,2.07660800750141e-25]
[625,3013842507694160,2.05159239725541e-25]
[627.615062761506,3001284830578770,2.02658224897215e-25]
[630.252100840336,2988727153463380,2.0015808897596e-25]
[632.911392405063,2976169476347990,1.97663150951649e-25]
[635.593220338983,2963611799232600,1.95166356198035e-25]
[638.297872340426,2951054122117200,1.92673638116023e-25]
[641.025641025641,2938496445001810,1.90186666695196e-25]
[643.776824034335,2925938767886420,1.87694031224905e-25]
[646.551724137931,2913381090771020,1.8520896778285e-25]
[649.35064935065,2900823413655630,1.82720462790073e-25]
[652.173913043478,2888265736540240,1.80231368554336e-25]
[655.021834061136,2875708059424850,1.77746934699055e-25]
[657.894736842106,2863150382309460,1.75260612211563e-25]
[660.79295154185,2850592705194060,1.7277426443313e-25]
[663.716814159292,2838035028078670,1.70294018476976e-25]
[666.666666666667,2825477350963280,1.6780345877047e-25]
[669.642857142857,2812919673847890,1.65322608531787e-25]
[672.645739910314,2800361996732490,1.62834964854898e-25]
[675.675675675676,2787804319617100,1.60343336114823e-25]
[678.733031674208,2775246642501710,1.57857120472343e-25]
[681.818181818182,2762688965386320,1.5537170318618e-25]
[684.931506849315,2750131288270920,1.52875216653137e-25]
[688.073394495413,2737573611155530,1.50386908667658e-25]
[691.244239631337,2725015934040140,1.4789690044479e-25]
[694.444444444445,2712458256924750,1.4539929427609e-25]
[697.674418604651,2699900579809360,1.42902076987717e-25]
[700.934579439253,2687342902693960,1.4040412196598e-25]
[704.225352112676,2674785225578570,1.37899846488479e-25]
[707.547169811321,2662227548463180,1.3539674251978e-25]
[710.900473933649,2649669871347790,1.32893037829247e-25]
[714.285714285715,2637112194232390,1.30381658069354e-25]
[717.703349282297,2624554517117000,1.27868454086374e-25]
[721.153846153846,2611996840001610,1.25351881295394e-25]
[724.63768115942,2599439162886220,1.22833112346749e-25]
[728.155339805826,2586881485770820,1.20309513479477e-25]
[731.707317073171,2574323808655430,1.17782193650615e-25]
[735.294117647059,2561766131540040,1.15253570202361e-25]
[738.916256157636,2549208454424650,1.12715258040901e-25]
[742.574257425743,2536650777309260,1.1018199193591e-25]
[746.268656716418,2524093100193860,1.07639871021598e-25]
[750,2511535423078470,1.05088767692872e-25]
[753.768844221106,2498977745963080,1.02538519299237e-25]
[757.575757575758,2486420068847680,9.99828765732963e-26]
[761.421319796955,2473862391732290,9.74233564473035e-26]
[765.30612244898,2461304714616900,9.48504776009619e-26]
[769.23076923077,2448747037501510,9.22808758521052e-26]
[773.19587628866,2436189360386120,8.97072021960812e-26]
[777.20207253886,2423631683270720,8.71234704906267e-26]
[781.25,2411074006155330,8.45395726450868e-26]
[785.340314136126,2398516329039940,8.19425503425832e-26]
[789.473684210526,2385958651924550,7.93453481059428e-26]
[793.650793650794,2373400974809150,7.67465023471594e-26]
[797.872340425532,2360843297693760,7.41342702361754e-26]
[802.139037433155,2348285620578370,7.15231025724531e-26]
[806.451612903226,2335727943462980,6.89020343432952e-26]
[810.810810810811,2323170266347580,6.62769399753666e-26]
[815.217391304348,2310612589232190,6.36485575370064e-26]
[819.672131147541,2298054912116800,6.1009491017232e-26]
[824.175824175824,2285497235001410,5.83694066688181e-26]
[828.729281767956,2272939557886020,5.57217251159966e-26]
[833.333333333334,2260381880770620,5.30668271883243e-26]
[837.988826815643,2247824203655230,5.04133612767487e-26]
[842.696629213483,2235266526539840,4.77515137740572e-26]
[847.457627118644,2222708849424450,4.50853039998202e-26]
[852.272727272727,2210151172309050,4.2418539904725e-26]
[857.142857142857,2197593495193660,3.97401594261653e-26]
[862.068965517242,2185035818078270,3.70554558008277e-26]
[867.052023121387,2172478140962880,3.437396134604e-26]
[872.093023255814,2159920463847480,3.16912926688333e-26]
[877.192982456141,2147362786732090,2.89990549065098e-26]
[882.352941176471,2134805109616700,2.63116968129741e-26]
[887.573964497042,2122247432501310,2.36111486440561e-26]
[892.857142857143,2109689755385920,2.09101737613048e-26]
[898.203592814372,2097132078270520,1.82285627533259e-26]
[903.614457831325,2084574401155130,1.55247822448787e-26]
[909.090909090909,2072016724039740,1.28294692827504e-26]
[914.634146341464,2059459046924350,1.01260280471822e-26]
[920.245398773006,2046901369808950,7.43190250791165e-27]
[925.925925925926,2034343692693560,4.74271913313274e-27]
[931.677018633541,2021786015578170,2.05950784313692e-27]
[937.5,2009228338462780,-6.25836751933249e-28]
[943.396226415095,1996670661347380,-3.30002247560355e-27]
[949.367088607595,1984112984231990,-5.97071758416802e-27]
[955.414012738854,1971555307116600,-8.64451950028038e-27]
[961.538461538462,1958997630001210,-1.1278466387832e-26]
[967.741935483871,1946439952885810,-1.39272602875638e-26]
[974.025974025974,1933882275770420,-1.65528501743444e-26]
[980.392156862745,1921324598655030,-1.91691442313745e-26]
[986.842105263158,1908766921539640,-2.17612488239382e-26]
[993.377483443709,1896209244424240,-2.43532176003404e-26]
[1000,1883651567308850,-2.69002849106533e-26]
[1006.71140939597,1871093890193460,-2.94272705535309e-26]
[1013.51351351351,1858536213078070,-3.1942448651001e-26]
[1020.40816326531,1845978535962680,-3.44165177189421e-26]
[1027.39726027397,1833420858847280,-3.68665974056933e-26]
[1034.48275862069,1820863181731890,-3.92711582330958e-26]
[1041.66666666667,1808305504616500,-4.16426182428543e-26]
[1048.95104895105,1795747827501110,-4.39812340396996e-26]
[1056.33802816901,1783190150385710,-4.62613683018672e-26]
[1063.82978723404,1770632473270320,-4.84898693747169e-26]
[1071.42857142857,1758074796154930,-5.06651424906402e-26]
[1079.13669064748,1745517119039540,-5.27848379479432e-26]
[1086.95652173913,1732959441924140,-5.48310792897245e-26]
[1094.89051094891,1720401764808750,-5.68156671457867e-26]
[1102.94117647059,1707844087693360,-5.8716009187635e-26]
[1111.11111111111,1695286410577970,-6.05394128931439e-26]
[1119.40298507463,1682728733462580,-6.2250316990035e-26]
[1127.81954887218,1670171056347180,-6.38798529314145e-26]
[1136.36363636364,1657613379231790,-6.54100660356203e-26]
[1145.03816793893,1645055702116400,-6.68101286018267e-26]
[1153.84615384615,1632498025001010,-6.80955879834927e-26]
[1162.79069767442,1619940347885610,-6.92456677385488e-26]
[1171.875,1607382670770220,-7.02367529585049e-26]
[1181.10236220473,1594824993654830,-7.10839977185055e-26]
[1190.47619047619,1582267316539440,-7.17493396816823e-26]
[1200,1569709639424040,-7.2234420499633e-26]
[1209.67741935484,1557151962308650,-7.25269617088107e-26]
[1219.51219512195,1544594285193260,-7.26018893846901e-26]
[1229.50819672131,1532036608077870,-7.24517580734536e-26]
[1239.6694214876,1519478930962470,-7.20504247193014e-26]
[1250,1506921253847080,-7.13968477791785e-26]
[1260.50420168067,1494363576731690,-7.04618157209978e-26]
[1271.18644067797,1481805899616300,-6.91867597042472e-26]
[1282.05128205128,1469248222500910,-6.76113074937687e-26]
[1293.10344827586,1456690545385510,-6.56560278847462e-26]
[1304.34782608696,1444132868270120,-6.33286391244472e-26]
[1315.78947368421,1431575191154730,-6.0620554223769e-26]
[1327.43362831858,1419017514039340,-5.74282581440586e-26]
[1339.28571428571,1406459836923940,-5.37773970323446e-26]
[1351.35135135135,1393902159808550,-4.96368398865598e-26]
[1363.63636363636,1381344482693160,-4.49239976107826e-26]
[1376.14678899083,1368786805577770,-3.96540821729567e-26]
[1388.88888888889,1356229128462370,-3.36884816833286e-26]
[1401.86915887851,1343671451346980,-2.71191776539273e-26]
[1415.09433962264,1331113774231590,-1.97797514878498e-26]
[1428.57142857143,1318556097116200,-1.16738966757703e-26]
[1442.30769230769,1305998420000800,-2.7445265695969e-27]
[1456.31067961165,1293440742885410,7.08961134059043e-27]
[1470.58823529412,1280883065770020,1.78702448300067e-26]
[1485.14851485149,1268325388654630,2.96660718720672e-26]
[1500,1255767711539240,4.26181981387012e-26]
[1515.15151515152,1243210034423840,5.67113370182861e-26]
[1530.61224489796,1230652357308450,7.21019547512559e-26]
[1546.39175257732,1218094680193060,8.88089987311409e-26]
[1562.5,1205537003077670,1.06985944654213e-25]
[1578.94736842105,1192979325962270,1.26730214626743e-25]
[1595.74468085106,1180421648846880,1.4814395481346e-25]
[1612.90322580645,1167863971731490,1.71271722410096e-25]
[1630.4347826087,1155306294616100,1.9629347001536e-25]
[1648.35164835165,1142748617500700,2.23378236470017e-25]
[1666.66666666667,1130190940385310,2.52605134399902e-25]
[1685.39325842697,1117633263269920,2.8409184473688e-25]
[1704.54545454545,1105075586154530,3.18034891158072e-25]
[1724.13793103448,1092517909039130,3.54582966033175e-25]
[1744.18604651163,1079960231923740,3.93943515306452e-25]
[1764.70588235294,1067402554808350,4.36157590767158e-25]
[1785.71428571429,1054844877692960,4.8160725890709e-25]
[1807.22891566265,1042287200577570,5.3016225325642e-25]
[1829.26829268293,1029729523462170,5.82307885969732e-25]
[1851.85185185185,1017171846346780,6.38184936525568e-25]
[1875,1004614169231390,6.97863010527158e-25]
[1898.73417721519,992056492115996,7.61564404383154e-25]
[1923.07692307692,979498815000603,8.29590088836186e-25]
[1948.05194805195,966941137885211,9.02081301517595e-25]
[1973.68421052632,954383460769819,9.79169277837633e-25]
[2000,941825783654426,1.06120636695538e-24]
[2027.02702702703,929268106539034,1.14817625578558e-24]
[2054.79452054795,916710429423642,1.24023656354888e-24]
[2083.33333333333,904152752308249,1.33751456255853e-24]
[2112.67605633803,891595075192857,1.44020027593499e-24]
[2142.85714285714,879037398077464,1.54817838285988e-24]
[2173.91304347826,866479720962072,1.66149174207967e-24]
[2205.88235294118,853922043846680,1.78002412985955e-24]
[2238.80597014925,841364366731288,1.90367964526673e-24]
[2272.72727272727,828806689615895,2.03201337287348e-24]
[2307.69230769231,816249012500503,2.16479632518425e-24]
[2343.75,803691335385110,2.30140359361347e-24]
[2380.95238095238,791133658269718,2.44090833430536e-24]
[2419.35483870968,778575981154326,2.5827868479685e-24]
[2459.01639344262,766018304038933,2.72559518321262e-24]
[2500,753460626923541,2.86815049266582e-24]
[2542.37288135593,740902949808149,3.00879011674281e-24]
[2586.20689655173,728345272692756,3.14562159957801e-24]
[2631.57894736842,715787595577364,3.27639183977602e-24]
[2678.57142857143,703229918461972,3.39893434312833e-24]
[2727.27272727273,690672241346579,3.50967023681247e-24]
[2777.77777777778,678114564231187,3.60568379405349e-24]
[2830.18867924528,665556887115794,3.6836017220009e-24]
[2884.61538461539,652999210000402,3.73919528385853e-24]
[2941.17647058824,640441532885010,3.76824672639057e-24]
[3000,627883855769618,3.76639718804883e-24]