## Regeneration Prelim.
PFAS stock data | PFOA | PFOS | GenX |  | PFOA | PFOS | GenX
LC-MS concentration (ng/L) | 2905 | 3771 | 2209 |  | 1426 | 1877 | 1098
Actual concentration (ng/L) | 5810 | 7542 | 4418 |  | 2852 | 3754 | 2196
Sample volume (mL) | 2 |  |  |  | 4
Initial PFAS mass (ng) | 11.62 | 15.084 | 8.836 |  | 11.408 | 15.016 | 8.784
PFAS total (ng) | 35.54 |  |  |  | 35.208
Blank
| MeOH | [8 empty] | MeOH + NaCl | [8 empty] | Acetone
| Adsorption pass (PR0-A1) |  |  | Wash (PR0-W1) |  |  | Regeneration pass (PR0-D1) |  |  | Adsorption pass (PR0-A2) |  |  | Wash (PR0-W2) |  |  | Regeneration pass (PR0-D2) |  |  | Adsorption pass (PR0-A3) |  |  | Wash (PR0-W3) |  |  | Regeneration pass (PR0-D3)
PFAS type | PFOA | PFOS | GenX | PFOA | PFOS | GenX | PFOA | PFOS | GenX | PFOA | PFOS | GenX | PFOA | PFOS | GenX | PFOA | PFOS | GenX | PFOA | PFOS | GenX | PFOA | PFOS | GenX | PFOA | PFOS | GenX
LC-MS concentration (ng/L) | 2691 | 1788 | 2440 | 694.9 | 942.9 | 293.4 | 128.9 | 1254 | 10.75 | 2510 | 2166 | 2293 | 634.2 | 891.2 | 340.1 | 137.6 | 1066 | 10.09 | 2742 | 2289 | 2371 | 443.7 | 626.1 | 209.1 | 85.48 | 1102 | 6.923
Corrected concentration (ng/L) | 5382 | 3576 | 4880 | 1389.8 | 1885.8 | 586.8 | 515.6 | 5016 | 43 | 5020 | 4332 | 4586 | 1268.4 | 1782.4 | 680.2 | 550.4 | 4264 | 40.36 | 5484 | 4578 | 4742 | 887.4 | 1252.2 | 418.2 | 341.92 | 4408 | 27.692
Batch volume (mL) | 2 | 2 | 2 | 1 | 1 | 1 | 1 | 1 | 1 | 2 | 2 | 2 | 1 | 1 | 1 | 1 | 1 | 1 | 2 | 2 | 2 | 1 | 1 | 1 | 1 | 1 | 1
PFAS mass (ng) | 10.764 | 7.152 | 9.76 | 1.3898 | 1.8858 | 0.5868 | 0.5156 | 5.016 | 0.043 | 10.04 | 8.664 | 9.172 | 1.2684 | 1.7824 | 0.6802 | 0.5504 | 4.264 | 0.04036 | 10.968 | 9.156 | 9.484 | 0.8874 | 1.2522 | 0.4182 | 0.34192 | 4.408 | 0.027692
PFAS total (ng) | 12.6694 | 14.0538 | 10.3898 | [6 empty] | 11.8588 | 14.7104 | 9.89256 | [6 empty] | 12.19732 | 14.8162 | 9.929892
PFAS sum (ng) | 37.113 | [8 empty] | 36.46176 | [8 empty] | 36.943412
Avg. PFAS (ng) | PFOA |  |  | 12.24184 | [5 empty] | PFOS |  |  | 14.5268 | [5 empty] | GenX |  |  | 10.07075
Avg. PFAS total (ng) | 36.83939
UiO-66-H
Regeneration solvent | MeOH | [8 empty] | MeOH + NaCl | [8 empty] | Acetone
| Adsorption pass (PR1-A1) |  |  | Wash (PR1-W1) |  |  | Regeneration pass (PR1-D1) |  |  | Adsorption pass (PR1-A2) |  |  | Wash (PR1-W2) |  |  | Regeneration pass (PR1-D2) |  |  | Adsorption pass (PR1-A3) |  |  | Wash (PR1-W3) |  |  | Regeneration pass (PR1-D3)
PFAS type | PFOA | PFOS | GenX | PFOA | PFOS | GenX | PFOA | PFOS | GenX | PFOA | PFOS | GenX | PFOA | PFOS | GenX | PFOA | PFOS | GenX | PFOA | PFOS | GenX | PFOA | PFOS | GenX | PFOA | PFOS | GenX
LC-MS concentration (ng/L) | 1896 | 936.9 | 1784 | 407.7 | 376.2 | 188.1 | 387.8 | 2161 | 166.6 | 1912 | 1004 | 1807 | 420.5 | 723 | 229.2 | 573.3 | 2063 | 233.3 | 1825 | 1017 | 1780 | 411.4 | 869.7 | 233.5 | 330 | 2264 | 35.54
Corrected concentration (ng/L) | 3792 | 1873.8 | 3568 | 815.4 | 752.4 | 376.2 | 1551.2 | 8644 | 666.4 | 3824 | 2008 | 3614 | 841 | 1446 | 458.4 | 2293.2 | 8252 | 933.2 | 3650 | 2034 | 3560 | 822.8 | 1739.4 | 467 | 1320 | 9056 | 142.16
Batch volume (mL) | 2 | 2 | 2 | 1 | 1 | 1 | 1 | 1 | 1 | 2 | 2 | 2 | 1 | 1 | 1 | 1 | 1 | 1 | 2 | 2 | 2 | 1 | 1 | 1 | 1 | 1 | 1
PFAS remaining mass (ng) | 7.584 | 3.7476 | 7.136 | 0.8154 | 0.7524 | 0.3762 | 1.5512 | 8.644 | 0.6664 | 7.648 | 4.016 | 7.228 | 0.841 | 1.446 | 0.4584 | 2.2932 | 8.252 | 0.9332 | 7.3 | 4.068 | 7.12 | 0.8228 | 1.7394 | 0.467 | 1.32 | 9.056 | 0.14216
PFAS removed (ng) | 3.84244 | 10.0268 | 2.558551 | PFAS total recovered (ng) |  |  | 10.8616 |  |  | 3.75284 | 9.0648 | 2.384351 | PFAS total recovered (ng) |  |  | 11.4784 |  |  | 4.11904 | 8.7194 | 2.483751 | PFAS total recovered (ng) |  |  | 10.51816
PFAS removed (%) | 31.39% | 69.02% | 25.41% | PFAS recovered (%) |  |  | 40.37% | 86.21% | 26.05% | 30.66% | 62.4% | 23.68% | PFAS recovered (%) |  |  | 61.11% | 91.03% | 39.14% | 33.65% | 60.02% | 24.66% | PFAS recovered (%) |  |  | 32.05% | 103.9% | 5.724%
PFAS Total removal (%) | 44.59% |  |  | PFAS Total recovered (%) |  |  | 66.12% |  |  | 41.27% |  |  | PFAS Total recovered (%) |  |  | 75.51% |  |  | 41.59% |  |  | PFAS Total recovered (%) |  |  | 68.65%
UiO-66-F4
Regeneration solvent | MeOH | [8 empty] | MeOH + NaCl | [8 empty] | Acetone
| Adsorption pass (PR2-A1) |  |  | Wash (PR2-W1) |  |  | Regeneration pass (PR2-D1) |  |  | Adsorption pass (PR2-A2) |  |  | Wash (PR2-W2) |  |  | Regeneration pass (PR2-D2) |  |  | Adsorption pass (PR2-A3) |  |  | Wash (PR2-W3) |  |  | Regeneration pass (PR2-D3)
PFAS type | PFOA | PFOS | GenX | PFOA | PFOS | GenX | PFOA | PFOS | GenX | PFOA | PFOS | GenX | PFOA | PFOS | GenX | PFOA | PFOS | GenX | PFOA | PFOS | GenX | PFOA | PFOS | GenX | PFOA | PFOS | GenX
LC-MS concentration (ng/L) | 1468 | 733.6 | 1979 | 640.4 | 510.1 | 268.7 | 730.7 | 2735 | 70.32 | 1663 | 663.6 | 2132 | 548.9 | 790.5 | 245.1 | 593.9 | 2342 | 64.19 | 1672 | 756.5 | 2247 | 520.4 | 662.9 | 242.1 | 411.4 | 2439 | 21.79
Corrected concentration (ng/L) | 2936 | 1467.2 | 3958 | 1280.8 | 1020.2 | 537.4 | 2922.8 | 10940 | 281.28 | 3326 | 1327.2 | 4264 | 1097.8 | 1581 | 490.2 | 2375.6 | 9368 | 256.76 | 3344 | 1513 | 4494 | 1040.8 | 1325.8 | 484.2 | 1645.6 | 9756 | 87.16
Batch volume (mL) | 2 | 2 | 2 | 1 | 1 | 1 | 1 | 1 | 1 | 2 | 2 | 2 | 1 | 1 | 1 | 1 | 1 | 1 | 2 | 2 | 2 | 1 | 1 | 1 | 1 | 1 | 1
PFAS remaining mass (ng) | 5.872 | 2.9344 | 7.916 | 1.2808 | 1.0202 | 0.5374 | 2.9228 | 10.94 | 0.28128 | 6.652 | 2.6544 | 8.528 | 1.0978 | 1.581 | 0.4902 | 2.3756 | 9.368 | 0.25676 | 6.688 | 3.026 | 8.988 | 1.0408 | 1.3258 | 0.4842 | 1.6456 | 9.756 | 0.08716
PFAS removed (ng) | 5.08904 | 10.5722 | 1.617351 | PFAS total recovered (ng) |  |  | 14.14408 |  |  | 4.49204 | 10.2914 | 1.052551 | PFAS total recovered (ng) |  |  | 12.00036 |  |  | 4.51304 | 10.175 | 0.5985507 | PFAS total recovered (ng) |  |  | 11.48876
PFAS removed (%) | 41.57% | 72.78% | 16.06% | PFAS recovered (%) |  |  | 57.43% | 103.5% | 17.39% | 36.69% | 70.84% | 10.45% | PFAS recovered (%) |  |  | 52.88% | 91.03% | 24.39% | 36.87% | 70.04% | 5.943% | PFAS recovered (%) |  |  | 36.46% | 95.88% | 14.56%
PFAS Total removal (%) | 46.9% |  |  | PFAS Total recovered (%) |  |  | 81.86% |  |  | 42.99% |  |  | PFAS Total recovered (%) |  |  | 75.78% |  |  | 41.5% |  |  | PFAS Total recovered (%) |  |  | 75.16%
OS-UiO-66-H
Regeneration solvent | MeOH | [8 empty] | MeOH + NaCl | [8 empty] | Acetone
| Adsorption pass (PR3-A1) |  |  | Wash (PR3-W1) |  |  | Regeneration pass (PR3-D1) |  |  | Adsorption pass (PR3-A2) |  |  | Wash (PR3-W2) |  |  | Regeneration pass (PR3-D2) |  |  | Adsorption pass (PR3-A3) |  |  | Wash (PR3-W3) |  |  | Regeneration pass (PR3-D3)
PFAS type | PFOA | PFOS | GenX | PFOA | PFOS | GenX | PFOA | PFOS | GenX | PFOA | PFOS | GenX | PFOA | PFOS | GenX | PFOA | PFOS | GenX | PFOA | PFOS | GenX | PFOA | PFOS | GenX | PFOA | PFOS | GenX
LC-MS concentration (ng/L) | 1366 | 648.8 | 1579 | 343.7 | 295 | 281.1 | 660.9 | 2902 | 353.4 | 1356 | 713.9 | 1562 | 410.2 | 422.1 | 281.6 | 1047 | 2760 | 400.7 | 1293 | 525.3 | 1646 | 423.6 | 287.7 | 373.7 | 504.5 | 2991 | 22.29
Corrected concentration (ng/L) | 2732 | 1297.6 | 3158 | 687.4 | 590 | 562.2 | 2643.6 | 11608 | 1413.6 | 2712 | 1427.8 | 3124 | 820.4 | 844.2 | 563.2 | 4188 | 11040 | 1602.8 | 2586 | 1050.6 | 3292 | 847.2 | 575.4 | 747.4 | 2018 | 11964 | 89.16
Batch volume (mL) | 2 | 2 | 2 | 1 | 1 | 1 | 1 | 1 | 1 | 2 | 2 | 2 | 1 | 1 | 1 | 1 | 1 | 1 | 2 | 2 | 2 | 1 | 1 | 1 | 1 | 1 | 1
PFAS remaining mass (ng) | 5.464 | 2.5952 | 6.316 | 0.6874 | 0.59 | 0.5622 | 2.6436 | 11.608 | 1.4136 | 5.424 | 2.8556 | 6.248 | 0.8204 | 0.8442 | 0.5632 | 4.188 | 11.04 | 1.6028 | 5.172 | 2.1012 | 6.584 | 0.8472 | 0.5754 | 0.7474 | 2.018 | 11.964 | 0.08916
PFAS removed (ng) | 6.09044 | 11.3416 | 3.192551 | PFAS total recovered (ng) |  |  | 15.6652 |  |  | 5.99744 | 10.827 | 3.259551 | PFAS total recovered (ng) |  |  | 16.8308 |  |  | 6.22264 | 11.8502 | 2.739351 | PFAS total recovered (ng) |  |  | 14.07116
PFAS removed (%) | 49.75% | 78.07% | 31.7% | PFAS recovered (%) |  |  | 43.41% | 102.3% | 44.28% | 48.99% | 74.53% | 32.37% | PFAS recovered (%) |  |  | 69.83% | 102% | 49.17% | 50.83% | 81.57% | 27.2% | PFAS recovered (%) |  |  | 32.43% | 101% | 3.255%
PFAS Total removal (%) | 55.99% |  |  | PFAS Total recovered (%) |  |  | 75.95% |  |  | 54.52% |  |  | PFAS Total recovered (%) |  |  | 83.8% |  |  | 56.49% |  |  | PFAS Total recovered (%) |  |  | 67.61%
OS-UiO-66-F4
Regeneration solvent | MeOH | [8 empty] | MeOH + NaCl | [8 empty] | Acetone
| Adsorption pass (PR4-A1) |  |  | Wash (PR4-W1) |  |  | Regeneration pass (PR4-D1) |  |  | Adsorption pass (PR4-A2) |  |  | Wash (PR4-W2) |  |  | Regeneration pass (PR4-D2) |  |  | Adsorption pass (PR4-A3) |  |  | Wash (PR4-W3) |  |  | Regeneration pass (PR4-D3)
PFAS type | PFOA | PFOS | GenX | PFOA | PFOS | GenX | PFOA | PFOS | GenX | PFOA | PFOS | GenX | PFOA | PFOS | GenX | PFOA | PFOS | GenX | PFOA | PFOS | GenX | PFOA | PFOS | GenX | PFOA | PFOS | GenX
LC-MS concentration (ng/L) | 1344 | 551.2 | 2200 | 492.3 | 323.1 | 250.1 | 914.5 | 2781 | 122 | 1145 | 241.6 | 1994 | 512.4 | 296.9 | 319.8 | 1250 | 3330 | 145.4 | 1341 | 308.5 | 1833 | 510.7 | 330.3 | 278.5 | 588.5 | 3230 | 32.72
Corrected concentration (ng/L) | 2688 | 1102.4 | 4400 | 984.6 | 646.2 | 500.2 | 3658 | 11124 | 488 | 2290 | 483.2 | 3988 | 1024.8 | 593.8 | 639.6 | 5000 | 13320 | 581.6 | 2682 | 617 | 3666 | 1021.4 | 660.6 | 557 | 2354 | 12920 | 130.88
Batch volume (mL) | 2 | 2 | 2 | 1 | 1 | 1 | 1 | 1 | 1 | 2 | 2 | 2 | 1 | 1 | 1 | 1 | 1 | 1 | 2 | 2 | 2 | 1 | 1 | 1 | 1 | 1 | 1
PFAS remaining mass (ng) | 5.376 | 2.2048 | 8.8 | 0.9846 | 0.6462 | 0.5002 | 3.658 | 11.124 | 0.488 | 4.58 | 0.9664 | 7.976 | 1.0248 | 0.5938 | 0.6396 | 5 | 13.32 | 0.5816 | 5.364 | 1.234 | 7.332 | 1.0214 | 0.6606 | 0.557 | 2.354 | 12.92 | 0.13088
PFAS removed (ng) | 5.88124 | 11.6758 | 0.7705507 | PFAS total recovered (ng) |  |  | 15.27 |  |  | 6.63704 | 12.9666 | 1.455151 | PFAS total recovered (ng) |  |  | 18.9016 |  |  | 5.85644 | 12.6322 | 2.181751 | PFAS total recovered (ng) |  |  | 15.40488
PFAS removed (%) | 48.04% | 80.37% | 7.651% | PFAS recovered (%) |  |  | 62.2% | 95.27% | 63.33% | 54.22% | 89.26% | 14.45% | PFAS recovered (%) |  |  | 75.33% | 102.7% | 39.97% | 47.84% | 86.96% | 21.66% | PFAS recovered (%) |  |  | 40.2% | 102.3% | 5.999%
PFAS Total removal (%) | 49.75% |  |  | PFAS Total recovered (%) |  |  | 83.32% |  |  | 57.16% |  |  | PFAS Total recovered (%) |  |  | 89.76% |  |  | 56.11% |  |  | PFAS Total recovered (%) |  |  | 74.53%
Note on A17: [Threaded comment] Your version of Excel allows you to read this threaded comment; however, any edits to it will get removed if the file is opened in a newer version of Excel. Learn more: https://go.microsoft.com/fwlink/?linkid=870924 Comment: Sum of adsorption and wash PFAS. These two represent all PFAS we can account for. We assume that all missing PFAS was adsorbed. Used as C0 for MOF removal runs.
Note on A30: [Threaded comment] Your version of Excel allows you to read this threaded comment; however, any edits to it will get removed if the file is opened in a newer version of Excel. Learn more: https://go.microsoft.com/fwlink/?linkid=870924 Comment: Removed PFAS is the missing PFAS after subtracting remaining PFAS in solution and PFAS detected in wash
Note on E30: [Threaded comment] Your version of Excel allows you to read this threaded comment; however, any edits to it will get removed if the file is opened in a newer version of Excel. Learn more: https://go.microsoft.com/fwlink/?linkid=870924 Comment: The % displayed is the percentage of the removed PFAS that was recovered
Note on N30: [Threaded comment] Your version of Excel allows you to read this threaded comment; however, any edits to it will get removed if the file is opened in a newer version of Excel. Learn more: https://go.microsoft.com/fwlink/?linkid=870924 Comment: The % displayed is the percentage of the removed PFAS that was recovered
Note on W30: [Threaded comment] Your version of Excel allows you to read this threaded comment; however, any edits to it will get removed if the file is opened in a newer version of Excel. Learn more: https://go.microsoft.com/fwlink/?linkid=870924 Comment: The % displayed is the percentage of the removed PFAS that was recovered
Note on A42: [Threaded comment] Your version of Excel allows you to read this threaded comment; however, any edits to it will get removed if the file is opened in a newer version of Excel. Learn more: https://go.microsoft.com/fwlink/?linkid=870924 Comment: Removed PFAS is the missing PFAS after subtracting remaining PFAS in solution and PFAS detected in wash
Note on E42: [Threaded comment] Your version of Excel allows you to read this threaded comment; however, any edits to it will get removed if the file is opened in a newer version of Excel. Learn more: https://go.microsoft.com/fwlink/?linkid=870924 Comment: The % displayed is the percentage of the removed PFAS that was recovered
Note on N42: [Threaded comment] Your version of Excel allows you to read this threaded comment; however, any edits to it will get removed if the file is opened in a newer version of Excel. Learn more: https://go.microsoft.com/fwlink/?linkid=870924 Comment: The % displayed is the percentage of the removed PFAS that was recovered
Note on W42: [Threaded comment] Your version of Excel allows you to read this threaded comment; however, any edits to it will get removed if the file is opened in a newer version of Excel. Learn more: https://go.microsoft.com/fwlink/?linkid=870924 Comment: The % displayed is the percentage of the removed PFAS that was recovered
Note on A54: [Threaded comment] Your version of Excel allows you to read this threaded comment; however, any edits to it will get removed if the file is opened in a newer version of Excel. Learn more: https://go.microsoft.com/fwlink/?linkid=870924 Comment: Removed PFAS is the missing PFAS after subtracting remaining PFAS in solution and PFAS detected in wash
Note on E54: [Threaded comment] Your version of Excel allows you to read this threaded comment; however, any edits to it will get removed if the file is opened in a newer version of Excel. Learn more: https://go.microsoft.com/fwlink/?linkid=870924 Comment: The % displayed is the percentage of the removed PFAS that was recovered
Note on N54: [Threaded comment] Your version of Excel allows you to read this threaded comment; however, any edits to it will get removed if the file is opened in a newer version of Excel. Learn more: https://go.microsoft.com/fwlink/?linkid=870924 Comment: The % displayed is the percentage of the removed PFAS that was recovered
Note on W54: [Threaded comment] Your version of Excel allows you to read this threaded comment; however, any edits to it will get removed if the file is opened in a newer version of Excel. Learn more: https://go.microsoft.com/fwlink/?linkid=870924 Comment: The % displayed is the percentage of the removed PFAS that was recovered
Note on A66: [Threaded comment] Your version of Excel allows you to read this threaded comment; however, any edits to it will get removed if the file is opened in a newer version of Excel. Learn more: https://go.microsoft.com/fwlink/?linkid=870924 Comment: Removed PFAS is the missing PFAS after subtracting remaining PFAS in solution and PFAS detected in wash
Note on E66: [Threaded comment] Your version of Excel allows you to read this threaded comment; however, any edits to it will get removed if the file is opened in a newer version of Excel. Learn more: https://go.microsoft.com/fwlink/?linkid=870924 Comment: The % displayed is the percentage of the removed PFAS that was recovered
Note on N66: [Threaded comment] Your version of Excel allows you to read this threaded comment; however, any edits to it will get removed if the file is opened in a newer version of Excel. Learn more: https://go.microsoft.com/fwlink/?linkid=870924 Comment: The % displayed is the percentage of the removed PFAS that was recovered
Note on W66: [Threaded comment] Your version of Excel allows you to read this threaded comment; however, any edits to it will get removed if the file is opened in a newer version of Excel. Learn more: https://go.microsoft.com/fwlink/?linkid=870924 Comment: The % displayed is the percentage of the removed PFAS that was recovered
Three solvents were selected from literature to assess their performance as regeneration solvents.
Prior to the regeneration experiments, a study was conducted to evaluate which solvent produces the best suspension of our hydrophobic adsorbents. Ethanol was determined to produce the best suspension, which was used to load 2 mg of MOF onto a syringe filter. This syringe filter was used as a micro-scale adsorption column.
A PFAS stock solution was prepared with PFOA, PFOS and GenX in mixture with an initial concentration of 2 ug/L
This experiment was
Dilutions: Stock, A & W (2x), D (4x)
Total recovery was calculated relative to the removed PFAS in the adsorption
There for control, average mass from blanks used for removal assessment.
Data from 2 different analytical runs with different dillutions
All removal percentages are relative to the blank values, not stock solution values to account for any adsorption of PFAS to the syringe filter.
Total PFAS removed is reduced by the amount of PFAS measured in first wash sample, then the regeneration shows the % recovered, relative to this reduced removal amount
Removal is always the difference between blank sum PFAS and MOF sum PFAS (adsorption + wash, difference compared to the blank PFAS amounts is the amount of PFAS adsorbed, we compare the regeneration mass to this adsorbed mass to obtain recovery %)

## Regeneration 5 cycles
PFAS stock data | PFOA | PFOS | GenX |  | PFOA | PFOS | GenX
LC-MS concentration (ng/L) | 2905 | 3771 | 2209 |  | 1426 | 1877 | 1098
Actual concentration (ng/L) | 5810 | 7542 | 4418 |  | 2852 | 3754 | 2196
Sample volume (mL) | 2 |  |  |  | 4
Initial PFAS mass (ng) | 11.62 | 15.084 | 8.836 |  | 11.408 | 15.016 | 8.784
PFAS total (ng) | 35.54 |  |  |  | 35.208
Blank | [38 empty] | Pass 1 |  |  |  |  | Pass 2
| #1-1 | [11 empty] | #2-1 | [11 empty] | #3-1 | [14 empty] | UiO-66-H | UiO-66-F4 | OS-UiO-66-H | OS-UiO-66-F4 |  | UiO-66-H | UiO-66-F4 | OS-UiO-66-H | OS-UiO-66-F4
| Adsorption (RG01-1A) |  |  | Ads. wash (RG01-1W1) |  |  | Regeneration (RG01-1D) |  |  | Reg. wash (RG01-1W2) |  |  | Adsorption (RG02-1A) |  |  | Ads. wash (RG02-1W1) |  |  | Regeneration (RG02-1D) |  |  | Reg. wash (RG02-1W2) |  |  | Adsorption (RG03-1A) |  |  | Ads. wash (RG03-1W1) |  |  | Regeneration (RG03-1D) |  |  | Reg. wash (RG03-1W2) |  |  |  |  | Total PFAS input [ng] | 173.077 |  |  |  | Total PFAS input [ng] | 173.077
PFAS type | PFOA | PFOS | GenX | PFOA | PFOS | GenX | PFOA | PFOS | GenX | PFOA | PFOS | GenX | PFOA | PFOS | GenX | PFOA | PFOS | GenX | PFOA | PFOS | GenX | PFOA | PFOS | GenX | PFOA | PFOS | GenX | PFOA | PFOS | GenX | PFOA | PFOS | GenX | PFOA | PFOS | GenX |  |  | Total PFOA input [ng] | 56.281608 |  |  |  | Total PFOA input [ng] | 56.281608
LC-MS concentration (ng/L) | 1088 | 708 | 1028 | 274 | 462.8 | 119.3 | 39.77 | 348 | 5.105 | 10.06 | 56.56 | 1.63 | 1130 | 873.5 | 1234 | 270.6 | 423.9 | 152.5 | 58 | 510.8 | 8.778 | 2.567 | 29.9 | 0 | 1242 | 671.6 | 1025 | 208 | 187.1 | 179.9 | 76.94 | 522.3 | 7.129 | 11.68 | 34.98 | 0 |  |  | Total PFOS input [ng] | 67.51449 |  |  |  | Total PFOS input [ng] | 67.51449
Corrected concentration (ng/L) | 4352 | 2832 | 4112 | 1096 | 1851.2 | 477.2 | 318.16 | 2784 | 40.84 | 40.24 | 226.24 | 6.52 | 4520 | 3494 | 4936 | 1082.4 | 1695.6 | 610 | 464 | 4086.4 | 70.224 | 10.268 | 119.6 | 0 | 4968 | 2686.4 | 4100 | 832 | 748.4 | 719.6 | 615.52 | 4178.4 | 57.032 | 46.72 | 139.92 | 0 |  |  | Total GenX input [ng] | 49.280864 |  |  |  | Total GenX input [ng] | 49.280864
Batch volume (mL) | 2 | 2 | 2 | 1 | 1 | 1 | 1 | 1 | 1 | 1 | 1 | 1 | 2 | 2 | 2 | 1 | 1 | 1 | 1 | 1 | 1 | 1 | 1 | 1 | 2 | 2 | 2 | 1 | 1 | 1 | 1 | 1 | 1 | 1 | 1 | 1 |  |  | Total PFAS removed [ng] | 74.85216 | 100.0234 | 86.46896 | 107.9751 | Total PFAS removed [ng] | 69.57496 | 94.6102 | 85.72848 | 109.1122
PFAS mass (ng) | 8.704 | 5.664 | 8.224 | 1.096 | 1.8512 | 0.4772 | 0.31816 | 2.784 | 0.04084 | 0.04024 | 0.22624 | 0.00652 | 9.04 | 6.988 | 9.872 | 1.0824 | 1.6956 | 0.61 | 0.464 | 4.0864 | 0.070224 | 0.010268 | 0.1196 | 0 | 9.936 | 5.3728 | 8.2 | 0.832 | 0.7484 | 0.7196 | 0.61552 | 4.1784 | 0.057032 | 0.04672 | 0.13992 | 0 |  |  | Total PFOA removed [ng] | 19.128408 | 30.106008 | 24.320408 | 35.075208 | Total PFOA removed [ng] | 15.662408 | 28.066008 | 23.050008 | 36.747608
PFAS total (ng) | 10.1584 | 10.52544 | 8.74856 | [9 empty] | 10.596668 | 12.8896 | 10.552224 | [9 empty] | 11.43024 | 10.43952 | 8.976632 | [11 empty] | Total PFOS removed [ng] | 49.84289 | 62.39929 | 53.39449 | 64.357 | Total PFOS removed [ng] | 46.69009 | 59.66013 | 54.00921 | 65.41936
PFAS sum (ng) | 29.4324 | [11 empty] | 34.038492 | [11 empty] | 30.846392 | [13 empty] | Total GenX removed [ng] | 5.880864 | 7.518064 | 8.754064 | 8.542864 | Total GenX removed [ng] | 7.222464 | 6.884064 | 8.669264 | 6.945264
Avg. PFAS (ng) | PFOA | [5 empty] | 10.728436 | [5 empty] | PFOS | [5 empty] | 11.28485 | [5 empty] | GenX | [5 empty] | 9.425805 | [7 empty] | Total PFAS regenerated [ng] | 73.6651 | 93.521768 | 82.233324 | 100.38254 | Total PFAS regenerated [ng] | 63.702064 | 85.566648 | 78.654872 | 104.675476
Avg. PFAS total (ng) | 31.43909 | [37 empty] | Total PFOA regenerated [ng] | 17.60524 | 26.98424 | 23.5636 | 32.2006 | Total PFOA regenerated [ng] | 14.11104 | 24.215088 | 21.37976 | 33.0568
| #1-2 | [11 empty] | #2-2 | [11 empty] | #3-2 | [13 empty] | Total PFOS regenerated [ng] | 51.34082 | 63.36376 | 54.082456 | 63.702604 | Total PFOS regenerated [ng] | 45.694584 | 58.100168 | 52.23244 | 66.473
| Adsorption (RG01-2A) |  |  | Ads. wash (RG01-2W1) |  |  | Regeneration (RG01-2D) |  |  | Reg. wash (RG01-2W2) |  |  | Adsorption (RG02-2A) |  |  | Ads. wash (RG02-2W1) |  |  | Regeneration (RG02-2D) |  |  | Reg. wash (RG02-2W2) |  |  | Adsorption (RG03-2A) |  |  | Ads. wash (RG03-2W1) |  |  | Regeneration (RG03-2D) |  |  | Reg. wash (RG03-2W2) |  |  |  |  | Total GenX regenerated [ng] | 4.71904 | 3.173768 | 4.587268 | 4.479336 | Total GenX regenerated [ng] | 3.89644 | 3.251392 | 5.042672 | 5.145676
PFAS type | PFOA | PFOS | GenX | PFOA | PFOS | GenX | PFOA | PFOS | GenX | PFOA | PFOS | GenX | PFOA | PFOS | GenX | PFOA | PFOS | GenX | PFOA | PFOS | GenX | PFOA | PFOS | GenX | PFOA | PFOS | GenX | PFOA | PFOS | GenX | PFOA | PFOS | GenX | PFOA | PFOS | GenX |  |  | Total PFAS removed [%] | 43.25% | 57.79% | 49.96% | 62.39% | Total PFAS removed [%] | 40.2% | 54.66% | 49.53% | 63.04%
LC-MS concentration (ng/L) | 1209 | 572.5 | 1125 | 342.3 | 903.4 | 80.98 | 58.36 | 917.1 | 3.097 | 2.506 | 16.84 | 0 | 1184 | 720 | 1184 | 297.4 | 760.9 | 94.47 | 43.35 | 711.3 | 5.01 | 0 | 5.796 | 0 | 1131 | 426.3 | 1060 | 390 | 563.7 | 176.2 | 127.5 | 960.9 | 10.46 | 1.344 | 46.57 | 0 |  |  | Total PFOA removed [%] | 33.99% | 53.49% | 43.21% | 62.32% | Total PFOA removed [%] | 27.83% | 49.87% | 40.95% | 65.29%
Corrected concentration (ng/L) | 4836 | 2290 | 4500 | 1369.2 | 3613.6 | 323.92 | 466.88 | 7336.8 | 24.776 | 10.024 | 67.36 | 0 | 4736 | 2880 | 4736 | 1189.6 | 3043.6 | 377.88 | 346.8 | 5690.4 | 40.08 | 0 | 23.184 | 0 | 4524 | 1705.2 | 4240 | 1560 | 2254.8 | 704.8 | 1020 | 7687.2 | 83.68 | 5.376 | 186.28 | 0 |  |  | Total PFOS removed [%] | 73.83% | 92.42% | 79.09% | 95.32% | Total PFOS removed [%] | 69.16% | 88.37% | 80% | 96.9%
Batch volume (mL) | 2 | 2 | 2 | 1 | 1 | 1 | 1 | 1 | 1 | 1 | 1 | 1 | 2 | 2 | 2 | 1 | 1 | 1 | 1 | 1 | 1 | 1 | 1 | 1 | 2 | 2 | 2 | 1 | 1 | 1 | 1 | 1 | 1 | 1 | 1 | 1 |  |  | Total GenX removed [%] | 11.93% | 15.26% | 17.76% | 17.34% | Total GenX removed [%] | 14.66% | 13.97% | 17.59% | 14.09%
PFAS mass (ng) | 9.672 | 4.58 | 9 | 1.3692 | 3.6136 | 0.32392 | 0.46688 | 7.3368 | 0.024776 | 0.010024 | 0.06736 | 0 | 9.472 | 5.76 | 9.472 | 1.1896 | 3.0436 | 0.37788 | 0.3468 | 5.6904 | 0.04008 | 0 | 0.023184 | 0 | 9.048 | 3.4104 | 8.48 | 1.56 | 2.2548 | 0.7048 | 1.02 | 7.6872 | 0.08368 | 0.005376 | 0.18628 | 0 |  |  | Total PFAS recovered [%] | 98.41% | 93.5% | 95.1% | 92.97% | Total PFAS recovered [%] | 91.56% | 90.44% | 91.75% | 95.93%
PFAS total (ng) | 11.518104 | 15.59776 | 9.348696 | [9 empty] | 11.0084 | 14.517184 | 9.88996 | [9 empty] | 11.633376 | 13.53868 | 9.26848 | [11 empty] | Total PFOA recovered [%] | 92.04% | 89.63% | 96.89% | 91.8% | Total PFOA recovered [%] | 90.09% | 86.28% | 92.75% | 89.96%
PFAS sum (ng) | 36.46456 | [11 empty] | 35.415544 | [11 empty] | 34.440536 | [13 empty] | Total PFOS recovered [%] | 103% | 101.5% | 101.3% | 98.98% | Total PFOS recovered [%] | 97.87% | 97.39% | 96.71% | 101.6%
Avg. PFAS (ng) | PFOA | [5 empty] | 11.38663 | [5 empty] | PFOS | [5 empty] | 14.551208 | [5 empty] | GenX | [5 empty] | 9.502379 | [7 empty] | Total GenX recovered [%] | 80.24% | 42.22% | 52.4% | 52.43% | Total GenX recovered [%] | 53.95% | 47.23% | 58.17% | 74.09%
Avg. PFAS total (ng) | 35.44021 | [37 empty] | Average |  |  |  |  | Standard Deviation
| #1-3 | [11 empty] | #2-3 | [11 empty] | #3-3 | [13 empty] | Total PFAS removed [%] | 41.72% | 56.23% | 49.75% | 62.71% | St. Dev. PFAS Total removed [%] | 2.156% | 2.212% | 0.3025% | 0.4646%
| Adsorption (RG01-3A) |  |  | Ads. wash (RG01-3W1) |  |  | Regeneration (RG01-3D) |  |  | Reg. wash (RG01-3W2) |  |  | Adsorption (RG02-3A) |  |  | Ads. wash (RG02-3W1) |  |  | Regeneration (RG02-3D) |  |  | Reg. wash (RG02-3W2) |  |  | Adsorption (RG03-3A) |  |  | Ads. wash (RG03-3W1) |  |  | Regeneration (RG03-3D) |  |  | Reg. wash (RG03-3W2) |  |  |  |  | Total PFOA removed [%] | 30.91% | 51.68% | 42.08% | 63.81% | St. Dev. PFOA Total removed [%] | 4.355% | 2.563% | 1.596% | 2.101%
PFAS type | PFOA | PFOS | GenX | PFOA | PFOS | GenX | PFOA | PFOS | GenX | PFOA | PFOS | GenX | PFOA | PFOS | GenX | PFOA | PFOS | GenX | PFOA | PFOS | GenX | PFOA | PFOS | GenX | PFOA | PFOS | GenX | PFOA | PFOS | GenX | PFOA | PFOS | GenX | PFOA | PFOS | GenX |  |  | Total PFOS removed [%] | 71.49% | 90.39% | 79.54% | 96.11% | St. Dev. PFOS Total removed [%] | 3.302% | 2.869% | 0.6438% | 1.113%
LC-MS concentration (ng/L) | 1272 | 748.3 | 1136 | 351.6 | 1028 | 134.6 | 35.32 | 556.2 | 5.082 | 0 | 11.38 | 0 | 1161 | 603.1 | 1207 | 382.7 | 647.1 | 151.4 | 55.55 | 730.4 | 7.527 | 2.758 | 16.2 | 0 | 1258 | 564.1 | 1105 | 355.4 | 866.9 | 162.5 | 45.1 | 671.5 | 3.323 | 0 | 0.6938 | 0 |  |  | Total GenX removed [%] | 13.29% | 14.61% | 17.68% | 15.71% | St. Dev. GenX Total removed [%] | 1.925% | 0.9097% | 0.1217% | 2.292%
Corrected concentration (ng/L) | 5088 | 2993.2 | 4544 | 1406.4 | 4112 | 538.4 | 282.56 | 4449.6 | 40.656 | 0 | 45.52 | 0 | 4644 | 2412.4 | 4828 | 1530.8 | 2588.4 | 605.6 | 444.4 | 5843.2 | 60.216 | 11.032 | 64.8 | 0 | 5032 | 2256.4 | 4420 | 1421.6 | 3467.6 | 650 | 360.8 | 5372 | 26.584 | 0 | 2.7752 | 0 |  |  | Total PFAS recovered [%] | 94.99% | 91.97% | 93.43% | 94.45% | St. Dev. PFAS Total recovered [%] | 4.847% | 2.163% | 2.371% | 2.097%
Batch volume (mL) | 2 | 2 | 2 | 1 | 1 | 1 | 1 | 1 | 1 | 1 | 1 | 1 | 2 | 2 | 2 | 1 | 1 | 1 | 1 | 1 | 1 | 1 | 1 | 1 | 2 | 2 | 2 | 1 | 1 | 1 | 1 | 1 | 1 | 1 | 1 | 1 |  |  | Total PFOA recovered [%] | 91.07% | 87.95% | 94.82% | 90.88% | St. Dev. PFOA Total recovered [%] | 1.373% | 2.37% | 2.923% | 1.307%
PFAS mass (ng) | 10.176 | 5.9864 | 9.088 | 1.4064 | 4.112 | 0.5384 | 0.28256 | 4.4496 | 0.040656 | 0 | 0.04552 | 0 | 9.288 | 4.8248 | 9.656 | 1.5308 | 2.5884 | 0.6056 | 0.4444 | 5.8432 | 0.060216 | 0.011032 | 0.0648 | 0 | 10.064 | 4.5128 | 8.84 | 1.4216 | 3.4676 | 0.65 | 0.3608 | 5.372 | 0.026584 | 0 | 0.0027752 | 0 |  |  | Total PFOS recovered [%] | 100.4% | 99.47% | 99% | 100.3% | St. Dev. PFOS Total recovered [%] | 3.633% | 2.942% | 3.237% | 1.858%
PFAS total (ng) | 11.86496 | 14.59352 | 9.667056 | [9 empty] | 11.274232 | 13.3212 | 10.321816 | [9 empty] | 11.8464 | 13.3551752 | 9.516584 | [11 empty] | Total GenX recovered [%] | 67.1% | 44.72% | 55.28% | 63.26% | St. Dev. GenX Total recovered [%] | 18.59% | 3.546% | 4.077% | 15.31%
PFAS sum (ng) | 36.125536 | [11 empty] | 34.917248 | [11 empty] | 34.7181592
Avg. PFAS (ng) | PFOA | [5 empty] | 11.661864 | [5 empty] | PFOS | [5 empty] | 13.75663 | [5 empty] | GenX | [5 empty] | 9.835152
Avg. PFAS total (ng) | 35.25365
| #1-4 | [11 empty] | #2-4 | [11 empty] | #3-4
| Adsorption (RG01-4A) |  |  | Ads. wash (RG01-4W1) |  |  | Regeneration (RG01-4D) |  |  | Reg. wash (RG01-4W2) |  |  | Adsorption (RG02-4A) |  |  | Ads. wash (RG02-4W1) |  |  | Regeneration (RG02-4D) |  |  | Reg. wash (RG02-4W2) |  |  | Adsorption (RG03-4A) |  |  | Ads. wash (RG03-4W1) |  |  | Regeneration (RG03-4D) |  |  | Reg. wash (RG03-4W2)
PFAS type | PFOA | PFOS | GenX | PFOA | PFOS | GenX | PFOA | PFOS | GenX | PFOA | PFOS | GenX | PFOA | PFOS | GenX | PFOA | PFOS | GenX | PFOA | PFOS | GenX | PFOA | PFOS | GenX | PFOA | PFOS | GenX | PFOA | PFOS | GenX | PFOA | PFOS | GenX | PFOA | PFOS | GenX
LC-MS concentration (ng/L) | 1193 | 552.2 | 1119 | 329.1 | 836.8 | 126.2 | 45.52 | 665.7 | 5.974 | 6.191 | 32.27 | 0 | 1122 | 628.5 | 1301 | 367.3 | 894.2 | 165.9 | 38.71 | 685.8 | 6.872 | 0 | 7.027 | 0 | 1228 | 550.1 | 1101 | 342 | 611.5 | 184.1 | 62.71 | 772.3 | 7.946 | 0 | 2.225 | 0
Corrected concentration (ng/L) | 4772 | 2208.8 | 4476 | 1316.4 | 3347.2 | 504.8 | 364.16 | 5325.6 | 47.792 | 24.764 | 129.08 | 0 | 4488 | 2514 | 5204 | 1469.2 | 3576.8 | 663.6 | 309.68 | 5486.4 | 54.976 | 0 | 28.108 | 0 | 4912 | 2200.4 | 4404 | 1368 | 2446 | 736.4 | 501.68 | 6178.4 | 63.568 | 0 | 8.9 | 0
Batch volume (mL) | 2 | 2 | 2 | 1 | 1 | 1 | 1 | 1 | 1 | 1 | 1 | 1 | 2 | 2 | 2 | 1 | 1 | 1 | 1 | 1 | 1 | 1 | 1 | 1 | 2 | 2 | 2 | 1 | 1 | 1 | 1 | 1 | 1 | 1 | 1 | 1
PFAS mass (ng) | 9.544 | 4.4176 | 8.952 | 1.3164 | 3.3472 | 0.5048 | 0.36416 | 5.3256 | 0.047792 | 0.024764 | 0.12908 | 0 | 8.976 | 5.028 | 10.408 | 1.4692 | 3.5768 | 0.6636 | 0.30968 | 5.4864 | 0.054976 | 0 | 0.028108 | 0 | 9.824 | 4.4008 | 8.808 | 1.368 | 2.446 | 0.7364 | 0.50168 | 6.1784 | 0.063568 | 0 | 0.0089 | 0
PFAS total (ng) | 11.249324 | 13.21948 | 9.504592 | [9 empty] | 10.75488 | 14.119308 | 11.126576 | [9 empty] | 11.69368 | 13.0341 | 9.607968
PFAS sum (ng) | 33.973396 | [11 empty] | 36.000764 | [11 empty] | 34.335748
Avg. PFAS (ng) | PFOA | [5 empty] | 11.232628 | [5 empty] | PFOS | [5 empty] | 13.45763 | [5 empty] | GenX | [5 empty] | 10.079712
Avg. PFAS total (ng) | 34.76997
| #1-5 | [11 empty] | #2-5 | [11 empty] | #3-5
| Adsorption (RG01-5A) |  |  | Ads. wash (RG01-5W1) |  |  | Regeneration (RG01-5D) |  |  | Reg. wash (RG01-5W2) |  |  | Adsorption (RG02-5A) |  |  | Ads. wash (RG02-5W1) |  |  | Regeneration (RG02-5D) |  |  | Reg. wash (RG02-5W2) |  |  | Adsorption (RG03-5A) |  |  | Ads. wash (RG03-5W1) |  |  | Regeneration (RG03-5D) |  |  | Reg. wash (RG03-5W2)
PFAS type | PFOA | PFOS | GenX | PFOA | PFOS | GenX | PFOA | PFOS | GenX | PFOA | PFOS | GenX | PFOA | PFOS | GenX | PFOA | PFOS | GenX | PFOA | PFOS | GenX | PFOA | PFOS | GenX | PFOA | PFOS | GenX | PFOA | PFOS | GenX | PFOA | PFOS | GenX | PFOA | PFOS | GenX
LC-MS concentration (ng/L) | 1214 | 759.5 | 1199 | 298.6 | 1034 | 121.6 | 25.53 | 525.3 | 4.193 | 0 | 9.548 | 0 | 1154 | 621.7 | 1359 | 358.7 | 1035 | 126.4 | 30.29 | 670.1 | 3.298 | 0 | 8.189 | 0 | 1221 | 633 | 1110 | 406.7 | 875.4 | 208.9 | 50.2 | 725.4 | 10.24 | 0 | 15.99 | 0
Corrected concentration (ng/L) | 4856 | 3038 | 4796 | 1194.4 | 4136 | 486.4 | 204.24 | 4202.4 | 33.544 | 0 | 38.192 | 0 | 4616 | 2486.8 | 5436 | 1434.8 | 4140 | 505.6 | 242.32 | 5360.8 | 26.384 | 0 | 32.756 | 0 | 4884 | 2532 | 4440 | 1626.8 | 3501.6 | 835.6 | 401.6 | 5803.2 | 81.92 | 0 | 63.96 | 0
Batch volume (mL) | 2 | 2 | 2 | 1 | 1 | 1 | 1 | 1 | 1 | 1 | 1 | 1 | 2 | 2 | 2 | 1 | 1 | 1 | 1 | 1 | 1 | 1 | 1 | 1 | 2 | 2 | 2 | 1 | 1 | 1 | 1 | 1 | 1 | 1 | 1 | 1
PFAS mass (ng) | 9.712 | 6.076 | 9.592 | 1.1944 | 4.136 | 0.4864 | 0.20424 | 4.2024 | 0.033544 | 0 | 0.038192 | 0 | 9.232 | 4.9736 | 10.872 | 1.4348 | 4.14 | 0.5056 | 0.24232 | 5.3608 | 0.026384 | 0 | 0.032756 | 0 | 9.768 | 5.064 | 8.88 | 1.6268 | 3.5016 | 0.8356 | 0.4016 | 5.8032 | 0.08192 | 0 | 0.06396 | 0
PFAS total (ng) | 11.11064 | 14.452592 | 10.111944 | [9 empty] | 10.90912 | 14.507156 | 11.403984 | [9 empty] | 11.7964 | 14.43276 | 9.79752
PFAS sum (ng) | 35.675176 | [11 empty] | 36.82026 | [11 empty] | 36.02668
Avg. PFAS (ng) | PFOA | [5 empty] | 11.27205 | [5 empty] | PFOS | [5 empty] | 14.46417 | [5 empty] | GenX | [5 empty] | 10.437816
Avg. PFAS total (ng) | 36.17404
UiO-66-H
| #1-1 | [11 empty] | #2-1
| Adsorption (RG11-1A) |  |  | Ads. wash (RG11-1W1) |  |  | Regeneration (RG11-1D) |  |  | Reg. wash (RG11-1W2) |  |  | Adsorption (RG12-1A) |  |  | Ads. wash (RG12-1W1) |  |  | Regeneration (RG12-1D) |  |  | Reg. wash (RG12-1W2)
PFAS type | PFOA | PFOS | GenX | PFOA | PFOS | GenX | PFOA | PFOS | GenX | PFOA | PFOS | GenX | PFOA | PFOS | GenX | PFOA | PFOS | GenX | PFOA | PFOS | GenX | PFOA | PFOS | GenX
LC-MS concentration (ng/L) | 944.5 | 412.1 | 1009 | 163.7 | 125.2 | 134.5 | 212.4 | 806.3 | 91.84 | 45.01 | 7.415 | 12.91 | 1055 | 595.4 | 994 | 184.8 | 181 | 133.3 | 152.3 | 622.3 | 86.7 | 37.07 | 9.312 | 10.21
Corrected concentration (ng/L) | 3778 | 1648.4 | 4036 | 654.8 | 500.8 | 538 | 1699.2 | 6450.4 | 734.72 | 180.04 | 29.66 | 51.64 | 4220 | 2381.6 | 3976 | 739.2 | 724 | 533.2 | 1218.4 | 4978.4 | 693.6 | 148.28 | 37.248 | 40.84
Batch volume (mL) | 2 | 2 | 2 | 1 | 1 | 1 | 1 | 1 | 1 | 1 | 1 | 1 | 2 | 2 | 2 | 1 | 1 | 1 | 1 | 1 | 1 | 1 | 1 | 1
PFAS remaining mass (ng) | 7.556 | 3.2968 | 8.072 | 0.6548 | 0.5008 | 0.538 | 1.6992 | 6.4504 | 0.73472 | 0.18004 | 0.02966 | 0.05164 | 8.44 | 4.7632 | 7.952 | 0.7392 | 0.724 | 0.5332 | 1.2184 | 4.9784 | 0.6936 | 0.14828 | 0.037248 | 0.04084 | Adsorption | [6 empty] | Regeneration
PFAS removed (ng) | 2.517636 | 7.487253 | 0.8158053 | sum = | 10.82069 |  | PFAS total recovered (ng) |  |  | 1.87924 | 6.48006 | 0.78636 | 1.549236 | 5.797653 | 0.9406053 | sum = | 8.287495 |  | PFAS total recovered (ng) |  |  | 1.36668 | 5.015648 | 0.73444 | PFAS type |  |  | PFOA | PFOS | GenX | Total | PFAS type |  |  |  | PFOA | PFOS | GenX | Total
PFAS removed (%) | 23.47% | 66.35% | 8.655% | avg. = | 9.554095 |  | PFAS recovered (%) |  |  | 74.64% | 86.55% | 96.39% | 14.44% | 51.38% | 9.979% |  |  |  | PFAS recovered (%) |  |  | 88.22% | 86.51% | 78.08% | Average removal |  |  | 18.95% | 58.86% | 9.317% | 29.04% | Amount recovered (of adsorbed) |  |  |  | 81.43% | 86.53% | 87.24% | 85.07%
PFAS Total removal (%) | 32.82% | [5 empty] | PFAS Total recovered (%) |  |  | 85.86% |  |  | 25.27% | [5 empty] | PFAS Total recovered (%) |  |  | 84.27% |  |  | St. dev. |  |  | 6.383% | 10.59% | 0.9362% | 5.344% | St. dev. |  |  |  | 9.598% | 0.0256% | 12.95% | 1.125%
| #1-2 | [11 empty] | #2-2
| Adsorption (RG11-2A) |  |  | Ads. wash (RG11-2W1) |  |  | Regeneration (RG11-2D) |  |  | Reg. wash (RG11-2W2) |  |  | Adsorption (RG12-2A) |  |  | Ads. wash (RG12-2W1) |  |  | Regeneration (RG12-2D) |  |  | Reg. wash (RG12-2W2)
PFAS type | PFOA | PFOS | GenX | PFOA | PFOS | GenX | PFOA | PFOS | GenX | PFOA | PFOS | GenX | PFOA | PFOS | GenX | PFOA | PFOS | GenX | PFOA | PFOS | GenX | PFOA | PFOS | GenX
LC-MS concentration (ng/L) | 659.1 | 134.4 | 927.9 | 318.3 | 180.5 | 232.8 | 488.7 | 1723 | 106.4 | 136.2 | 22.09 | 20.7 | 736.2 | 164.3 | 969.4 | 315.9 | 208.4 | 182.9 | 397.4 | 1371 | 107 | 81.49 | 9.474 | 14.32
Corrected concentration (ng/L) | 2636.4 | 537.6 | 3711.6 | 1273.2 | 722 | 931.2 | 3909.6 | 13784 | 851.2 | 544.8 | 88.36 | 82.8 | 2944.8 | 657.2 | 3877.6 | 1263.6 | 833.6 | 731.6 | 3179.2 | 10968 | 856 | 325.96 | 37.896 | 57.28
Batch volume (mL) | 2 | 2 | 2 | 1 | 1 | 1 | 1 | 1 | 1 | 1 | 1 | 1 | 2 | 2 | 2 | 1 | 1 | 1 | 1 | 1 | 1 | 1 | 1 | 1
PFAS remaining mass (ng) | 5.2728 | 1.0752 | 7.4232 | 1.2732 | 0.722 | 0.9312 | 3.9096 | 13.784 | 0.8512 | 0.5448 | 0.08836 | 0.0828 | 5.8896 | 1.3144 | 7.7552 | 1.2636 | 0.8336 | 0.7316 | 3.1792 | 10.968 | 0.856 | 0.32596 | 0.037896 | 0.05728 | Adsorption | [6 empty] | Regeneration
PFAS removed (ng) | 4.840627 | 12.754008 | 1.147979 | sum = | 18.74261 |  | PFAS total recovered (ng) |  |  | 4.4544 | 13.87236 | 0.934 | 4.233427 | 12.403208 | 1.015579 | sum = | 17.65221 |  | PFAS total recovered (ng) |  |  | 3.50516 | 11.005896 | 0.91328 | PFAS type |  |  | PFOA | PFOS | GenX | Total | PFAS type |  |  |  | PFOA | PFOS | GenX | Total
PFAS removed (%) | 42.51% | 87.65% | 12.08% | avg. = | 18.19741 |  | PFAS recovered (%) |  |  | 92.02% | 108.8% | 81.36% | 37.18% | 85.24% | 10.69% |  |  |  | PFAS recovered (%) |  |  | 82.8% | 88.73% | 89.93% | Average removal |  |  | 39.85% | 86.44% | 11.38% | 45.89% | Amount recovered (of adsorbed) |  |  |  | 87.41% | 98.75% | 85.64% | 90.6%
PFAS Total removal (%) | 47.41% | [5 empty] | PFAS Total recovered (%) |  |  | 94.05% |  |  | 44.37% | [5 empty] | PFAS Total recovered (%) |  |  | 87.15% |  |  | St. dev. |  |  | 3.771% | 1.705% | 0.9852% | 2.154% | St. dev. |  |  |  | 6.522% | 14.17% | 6.058% | 4.877%
| #1-3 | [11 empty] | #2-3
| Adsorption (RG11-3A) |  |  | Ads. wash (RG11-3W1) |  |  | Regeneration (RG11-3D) |  |  | Reg. wash (RG11-3W2) |  |  | Adsorption (RG12-3A) |  |  | Ads. wash (RG12-3W1) |  |  | Regeneration (RG12-3D) |  |  | Reg. wash (RG12-3W2)
PFAS type | PFOA | PFOS | GenX | PFOA | PFOS | GenX | PFOA | PFOS | GenX | PFOA | PFOS | GenX | PFOA | PFOS | GenX | PFOA | PFOS | GenX | PFOA | PFOS | GenX | PFOA | PFOS | GenX
LC-MS concentration (ng/L) | 823.7 | 277.3 | 1007 | 311.7 | 347.1 | 204.5 | 328.2 | 1355 | 123.7 | 146.8 | 23.61 | 20.91 | 835.9 | 229.5 | 947.1 | 357.7 | 394.8 | 181.8 | 349.4 | 1355 | 92.59 | 118.7 | 17.92 | 21.35
Corrected concentration (ng/L) | 3294.8 | 1109.2 | 4028 | 1246.8 | 1388.4 | 818 | 2625.6 | 10840 | 989.6 | 587.2 | 94.44 | 83.64 | 3343.6 | 918 | 3788.4 | 1430.8 | 1579.2 | 727.2 | 2795.2 | 10840 | 740.72 | 474.8 | 71.68 | 85.4
Batch volume (mL) | 2 | 2 | 2 | 1 | 1 | 1 | 1 | 1 | 1 | 1 | 1 | 1 | 2 | 2 | 2 | 1 | 1 | 1 | 1 | 1 | 1 | 1 | 1 | 1
PFAS remaining mass (ng) | 6.5896 | 2.2184 | 8.056 | 1.2468 | 1.3884 | 0.818 | 2.6256 | 10.84 | 0.9896 | 0.5872 | 0.09444 | 0.08364 | 6.6872 | 1.836 | 7.5768 | 1.4308 | 1.5792 | 0.7272 | 2.7952 | 10.84 | 0.74072 | 0.4748 | 0.07168 | 0.0854 | Adsorption | [6 empty] | Regeneration
PFAS removed (ng) | 3.825464 | 10.14983 | 0.961152 | sum = | 14.93645 |  | PFAS total recovered (ng) |  |  | 3.2128 | 10.93444 | 1.07324 | 3.543864 | 10.34143 | 1.531152 | sum = | 15.41645 |  | PFAS total recovered (ng) |  |  | 3.27 | 10.91168 | 0.82612 | PFAS type |  |  | PFOA | PFOS | GenX | Total | PFAS type |  |  |  | PFOA | PFOS | GenX | Total
PFAS removed (%) | 32.8% | 73.78% | 9.773% | avg. = | 15.17645 |  | PFAS recovered (%) |  |  | 83.98% | 107.7% | 70.09% | 30.39% | 75.17% | 15.57% |  |  |  | PFAS recovered (%) |  |  | 92.27% | 105.5% | 85.95% | Average removal |  |  | 31.6% | 74.48% | 12.67% | 39.58% | Amount recovered (of adsorbed) |  |  |  | 88.13% | 106.6% | 78.02% | 90.92%
PFAS Total removal (%) | 38.79% | [5 empty] | PFAS Total recovered (%) |  |  | 87.27% |  |  | 40.38% | [5 empty] | PFAS Total recovered (%) |  |  | 94.58% |  |  | St. dev. |  |  | 1.707% | 0.9848% | 4.098% | 1.125% | St. dev. |  |  |  | 5.86% | 1.567% | 11.21% | 5.169%
| #1-4 | [11 empty] | #2-4
| Adsorption (RG11-4A) |  |  | Ads. wash (RG11-4W1) |  |  | Regeneration (RG11-4D) |  |  | Reg. wash (RG11-4W2) |  |  | Adsorption (RG12-4A) |  |  | Ads. wash (RG12-4W1) |  |  | Regeneration (RG12-4D) |  |  | Reg. wash (RG12-4W2)
PFAS type | PFOA | PFOS | GenX | PFOA | PFOS | GenX | PFOA | PFOS | GenX | PFOA | PFOS | GenX | PFOA | PFOS | GenX | PFOA | PFOS | GenX | PFOA | PFOS | GenX | PFOA | PFOS | GenX
LC-MS concentration (ng/L) | 729.6 | 235.2 | 954.5 | 310.5 | 423.8 | 228.5 | 420.3 | 1327 | 119.2 | 193.1 | 22.01 | 21.28 | 865.7 | 394.5 | 986.7 | 301.5 | 491.2 | 156.5 | 321.1 | 1175 | 82.18 | 113.6 | 20.48 | 15.5
Corrected concentration (ng/L) | 2918.4 | 940.8 | 3818 | 1242 | 1695.2 | 914 | 3362.4 | 10616 | 953.6 | 772.4 | 88.04 | 85.12 | 3462.8 | 1578 | 3946.8 | 1206 | 1964.8 | 626 | 2568.8 | 9400 | 657.44 | 454.4 | 81.92 | 62
Batch volume (mL) | 2 | 2 | 2 | 1 | 1 | 1 | 1 | 1 | 1 | 1 | 1 | 1 | 2 | 2 | 2 | 1 | 1 | 1 | 1 | 1 | 1 | 1 | 1 | 1
PFAS remaining mass (ng) | 5.8368 | 1.8816 | 7.636 | 1.242 | 1.6952 | 0.914 | 3.3624 | 10.616 | 0.9536 | 0.7724 | 0.08804 | 0.08512 | 6.9256 | 3.156 | 7.8936 | 1.206 | 1.9648 | 0.626 | 2.5688 | 9.4 | 0.65744 | 0.4544 | 0.08192 | 0.062 | Adsorption | [6 empty] | Regeneration
PFAS removed (ng) | 4.153828 | 9.880829 | 1.529712 | sum = | 15.56437 |  | PFAS total recovered (ng) |  |  | 4.1348 | 10.70404 | 1.03872 | 3.101028 | 8.336829 | 1.560112 | sum = | 12.99797 |  | PFAS total recovered (ng) |  |  | 3.0232 | 9.48192 | 0.71944 | PFAS type |  |  | PFOA | PFOS | GenX | Total | PFAS type |  |  |  | PFOA | PFOS | GenX | Total
PFAS removed (%) | 36.98% | 73.42% | 15.18% | avg. = | 14.28117 |  | PFAS recovered (%) |  |  | 99.54% | 108.3% | 67.9% | 27.61% | 61.95% | 15.48% |  |  |  | PFAS recovered (%) |  |  | 97.49% | 113.7% | 46.11% | Average removal |  |  | 32.29% | 67.69% | 15.33% | 38.44% | Amount recovered (of adsorbed) |  |  |  | 98.52% | 111% | 57.01% | 88.85%
PFAS Total removal (%) | 41.86% | [5 empty] | PFAS Total recovered (%) |  |  | 91.93% |  |  | 35.01% | [5 empty] | PFAS Total recovered (%) |  |  | 85.78% |  |  | St. dev. |  |  | 6.627% | 8.113% | 0.2133% | 4.842% | St. dev. |  |  |  | 1.451% | 3.821% | 15.41% | 4.345%
| #1-5 | [11 empty] | #2-5
| Adsorption (RG11-5A) |  |  | Ads. wash (RG11-5W1) |  |  | Regeneration (RG11-5D) |  |  | Reg. wash (RG11-5W2) |  |  | Adsorption (RG12-5A) |  |  | Ads. wash (RG12-5W1) |  |  | Regeneration (RG12-5D) |  |  | Reg. wash (RG12-5W2)
PFAS type | PFOA | PFOS | GenX | PFOA | PFOS | GenX | PFOA | PFOS | GenX | PFOA | PFOS | GenX | PFOA | PFOS | GenX | PFOA | PFOS | GenX | PFOA | PFOS | GenX | PFOA | PFOS | GenX
LC-MS concentration (ng/L) | 759.8 | 340.7 | 1008 | 350.7 | 541.9 | 236.9 | 413.9 | 1159 | 102.9 | 153.2 | 19.48 | 15.88 | 840.3 | 312.9 | 954.2 | 328.7 | 537.5 | 157.3 | 298.5 | 1152 | 80.57 | 139.5 | 15.86 | 14.65
Corrected concentration (ng/L) | 3039.2 | 1362.8 | 4032 | 1402.8 | 2167.6 | 947.6 | 3311.2 | 9272 | 823.2 | 612.8 | 77.92 | 63.52 | 3361.2 | 1251.6 | 3816.8 | 1314.8 | 2150 | 629.2 | 2388 | 9216 | 644.56 | 558 | 63.44 | 58.6
Batch volume (mL) | 2 | 2 | 2 | 1 | 1 | 1 | 1 | 1 | 1 | 1 | 1 | 1 | 2 | 2 | 2 | 1 | 1 | 1 | 1 | 1 | 1 | 1 | 1 | 1
PFAS remaining mass (ng) | 6.0784 | 2.7256 | 8.064 | 1.4028 | 2.1676 | 0.9476 | 3.3112 | 9.272 | 0.8232 | 0.6128 | 0.07792 | 0.06352 | 6.7224 | 2.5032 | 7.6336 | 1.3148 | 2.15 | 0.6292 | 2.388 | 9.216 | 0.64456 | 0.558 | 0.06344 | 0.0586 | Adsorption | [6 empty] | Regeneration
PFAS removed (ng) | 3.790853 | 9.570969 | 1.426216 | sum = | 14.78804 |  | PFAS total recovered (ng) |  |  | 3.924 | 9.34992 | 0.88672 | 3.234853 | 9.810969 | 2.175016 | sum = | 15.22084 |  | PFAS total recovered (ng) |  |  | 2.946 | 9.27944 | 0.70316 | PFAS type |  |  | PFOA | PFOS | GenX | Total | PFAS type |  |  |  | PFOA | PFOS | GenX | Total
PFAS removed (%) | 33.63% | 66.17% | 13.66% | avg. = | 15.00444 |  | PFAS recovered (%) |  |  | 103.5% | 97.69% | 40.77% | 28.7% | 67.83% | 20.84% |  |  |  | PFAS recovered (%) |  |  | 91.07% | 94.58% | 49.3% | Average removal |  |  | 31.16% | 67% | 17.25% | 38.47% | Amount recovered (of adsorbed) |  |  |  | 97.29% | 96.14% | 45.04% | 79.49%
PFAS Total removal (%) | 37.82% | [5 empty] | PFAS Total recovered (%) |  |  | 80.66% |  |  | 39.12% | [5 empty] | PFAS Total recovered (%) |  |  | 78.32% |  |  | St. dev. |  |  | 3.488% | 1.173% | 5.073% | 0.9194% | St. dev. |  |  |  | 8.798% | 2.198% | 6.034% | 1.654%
UiO-66-F4
| #1-1 | [11 empty] | #2-1
| Adsorption (RG21-1A) |  |  | Ads. wash (RG21-1W1) |  |  | Regeneration (RG21-1D) |  |  | Reg. wash (RG21-1W2) |  |  | Adsorption (RG22-1A) |  |  | Ads. wash (RG22-1W1) |  |  | Regeneration (RG22-1D) |  |  | Reg. wash (RG22-1W2)
PFAS type | PFOA | PFOS | GenX | PFOA | PFOS | GenX | PFOA | PFOS | GenX | PFOA | PFOS | GenX | PFOA | PFOS | GenX | PFOA | PFOS | GenX | PFOA | PFOS | GenX | PFOA | PFOS | GenX
LC-MS concentration (ng/L) | 701.6 | 218.4 | 973.6 | 240.6 | 132.2 | 158.6 | 412.2 | 1069 | 51.49 | 11.56 | 25.01 | 5.482 | 800.1 | 353.4 | 972.6 | 152.2 | 91.83 | 162.4 | 356.6 | 1007 | 53.78 | 8.842 | 5.132 | 6.298
Corrected concentration (ng/L) | 2806.4 | 873.6 | 3894.4 | 962.4 | 528.8 | 634.4 | 3297.6 | 8552 | 411.92 | 46.24 | 100.04 | 21.928 | 3200.4 | 1413.6 | 3890.4 | 608.8 | 367.32 | 649.6 | 2852.8 | 8056 | 430.24 | 35.368 | 20.528 | 25.192
Batch volume (mL) | 2 | 2 | 2 | 1 | 1 | 1 | 1 | 1 | 1 | 1 | 1 | 1 | 2 | 2 | 2 | 1 | 1 | 1 | 1 | 1 | 1 | 1 | 1 | 1
PFAS remaining mass (ng) | 5.6128 | 1.7472 | 7.7888 | 0.9624 | 0.5288 | 0.6344 | 3.2976 | 8.552 | 0.41192 | 0.04624 | 0.10004 | 0.021928 | 6.4008 | 2.8272 | 7.7808 | 0.6088 | 0.36732 | 0.6496 | 2.8528 | 8.056 | 0.43024 | 0.035368 | 0.020528 | 0.025192 | Adsorption | [6 empty] | Regeneration
PFAS removed (ng) | 4.153236 | 9.008853 | 1.002605 | sum = | 14.16469 |  | PFAS total recovered (ng) |  |  | 3.34384 | 8.65204 | 0.433848 | 3.718836 | 8.090333 | 0.9954053 | sum = | 12.80457 |  | PFAS total recovered (ng) |  |  | 2.888168 | 8.076528 | 0.455432 | PFAS type |  |  | PFOA | PFOS | GenX | Total | PFAS type |  |  |  | PFOA | PFOS | GenX | Total
PFAS removed (%) | 38.71% | 79.83% | 10.64% | avg. = | 13.48463 |  | PFAS recovered (%) |  |  | 80.51% | 96.04% | 43.27% | 34.66% | 71.69% | 10.56% |  |  |  | PFAS recovered (%) |  |  | 77.66% | 99.83% | 45.75% | Average removal |  |  | 36.69% | 75.76% | 10.6% | 41.02% | Amount recovered (of adsorbed) |  |  |  | 79.09% | 97.93% | 44.51% | 73.84%
PFAS Total removal (%) | 43.06% | [5 empty] | PFAS Total recovered (%) |  |  | 73.27% |  |  | 38.97% | [5 empty] | PFAS Total recovered (%) |  |  | 74.42% |  |  | St. dev. |  |  | 2.863% | 5.755% | 0.05401% | 2.891% | St. dev. |  |  |  | 2.014% | 2.68% | 1.755% | 0.8068%
| #1-2 | [11 empty] | #2-2
| Adsorption (RG21-2A) |  |  | Ads. wash (RG21-2W1) |  |  | Regeneration (RG21-2D) |  |  | Reg. wash (RG21-2W2) |  |  | Adsorption (RG22-2A) |  |  | Ads. wash (RG22-2W1) |  |  | Regeneration (RG22-2D) |  |  | Reg. wash (RG22-2W2)
PFAS type | PFOA | PFOS | GenX | PFOA | PFOS | GenX | PFOA | PFOS | GenX | PFOA | PFOS | GenX | PFOA | PFOS | GenX | PFOA | PFOS | GenX | PFOA | PFOS | GenX | PFOA | PFOS | GenX
LC-MS concentration (ng/L) | 402.8 | 23.01 | 945.9 | 364.1 | 82.61 | 193 | 693.6 | 1769 | 64.77 | 29.39 | 25.4 | 10.87 | 475.6 | 52.83 | 961.6 | 309.5 | 81.2 | 216.8 | 600.6 | 1578 | 61.52 | 53.08 | 83.64 | 19.5
Corrected concentration (ng/L) | 1611.2 | 92.04 | 3783.6 | 1456.4 | 330.44 | 772 | 5548.8 | 14152 | 518.16 | 117.56 | 101.6 | 43.48 | 1902.4 | 211.32 | 3846.4 | 1238 | 324.8 | 867.2 | 4804.8 | 12624 | 492.16 | 212.32 | 334.56 | 78
Batch volume (mL) | 2 | 2 | 2 | 1 | 1 | 1 | 1 | 1 | 1 | 1 | 1 | 1 | 2 | 2 | 2 | 1 | 1 | 1 | 1 | 1 | 1 | 1 | 1 | 1
PFAS remaining mass (ng) | 3.2224 | 0.18408 | 7.5672 | 1.4564 | 0.33044 | 0.772 | 5.5488 | 14.152 | 0.51816 | 0.11756 | 0.1016 | 0.04348 | 3.8048 | 0.42264 | 7.6928 | 1.238 | 0.3248 | 0.8672 | 4.8048 | 12.624 | 0.49216 | 0.21232 | 0.33456 | 0.078 | Adsorption | [6 empty] | Regeneration
PFAS removed (ng) | 6.707827 | 14.036688 | 1.163179 | sum = | 21.90769 |  | PFAS total recovered (ng) |  |  | 5.66636 | 14.2536 | 0.56164 | 6.343827 | 13.803768 | 0.9423787 | sum = | 21.08997 |  | PFAS total recovered (ng) |  |  | 5.01712 | 12.95856 | 0.57016 | PFAS type |  |  | PFOA | PFOS | GenX | Total | PFAS type |  |  |  | PFOA | PFOS | GenX | Total
PFAS removed (%) | 58.91% | 96.46% | 12.24% | avg. = | 21.49883 |  | PFAS recovered (%) |  |  | 84.47% | 101.5% | 48.28% | 55.71% | 94.86% | 9.917% |  |  |  | PFAS recovered (%) |  |  | 79.09% | 93.88% | 60.5% | Average removal |  |  | 57.31% | 95.66% | 11.08% | 54.68% | Amount recovered (of adsorbed) |  |  |  | 81.78% | 97.71% | 54.39% | 77.96%
PFAS Total removal (%) | 55.87% | [5 empty] | PFAS Total recovered (%) |  |  | 78.1% |  |  | 53.5% | [5 empty] | PFAS Total recovered (%) |  |  | 77.82% |  |  | St. dev. |  |  | 2.26% | 1.132% | 1.643% | 1.678% | St. dev. |  |  |  | 3.809% | 5.422% | 8.639% | 0.1976%
| #1-3 | [11 empty] | #2-3
| Adsorption (RG21-3A) |  |  | Ads. wash (RG21-3W1) |  |  | Regeneration (RG21-3D) |  |  | Reg. wash (RG21-3W2) |  |  | Adsorption (RG22-3A) |  |  | Ads. wash (RG22-3W1) |  |  | Regeneration (RG22-3D) |  |  | Reg. wash (RG22-3W2)
PFAS type | PFOA | PFOS | GenX | PFOA | PFOS | GenX | PFOA | PFOS | GenX | PFOA | PFOS | GenX | PFOA | PFOS | GenX | PFOA | PFOS | GenX | PFOA | PFOS | GenX | PFOA | PFOS | GenX
LC-MS concentration (ng/L) | 410.3 | 28.6 | 928.4 | 390.5 | 91.75 | 212.9 | 714.3 | 1595 | 78.35 | 33.52 | 24.21 | 15.12 | 480 | 46.77 | 938.5 | 373.9 | 154.2 | 195.5 | 621.7 | 1498 | 71.71 | 93.77 | 92.01 | 24.06
Corrected concentration (ng/L) | 1641.2 | 114.4 | 3713.6 | 1562 | 367 | 851.6 | 5714.4 | 12760 | 626.8 | 134.08 | 96.84 | 60.48 | 1920 | 187.08 | 3754 | 1495.6 | 616.8 | 782 | 4973.6 | 11984 | 573.68 | 375.08 | 368.04 | 96.24
Batch volume (mL) | 2 | 2 | 2 | 1 | 1 | 1 | 1 | 1 | 1 | 1 | 1 | 1 | 2 | 2 | 2 | 1 | 1 | 1 | 1 | 1 | 1 | 1 | 1 | 1
PFAS remaining mass (ng) | 3.2824 | 0.2288 | 7.4272 | 1.562 | 0.367 | 0.8516 | 5.7144 | 12.76 | 0.6268 | 0.13408 | 0.09684 | 0.06048 | 3.84 | 0.37416 | 7.508 | 1.4956 | 0.6168 | 0.782 | 4.9736 | 11.984 | 0.57368 | 0.37508 | 0.36804 | 0.09624 | Adsorption | [6 empty] | Regeneration
PFAS removed (ng) | 6.817464 | 13.16083 | 1.556352 | sum = | 21.53465 |  | PFAS total recovered (ng) |  |  | 5.84848 | 12.85684 | 0.68728 | 6.326264 | 12.76567 | 1.545152 | sum = | 20.63709 |  | PFAS total recovered (ng) |  |  | 5.34868 | 12.35204 | 0.66992 | PFAS type |  |  | PFOA | PFOS | GenX | Total | PFAS type |  |  |  | PFOA | PFOS | GenX | Total
PFAS removed (%) | 58.46% | 95.67% | 15.82% | avg. = | 21.08587 |  | PFAS recovered (%) |  |  | 85.79% | 97.69% | 44.16% | 54.25% | 92.8% | 15.71% |  |  |  | PFAS recovered (%) |  |  | 84.55% | 96.76% | 43.36% | Average removal |  |  | 56.35% | 94.23% | 15.77% | 55.45% | Amount recovered (of adsorbed) |  |  |  | 85.17% | 97.22% | 43.76% | 75.38%
PFAS Total removal (%) | 56.65% | [5 empty] | PFAS Total recovered (%) |  |  | 75.88% |  |  | 54.25% | [5 empty] | PFAS Total recovered (%) |  |  | 74.89% |  |  | St. dev. |  |  | 2.978% | 2.031% | 0.08052% | 1.697% | St. dev. |  |  |  | 0.8765% | 0.6579% | 0.5681% | 0.7008%
| #1-4 | [11 empty] | #2-4
| Adsorption (RG21-4A) |  |  | Ads. wash (RG21-4W1) |  |  | Regeneration (RG21-4D) |  |  | Reg. wash (RG21-4W2) |  |  | Adsorption (RG22-4A) |  |  | Ads. wash (RG22-4W1) |  |  | Regeneration (RG22-4D) |  |  | Reg. wash (RG22-4W2)
PFAS type | PFOA | PFOS | GenX | PFOA | PFOS | GenX | PFOA | PFOS | GenX | PFOA | PFOS | GenX | PFOA | PFOS | GenX | PFOA | PFOS | GenX | PFOA | PFOS | GenX | PFOA | PFOS | GenX
LC-MS concentration (ng/L) | 466.6 | 50.99 | 932.5 | 355.4 | 137.7 | 228.1 | 706 | 1690 | 82.28 | 40.81 | 19.44 | 19.76 | 470.6 | 109.9 | 942.4 | 384.8 | 163.8 | 258.7 | 650.6 | 1488 | 88.3 | 45.77 | 18.64 | 12.88
Corrected concentration (ng/L) | 1866.4 | 203.96 | 3730 | 1421.6 | 550.8 | 912.4 | 5648 | 13520 | 658.24 | 163.24 | 77.76 | 79.04 | 1882.4 | 439.6 | 3769.6 | 1539.2 | 655.2 | 1034.8 | 5204.8 | 11904 | 706.4 | 183.08 | 74.56 | 51.52
Batch volume (mL) | 2 | 2 | 2 | 1 | 1 | 1 | 1 | 1 | 1 | 1 | 1 | 1 | 2 | 2 | 2 | 1 | 1 | 1 | 1 | 1 | 1 | 1 | 1 | 1
PFAS remaining mass (ng) | 3.7328 | 0.40792 | 7.46 | 1.4216 | 0.5508 | 0.9124 | 5.648 | 13.52 | 0.65824 | 0.16324 | 0.07776 | 0.07904 | 3.7648 | 0.8792 | 7.5392 | 1.5392 | 0.6552 | 1.0348 | 5.2048 | 11.904 | 0.7064 | 0.18308 | 0.07456 | 0.05152 | Adsorption | [6 empty] | Regeneration
PFAS removed (ng) | 6.078228 | 12.49891 | 1.707312 | sum = | 20.28445 |  | PFAS total recovered (ng) |  |  | 5.81124 | 13.59776 | 0.73728 | 5.928628 | 11.92323 | 1.505712 | sum = | 19.35757 |  | PFAS total recovered (ng) |  |  | 5.38788 | 11.97856 | 0.75792 | PFAS type |  |  | PFOA | PFOS | GenX | Total | PFAS type |  |  |  | PFOA | PFOS | GenX | Total
PFAS removed (%) | 54.11% | 92.88% | 16.94% | avg. = | 19.82101 |  | PFAS recovered (%) |  |  | 95.61% | 108.8% | 43.18% | 52.78% | 88.6% | 14.94% |  |  |  | PFAS recovered (%) |  |  | 90.88% | 100.5% | 50.34% | Average removal |  |  | 53.45% | 90.74% | 15.94% | 53.37% | Amount recovered (of adsorbed) |  |  |  | 93.24% | 104.6% | 46.76% | 81.54%
PFAS Total removal (%) | 54.64% | [5 empty] | PFAS Total recovered (%) |  |  | 82.53% |  |  | 52.11% | [5 empty] | PFAS Total recovered (%) |  |  | 80.56% |  |  | St. dev. |  |  | 0.9417% | 3.025% | 1.414% | 1.794% | St. dev. |  |  |  | 3.344% | 5.888% | 5.058% | 1.391%
| #1-5 | [11 empty] | #2-5
| Adsorption (RG21-5A) |  |  | Ads. wash (RG21-5W1) |  |  | Regeneration (RG21-5D) |  |  | Reg. wash (RG21-5W2) |  |  | Adsorption (RG22-5A) |  |  | Ads. wash (RG22-5W1) |  |  | Regeneration (RG22-5D) |  |  | Reg. wash (RG22-5W2)
PFAS type | PFOA | PFOS | GenX | PFOA | PFOS | GenX | PFOA | PFOS | GenX | PFOA | PFOS | GenX | PFOA | PFOS | GenX | PFOA | PFOS | GenX | PFOA | PFOS | GenX | PFOA | PFOS | GenX
LC-MS concentration (ng/L) | 415.9 | 25.27 | 924.7 | 398.9 | 142 | 237.9 | 772.1 | 1741 | 86.05 | 34.38 | 18.88 | 16.33 | 502.7 | 88.33 | 930.8 | 375.5 | 170.1 | 274 | 675.4 | 1569 | 91.82 | 42.51 | 45.62 | 15.85
Corrected concentration (ng/L) | 1663.6 | 101.08 | 3698.8 | 1595.6 | 568 | 951.6 | 6176.8 | 13928 | 688.4 | 137.52 | 75.52 | 65.32 | 2010.8 | 353.32 | 3723.2 | 1502 | 680.4 | 1096 | 5403.2 | 12552 | 734.56 | 170.04 | 182.48 | 63.4
Batch volume (mL) | 2 | 2 | 2 | 1 | 1 | 1 | 1 | 1 | 1 | 1 | 1 | 1 | 2 | 2 | 2 | 1 | 1 | 1 | 1 | 1 | 1 | 1 | 1 | 1
PFAS remaining mass (ng) | 3.3272 | 0.20216 | 7.3976 | 1.5956 | 0.568 | 0.9516 | 6.1768 | 13.928 | 0.6884 | 0.13752 | 0.07552 | 0.06532 | 4.0216 | 0.70664 | 7.4464 | 1.502 | 0.6804 | 1.096 | 5.4032 | 12.552 | 0.73456 | 0.17004 | 0.18248 | 0.0634 | Adsorption | [6 empty] | Regeneration
PFAS removed (ng) | 6.349253 | 13.69401 | 2.088616 | sum = | 22.13188 |  | PFAS total recovered (ng) |  |  | 6.31432 | 14.00352 | 0.75372 | 5.748453 | 13.07713 | 1.895416 | sum = | 20.721 |  | PFAS total recovered (ng) |  |  | 5.57324 | 12.73448 | 0.79796 | PFAS type |  |  | PFOA | PFOS | GenX | Total | PFAS type |  |  |  | PFOA | PFOS | GenX | Total
PFAS removed (%) | 56.33% | 94.68% | 20.01% | avg. = | 21.42644 |  | PFAS recovered (%) |  |  | 99.45% | 102.3% | 36.09% | 51% | 90.41% | 18.16% |  |  |  | PFAS recovered (%) |  |  | 96.95% | 97.38% | 42.1% | Average removal |  |  | 53.66% | 92.54% | 19.08% | 55.1% | Amount recovered (of adsorbed) |  |  |  | 98.2% | 99.82% | 39.09% | 79.04%
PFAS Total removal (%) | 57% | [5 empty] | PFAS Total recovered (%) |  |  | 79.27% |  |  | 53.19% | [5 empty] | PFAS Total recovered (%) |  |  | 78.81% |  |  | St. dev. |  |  | 3.769% | 3.016% | 1.309% | 2.698% | St. dev. |  |  |  | 1.766% | 3.451% | 4.251% | 0.3219%
OS-UiO-66-H
| #1-1 | [11 empty] | #2-1
| Adsorption (RG31-1A) |  |  | Ads. wash (RG31-1W1) |  |  | Regeneration (RG31-1D) |  |  | Reg. wash (RG31-1W2) |  |  | Adsorption (RG32-1A) |  |  | Ads. wash (RG32-1W1) |  |  | Regeneration (RG32-1D) |  |  | Reg. wash (RG32-1W2)
PFAS type | PFOA | PFOS | GenX | PFOA | PFOS | GenX | PFOA | PFOS | GenX | PFOA | PFOS | GenX | PFOA | PFOS | GenX | PFOA | PFOS | GenX | PFOA | PFOS | GenX | PFOA | PFOS | GenX
LC-MS concentration (ng/L) | 1029 | 703.4 | 1001 | 138.3 | 160.4 | 97.2 | 221.4 | 617.1 | 68.18 | 10.8 | 6.994 | 5.437 | 884.2 | 416.6 | 886.1 | 167.5 | 143.1 | 146.7 | 350.1 | 895.4 | 127.9 | 14.54 | 20.34 | 5.528
Corrected concentration (ng/L) | 4116 | 2813.6 | 4004 | 553.2 | 641.6 | 388.8 | 1771.2 | 4936.8 | 545.44 | 43.2 | 27.976 | 21.748 | 3536.8 | 1666.4 | 3544.4 | 670 | 572.4 | 586.8 | 2800.8 | 7163.2 | 1023.2 | 58.16 | 81.36 | 22.112
Batch volume (mL) | 2 | 2 | 2 | 1 | 1 | 1 | 1 | 1 | 1 | 1 | 1 | 1 | 2 | 2 | 2 | 1 | 1 | 1 | 1 | 1 | 1 | 1 | 1 | 1
PFAS remaining mass (ng) | 8.232 | 5.6272 | 8.008 | 0.5532 | 0.6416 | 0.3888 | 1.7712 | 4.9368 | 0.54544 | 0.0432 | 0.027976 | 0.021748 | 7.0736 | 3.3328 | 7.0888 | 0.67 | 0.5724 | 0.5868 | 2.8008 | 7.1632 | 1.0232 | 0.05816 | 0.08136 | 0.022112 | Adsorption | [6 empty] | Regeneration
PFAS removed (ng) | 1.943236 | 5.016053 | 1.029005 | sum = | 7.988295 |  | PFAS total recovered (ng) |  |  | 1.8144 | 4.964776 | 0.567188 | 2.984836 | 7.379653 | 1.750205 | sum = | 12.11469 |  | PFAS total recovered (ng) |  |  | 2.85896 | 7.24456 | 1.045312 | PFAS type |  |  | PFOA | PFOS | GenX | Total | PFAS type |  |  |  | PFOA | PFOS | GenX | Total
PFAS removed (%) | 18.11% | 44.45% | 10.92% | avg. = | 10.05149 |  | PFAS recovered (%) |  |  | 93.37% | 98.98% | 55.12% | 27.82% | 65.39% | 18.57% |  |  |  | PFAS recovered (%) |  |  | 95.78% | 98.17% | 59.73% | Average removal |  |  | 22.97% | 54.92% | 14.74% | 30.88% | Amount recovered (of adsorbed) |  |  |  | 94.58% | 98.57% | 57.42% | 83.52%
PFAS Total removal (%) | 24.49% | [5 empty] | PFAS Total recovered (%) |  |  | 82.49% |  |  | 37.26% | [5 empty] | PFAS Total recovered (%) |  |  | 84.56% |  |  | St. dev. |  |  | 6.865% | 14.81% | 5.41% | 9.029% | St. dev. |  |  |  | 1.706% | 0.5716% | 3.256% | 1.464%
| #1-2 | [11 empty] | #2-2
| Adsorption (RG31-2A) |  |  | Ads. wash (RG31-2W1) |  |  | Regeneration (RG31-2D) |  |  | Reg. wash (RG31-2W2) |  |  | Adsorption (RG32-2A) |  |  | Ads. wash (RG32-2W1) |  |  | Regeneration (RG32-2D) |  |  | Reg. wash (RG32-2W2)
PFAS type | PFOA | PFOS | GenX | PFOA | PFOS | GenX | PFOA | PFOS | GenX | PFOA | PFOS | GenX | PFOA | PFOS | GenX | PFOA | PFOS | GenX | PFOA | PFOS | GenX | PFOA | PFOS | GenX
LC-MS concentration (ng/L) | 431.4 | 93.81 | 831.3 | 287.6 | 86.48 | 309.3 | 666.4 | 1606 | 168.6 | 157.5 | 14.32 | 18.87 | 461.9 | 102.1 | 842 | 325.7 | 78.02 | 332.2 | 566.5 | 1448 | 148.9 | 209 | 144.9 | 34.39
Corrected concentration (ng/L) | 1725.6 | 375.24 | 3325.2 | 1150.4 | 345.92 | 1237.2 | 5331.2 | 12848 | 1348.8 | 630 | 57.28 | 75.48 | 1847.6 | 408.4 | 3368 | 1302.8 | 312.08 | 1328.8 | 4532 | 11584 | 1191.2 | 836 | 579.6 | 137.56
Batch volume (mL) | 2 | 2 | 2 | 1 | 1 | 1 | 1 | 1 | 1 | 1 | 1 | 1 | 2 | 2 | 2 | 1 | 1 | 1 | 1 | 1 | 1 | 1 | 1 | 1
PFAS remaining mass (ng) | 3.4512 | 0.75048 | 6.6504 | 1.1504 | 0.34592 | 1.2372 | 5.3312 | 12.848 | 1.3488 | 0.63 | 0.05728 | 0.07548 | 3.6952 | 0.8168 | 6.736 | 1.3028 | 0.31208 | 1.3288 | 4.532 | 11.584 | 1.1912 | 0.836 | 0.5796 | 0.13756 | Adsorption | [6 empty] | Regeneration
PFAS removed (ng) | 6.785027 | 13.454808 | 1.614779 | sum = | 21.85461 |  | PFAS total recovered (ng) |  |  | 5.9612 | 12.90528 | 1.42428 | 6.388627 | 13.422328 | 1.437579 | sum = | 21.24853 |  | PFAS total recovered (ng) |  |  | 5.368 | 12.1636 | 1.32876 | PFAS type |  |  | PFOA | PFOS | GenX | Total | PFAS type |  |  |  | PFOA | PFOS | GenX | Total
PFAS removed (%) | 59.59% | 92.47% | 16.99% | avg. = | 21.55157 |  | PFAS recovered (%) |  |  | 87.86% | 95.92% | 88.2% | 56.11% | 92.24% | 15.13% |  |  |  | PFAS recovered (%) |  |  | 84.02% | 90.62% | 92.43% | Average removal |  |  | 57.85% | 92.35% | 16.06% | 55.42% | Amount recovered (of adsorbed) |  |  |  | 85.94% | 93.27% | 90.32% | 89.84%
PFAS Total removal (%) | 56.35% | [5 empty] | PFAS Total recovered (%) |  |  | 90.66% |  |  | 54.49% | [5 empty] | PFAS Total recovered (%) |  |  | 89.03% |  |  | St. dev. |  |  | 2.462% | 0.1578% | 1.319% | 1.313% | St. dev. |  |  |  | 2.711% | 3.743% | 2.989% | 1.155%
| #1-3 | [11 empty] | #2-3
| Adsorption (RG31-3A) |  |  | Ads. wash (RG31-3W1) |  |  | Regeneration (RG31-3D) |  |  | Reg. wash (RG31-3W2) |  |  | Adsorption (RG32-3A) |  |  | Ads. wash (RG32-3W1) |  |  | Regeneration (RG32-3D) |  |  | Reg. wash (RG32-3W2)
PFAS type | PFOA | PFOS | GenX | PFOA | PFOS | GenX | PFOA | PFOS | GenX | PFOA | PFOS | GenX | PFOA | PFOS | GenX | PFOA | PFOS | GenX | PFOA | PFOS | GenX | PFOA | PFOS | GenX
LC-MS concentration (ng/L) | 585.8 | 133.6 | 879.7 | 328.5 | 191.1 | 246.1 | 608.9 | 1530 | 109.8 | 148.6 | 137.8 | 18.08 | 645.5 | 160.3 | 943.2 | 333 | 229.5 | 269.9 | 582.5 | 1399 | 117 | 116.2 | 51.32 | 15.5
Corrected concentration (ng/L) | 2343.2 | 534.4 | 3518.8 | 1314 | 764.4 | 984.4 | 4871.2 | 12240 | 878.4 | 594.4 | 551.2 | 72.32 | 2582 | 641.2 | 3772.8 | 1332 | 918 | 1079.6 | 4660 | 11192 | 936 | 464.8 | 205.28 | 62
Batch volume (mL) | 2 | 2 | 2 | 1 | 1 | 1 | 1 | 1 | 1 | 1 | 1 | 1 | 2 | 2 | 2 | 1 | 1 | 1 | 1 | 1 | 1 | 1 | 1 | 1
PFAS remaining mass (ng) | 4.6864 | 1.0688 | 7.0376 | 1.314 | 0.7644 | 0.9844 | 4.8712 | 12.24 | 0.8784 | 0.5944 | 0.5512 | 0.07232 | 5.164 | 1.2824 | 7.5456 | 1.332 | 0.918 | 1.0796 | 4.66 | 11.192 | 0.936 | 0.4648 | 0.20528 | 0.062 | Adsorption | [6 empty] | Regeneration
PFAS removed (ng) | 5.661464 | 11.92343 | 1.813152 | sum = | 19.39805 |  | PFAS total recovered (ng) |  |  | 5.4656 | 12.7912 | 0.95072 | 5.165864 | 11.55623 | 1.209952 | sum = | 17.93205 |  | PFAS total recovered (ng) |  |  | 5.1248 | 11.39728 | 0.998 | PFAS type |  |  | PFOA | PFOS | GenX | Total | PFAS type |  |  |  | PFOA | PFOS | GenX | Total
PFAS removed (%) | 48.55% | 86.67% | 18.44% | avg. = | 18.66505 |  | PFAS recovered (%) |  |  | 96.54% | 107.3% | 52.43% | 44.3% | 84% | 12.3% |  |  |  | PFAS recovered (%) |  |  | 99.21% | 98.62% | 82.48% | Average removal |  |  | 46.42% | 85.34% | 15.37% | 49.04% | Amount recovered (of adsorbed) |  |  |  | 97.87% | 103% | 67.46% | 89.43%
PFAS Total removal (%) | 51.22% | [5 empty] | PFAS Total recovered (%) |  |  | 85.42% |  |  | 46.87% | [5 empty] | PFAS Total recovered (%) |  |  | 93.44% |  |  | St. dev. |  |  | 3.005% | 1.887% | 4.337% | 3.076% | St. dev. |  |  |  | 1.884% | 6.119% | 21.25% | 5.671%
| #1-4 | [11 empty] | #2-4
| Adsorption (RG31-4A) |  |  | Ads. wash (RG31-4W1) |  |  | Regeneration (RG31-4D) |  |  | Reg. wash (RG31-4W2) |  |  | Adsorption (RG32-4A) |  |  | Ads. wash (RG32-4W1) |  |  | Regeneration (RG32-4D) |  |  | Reg. wash (RG32-4W2)
PFAS type | PFOA | PFOS | GenX | PFOA | PFOS | GenX | PFOA | PFOS | GenX | PFOA | PFOS | GenX | PFOA | PFOS | GenX | PFOA | PFOS | GenX | PFOA | PFOS | GenX | PFOA | PFOS | GenX
LC-MS concentration (ng/L) | 587.7 | 140 | 909.1 | 350.4 | 280.7 | 236.8 | 545.2 | 1487 | 101.7 | 204.2 | 35.4 | 17.9 | 687.8 | 215.1 | 867.3 | 356.2 | 410.3 | 242.1 | 426.4 | 1281 | 99.56 | 148.6 | 38.86 | 15.64
Corrected concentration (ng/L) | 2350.8 | 560 | 3636.4 | 1401.6 | 1122.8 | 947.2 | 4361.6 | 11896 | 813.6 | 816.8 | 141.6 | 71.6 | 2751.2 | 860.4 | 3469.2 | 1424.8 | 1641.2 | 968.4 | 3411.2 | 10248 | 796.48 | 594.4 | 155.44 | 62.56
Batch volume (mL) | 2 | 2 | 2 | 1 | 1 | 1 | 1 | 1 | 1 | 1 | 1 | 1 | 2 | 2 | 2 | 1 | 1 | 1 | 1 | 1 | 1 | 1 | 1 | 1
PFAS remaining mass (ng) | 4.7016 | 1.12 | 7.2728 | 1.4016 | 1.1228 | 0.9472 | 4.3616 | 11.896 | 0.8136 | 0.8168 | 0.1416 | 0.0716 | 5.5024 | 1.7208 | 6.9384 | 1.4248 | 1.6412 | 0.9684 | 3.4112 | 10.248 | 0.79648 | 0.5944 | 0.15544 | 0.06256 | Adsorption | [6 empty] | Regeneration
PFAS removed (ng) | 5.129428 | 11.21483 | 1.859712 | sum = | 18.20397 |  | PFAS total recovered (ng) |  |  | 5.1784 | 12.0376 | 0.8852 | 4.305428 | 10.09563 | 2.172912 | sum = | 16.57397 |  | PFAS total recovered (ng) |  |  | 4.0056 | 10.40344 | 0.85904 | PFAS type |  |  | PFOA | PFOS | GenX | Total | PFAS type |  |  |  | PFOA | PFOS | GenX | Total
PFAS removed (%) | 45.67% | 83.33% | 18.45% | avg. = | 17.38897 |  | PFAS recovered (%) |  |  | 101% | 107.3% | 47.6% | 38.33% | 75.02% | 21.56% |  |  |  | PFAS recovered (%) |  |  | 93.04% | 103% | 39.53% | Average removal |  |  | 42% | 79.18% | 20% | 47.06% | Amount recovered (of adsorbed) |  |  |  | 97% | 105.2% | 43.57% | 81.92%
PFAS Total removal (%) | 49.15% | [5 empty] | PFAS Total recovered (%) |  |  | 85.3% |  |  | 44.97% | [5 empty] | PFAS Total recovered (%) |  |  | 78.54% |  |  | St. dev. |  |  | 5.187% | 5.881% | 2.197% | 2.957% | St. dev. |  |  |  | 5.599% | 3.032% | 5.703% | 4.778%
| #1-5 | [11 empty] | #2-5
| Adsorption (RG31-5A) |  |  | Ads. wash (RG31-5W1) |  |  | Regeneration (RG31-5D) |  |  | Reg. wash (RG31-5W2) |  |  | Adsorption (RG32-5A) |  |  | Ads. wash (RG32-5W1) |  |  | Regeneration (RG32-5D) |  |  | Reg. wash (RG32-5W2)
PFAS type | PFOA | PFOS | GenX | PFOA | PFOS | GenX | PFOA | PFOS | GenX | PFOA | PFOS | GenX | PFOA | PFOS | GenX | PFOA | PFOS | GenX | PFOA | PFOS | GenX | PFOA | PFOS | GenX
LC-MS concentration (ng/L) | 626.3 | 165.9 | 876.9 | 365.1 | 337.9 | 246.3 | 537 | 1368 | 82.03 | 212 | 109.9 | 25.91 | 690.7 | 164.9 | 909.2 | 385.3 | 397.4 | 266.4 | 447 | 1359 | 94.14 | 111.6 | 37.89 | 14.61
Corrected concentration (ng/L) | 2505.2 | 663.6 | 3507.6 | 1460.4 | 1351.6 | 985.2 | 4296 | 10944 | 656.24 | 848 | 439.6 | 103.64 | 2762.8 | 659.6 | 3636.8 | 1541.2 | 1589.6 | 1065.6 | 3576 | 10872 | 753.12 | 446.4 | 151.56 | 58.44
Batch volume (mL) | 2 | 2 | 2 | 1 | 1 | 1 | 1 | 1 | 1 | 1 | 1 | 1 | 2 | 2 | 2 | 1 | 1 | 1 | 1 | 1 | 1 | 1 | 1 | 1
PFAS remaining mass (ng) | 5.0104 | 1.3272 | 7.0152 | 1.4604 | 1.3516 | 0.9852 | 4.296 | 10.944 | 0.65624 | 0.848 | 0.4396 | 0.10364 | 5.5256 | 1.3192 | 7.2736 | 1.5412 | 1.5896 | 1.0656 | 3.576 | 10.872 | 0.75312 | 0.4464 | 0.15156 | 0.05844 | Adsorption | [6 empty] | Regeneration
PFAS removed (ng) | 4.801253 | 11.78537 | 2.437416 | sum = | 19.02404 |  | PFAS total recovered (ng) |  |  | 5.144 | 11.3836 | 0.75988 | 4.205253 | 11.55537 | 2.098616 | sum = | 17.85924 |  | PFAS total recovered (ng) |  |  | 4.0224 | 11.02356 | 0.81156 | PFAS type |  |  | PFOA | PFOS | GenX | Total | PFAS type |  |  |  | PFOA | PFOS | GenX | Total
PFAS removed (%) | 42.59% | 81.48% | 23.35% | avg. = | 18.44164 |  | PFAS recovered (%) |  |  | 107.1% | 96.59% | 31.18% | 37.31% | 79.89% | 20.11% |  |  |  | PFAS recovered (%) |  |  | 95.65% | 95.4% | 38.67% | Average removal |  |  | 39.95% | 80.68% | 21.73% | 47.45% | Amount recovered (of adsorbed) |  |  |  | 101.4% | 95.99% | 34.92% | 77.44%
PFAS Total removal (%) | 49.14% | [5 empty] | PFAS Total recovered (%) |  |  | 78.3% |  |  | 45.77% | [5 empty] | PFAS Total recovered (%) |  |  | 76.57% |  |  | St. dev. |  |  | 3.739% | 1.124% | 2.295% | 2.386% | St. dev. |  |  |  | 8.122% | 0.8437% | 5.3% | 1.222%
OS-UiO-66-F4
| #1-1 | [11 empty] | #2-1
| Adsorption (RG41-1A) |  |  | Ads. wash (RG41-1W1) |  |  | Regeneration (RG41-1D) |  |  | Reg. wash (RG41-1W2) |  |  | Adsorption (RG42-1A) |  |  | Ads. wash (RG42-1W1) |  |  | Regeneration (RG42-1D) |  |  | Reg. wash (RG42-1W2)
PFAS type | PFOA | PFOS | GenX | PFOA | PFOS | GenX | PFOA | PFOS | GenX | PFOA | PFOS | GenX | PFOA | PFOS | GenX | PFOA | PFOS | GenX | PFOA | PFOS | GenX | PFOA | PFOS | GenX
LC-MS concentration (ng/L) | 607.5 | 150.5 | 867.9 | 124.8 | 53.85 | 128.5 | 503.8 | 1127 | 87.43 | 15.66 | 23.86 | 3.374 | 533.8 | 96.72 | 939 | 150.1 | 49.96 | 183.5 | 529.2 | 1136 | 124.2 | 13.55 | 23.86 | 8.364
Corrected concentration (ng/L) | 2430 | 602 | 3471.6 | 499.2 | 215.4 | 514 | 4030.4 | 9016 | 699.44 | 62.64 | 95.44 | 13.496 | 2135.2 | 386.88 | 3756 | 600.4 | 199.84 | 734 | 4233.6 | 9088 | 993.6 | 54.2 | 95.44 | 33.456
Batch volume (mL) | 2 | 2 | 2 | 1 | 1 | 1 | 1 | 1 | 1 | 1 | 1 | 1 | 2 | 2 | 2 | 1 | 1 | 1 | 1 | 1 | 1 | 1 | 1 | 1
PFAS remaining mass (ng) | 4.86 | 1.204 | 6.9432 | 0.4992 | 0.2154 | 0.514 | 4.0304 | 9.016 | 0.69944 | 0.06264 | 0.09544 | 0.013496 | 4.2704 | 0.77376 | 7.512 | 0.6004 | 0.19984 | 0.734 | 4.2336 | 9.088 | 0.9936 | 0.0542 | 0.09544 | 0.033456 | Adsorption | [6 empty] | Regeneration
PFAS removed (ng) | 5.369236 | 9.865453 | 1.968605 | sum = | 17.20329 |  | PFAS total recovered (ng) |  |  | 4.09304 | 9.11144 | 0.712936 | 5.857636 | 10.31125 | 1.179805 | sum = | 17.34869 |  | PFAS total recovered (ng) |  |  | 4.2878 | 9.18344 | 1.027056 | PFAS type |  |  | PFOA | PFOS | GenX | Total | PFAS type |  |  |  | PFOA | PFOS | GenX | Total
PFAS removed (%) | 50.05% | 87.42% | 20.89% | avg. = | 17.27599 |  | PFAS recovered (%) |  |  | 76.23% | 92.36% | 60.43% | 54.6% | 91.37% | 12.52% |  |  |  | PFAS recovered (%) |  |  | 73.2% | 89.06% | 52.17% | Average removal |  |  | 52.32% | 89.4% | 16.7% | 52.81% | Amount recovered (of adsorbed) |  |  |  | 74.72% | 90.71% | 56.3% | 73.91%
PFAS Total removal (%) | 52.78% | [5 empty] | PFAS Total recovered (%) |  |  | 76.34% |  |  | 52.83% | [5 empty] | PFAS Total recovered (%) |  |  | 71.48% |  |  | St. dev. |  |  | 3.219% | 2.793% | 5.917% | 0.03165% | St. dev. |  |  |  | 2.143% | 2.33% | 5.838% | 3.437%
| #1-2 | [11 empty] | #2-2
| Adsorption (RG41-2A) |  |  | Ads. wash (RG41-2W1) |  |  | Regeneration (RG41-2D) |  |  | Reg. wash (RG41-2W2) |  |  | Adsorption (RG42-2A) |  |  | Ads. wash (RG42-2W1) |  |  | Regeneration (RG42-2D) |  |  | Reg. wash (RG42-2W2)
PFAS type | PFOA | PFOS | GenX | PFOA | PFOS | GenX | PFOA | PFOS | GenX | PFOA | PFOS | GenX | PFOA | PFOS | GenX | PFOA | PFOS | GenX | PFOA | PFOS | GenX | PFOA | PFOS | GenX
LC-MS concentration (ng/L) | 340.1 | 28.66 | 866 | 285.4 | 40.55 | 348.1 | 775.9 | 1561 | 80.97 | 149.2 | 141.7 | 24.43 | 377 | 19.09 | 910.3 | 315.8 | 24.22 | 307.2 | 779.8 | 1786 | 86.8 | 39.04 | 44.08 | 9.985
Corrected concentration (ng/L) | 1360.4 | 114.64 | 3464 | 1141.6 | 162.2 | 1392.4 | 6207.2 | 12488 | 647.76 | 596.8 | 566.8 | 97.72 | 1508 | 76.36 | 3641.2 | 1263.2 | 96.88 | 1228.8 | 6238.4 | 14288 | 694.4 | 156.16 | 176.32 | 39.94
Batch volume (mL) | 2 | 2 | 2 | 1 | 1 | 1 | 1 | 1 | 1 | 1 | 1 | 1 | 2 | 2 | 2 | 1 | 1 | 1 | 1 | 1 | 1 | 1 | 1 | 1
PFAS remaining mass (ng) | 2.7208 | 0.22928 | 6.928 | 1.1416 | 0.1622 | 1.3924 | 6.2072 | 12.488 | 0.64776 | 0.5968 | 0.5668 | 0.09772 | 3.016 | 0.15272 | 7.2824 | 1.2632 | 0.09688 | 1.2288 | 6.2384 | 14.288 | 0.6944 | 0.15616 | 0.17632 | 0.03994 | Adsorption | [6 empty] | Regeneration
PFAS removed (ng) | 7.524227 | 14.159728 | 1.181979 | sum = | 22.86593 |  | PFAS total recovered (ng) |  |  | 6.804 | 13.0548 | 0.74548 | 7.107427 | 14.301608 | 0.9911787 | sum = | 22.40021 |  | PFAS total recovered (ng) |  |  | 6.39456 | 14.46432 | 0.73434 | PFAS type |  |  | PFOA | PFOS | GenX | Total | PFAS type |  |  |  | PFOA | PFOS | GenX | Total
PFAS removed (%) | 66.08% | 97.31% | 12.44% | avg. = | 22.63307 |  | PFAS recovered (%) |  |  | 90.43% | 92.2% | 63.07% | 62.42% | 98.28% | 10.43% |  |  |  | PFAS recovered (%) |  |  | 89.97% | 101.1% | 74.09% | Average removal |  |  | 64.25% | 97.8% | 11.43% | 57.83% | Amount recovered (of adsorbed) |  |  |  | 90.2% | 96.67% | 68.58% | 85.15%
PFAS Total removal (%) | 58.61% | [5 empty] | PFAS Total recovered (%) |  |  | 81.9% |  |  | 57.04% | [5 empty] | PFAS Total recovered (%) |  |  | 88.4% |  |  | St. dev. |  |  | 2.588% | 0.6895% | 1.42% | 1.106% | St. dev. |  |  |  | 0.3237% | 6.322% | 7.79% | 4.596%
| #1-3 | [11 empty] | #2-3
| Adsorption (RG41-3A) |  |  | Ads. wash (RG41-3W1) |  |  | Regeneration (RG41-3D) |  |  | Reg. wash (RG41-3W2) |  |  | Adsorption (RG42-3A) |  |  | Ads. wash (RG42-3W1) |  |  | Regeneration (RG42-3D) |  |  | Reg. wash (RG42-3W2)
PFAS type | PFOA | PFOS | GenX | PFOA | PFOS | GenX | PFOA | PFOS | GenX | PFOA | PFOS | GenX | PFOA | PFOS | GenX | PFOA | PFOS | GenX | PFOA | PFOS | GenX | PFOA | PFOS | GenX
LC-MS concentration (ng/L) | 405.3 | 41.54 | 893.1 | 331.7 | 77.42 | 283.9 | 778 | 1720 | 104 | 47.13 | 26.75 | 14.52 | 283.4 | 15.78 | 892.9 | 319.5 | 40.43 | 328 | 902.5 | 1860 | 127.1 | 36.81 | 34.06 | 19.15
Corrected concentration (ng/L) | 1621.2 | 166.16 | 3572.4 | 1326.8 | 309.68 | 1135.6 | 6224 | 13760 | 832 | 188.52 | 107 | 58.08 | 1133.6 | 63.12 | 3571.6 | 1278 | 161.72 | 1312 | 7220 | 14880 | 1016.8 | 147.24 | 136.24 | 76.6
Batch volume (mL) | 2 | 2 | 2 | 1 | 1 | 1 | 1 | 1 | 1 | 1 | 1 | 1 | 2 | 2 | 2 | 1 | 1 | 1 | 1 | 1 | 1 | 1 | 1 | 1
PFAS remaining mass (ng) | 3.2424 | 0.33232 | 7.1448 | 1.3268 | 0.30968 | 1.1356 | 6.224 | 13.76 | 0.832 | 0.18852 | 0.107 | 0.05808 | 2.2672 | 0.12624 | 7.1432 | 1.278 | 0.16172 | 1.312 | 7.22 | 14.88 | 1.0168 | 0.14724 | 0.13624 | 0.0766 | Adsorption | [6 empty] | Regeneration
PFAS removed (ng) | 7.092664 | 13.11463 | 1.554752 | sum = | 21.76205 |  | PFAS total recovered (ng) |  |  | 6.41252 | 13.867 | 0.89008 | 8.116664 | 13.46867 | 1.379952 | sum = | 22.96529 |  | PFAS total recovered (ng) |  |  | 7.36724 | 15.01624 | 1.0934 | PFAS type |  |  | PFOA | PFOS | GenX | Total | PFAS type |  |  |  | PFOA | PFOS | GenX | Total
PFAS removed (%) | 60.82% | 95.33% | 15.81% | avg. = | 22.36367 |  | PFAS recovered (%) |  |  | 90.41% | 105.7% | 64.5% | 69.6% | 97.91% | 14.03% |  |  |  | PFAS recovered (%) |  |  | 90.77% | 111.5% | 70.33% | Average removal |  |  | 65.21% | 96.62% | 14.92% | 58.92% | Amount recovered (of adsorbed) |  |  |  | 90.59% | 108.6% | 67.41% | 88.87%
PFAS Total removal (%) | 57.32% | [5 empty] | PFAS Total recovered (%) |  |  | 86.88% |  |  | 60.51% | [5 empty] | PFAS Total recovered (%) |  |  | 90.86% |  |  | St. dev. |  |  | 6.209% | 1.82% | 1.257% | 2.257% | St. dev. |  |  |  | 0.2519% | 4.068% | 4.119% | 2.813%
| #1-4 | [11 empty] | #2-4
| Adsorption (RG41-4A) |  |  | Ads. wash (RG41-4W1) |  |  | Regeneration (RG41-4D) |  |  | Reg. wash (RG41-4W2) |  |  | Adsorption (RG42-4A) |  |  | Ads. wash (RG42-4W1) |  |  | Regeneration (RG42-4D) |  |  | Reg. wash (RG42-4W2)
PFAS type | PFOA | PFOS | GenX | PFOA | PFOS | GenX | PFOA | PFOS | GenX | PFOA | PFOS | GenX | PFOA | PFOS | GenX | PFOA | PFOS | GenX | PFOA | PFOS | GenX | PFOA | PFOS | GenX
LC-MS concentration (ng/L) | 343.4 | 24.4 | 917.9 | 308 | 65.52 | 262.3 | 856 | 1660 | 116 | 33.78 | 8.381 | 18.28 | 248 | 16.72 | 918 | 315 | 39.32 | 343.3 | 932.2 | 1680 | 134.1 | 63.77 | 45.58 | 15.23
Corrected concentration (ng/L) | 1373.6 | 97.6 | 3671.6 | 1232 | 262.08 | 1049.2 | 6848 | 13280 | 928 | 135.12 | 33.524 | 73.12 | 992 | 66.88 | 3672 | 1260 | 157.28 | 1373.2 | 7457.6 | 13440 | 1072.8 | 255.08 | 182.32 | 60.92
Batch volume (mL) | 2 | 2 | 2 | 1 | 1 | 1 | 1 | 1 | 1 | 1 | 1 | 1 | 2 | 2 | 2 | 1 | 1 | 1 | 1 | 1 | 1 | 1 | 1 | 1
PFAS remaining mass (ng) | 2.7472 | 0.1952 | 7.3432 | 1.232 | 0.26208 | 1.0492 | 6.848 | 13.28 | 0.928 | 0.13512 | 0.033524 | 0.07312 | 1.984 | 0.13376 | 7.344 | 1.26 | 0.15728 | 1.3732 | 7.4576 | 13.44 | 1.0728 | 0.25508 | 0.18232 | 0.06092 | Adsorption | [6 empty] | Regeneration
PFAS removed (ng) | 7.253428 | 13.00035 | 1.687312 | sum = | 21.94109 |  | PFAS total recovered (ng) |  |  | 6.98312 | 13.313524 | 1.00112 | 7.988628 | 13.16659 | 1.362512 | sum = | 22.51773 |  | PFAS total recovered (ng) |  |  | 7.71268 | 13.62232 | 1.13372 | PFAS type |  |  | PFOA | PFOS | GenX | Total | PFAS type |  |  |  | PFOA | PFOS | GenX | Total
PFAS removed (%) | 64.57% | 96.6% | 16.74% | avg. = | 22.22941 |  | PFAS recovered (%) |  |  | 96.27% | 102.4% | 73.48% | 71.12% | 97.84% | 13.52% |  |  |  | PFAS recovered (%) |  |  | 96.55% | 103.5% | 67.19% | Average removal |  |  | 67.85% | 97.22% | 15.13% | 60.07% | Amount recovered (of adsorbed) |  |  |  | 96.41% | 102.9% | 70.33% | 89.89%
PFAS Total removal (%) | 59.31% | [5 empty] | PFAS Total recovered (%) |  |  | 90.72% |  |  | 60.82% | [5 empty] | PFAS Total recovered (%) |  |  | 89.07% |  |  | St. dev. |  |  | 4.628% | 0.8735% | 2.279% | 1.074% | St. dev. |  |  |  | 0.1926% | 0.7441% | 4.444% | 1.169%
| #1-5 | [11 empty] | #2-5
| Adsorption (RG41-5A) |  |  | Ads. wash (RG41-5W1) |  |  | Regeneration (RG41-5D) |  |  | Reg. wash (RG41-5W2) |  |  | Adsorption (RG42-5A) |  |  | Ads. wash (RG42-5W1) |  |  | Regeneration (RG42-5D) |  |  | Reg. wash (RG42-5W2)
PFAS type | PFOA | PFOS | GenX | PFOA | PFOS | GenX | PFOA | PFOS | GenX | PFOA | PFOS | GenX | PFOA | PFOS | GenX | PFOA | PFOS | GenX | PFOA | PFOS | GenX | PFOA | PFOS | GenX | Total PFAS removed |  |  | =
LC-MS concentration (ng/L) | 284.2 | 8.412 | 863.6 | 290.7 | 45.01 | 344.7 | 954.7 | 1762 | 130.9 | 67.58 | 64.96 | 20.63 | 299.2 | 8.667 | 885.7 | 300.3 | 55.9 | 330.1 | 886.2 | 1763 | 134.7 | 51.23 | 20.67 | 19.89 | Total PFOA removed
Corrected concentration (ng/L) | 1136.8 | 33.648 | 3454.4 | 1162.8 | 180.04 | 1378.8 | 7637.6 | 14096 | 1047.2 | 270.32 | 259.84 | 82.52 | 1196.8 | 34.668 | 3542.8 | 1201.2 | 223.6 | 1320.4 | 7089.6 | 14104 | 1077.6 | 204.92 | 82.68 | 79.56 | Total PFOS removed
Batch volume (mL) | 2 | 2 | 2 | 1 | 1 | 1 | 1 | 1 | 1 | 1 | 1 | 1 | 2 | 2 | 2 | 1 | 1 | 1 | 1 | 1 | 1 | 1 | 1 | 1 | Total GenX removed
PFAS remaining mass (ng) | 2.2736 | 0.067296 | 6.9088 | 1.1628 | 0.18004 | 1.3788 | 7.6376 | 14.096 | 1.0472 | 0.27032 | 0.25984 | 0.08252 | 2.3936 | 0.069336 | 7.0856 | 1.2012 | 0.2236 | 1.3204 | 7.0896 | 14.104 | 1.0776 | 0.20492 | 0.08268 | 0.07956 | Adsorption | [6 empty] | Regeneration
PFAS removed (ng) | 7.835653 | 14.21683 | 2.150216 | sum = | 24.2027 |  | PFAS total recovered (ng) |  |  | 7.90792 | 14.35584 | 1.12972 | 7.677253 | 14.17123 | 2.031816 | sum = | 23.8803 |  | PFAS total recovered (ng) |  |  | 7.29452 | 14.18668 | 1.15716 | PFAS type |  |  | PFOA | PFOS | GenX | Total | PFAS type |  |  |  | PFOA | PFOS | GenX | Total
PFAS removed (%) | 69.51% | 98.29% | 20.6% | avg. = | 24.0415 |  | PFAS recovered (%) |  |  | 100.9% | 101% | 52.54% | 68.11% | 97.97% | 19.47% |  |  |  | PFAS recovered (%) |  |  | 95.01% | 100.1% | 56.95% | Average removal |  |  | 68.81% | 98.13% | 20.03% | 62.33% | Amount recovered (of adsorbed) |  |  |  | 97.97% | 100.5% | 54.75% | 84.42%
PFAS Total removal (%) | 62.8% | [5 empty] | PFAS Total recovered (%) |  |  | 84.81% |  |  | 61.85% | [5 empty] | PFAS Total recovered (%) |  |  | 84.03% |  |  | St. dev. |  |  | 0.9937% | 0.2229% | 0.8021% | 0.6729% | St. dev. |  |  |  | 4.177% | 0.6143% | 3.12% | 0.5572%
Note on A74: [Threaded comment] Your version of Excel allows you to read this threaded comment; however, any edits to it will get removed if the file is opened in a newer version of Excel. Learn more: https://go.microsoft.com/fwlink/?linkid=870924 Comment: Removed PFAS is the missing PFAS after subtracting remaining PFAS in solution and PFAS detected in wash
Note on H74: [Threaded comment] Your version of Excel allows you to read this threaded comment; however, any edits to it will get removed if the file is opened in a newer version of Excel. Learn more: https://go.microsoft.com/fwlink/?linkid=870924 Comment: The % displayed is the percentage of the removed PFAS that was recovered
Note on T74: [Threaded comment] Your version of Excel allows you to read this threaded comment; however, any edits to it will get removed if the file is opened in a newer version of Excel. Learn more: https://go.microsoft.com/fwlink/?linkid=870924 Comment: The % displayed is the percentage of the removed PFAS that was recovered
Note on A84: [Threaded comment] Your version of Excel allows you to read this threaded comment; however, any edits to it will get removed if the file is opened in a newer version of Excel. Learn more: https://go.microsoft.com/fwlink/?linkid=870924 Comment: Removed PFAS is the missing PFAS after subtracting remaining PFAS in solution and PFAS detected in wash
Note on H84: [Threaded comment] Your version of Excel allows you to read this threaded comment; however, any edits to it will get removed if the file is opened in a newer version of Excel. Learn more: https://go.microsoft.com/fwlink/?linkid=870924 Comment: The % displayed is the percentage of the removed PFAS that was recovered
Note on T84: [Threaded comment] Your version of Excel allows you to read this threaded comment; however, any edits to it will get removed if the file is opened in a newer version of Excel. Learn more: https://go.microsoft.com/fwlink/?linkid=870924 Comment: The % displayed is the percentage of the removed PFAS that was recovered
Note on A94: [Threaded comment] Your version of Excel allows you to read this threaded comment; however, any edits to it will get removed if the file is opened in a newer version of Excel. Learn more: https://go.microsoft.com/fwlink/?linkid=870924 Comment: Removed PFAS is the missing PFAS after subtracting remaining PFAS in solution and PFAS detected in wash
Note on H94: [Threaded comment] Your version of Excel allows you to read this threaded comment; however, any edits to it will get removed if the file is opened in a newer version of Excel. Learn more: https://go.microsoft.com/fwlink/?linkid=870924 Comment: The % displayed is the percentage of the removed PFAS that was recovered
Note on T94: [Threaded comment] Your version of Excel allows you to read this threaded comment; however, any edits to it will get removed if the file is opened in a newer version of Excel. Learn more: https://go.microsoft.com/fwlink/?linkid=870924 Comment: The % displayed is the percentage of the removed PFAS that was recovered
Note on A104: [Threaded comment] Your version of Excel allows you to read this threaded comment; however, any edits to it will get removed if the file is opened in a newer version of Excel. Learn more: https://go.microsoft.com/fwlink/?linkid=870924 Comment: Removed PFAS is the missing PFAS after subtracting remaining PFAS in solution and PFAS detected in wash
Note on H104: [Threaded comment] Your version of Excel allows you to read this threaded comment; however, any edits to it will get removed if the file is opened in a newer version of Excel. Learn more: https://go.microsoft.com/fwlink/?linkid=870924 Comment: The % displayed is the percentage of the removed PFAS that was recovered
Note on T104: [Threaded comment] Your version of Excel allows you to read this threaded comment; however, any edits to it will get removed if the file is opened in a newer version of Excel. Learn more: https://go.microsoft.com/fwlink/?linkid=870924 Comment: The % displayed is the percentage of the removed PFAS that was recovered
Note on A114: [Threaded comment] Your version of Excel allows you to read this threaded comment; however, any edits to it will get removed if the file is opened in a newer version of Excel. Learn more: https://go.microsoft.com/fwlink/?linkid=870924 Comment: Removed PFAS is the missing PFAS after subtracting remaining PFAS in solution and PFAS detected in wash
Note on H114: [Threaded comment] Your version of Excel allows you to read this threaded comment; however, any edits to it will get removed if the file is opened in a newer version of Excel. Learn more: https://go.microsoft.com/fwlink/?linkid=870924 Comment: The % displayed is the percentage of the removed PFAS that was recovered
Note on T114: [Threaded comment] Your version of Excel allows you to read this threaded comment; however, any edits to it will get removed if the file is opened in a newer version of Excel. Learn more: https://go.microsoft.com/fwlink/?linkid=870924 Comment: The % displayed is the percentage of the removed PFAS that was recovered
Note on A126: [Threaded comment] Your version of Excel allows you to read this threaded comment; however, any edits to it will get removed if the file is opened in a newer version of Excel. Learn more: https://go.microsoft.com/fwlink/?linkid=870924 Comment: Removed PFAS is the missing PFAS after subtracting remaining PFAS in solution and PFAS detected in wash
Note on H126: [Threaded comment] Your version of Excel allows you to read this threaded comment; however, any edits to it will get removed if the file is opened in a newer version of Excel. Learn more: https://go.microsoft.com/fwlink/?linkid=870924 Comment: The % displayed is the percentage of the removed PFAS that was recovered
Note on T126: [Threaded comment] Your version of Excel allows you to read this threaded comment; however, any edits to it will get removed if the file is opened in a newer version of Excel. Learn more: https://go.microsoft.com/fwlink/?linkid=870924 Comment: The % displayed is the percentage of the removed PFAS that was recovered
Note on A136: [Threaded comment] Your version of Excel allows you to read this threaded comment; however, any edits to it will get removed if the file is opened in a newer version of Excel. Learn more: https://go.microsoft.com/fwlink/?linkid=870924 Comment: Removed PFAS is the missing PFAS after subtracting remaining PFAS in solution and PFAS detected in wash
Note on H136: [Threaded comment] Your version of Excel allows you to read this threaded comment; however, any edits to it will get removed if the file is opened in a newer version of Excel. Learn more: https://go.microsoft.com/fwlink/?linkid=870924 Comment: The % displayed is the percentage of the removed PFAS that was recovered
Note on T136: [Threaded comment] Your version of Excel allows you to read this threaded comment; however, any edits to it will get removed if the file is opened in a newer version of Excel. Learn more: https://go.microsoft.com/fwlink/?linkid=870924 Comment: The % displayed is the percentage of the removed PFAS that was recovered
Note on A146: [Threaded comment] Your version of Excel allows you to read this threaded comment; however, any edits to it will get removed if the file is opened in a newer version of Excel. Learn more: https://go.microsoft.com/fwlink/?linkid=870924 Comment: Removed PFAS is the missing PFAS after subtracting remaining PFAS in solution and PFAS detected in wash
Note on H146: [Threaded comment] Your version of Excel allows you to read this threaded comment; however, any edits to it will get removed if the file is opened in a newer version of Excel. Learn more: https://go.microsoft.com/fwlink/?linkid=870924 Comment: The % displayed is the percentage of the removed PFAS that was recovered
Note on T146: [Threaded comment] Your version of Excel allows you to read this threaded comment; however, any edits to it will get removed if the file is opened in a newer version of Excel. Learn more: https://go.microsoft.com/fwlink/?linkid=870924 Comment: The % displayed is the percentage of the removed PFAS that was recovered
Note on A156: [Threaded comment] Your version of Excel allows you to read this threaded comment; however, any edits to it will get removed if the file is opened in a newer version of Excel. Learn more: https://go.microsoft.com/fwlink/?linkid=870924 Comment: Removed PFAS is the missing PFAS after subtracting remaining PFAS in solution and PFAS detected in wash
Note on H156: [Threaded comment] Your version of Excel allows you to read this threaded comment; however, any edits to it will get removed if the file is opened in a newer version of Excel. Learn more: https://go.microsoft.com/fwlink/?linkid=870924 Comment: The % displayed is the percentage of the removed PFAS that was recovered
Note on T156: [Threaded comment] Your version of Excel allows you to read this threaded comment; however, any edits to it will get removed if the file is opened in a newer version of Excel. Learn more: https://go.microsoft.com/fwlink/?linkid=870924 Comment: The % displayed is the percentage of the removed PFAS that was recovered
Note on A166: [Threaded comment] Your version of Excel allows you to read this threaded comment; however, any edits to it will get removed if the file is opened in a newer version of Excel. Learn more: https://go.microsoft.com/fwlink/?linkid=870924 Comment: Removed PFAS is the missing PFAS after subtracting remaining PFAS in solution and PFAS detected in wash
Note on H166: [Threaded comment] Your version of Excel allows you to read this threaded comment; however, any edits to it will get removed if the file is opened in a newer version of Excel. Learn more: https://go.microsoft.com/fwlink/?linkid=870924 Comment: The % displayed is the percentage of the removed PFAS that was recovered
Note on T166: [Threaded comment] Your version of Excel allows you to read this threaded comment; however, any edits to it will get removed if the file is opened in a newer version of Excel. Learn more: https://go.microsoft.com/fwlink/?linkid=870924 Comment: The % displayed is the percentage of the removed PFAS that was recovered
Note on A178: [Threaded comment] Your version of Excel allows you to read this threaded comment; however, any edits to it will get removed if the file is opened in a newer version of Excel. Learn more: https://go.microsoft.com/fwlink/?linkid=870924 Comment: Removed PFAS is the missing PFAS after subtracting remaining PFAS in solution and PFAS detected in wash
Note on H178: [Threaded comment] Your version of Excel allows you to read this threaded comment; however, any edits to it will get removed if the file is opened in a newer version of Excel. Learn more: https://go.microsoft.com/fwlink/?linkid=870924 Comment: The % displayed is the percentage of the removed PFAS that was recovered
Note on T178: [Threaded comment] Your version of Excel allows you to read this threaded comment; however, any edits to it will get removed if the file is opened in a newer version of Excel. Learn more: https://go.microsoft.com/fwlink/?linkid=870924 Comment: The % displayed is the percentage of the removed PFAS that was recovered
Note on A188: [Threaded comment] Your version of Excel allows you to read this threaded comment; however, any edits to it will get removed if the file is opened in a newer version of Excel. Learn more: https://go.microsoft.com/fwlink/?linkid=870924 Comment: Removed PFAS is the missing PFAS after subtracting remaining PFAS in solution and PFAS detected in wash
Note on H188: [Threaded comment] Your version of Excel allows you to read this threaded comment; however, any edits to it will get removed if the file is opened in a newer version of Excel. Learn more: https://go.microsoft.com/fwlink/?linkid=870924 Comment: The % displayed is the percentage of the removed PFAS that was recovered
Note on T188: [Threaded comment] Your version of Excel allows you to read this threaded comment; however, any edits to it will get removed if the file is opened in a newer version of Excel. Learn more: https://go.microsoft.com/fwlink/?linkid=870924 Comment: The % displayed is the percentage of the removed PFAS that was recovered
Note on A198: [Threaded comment] Your version of Excel allows you to read this threaded comment; however, any edits to it will get removed if the file is opened in a newer version of Excel. Learn more: https://go.microsoft.com/fwlink/?linkid=870924 Comment: Removed PFAS is the missing PFAS after subtracting remaining PFAS in solution and PFAS detected in wash
Note on H198: [Threaded comment] Your version of Excel allows you to read this threaded comment; however, any edits to it will get removed if the file is opened in a newer version of Excel. Learn more: https://go.microsoft.com/fwlink/?linkid=870924 Comment: The % displayed is the percentage of the removed PFAS that was recovered
Note on T198: [Threaded comment] Your version of Excel allows you to read this threaded comment; however, any edits to it will get removed if the file is opened in a newer version of Excel. Learn more: https://go.microsoft.com/fwlink/?linkid=870924 Comment: The % displayed is the percentage of the removed PFAS that was recovered
Note on A208: [Threaded comment] Your version of Excel allows you to read this threaded comment; however, any edits to it will get removed if the file is opened in a newer version of Excel. Learn more: https://go.microsoft.com/fwlink/?linkid=870924 Comment: Removed PFAS is the missing PFAS after subtracting remaining PFAS in solution and PFAS detected in wash
Note on H208: [Threaded comment] Your version of Excel allows you to read this threaded comment; however, any edits to it will get removed if the file is opened in a newer version of Excel. Learn more: https://go.microsoft.com/fwlink/?linkid=870924 Comment: The % displayed is the percentage of the removed PFAS that was recovered
Note on T208: [Threaded comment] Your version of Excel allows you to read this threaded comment; however, any edits to it will get removed if the file is opened in a newer version of Excel. Learn more: https://go.microsoft.com/fwlink/?linkid=870924 Comment: The % displayed is the percentage of the removed PFAS that was recovered
Note on A218: [Threaded comment] Your version of Excel allows you to read this threaded comment; however, any edits to it will get removed if the file is opened in a newer version of Excel. Learn more: https://go.microsoft.com/fwlink/?linkid=870924 Comment: Removed PFAS is the missing PFAS after subtracting remaining PFAS in solution and PFAS detected in wash
Note on H218: [Threaded comment] Your version of Excel allows you to read this threaded comment; however, any edits to it will get removed if the file is opened in a newer version of Excel. Learn more: https://go.microsoft.com/fwlink/?linkid=870924 Comment: The % displayed is the percentage of the removed PFAS that was recovered
Note on T218: [Threaded comment] Your version of Excel allows you to read this threaded comment; however, any edits to it will get removed if the file is opened in a newer version of Excel. Learn more: https://go.microsoft.com/fwlink/?linkid=870924 Comment: The % displayed is the percentage of the removed PFAS that was recovered
Note on A230: [Threaded comment] Your version of Excel allows you to read this threaded comment; however, any edits to it will get removed if the file is opened in a newer version of Excel. Learn more: https://go.microsoft.com/fwlink/?linkid=870924 Comment: Removed PFAS is the missing PFAS after subtracting remaining PFAS in solution and PFAS detected in wash
Note on H230: [Threaded comment] Your version of Excel allows you to read this threaded comment; however, any edits to it will get removed if the file is opened in a newer version of Excel. Learn more: https://go.microsoft.com/fwlink/?linkid=870924 Comment: The % displayed is the percentage of the removed PFAS that was recovered
Note on T230: [Threaded comment] Your version of Excel allows you to read this threaded comment; however, any edits to it will get removed if the file is opened in a newer version of Excel. Learn more: https://go.microsoft.com/fwlink/?linkid=870924 Comment: The % displayed is the percentage of the removed PFAS that was recovered
Note on A240: [Threaded comment] Your version of Excel allows you to read this threaded comment; however, any edits to it will get removed if the file is opened in a newer version of Excel. Learn more: https://go.microsoft.com/fwlink/?linkid=870924 Comment: Removed PFAS is the missing PFAS after subtracting remaining PFAS in solution and PFAS detected in wash
Note on H240: [Threaded comment] Your version of Excel allows you to read this threaded comment; however, any edits to it will get removed if the file is opened in a newer version of Excel. Learn more: https://go.microsoft.com/fwlink/?linkid=870924 Comment: The % displayed is the percentage of the removed PFAS that was recovered
Note on T240: [Threaded comment] Your version of Excel allows you to read this threaded comment; however, any edits to it will get removed if the file is opened in a newer version of Excel. Learn more: https://go.microsoft.com/fwlink/?linkid=870924 Comment: The % displayed is the percentage of the removed PFAS that was recovered
Note on A250: [Threaded comment] Your version of Excel allows you to read this threaded comment; however, any edits to it will get removed if the file is opened in a newer version of Excel. Learn more: https://go.microsoft.com/fwlink/?linkid=870924 Comment: Removed PFAS is the missing PFAS after subtracting remaining PFAS in solution and PFAS detected in wash
Note on H250: [Threaded comment] Your version of Excel allows you to read this threaded comment; however, any edits to it will get removed if the file is opened in a newer version of Excel. Learn more: https://go.microsoft.com/fwlink/?linkid=870924 Comment: The % displayed is the percentage of the removed PFAS that was recovered
Note on T250: [Threaded comment] Your version of Excel allows you to read this threaded comment; however, any edits to it will get removed if the file is opened in a newer version of Excel. Learn more: https://go.microsoft.com/fwlink/?linkid=870924 Comment: The % displayed is the percentage of the removed PFAS that was recovered
Note on A260: [Threaded comment] Your version of Excel allows you to read this threaded comment; however, any edits to it will get removed if the file is opened in a newer version of Excel. Learn more: https://go.microsoft.com/fwlink/?linkid=870924 Comment: Removed PFAS is the missing PFAS after subtracting remaining PFAS in solution and PFAS detected in wash
Note on H260: [Threaded comment] Your version of Excel allows you to read this threaded comment; however, any edits to it will get removed if the file is opened in a newer version of Excel. Learn more: https://go.microsoft.com/fwlink/?linkid=870924 Comment: The % displayed is the percentage of the removed PFAS that was recovered
Note on T260: [Threaded comment] Your version of Excel allows you to read this threaded comment; however, any edits to it will get removed if the file is opened in a newer version of Excel. Learn more: https://go.microsoft.com/fwlink/?linkid=870924 Comment: The % displayed is the percentage of the removed PFAS that was recovered
Note on A270: [Threaded comment] Your version of Excel allows you to read this threaded comment; however, any edits to it will get removed if the file is opened in a newer version of Excel. Learn more: https://go.microsoft.com/fwlink/?linkid=870924 Comment: Removed PFAS is the missing PFAS after subtracting remaining PFAS in solution and PFAS detected in wash
Note on H270: [Threaded comment] Your version of Excel allows you to read this threaded comment; however, any edits to it will get removed if the file is opened in a newer version of Excel. Learn more: https://go.microsoft.com/fwlink/?linkid=870924 Comment: The % displayed is the percentage of the removed PFAS that was recovered
Note on T270: [Threaded comment] Your version of Excel allows you to read this threaded comment; however, any edits to it will get removed if the file is opened in a newer version of Excel. Learn more: https://go.microsoft.com/fwlink/?linkid=870924 Comment: The % displayed is the percentage of the removed PFAS that was recovered
There for control, average mass from blanks used for removal assessment.
Data from 2 different analytical runs with different dillutions

## Performance overview & plots
PERFORMANCE OVERVIEW & PLOTS
UiO-66-H | [17 empty] | Pass 1 |  |  |  |  | Pass 2
PFAS type | PFOA |  |  |  | PFOS |  |  |  | GenX |  |  |  | Total
| Performance [%] |  | Standard Deviation [%] |  | Performance [%] |  | Standard Deviation [%] |  | Performance [%] |  | Standard Deviation [%] |  | Performance [%] |  | Standard Deviation [%] |  |  |  | UiO-66-H | UiO-66-F4 | OS-UiO-66-H | OS-UiO-66-F4 |  | UiO-66-H | UiO-66-F4 | OS-UiO-66-H | OS-UiO-66-F4
| Adsorption | Regeneration | Adsorption | Regeneration | Adsorption | Regeneration | Adsorption | Regeneration | Adsorption | Regeneration | Adsorption | Regeneration | Adsorption | Regeneration | Adsorption | Regeneration |  | Total PFAS input [ng] | 173.077 |  |  |  | Total PFAS input [ng] | 173.077
Cycle 1 | 18.95% | 81.43% | 6.383% | 9.598% | 58.86% | 86.53% | 10.59% | 0.0256% | 9.317% | 87.24% | 0.9362% | 12.95% | 29.04% | 85.07% | 5.344% | 1.125% |  | Total PFOA input [ng] | 56.281608 |  |  |  | Total PFOA input [ng] | 56.281608
Cycle 2 | 39.85% | 87.41% | 3.771% | 6.522% | 86.44% | 98.75% | 1.705% | 14.17% | 11.38% | 85.64% | 0.9852% | 6.058% | 45.89% | 90.6% | 2.154% | 4.877% |  | Total PFOS input [ng] | 67.51449 |  |  |  | Total PFOS input [ng] | 67.51449
Cycle 3 | 31.6% | 88.13% | 1.707% | 5.86% | 74.48% | 106.6% | 0.9848% | 1.567% | 12.67% | 78.02% | 4.098% | 11.21% | 39.58% | 90.92% | 1.125% | 5.169% |  | Total GenX input [ng] | 49.280864 |  |  |  | Total GenX input [ng] | 49.280864
Cycle 4 | 32.29% | 98.52% | 6.627% | 1.451% | 67.69% | 111% | 8.113% | 3.821% | 15.33% | 57.01% | 0.2133% | 15.41% | 38.44% | 88.85% | 4.842% | 4.345% |  | Total PFAS removed [ng] | 74.85216 | 100.0234 | 86.46896 | 107.9751 | Total PFAS removed [ng] | 69.57496 | 94.6102 | 85.72848 | 109.1122
Cycle 5 | 31.16% | 97.29% | 3.488% | 8.798% | 67% | 96.14% | 1.173% | 2.198% | 17.25% | 45.04% | 5.073% | 6.034% | 38.47% | 79.49% | 0.9194% | 1.654% |  | Total PFOA removed [ng] | 19.128408 | 30.106008 | 24.320408 | 35.075208 | Total PFOA removed [ng] | 15.662408 | 28.066008 | 23.050008 | 36.747608
[18 empty] | Total PFOS removed [ng] | 49.84289 | 62.39929 | 53.39449 | 64.357 | Total PFOS removed [ng] | 46.69009 | 59.66013 | 54.00921 | 65.41936
[18 empty] | Total GenX removed [ng] | 5.880864 | 7.518064 | 8.754064 | 8.542864 | Total GenX removed [ng] | 7.222464 | 6.884064 | 8.669264 | 6.945264
[18 empty] | Total PFAS regenerated [ng] | 73.6651 | 93.521768 | 82.233324 | 100.38254 | Total PFAS regenerated [ng] | 63.702064 | 85.566648 | 78.654872 | 104.675476
[18 empty] | Total PFOA regenerated [ng] | 17.60524 | 26.98424 | 23.5636 | 32.2006 | Total PFOA regenerated [ng] | 14.11104 | 24.215088 | 21.37976 | 33.0568
[18 empty] | Total PFOS regenerated [ng] | 51.34082 | 63.36376 | 54.082456 | 63.702604 | Total PFOS regenerated [ng] | 45.694584 | 58.100168 | 52.23244 | 66.473
[18 empty] | Total GenX regenerated [ng] | 4.71904 | 3.173768 | 4.587268 | 4.479336 | Total GenX regenerated [ng] | 3.89644 | 3.251392 | 5.042672 | 5.145676
[18 empty] | Total PFAS removed [%] | 43.25% | 57.79% | 49.96% | 62.39% | Total PFAS removed [%] | 40.2% | 54.66% | 49.53% | 63.04%
[18 empty] | Total PFOA removed [%] | 33.99% | 53.49% | 43.21% | 62.32% | Total PFOA removed [%] | 27.83% | 49.87% | 40.95% | 65.29%
[18 empty] | Total PFOS removed [%] | 73.83% | 92.42% | 79.09% | 95.32% | Total PFOS removed [%] | 69.16% | 88.37% | 80% | 96.9%
[18 empty] | Total GenX removed [%] | 11.93% | 15.26% | 17.76% | 17.34% | Total GenX removed [%] | 14.66% | 13.97% | 17.59% | 14.09%
[18 empty] | Total PFAS recovered [%] | 98.41% | 93.5% | 95.1% | 92.97% | Total PFAS recovered [%] | 91.56% | 90.44% | 91.75% | 95.93%
[18 empty] | Total PFOA recovered [%] | 92.04% | 89.63% | 96.89% | 91.8% | Total PFOA recovered [%] | 90.09% | 86.28% | 92.75% | 89.96%
[18 empty] | Total PFOS recovered [%] | 103% | 101.5% | 101.3% | 98.98% | Total PFOS recovered [%] | 97.87% | 97.39% | 96.71% | 101.6%
UiO-66-F4 | [17 empty] | Total GenX recovered [%] | 80.24% | 42.22% | 52.4% | 52.43% | Total GenX recovered [%] | 53.95% | 47.23% | 58.17% | 74.09%
PFAS type | PFOA |  |  |  | PFOS |  |  |  | GenX |  |  |  | Total |  |  |  |  | Average |  |  |  |  | Standard Deviation
| Performance [%] |  | Standard Deviation [%] |  | Performance [%] |  | Standard Deviation [%] |  | Performance [%] |  | Standard Deviation [%] |  | Performance [%] |  | Standard Deviation [%] |  |  | Total PFAS removed [%] | 41.72% | 56.23% | 49.75% | 62.71% | St. Dev. PFAS Total removed [%] | 2.156% | 2.212% | 0.3025% | 0.4646%
| Adsorption | Regeneration | Adsorption | Regeneration | Adsorption | Regeneration | Adsorption | Regeneration | Adsorption | Regeneration | Adsorption | Regeneration | Adsorption | Regeneration | Adsorption | Regeneration |  | Total PFOA removed [%] | 30.91% | 51.68% | 42.08% | 63.81% | St. Dev. PFOA Total removed [%] | 4.355% | 2.563% | 1.596% | 2.101%
Cycle 1 | 36.69% | 79.09% | 2.863% | 2.014% | 75.76% | 97.93% | 5.755% | 2.68% | 10.6% | 44.51% | 0.05401% | 1.755% | 41.02% | 73.84% | 2.891% | 0.8068% |  | Total PFOS removed [%] | 71.49% | 90.39% | 79.54% | 96.11% | St. Dev. PFOS Total removed [%] | 3.302% | 2.869% | 0.6438% | 1.113%
Cycle 2 | 57.31% | 81.78% | 2.26% | 3.809% | 95.66% | 97.71% | 1.132% | 5.422% | 11.08% | 54.39% | 1.643% | 8.639% | 54.68% | 77.96% | 1.678% | 0.1976% |  | Total GenX removed [%] | 13.29% | 14.61% | 17.68% | 15.71% | St. Dev. GenX Total removed [%] | 1.925% | 0.9097% | 0.1217% | 2.292%
Cycle 3 | 56.35% | 85.17% | 2.978% | 0.8765% | 94.23% | 97.22% | 2.031% | 0.6579% | 15.77% | 43.76% | 0.08052% | 0.5681% | 55.45% | 75.38% | 1.697% | 0.7008% |  | Total PFAS recovered [%] | 94.99% | 91.97% | 93.43% | 94.45% | St. Dev. PFAS Total recovered [%] | 4.847% | 2.163% | 2.371% | 2.097%
Cycle 4 | 53.45% | 93.24% | 0.9417% | 3.344% | 90.74% | 104.6% | 3.025% | 5.888% | 15.94% | 46.76% | 1.414% | 5.058% | 53.37% | 81.54% | 1.794% | 1.391% |  | Total PFOA recovered [%] | 91.07% | 87.95% | 94.82% | 90.88% | St. Dev. PFOA Total recovered [%] | 1.373% | 2.37% | 2.923% | 1.307%
Cycle 5 | 53.66% | 98.2% | 3.769% | 1.766% | 92.54% | 99.82% | 3.016% | 3.451% | 19.08% | 39.09% | 1.309% | 4.251% | 55.1% | 79.04% | 2.698% | 0.3219% |  | Total PFOS recovered [%] | 100.4% | 99.47% | 99% | 100.3% | St. Dev. PFOS Total recovered [%] | 3.633% | 2.942% | 3.237% | 1.858%
[18 empty] | Total GenX recovered [%] | 67.1% | 44.72% | 55.28% | 63.26% | St. Dev. GenX Total recovered [%] | 18.59% | 3.546% | 4.077% | 15.31%
OS-UiO-66-H
PFAS type | PFOA |  |  |  | PFOS |  |  |  | GenX |  |  |  | Total
| Performance [%] |  | Standard Deviation [%] |  | Performance [%] |  | Standard Deviation [%] |  | Performance [%] |  | Standard Deviation [%] |  | Performance [%] |  | Standard Deviation [%]
| Adsorption | Regeneration | Adsorption | Regeneration | Adsorption | Regeneration | Adsorption | Regeneration | Adsorption | Regeneration | Adsorption | Regeneration | Adsorption | Regeneration | Adsorption | Regeneration
Cycle 1 | 22.97% | 94.58% | 6.865% | 1.706% | 54.92% | 98.57% | 14.81% | 0.5716% | 14.74% | 57.42% | 5.41% | 3.256% | 30.88% | 83.52% | 9.029% | 1.464%
Cycle 2 | 57.85% | 85.94% | 2.462% | 2.711% | 92.35% | 93.27% | 0.1578% | 3.743% | 16.06% | 90.32% | 1.319% | 2.989% | 55.42% | 89.84% | 1.313% | 1.155%
Cycle 3 | 46.42% | 97.87% | 3.005% | 1.884% | 85.34% | 103% | 1.887% | 6.119% | 15.37% | 67.46% | 4.337% | 21.25% | 49.04% | 89.43% | 3.076% | 5.671%
Cycle 4 | 42% | 97% | 5.187% | 5.599% | 79.18% | 105.2% | 5.881% | 3.032% | 20% | 43.57% | 2.197% | 5.703% | 47.06% | 81.92% | 2.957% | 4.778%
Cycle 5 | 39.95% | 101.4% | 3.739% | 8.122% | 80.68% | 95.99% | 1.124% | 0.8437% | 21.73% | 34.92% | 2.295% | 5.3% | 47.45% | 77.44% | 2.386% | 1.222%
OS-UiO-66-F4
PFAS type | PFOA |  |  |  | PFOS |  |  |  | GenX |  |  |  | Total
| Performance [%] |  | Standard Deviation [%] |  | Performance [%] |  | Standard Deviation [%] |  | Performance [%] |  | Standard Deviation [%] |  | Performance [%] |  | Standard Deviation [%]
| Adsorption | Regeneration | Adsorption | Regeneration | Adsorption | Regeneration | Adsorption | Regeneration | Adsorption | Regeneration | Adsorption | Regeneration | Adsorption | Regeneration | Adsorption | Regeneration
Cycle 1 | 52.32% | 74.72% | 3.219% | 2.143% | 89.4% | 90.71% | 2.793% | 2.33% | 16.7% | 56.3% | 5.917% | 5.838% | 52.81% | 73.91% | 0.03165% | 3.437%
Cycle 2 | 64.25% | 90.2% | 2.588% | 0.3237% | 97.8% | 96.67% | 0.6895% | 6.322% | 11.43% | 68.58% | 1.42% | 7.79% | 57.83% | 85.15% | 1.106% | 4.596%
Cycle 3 | 65.21% | 90.59% | 6.209% | 0.2519% | 96.62% | 108.6% | 1.82% | 4.068% | 14.92% | 67.41% | 1.257% | 4.119% | 58.92% | 88.87% | 2.257% | 2.813%
Cycle 4 | 67.85% | 96.41% | 4.628% | 0.1926% | 97.22% | 102.9% | 0.8735% | 0.7441% | 15.13% | 70.33% | 2.279% | 4.444% | 60.07% | 89.89% | 1.074% | 1.169% | try line graph
Cycle 5 | 68.81% | 97.97% | 0.9937% | 4.177% | 98.13% | 100.5% | 0.2229% | 0.6143% | 20.03% | 54.75% | 0.8021% | 3.12% | 62.33% | 84.42% | 0.6729% | 0.5572%
Comparison -H vs OS-H, -F4 vs OS-F4, OS-H vs OS-F4
PFAS type | PFOA |  |  |  | PFOS |  |  |  | GenX |  |  |  | Total
| Performance [%] |  | Standard Deviation [%] |  | Performance [%] |  | Standard Deviation [%] |  | Performance [%] |  | Standard Deviation [%] |  | Performance [%] |  | Standard Deviation [%]
| Adsorption | Regeneration | Adsorption | Regeneration | Adsorption | Regeneration | Adsorption | Regeneration | Adsorption | Regeneration | Adsorption | Regeneration | Adsorption | Regeneration | Adsorption | Regeneration
UiO-66-H | 30.91% | 91.07% | 4.355% | 1.373% | 71.49% | 100.4% | 3.302% | 3.633% | 13.29% | 67.1% | 1.925% | 18.59% | 41.72% | 94.99% | 2.156% | 4.847%
UiO-66-F4 | 51.68% | 87.95% | 2.563% | 2.37% | 90.39% | 99.47% | 2.869% | 2.942% | 14.61% | 44.72% | 0.9097% | 3.546% | 56.23% | 91.97% | 2.212% | 2.163%
OS-UiO-66-H | 42.08% | 94.82% | 1.596% | 2.923% | 79.54% | 99% | 0.6438% | 3.237% | 17.68% | 55.28% | 0.1217% | 4.077% | 49.75% | 93.43% | 0.3025% | 2.371%
OS-UiO-66-F4 | 63.81% | 90.88% | 2.101% | 1.307% | 96.11% | 100.3% | 1.113% | 1.858% | 15.71% | 63.26% | 2.292% | 15.31% | 62.71% | 94.45% | 0.4646% | 2.097%

## Final plots
PRELIMINARY RECOVERY %
| MeOH |  |  |  | MeOH-NaCl |  |  |  | Acetone
| PFOA | PFOS | GenX | Total | PFOA | PFOS | GenX | Total | PFOA | PFOS | GenX | Total
UiO-66-H | 40.37% | 86.21% | 26.05% | 66.12% | 61.11% | 91.03% | 39.14% | 75.51% | 32.05% | 103.9% | 5.724% | 68.65%
UiO-66-H-OS | 43.41% | 102.3% | 44.28% | 75.95% | 69.83% | 102% | 49.17% | 83.8% | 32.43% | 101% | 3.255% | 67.61%
UiO-66-F4 | 57.43% | 103.5% | 17.39% | 81.86% | 52.88% | 91.03% | 24.39% | 75.78% | 36.46% | 95.88% | 14.56% | 75.16%
UiO-66-F4-OS | 62.2% | 95.27% | 63.33% | 83.32% | 75.33% | 102.7% | 39.97% | 89.76% | 40.2% | 102.3% | 5.999% | 74.53% | [22 empty] | HEAT MAP PRELIMINARY RECOVERY %
|  | PFOA |  |  | PFOS |  |  | GenX |  |  | Total PFAS | [25 empty] | PFOA |  |  | PFOS |  |  | GenX |  |  | Total PFAS
|  | MeOH | MeOH-NaCl | Acetone | MeOH | MeOH-NaCl | Acetone | MeOH | MeOH-NaCl | Acetone | MeOH | MeOH-NaCl | Acetone | [23 empty] | MeOH | MeOH-NaCl | Acetone | MeOH | MeOH-NaCl | Acetone | MeOH | MeOH-NaCl | Acetone | MeOH | MeOH-NaCl | Acetone
UiO-66 | UiO-66 | 40.37% | 61.11% | 32.05% | 86.21% | 91.03% | 103.9% | 26.05% | 39.14% | 5.724% | 66.12% | 75.51% | 68.65% | [21 empty] | UiO-66 | UiO-66 | 0.4037018 | 0.6110572 | 0.320463 | 0.8620896 | 0.9103345 | 1.038604 | 0.26046 | 0.3913854 | 0.05723602 | 0.6611723 | 0.755059 | 0.6864658 | Column Width=4.86 | [10 empty] | LEGEND
| UiO-66-OS | 43.41% | 69.83% | 32.43% | 102.3% | 102% | 101% | 44.28% | 49.17% | 3.255% | 75.95% | 83.8% | 67.61% | [22 empty] | UiO-66-OS | 0.4340573 | 0.6982979 | 0.3242997 | 1.023489 | 1.019673 | 1.009603 | 0.4427808 | 0.4917242 | 0.03254786 | 0.7595399 | 0.8380207 | 0.6761018
| UiO-66-(F)4 | 57.43% | 52.88% | 36.46% | 103.5% | 91.03% | 95.88% | 17.39% | 24.39% | 14.56% | 81.86% | 75.78% | 75.16% | [22 empty] | UiO-66-(F)4 | 0.5743323 | 0.5288466 | 0.3646323 | 1.034789 | 0.9102746 | 0.9588206 | 0.173914 | 0.2439408 | 0.1456184 | 0.8185899 | 0.7577903 | 0.751558 |  | 0 | 2 | 4 | 6 | 8 | 10 | 12 | 14 | 16 | 18 | 20 | 22 | 24 | 26 | 28 | 30 | 32 | 34 | 36 | 38 | 40 | 42 | 44 | 46 | 48 | 50 | 52 | 54 | 56 | 58 | 60 | 62 | 64 | 66 | 68 | 70 | 72 | 74 | 76 | 78 | 80 | 82 | 84 | 86 | 88 | 90 | 92 | 94 | 96 | 98 | 100 |  | Column width=0.42
| UiO-66-(F)4-OS | 62.2% | 75.33% | 40.2% | 95.27% | 102.7% | 102.3% | 63.33% | 39.97% | 5.999% | 83.32% | 89.76% | 74.53% | [22 empty] | UiO-66-(F)4-OS | 0.6219777 | 0.7533479 | 0.4019507 | 0.9527399 | 1.027255 | 1.022783 | 0.6333133 | 0.3996837 | 0.05998852 | 0.8331701 | 0.8975634 | 0.7452631 |  | 0% | [22 empty] | 50% | [18 empty] | >100%
|  | Adsorption % |  |  |  |  | Recovery % | [7 empty] | Adsorption % |  |  |  |  | Recovery % | [5 empty] | Adsorption % |  |  |  |  | Recovery %
|  | PFOA | PFOS | GenX | Total |  | PFOA | PFOS | GenX | Total |  |  |  |  | PFOA | PFOS | GenX | Total |  | PFOA | PFOS | GenX | Total |  |  | PFOA | PFOS | GenX | Total |  | PFOA | PFOS | GenX | Total
[6 empty] | Cycle | [12 empty] | Cycle | [10 empty] | Cycle
UiO-66 | UiO-66 | 18.95% | 58.86% | 9.317% | 29.04% | 1 | 81.43% | 86.53% | 87.24% | 85.07% |  |  | UiO-66 | UiO-66 | 18.95% | 58.86% | 9.317% | 29.04% | 1 | 81.43% | 86.53% | 87.24% | 85.07% | UiO-66 | UiO-66 | 0.189537 | 0.5886167 | 0.09317032 | 0.2904414 | 1 | 0.8142971 | 0.8652979 | 0.8723614 | 0.8506521
|  | 39.85% | 86.44% | 11.38% | 45.89% | 2 | 87.41% | 98.75% | 85.64% | 90.6% |  |  |  |  | 39.85% | 86.44% | 11.38% | 45.89% | 2 | 87.41% | 98.75% | 85.64% | 90.6% |  |  | 0.3984522 | 0.8644374 | 0.1138429 | 0.4589108 | 2 | 0.8740919 | 0.9875145 | 0.8564373 | 0.9060145
|  | 31.6% | 74.48% | 12.67% | 39.58% | 3 | 88.13% | 106.6% | 78.02% | 90.92% |  |  |  |  | 31.6% | 74.48% | 12.67% | 39.58% | 3 | 88.13% | 106.6% | 78.02% | 90.92% |  |  | 0.3159584 | 0.7447776 | 0.1267039 | 0.3958133 | 3 | 0.8812837 | 1.066222 | 0.7802233 | 0.9092431
|  | 32.29% | 67.69% | 15.33% | 38.44% | 4 | 98.52% | 111% | 57.01% | 88.85% |  |  |  |  | 32.29% | 67.69% | 15.33% | 38.44% | 4 | 98.52% | 111% | 57.01% | 88.85% |  |  | 0.3229367 | 0.6768524 | 0.1532695 | 0.3843529 | 4 | 0.9851608 | 1.110334 | 0.5700881 | 0.8885275
|  | 31.16% | 67% | 17.25% | 38.47% | 5 | 97.29% | 96.14% | 45.04% | 79.49% |  |  |  |  | 31.16% | 67% | 17.25% | 38.47% | 5 | 97.29% | 96.14% | 45.04% | 79.49% |  |  | 0.3116427 | 0.6699983 | 0.1725089 | 0.3847166 | 5 | 0.9729145 | 0.9613636 | 0.4503546 | 0.7948776
| UiO-66-OS | 22.97% | 54.92% | 14.74% | 30.88% | 1 | 94.58% | 98.57% | 57.42% | 83.52% |  |  |  | UiO-66-OS | 22.97% | 54.92% | 14.74% | 30.88% | 1 | 94.58% | 98.57% | 57.42% | 83.52% |  | UiO-66-OS | 0.2296734 | 0.5492188 | 0.1474256 | 0.3087726 | 1 | 0.9457642 | 0.9857356 | 0.5742257 | 0.8352418
|  | 57.85% | 92.35% | 16.06% | 55.42% | 2 | 85.94% | 93.27% | 90.32% | 89.84% |  |  |  |  | 57.85% | 92.35% | 16.06% | 55.42% | 2 | 85.94% | 93.27% | 90.32% | 89.84% |  |  | 0.5784704 | 0.9235362 | 0.1606102 | 0.5542056 | 2 | 0.8594124 | 0.9326894 | 0.9031661 | 0.8984226
|  | 46.42% | 85.34% | 15.37% | 49.04% | 3 | 97.87% | 103% | 67.46% | 89.43% |  |  |  |  | 46.42% | 85.34% | 15.37% | 49.04% | 3 | 97.87% | 103% | 67.46% | 89.43% |  |  | 0.4642194 | 0.8533943 | 0.1536887 | 0.4904342 | 3 | 0.9787274 | 1.029512 | 0.6745863 | 0.8942752
|  | 42% | 79.18% | 20% | 47.06% | 4 | 97% | 105.2% | 43.57% | 81.92% |  |  |  |  | 42% | 79.18% | 20% | 47.06% | 4 | 97% | 105.2% | 43.57% | 81.92% |  |  | 0.4199755 | 0.7917612 | 0.2000367 | 0.4705911 | 4 | 0.9699539 | 1.051927 | 0.4356641 | 0.8191816
|  | 39.95% | 80.68% | 21.73% | 47.45% | 5 | 101.4% | 95.99% | 34.92% | 77.44% |  |  |  |  | 39.95% | 80.68% | 21.73% | 47.45% | 5 | 101.4% | 95.99% | 34.92% | 77.44% |  |  | 0.399506 | 0.8068468 | 0.2172884 | 0.4745471 | 5 | 1.013952 | 0.9599434 | 0.3492342 | 0.7743767
| UiO-66-(F)4 | 36.69% | 75.76% | 10.6% | 41.02% | 1 | 79.09% | 97.93% | 44.51% | 73.84% |  |  |  | UiO-66-(F)4 | 36.69% | 75.76% | 10.6% | 41.02% | 1 | 79.09% | 97.93% | 44.51% | 73.84% |  | UiO-66-(F)4 | 0.3668788 | 0.7576167 | 0.1059862 | 0.4101606 | 1 | 0.7908745 | 0.9793433 | 0.4451274 | 0.7384484
|  | 57.31% | 95.66% | 11.08% | 54.68% | 2 | 81.78% | 97.71% | 54.39% | 77.96% |  |  |  |  | 57.31% | 95.66% | 11.08% | 54.68% | 2 | 81.78% | 97.71% | 54.39% | 77.96% |  |  | 0.5731133 | 0.9566373 | 0.1107911 | 0.5468472 | 2 | 0.8178025 | 0.9771115 | 0.5439357 | 0.7796166
|  | 56.35% | 94.23% | 15.77% | 55.45% | 3 | 85.17% | 97.22% | 43.76% | 75.38% |  |  |  |  | 56.35% | 94.23% | 15.77% | 55.45% | 3 | 85.17% | 97.22% | 43.76% | 75.38% |  |  | 0.5635346 | 0.9423275 | 0.1576744 | 0.5545122 | 3 | 0.8516698 | 0.97225 | 0.4375796 | 0.7538331
|  | 53.45% | 90.74% | 15.94% | 53.37% | 4 | 93.24% | 104.6% | 46.76% | 81.54% |  |  |  |  | 53.45% | 90.74% | 15.94% | 53.37% | 4 | 93.24% | 104.6% | 46.76% | 81.54% |  |  | 0.5344634 | 0.9073715 | 0.1593807 | 0.5337385 | 4 | 0.9324325312 | 1.046278 | 0.4676 | 0.8154369
|  | 53.66% | 92.54% | 19.08% | 55.1% | 5 | 98.2% | 99.82% | 39.09% | 79.04% |  |  |  |  | 53.66% | 92.54% | 19.08% | 55.1% | 5 | 98.2% | 99.82% | 39.09% | 79.04% |  |  | 0.5366239 | 0.9254295 | 0.1908461 | 0.5509665 | 5 | 0.982009 | 0.9981999 | 0.3909326 | 0.7903805
| UiO-66-(F)4-OS | 52.32% | 89.4% | 16.7% | 52.81% | 1 | 74.72% | 90.71% | 56.3% | 73.91% |  |  |  | UiO-66-(F)4-OS | 52.32% | 89.4% | 16.7% | 52.81% | 1 | 74.72% | 90.71% | 56.3% | 73.91% |  | UiO-66-(F)4-OS | 0.5232297 | 0.8939729 | 0.1670102 | 0.5280709 | 1 | 0.7471575 | 0.9070967 | 0.5630002 | 0.7390848
|  | 64.25% | 97.8% | 11.43% | 57.83% | 2 | 90.2% | 96.67% | 68.58% | 85.15% |  |  |  |  | 64.25% | 97.8% | 11.43% | 57.83% | 2 | 90.2% | 96.67% | 68.58% | 85.15% |  |  | 0.6424929 | 0.9779716 | 0.1143481 | 0.5782708 | 2 | 0.9019901 | 0.966672 | 0.6857903 | 0.8514841
|  | 65.21% | 96.62% | 14.92% | 58.92% | 3 | 90.59% | 108.6% | 67.41% | 88.87% |  |  |  |  | 65.21% | 96.62% | 14.92% | 58.92% | 3 | 90.59% | 108.6% | 67.41% | 88.87% |  |  | 0.6520968 | 0.9661996 | 0.1491946 | 0.5891637 | 3 | 0.9058872 | 1.086135 | 0.6741356 | 0.8887193
|  | 67.85% | 97.22% | 15.13% | 60.07% | 4 | 96.41% | 102.9% | 70.33% | 89.89% |  |  |  |  | 67.85% | 97.22% | 15.13% | 60.07% | 4 | 96.41% | 102.9% | 70.33% | 89.89% |  |  | 0.6784724 | 0.9721972 | 0.1512853 | 0.6006516 | 4 | 0.9640956 | 1.029351 | 0.7033347 | 0.8989272
|  | 68.81% | 98.13% | 20.03% | 62.33% | 5 | 97.97% | 100.5% | 54.75% | 84.42% |  |  |  |  | 68.81% | 98.13% | 20.03% | 62.33% | 5 | 97.97% | 100.5% | 54.75% | 84.42% |  |  | 0.6881136 | 0.9813238 | 0.2003308 | 0.6232561 | 5 | 0.979685 | 1.005434 | 0.5474592 | 0.8441927
|  | MAX= | 98.13% |  |  |  | MAX= | 111%
|  | MIN= | 9.317% |  |  |  | MIN= | 34.92%
[7 empty] | MEAN | 83.35%
TOTAL PFAS ADSORPTION AND REGENERATION & THEIR STANDARD DEVIATIONS
Cycles | UiO-66 |  |  |  | UiO-66-OS |  |  |  | UiO-66-(F)4 |  |  |  | UiO-66-(F)4-OS
| Avg. Ads. | Std. Dev. | Avg. Des. | Std. Dev. | Avg. Ads. | Std. Dev. | Avg. Des. | Std. Dev. | Avg. Ads. | Std. Dev. | Avg. Des. | Std. Dev. | Avg. Ads. | Std. Dev. | Avg. Des. | Std. Dev.
1 | 29.04% | 5.344% | 85.07% | 1.125% | 30.88% | 9.029% | 83.52% | 1.464% | 41.02% | 2.891% | 73.84% | 0.8068% | 52.81% | 0.03165% | 73.91% | 3.437%
2 | 45.89% | 2.154% | 90.6% | 4.877% | 55.42% | 1.313% | 89.84% | 1.155% | 54.68% | 1.678% | 77.96% | 0.1976% | 57.83% | 1.106% | 85.15% | 4.596%
3 | 39.58% | 1.125% | 90.92% | 5.169% | 49.04% | 3.076% | 89.43% | 5.671% | 55.45% | 1.697% | 75.38% | 0.7008% | 58.92% | 2.257% | 88.87% | 2.813%
4 | 38.44% | 4.842% | 88.85% | 4.345% | 47.06% | 2.957% | 81.92% | 4.778% | 53.37% | 1.794% | 81.54% | 1.391% | 60.07% | 1.074% | 89.89% | 1.169%
5 | 38.47% | 0.9194% | 79.49% | 1.654% | 47.45% | 2.386% | 77.44% | 1.222% | 55.1% | 2.698% | 79.04% | 0.3219% | 62.33% | 0.6729% | 84.42% | 0.5572%
[101 empty] | 0 | 0%
2
1
3
2
4
3
5
4
6
5
7
6
8
7
9
8
10
9
11
10
12
11
13
[101 empty] | 12 | 50%
14
13
15
14
16
15
17
16
18
17
19
18
20
19
21
20
22
21
23
22
24
23
25
[101 empty] | 24 | >100%
26
25