## Ag_633
Power | k1 | k2 | k3 | Mean | Std. Deviation
0.5 | 0.03 | 0.01 | 0.015 | 0.01833 | 0.01041
1 | 0.0453 | 0.062 | 0.08 | 0.06243 | 0.01735
1.5 | 0.049 | 0.06 | 0.06 | 0.05633 | 0.00635
2 | 0.085 | 0.087 | 0.086 | 0.086 | 0.001
2.7 | 0.078 | 0.106 | 0.082 | 0.08867 | 0.01514

## Au_633
| k1 | k2 | k3 | Mean | Std. Deviation
0.5 | 0.001 | 0.005 | 0.02 | 0.00867 | 0.01002
1 | 0.017 | 0.006 | 0.033 | 0.01867 | 0.01358
1.5 | 0.017 | 0.0139 | 0.0359 | 0.02227 | 0.01191
2 | 0.022 | 0.025 |  | 0.0235 | 0.00212
2.7 | 0.028 | 0.047 |  | 0.0375 | 0.01344