## Au NP
91.7182 | 3627
95.0019 | 3632.06
98.2842 | 3634.5
101.565 | 3633.06
104.844 | 3632.5
108.122 | 3634.56
111.399 | 3634.56
114.674 | 3633
117.947 | 3632.19
121.219 | 3633.06
124.49 | 3635.88
127.759 | 3635.44
131.027 | 3629.5
134.293 | 3621.75
137.558 | 3616.94
140.821 | 3614.5
144.083 | 3611.25
147.343 | 3606.75
150.602 | 3602.63
153.86 | 3601.31
157.116 | 3600.75
160.371 | 3595.31
163.624 | 3586.94
166.876 | 3582.69
170.126 | 3582.13
173.375 | 3580.06
176.622 | 3576.19
179.868 | 3573.63
183.113 | 3573
186.356 | 3571.5
189.598 | 3569.81
192.838 | 3571.81
196.077 | 3574.44
199.315 | 3573.06
202.551 | 3571.88
205.785 | 3574.94
209.018 | 3576.19
212.25 | 3574.81
215.48 | 3573.06
218.709 | 3571.56
221.937 | 3574.13
225.163 | 3576.56
228.387 | 3577.44
231.61 | 3581.25
234.832 | 3586.19
238.052 | 3588.06
241.271 | 3588.31
244.489 | 3590.75
247.705 | 3593.19
250.919 | 3595.5
254.133 | 3598.88
257.344 | 3598.44
260.555 | 3597.31
263.764 | 3597.63
266.971 | 3592.94
270.177 | 3589.56
273.382 | 3591.06
276.585 | 3590.19
279.787 | 3589.88
282.988 | 3592.69
286.187 | 3592.5
289.384 | 3585.63
292.581 | 3578.19
295.776 | 3577.69
298.969 | 3580.38
302.161 | 3579.75
305.352 | 3578.13
308.541 | 3576.25
311.729 | 3573.75
314.915 | 3571.69
318.1 | 3568.81
321.284 | 3568.88
324.466 | 3569.81
327.647 | 3568.19
330.826 | 3567.69
334.004 | 3566.63
337.181 | 3563.5
340.356 | 3560.75
343.53 | 3559
346.703 | 3560.94
349.874 | 3564.81
353.043 | 3564.63
356.212 | 3562.06
359.379 | 3561.69
362.544 | 3562.44
365.708 | 3562.31
368.871 | 3561.38
372.032 | 3562.94
375.192 | 3565.44
378.351 | 3564.75
381.508 | 3563.88
384.664 | 3563.94
387.818 | 3564
390.971 | 3563.25
394.123 | 3563.31
397.273 | 3562.5
400.422 | 3562.25
403.57 | 3564.31
406.716 | 3562.69
409.861 | 3559.75
413.004 | 3560.25
416.146 | 3562.44
419.287 | 3563.31
422.426 | 3561.88
425.564 | 3559.63
428.7 | 3557.88
431.835 | 3559.06
434.969 | 3563.31
438.102 | 3564.25
441.233 | 3563.13
444.362 | 3562.31
447.491 | 3559.31
450.618 | 3560
453.743 | 3562.94
456.867 | 3563.44
459.99 | 3564.94
463.112 | 3565.06
466.232 | 3564.13
469.351 | 3562.81
472.468 | 3561.13
475.584 | 3562.69
478.699 | 3565.44
481.812 | 3566.13
484.924 | 3562.13
488.035 | 3558.19
491.144 | 3560.56
494.252 | 3564.19
497.359 | 3566
500.464 | 3567.69
503.568 | 3566.63
506.67 | 3564.44
509.771 | 3566.75
512.871 | 3569.5
515.97 | 3568.81
519.067 | 3567.44
522.162 | 3568.25
525.257 | 3571
528.35 | 3572.5
531.442 | 3572.38
534.532 | 3570.19
537.621 | 3567.69
540.709 | 3565.06
543.795 | 3563.81
546.88 | 3565.5
549.964 | 3565.19
553.046 | 3564.88
556.127 | 3565.63
559.207 | 3565.25
562.285 | 3564.75
565.362 | 3564.38
568.438 | 3565.75
571.512 | 3567.69
574.585 | 3565.56
577.657 | 3563.19
580.727 | 3565.25
583.796 | 3566.88
586.864 | 3567.38
589.93 | 3570.5
592.995 | 3572
596.059 | 3570.19
599.121 | 3569.13
602.182 | 3567.19
605.242 | 3564.81
608.3 | 3565.5
611.357 | 3567.19
614.413 | 3568.06
617.467 | 3569.88
620.52 | 3570.94
623.572 | 3570.44
626.623 | 3571.19
629.672 | 3571.5
632.719 | 3569.06
635.766 | 3569.25
638.811 | 3572.75
641.855 | 3572.06
644.897 | 3569.88
647.939 | 3571.75
650.979 | 3574.31
654.017 | 3573.88
657.054 | 3572.63
660.09 | 3575.31
663.125 | 3576.88
666.158 | 3574.69
669.19 | 3575.06
672.221 | 3576.25
675.25 | 3575.81
678.279 | 3574.25
681.305 | 3574.63
684.331 | 3577.44
687.355 | 3578
690.378 | 3577.19
693.4 | 3575.69
696.42 | 3574.56
699.439 | 3574.94
702.456 | 3574.19
705.473 | 3572.88
708.488 | 3572.13
711.502 | 3572.75
714.514 | 3574.38
717.525 | 3575.06
720.535 | 3577.31
723.544 | 3577.94
726.551 | 3574.06
729.557 | 3574.69
732.562 | 3579.25
735.565 | 3581.63
738.567 | 3579.06
741.568 | 3573.81
744.568 | 3575.81
747.566 | 3579.69
750.563 | 3576.56
753.559 | 3573.13
756.553 | 3575.38
759.546 | 3579.44
762.538 | 3581
765.529 | 3579.88
768.518 | 3577.5
771.506 | 3577
774.492 | 3578.13
777.478 | 3579.13
780.462 | 3578.06
783.445 | 3577.25
786.426 | 3579.5
789.407 | 3579.06
792.386 | 3578.06
795.363 | 3580.13
798.34 | 3580.19
801.315 | 3576.81
804.289 | 3573.31
807.262 | 3575.63
810.233 | 3579.31
813.203 | 3578.56
816.172 | 3578.19
819.139 | 3578.94
822.106 | 3580
825.071 | 3581.19
828.034 | 3584.5
830.997 | 3585.88
833.958 | 3580.25
836.918 | 3579.25
839.877 | 3585.25
842.834 | 3588.88
845.79 | 3588.13
848.745 | 3583.31
851.698 | 3580
854.651 | 3582.38
857.602 | 3583.19
860.552 | 3583.31
863.5 | 3587.19
866.448 | 3587.69
869.394 | 3584.25
872.338 | 3583.88
875.282 | 3584.69
878.224 | 3581.06
881.165 | 3578.81
884.105 | 3581.06
887.043 | 3581.63
889.981 | 3581.25
892.917 | 3582.31
895.851 | 3581.5
898.785 | 3580.44
901.717 | 3582
904.648 | 3583.44
907.578 | 3582.88
910.506 | 3581.25
913.434 | 3581.25
916.36 | 3581.44
919.284 | 3581
922.208 | 3580.38
925.13 | 3581.25
928.051 | 3586.75
930.971 | 3591.5
933.889 | 3590.94
936.807 | 3586.5
939.723 | 3583.31
942.637 | 3582.5
945.551 | 3583.5
948.463 | 3585.69
951.374 | 3584.63
954.284 | 3584.5
957.193 | 3585.69
960.1 | 3585.69
963.006 | 3586.75
965.911 | 3588.31
968.815 | 3588.81
971.717 | 3588.63
974.619 | 3587.88
977.519 | 3587.13
980.417 | 3589.25
983.315 | 3594.25
986.211 | 3597.5
989.106 | 3595.31
992 | 3594.69
994.892 | 3597.25
997.784 | 3595.81
1000.67 | 3594.5
1003.56 | 3596.31
1006.45 | 3596.31
1009.34 | 3595.63
1012.22 | 3595.38
1015.11 | 3595.56
1017.99 | 3595.88
1020.87 | 3596.81
1023.75 | 3598.31
1026.63 | 3596.69
1029.51 | 3596.25
1032.38 | 3596.25
1035.26 | 3593.94
1038.13 | 3593.25
1041.01 | 3591.69
1043.88 | 3590.81
1046.75 | 3592.94
1049.62 | 3593.69
1052.49 | 3591.38
1055.35 | 3588
1058.22 | 3588.88
1061.08 | 3591.19
1063.95 | 3591.88
1066.81 | 3595
1069.67 | 3594.38
1072.53 | 3589.5
1075.39 | 3588.38
1078.25 | 3591.13
1081.1 | 3593.75
1083.96 | 3593.38
1086.81 | 3591.94
1089.66 | 3592.63
1092.51 | 3596.88
1095.37 | 3600
1098.21 | 3597.5
1101.06 | 3595.19
1103.91 | 3595.88
1106.75 | 3597.19
1109.6 | 3598.44
1112.44 | 3595.19
1115.28 | 3592.19
1118.12 | 3596.13
1120.96 | 3599.63
1123.8 | 3600.44
1126.64 | 3601.75
1129.47 | 3600.63
1132.31 | 3596.81
1135.14 | 3596.69
1137.97 | 3599.63
1140.8 | 3600.19
1143.63 | 3601.19
1146.46 | 3604.88
1149.29 | 3606.44
1152.11 | 3604.13
1154.94 | 3601.5
1157.76 | 3602.31
1160.59 | 3605.31
1163.41 | 3605.94
1166.23 | 3604.69
1169.05 | 3605.25
1171.86 | 3607.31
1174.68 | 3608.25
1177.5 | 3607.94
1180.31 | 3607.44
1183.12 | 3607.69
1185.94 | 3607.44
1188.75 | 3605.88
1191.56 | 3602.81
1194.36 | 3600.94
1197.17 | 3604.31
1199.98 | 3608
1202.78 | 3609.69
1205.59 | 3611.81
1208.39 | 3613.19
1211.19 | 3613.81
1213.99 | 3614
1216.79 | 3615
1219.59 | 3616.75
1222.38 | 3618.38
1225.18 | 3621.25
1227.97 | 3620
1230.77 | 3618.75
1233.56 | 3618.38
1236.35 | 3616.69
1239.14 | 3612.38
1241.93 | 3610.31
1244.71 | 3608.75
1247.5 | 3607.31
1250.29 | 3605.88
1253.07 | 3606
1255.85 | 3608.94
1258.63 | 3610.81
1261.41 | 3612
1264.19 | 3615.13
1266.97 | 3617.06
1269.75 | 3616.06
1272.52 | 3617.19
1275.3 | 3618.38
1278.07 | 3615.13
1280.84 | 3613.88
1283.61 | 3617.75
1286.38 | 3621.81
1289.15 | 3623.44
1291.92 | 3622.44
1294.69 | 3623.38
1297.45 | 3628.31
1300.22 | 3630.38
1302.98 | 3628.38
1305.74 | 3625.56
1308.5 | 3625.31
1311.26 | 3626.5
1314.02 | 3622.38
1316.78 | 3620
1319.53 | 3623.44
1322.29 | 3626.31
1325.04 | 3627.31
1327.79 | 3624.94
1330.54 | 3622.81
1333.29 | 3625.44
1336.04 | 3627
1338.79 | 3622.44
1341.54 | 3618.19
1344.28 | 3620.19
1347.03 | 3623.94
1349.77 | 3622.19
1352.51 | 3620.44
1355.25 | 3620.44
1357.99 | 3618.31
1360.73 | 3617.38
1363.47 | 3617.56
1366.21 | 3618.06
1368.94 | 3617.56
1371.68 | 3613.69
1374.41 | 3610.19
1377.14 | 3608.13
1379.87 | 3607.88
1382.6 | 3610.19
1385.33 | 3611.63
1388.06 | 3610.5
1390.79 | 3610
1393.51 | 3612.13
1396.23 | 3611.63
1398.96 | 3610.06
1401.68 | 3608.94
1404.4 | 3606.31
1407.12 | 3607.44
1409.84 | 3610.38
1412.56 | 3613
1415.27 | 3614.94
1417.99 | 3612.44
1420.7 | 3609.75
1423.41 | 3610.56
1426.13 | 3610.31
1428.84 | 3611.19
1431.55 | 3614.94
1434.25 | 3616.31
1436.96 | 3615.81
1439.67 | 3612.31
1442.37 | 3606.75
1445.08 | 3606.5
1447.78 | 3611
1450.48 | 3614.69
1453.18 | 3614.63
1455.88 | 3614.94
1458.58 | 3618.06
1461.27 | 3616.75
1463.97 | 3613.81
1466.67 | 3615.56
1469.36 | 3616.88
1472.05 | 3613.06
1474.74 | 3608.13
1477.43 | 3606.5
1480.12 | 3605.81
1482.81 | 3606.31
1485.5 | 3608.94
1488.18 | 3611.5
1490.87 | 3611.38
1493.55 | 3608.13
1496.24 | 3608.38
1498.92 | 3612.5
1501.6 | 3613.31
1504.28 | 3612.44
1506.96 | 3613.94
1509.63 | 3615.38
1512.31 | 3615.13
1514.98 | 3616.06
1517.66 | 3620.88
1520.33 | 3627.31
1523 | 3629.44
1525.67 | 3628.13
1528.34 | 3627.38
1531.01 | 3627.81
1533.68 | 3630.44
1536.34 | 3634.56
1539.01 | 3635.94
1541.67 | 3631.69
1544.33 | 3626.25
1547 | 3623.44
1549.66 | 3622.63
1552.32 | 3622.06
1554.97 | 3622.81
1557.63 | 3624.94
1560.29 | 3626.13
1562.94 | 3626.94
1565.6 | 3625.31
1568.25 | 3622.63
1570.9 | 3622.31
1573.55 | 3620.19
1576.2 | 3618.88
1578.85 | 3621.5
1581.5 | 3621.56
1584.14 | 3620.63
1586.79 | 3620.94
1589.43 | 3621.13
1592.08 | 3622.44
1594.72 | 3622.94
1597.36 | 3622.25
1600 | 3622.69
1602.64 | 3624.19
1605.28 | 3624.38
1607.91 | 3621.25
1610.55 | 3616.44
1613.18 | 3615.44
1615.82 | 3616.06
1618.45 | 3614.31
1621.08 | 3614.25
1623.71 | 3612.81
1626.34 | 3609.63
1628.97 | 3610.63
1631.59 | 3611.63
1634.22 | 3607.13
1636.85 | 3601.75
1639.47 | 3601
1642.09 | 3602.88
1644.71 | 3603
1647.33 | 3602.31
1649.95 | 3603.25
1652.57 | 3602.31
1655.19 | 3599.13
1657.8 | 3595
1660.42 | 3594.31
1663.03 | 3597.5
1665.65 | 3597.63
1668.26 | 3594.06
1670.87 | 3589.69
1673.48 | 3587.63
1676.09 | 3588.38
1678.7 | 3589.44
1681.3 | 3586.94
1683.91 | 3584.31
1686.51 | 3583.56
1689.12 | 3581.25
1691.72 | 3581.06
1694.32 | 3582.94
1696.92 | 3585.31
1699.52 | 3586.75
1702.12 | 3585.88
1704.71 | 3584.63
1707.31 | 3582.19
1709.9 | 3580.81
1712.5 | 3580.13
1715.09 | 3580.25
1717.68 | 3582.69
1720.27 | 3583.56
1722.86 | 3581.94
1725.45 | 3579.75
1728.04 | 3579.25
1730.63 | 3580.19
1733.21 | 3578.81
1735.8 | 3576
1738.38 | 3575.94
1740.96 | 3576.38
1743.54 | 3574.88
1746.12 | 3573.44
1748.7 | 3572.56
1751.28 | 3571.94
1753.86 | 3571.81
1756.43 | 3571.81
1759.01 | 3570.69
1761.58 | 3570.69
1764.15 | 3570.72
1766.72 | 3570.75
1769.3 | 3571.63
1771.87 | 3572.06
1774.43 | 3572.31
1777 | 3573.13
1779.57 | 3570.81
1782.13 | 3569.94
1784.7 | 3573.38
1787.26 | 3572.44
1789.82 | 3568.75
1792.38 | 3569.13
1794.94 | 3568.44
1797.5 | 3565.81
1800.06 | 3568.25
1802.62 | 3571.75
1805.18 | 3568.81
1807.73 | 3566.38
1810.28 | 3569.13
1812.84 | 3569.69
1815.39 | 3568.88
1817.94 | 3568.5
1820.49 | 3566.69
1823.04 | 3568
1825.59 | 3570.44
1828.13 | 3569.38
1830.68 | 3567.19
1833.22 | 3567.06
1835.77 | 3567.38
1838.31 | 3566.31
1840.85 | 3566
1843.39 | 3565.75
1845.93 | 3565.94
1848.47 | 3568.06
1851.01 | 3568.31
1853.54 | 3568.88
1856.08 | 3570.81
1858.61 | 3569.38
1861.15 | 3565.69
1863.68 | 3563.63
1866.21 | 3565.63
1868.74 | 3566.94
1871.27 | 3565.38
1873.8 | 3564.81
1876.33 | 3565.5
1878.85 | 3565.38
1881.38 | 3563.19
1883.9 | 3562.19
1886.43 | 3564.63
1888.95 | 3563.53
1891.47 | 3562.44
1893.99 | 3562.06
1896.51 | 3567.63
1899.03 | 3567.88
1901.54 | 3563.75
1904.06 | 3564.13
1906.57 | 3565.69
1909.09 | 3564.44
1911.6 | 3565.31
1914.11 | 3567.31
1916.62 | 3566.25
1919.13 | 3564.75
1921.64 | 3564.19
1924.15 | 3564.69
1926.66 | 3564.63
1929.16 | 3563.75
1931.67 | 3562.81
1934.17 | 3561.69
1936.67 | 3563.38
1939.18 | 3565.94
1941.68 | 3565
1944.18 | 3562.38
1946.68 | 3561
1949.17 | 3561.75
1951.67 | 3563.31
1954.17 | 3562.88
1956.66 | 3560.88
1959.16 | 3561.25
1961.65 | 3565.38
1964.14 | 3566.19
1966.63 | 3563.44
1969.12 | 3563.13
1971.61 | 3563.63
1974.1 | 3563.63
1976.58 | 3562.25
1979.07 | 3561.13
1981.55 | 3562.88
1984.04 | 3563.88
1986.52 | 3561.63
1989 | 3560
1991.48 | 3561.88
1993.96 | 3563.5
1996.44 | 3562
1998.92 | 3562.25
2001.4 | 3563.13
2003.87 | 3561.06
2006.35 | 3560
2008.82 | 3559.63
2011.29 | 3559.75
2013.77 | 3561.31
2016.24 | 3561.25
2018.71 | 3561.31
2021.18 | 3562.75
2023.64 | 3562.44
2026.11 | 3562.06
2028.58 | 3563
2031.04 | 3564.13
2033.5 | 3563.38
2035.97 | 3560.94
2038.43 | 3560.75
2040.89 | 3560.94
2043.35 | 3559.94
2045.81 | 3559.63
2048.27 | 3558.56
2050.72 | 3559.19
2053.18 | 3562.25
2055.64 | 3563.31
2058.09 | 3563.19
2060.54 | 3560.94
2063 | 3558.63
2065.45 | 3560.94
2067.9 | 3559.94
2070.35 | 3558.94
2072.79 | 3558.75
2075.24 | 3559.69
2077.69 | 3561.5
2080.13 | 3562.25
2082.58 | 3560.13
2085.02 | 3558.31
2087.46 | 3557.69
2089.9 | 3558.38
2092.34 | 3561.94
2094.78 | 3564.25
2097.22 | 3562.94
2099.66 | 3562.5
2102.1 | 3563
2104.53 | 3563.25
2106.97 | 3564
2109.4 | 3564.63
2111.83 | 3567
2114.26 | 3569.56
2116.69 | 3569.69
2119.12 | 3573.31
2121.55 | 3580.88
2123.98 | 3585.88
2126.41 | 3587.94
2128.83 | 3589.81
2131.26 | 3591.56
2133.68 | 3592.13
2136.1 | 3590.75
2138.53 | 3583.31
2140.95 | 3573.94
2143.37 | 3571.88
2145.79 | 3571
2148.2 | 3566
2150.62 | 3562.5
2153.04 | 3561.56
2155.45 | 3561.56
2157.87 | 3560.19
2160.28 | 3557.31
2162.69 | 3557.44
2165.1 | 3558.38
2167.51 | 3557.56
2169.92 | 3556.88
2172.33 | 3555.94
2174.74 | 3554.38
2177.15 | 3554.44
2179.55 | 3557.5
2181.96 | 3558.81
2184.36 | 3557.13
2186.76 | 3556.19
2189.16 | 3555.63
2191.57 | 3555.19
2193.97 | 3555.94
2196.36 | 3557.06
2198.76 | 3557.56
2201.16 | 3557.94
2203.56 | 3558
2205.95 | 3555.31
2208.34 | 3552.38
2210.74 | 3552.13
2213.13 | 3552.94
2215.52 | 3554.69
2217.91 | 3555.38
2220.3 | 3554.94
2222.69 | 3554.94
2225.08 | 3555.06
2227.46 | 3555.31
2229.85 | 3555.75
2232.23 | 3555.5
2234.62 | 3553.25
2237 | 3553.19
2239.38 | 3555.06
2241.76 | 3553.69
2244.14 | 3552.19
2246.52 | 3552.31
2248.9 | 3551.38
2251.28 | 3550.31
2253.65 | 3551.88
2256.03 | 3554.88
2258.4 | 3556.13
2260.78 | 3554.19
2263.15 | 3551
2265.52 | 3549.25
2267.89 | 3549.06
2270.26 | 3551.06
2272.63 | 3552.56
2275 | 3552.13
2277.36 | 3551.19
2279.73 | 3550.31
2282.09 | 3551.69
2284.46 | 3551.63
2286.82 | 3548.38
2289.18 | 3548.13
2291.54 | 3549.38
2293.9 | 3550.69
2296.26 | 3552.19
2298.62 | 3551.31
2300.98 | 3550.63
2303.34 | 3549.94
2305.69 | 3549.31
2308.05 | 3549.25
2310.4 | 3548.5
2312.75 | 3549.38
2315.11 | 3548.88
2317.46 | 3548.38
2319.81 | 3548.31
2322.16 | 3549.69
2324.5 | 3551.06
2326.85 | 3548.69
2329.2 | 3548.88
2331.54 | 3549
2333.89 | 3549.63
2336.23 | 3549.5
2338.57 | 3548.94
2340.91 | 3550.5
2343.26 | 3550.88
2345.6 | 3550.38
2347.93 | 3549.69
2350.27 | 3547.63
2352.61 | 3548.81
2354.95 | 3552.5
2357.28 | 3551.44
2359.61 | 3548
2361.95 | 3549
2364.28 | 3550.81
2366.61 | 3549.25
2368.94 | 3548.88
2371.27 | 3548.81
2373.6 | 3547
2375.93 | 3547.31
2378.26 | 3547.94
2380.58 | 3548.44
2382.91 | 3550.31
2385.23 | 3552.06
2387.56 | 3551.81
2389.88 | 3550.13
2392.2 | 3551.25
2394.52 | 3552.56
2396.84 | 3550.88
2399.16 | 3548.25
2401.48 | 3546.75
2403.79 | 3548.19
2406.11 | 3549.31
2408.42 | 3548.38
2410.74 | 3547.38
2413.05 | 3546.06
2415.36 | 3544.81
2417.68 | 3545.81
2419.99 | 3549
2422.3 | 3551.13
2424.6 | 3550.13
2426.91 | 3546.94
2429.22 | 3545.94
2431.53 | 3547.13
2433.83 | 3547.38
2436.14 | 3547.19
2438.44 | 3547.06
2440.74 | 3546.44
2443.04 | 3545.63
2445.34 | 3546.19
2447.64 | 3545.38
2449.94 | 3542.19
2452.24 | 3543.19
2454.54 | 3545.69
2456.83 | 3544.13
2459.13 | 3545.06
2461.42 | 3548.38
2463.72 | 3548.31
2466.01 | 3546.75
2468.3 | 3546
2470.59 | 3546.31
2472.88 | 3546.63
2475.17 | 3546.56
2477.46 | 3546.56
2479.75 | 3546.69
2482.03 | 3547.06
2484.32 | 3549.13
2486.6 | 3551.44
2488.89 | 3551.13
2491.17 | 3549.31
2493.45 | 3546.75
2495.73 | 3546.38
2498.01 | 3547.69
2500.29 | 3546.5
2502.57 | 3543.94
2504.85 | 3542.63
2507.12 | 3543.25
2509.4 | 3543.81
2511.67 | 3544
2513.95 | 3546.25
2516.22 | 3547.63
2518.49 | 3545.75
2520.76 | 3543.75
2523.03 | 3542.75
2525.3 | 3543.81
2527.57 | 3546.44
2529.84 | 3547.81
2532.1 | 3547
2534.37 | 3545.63
2536.64 | 3545.5
2538.9 | 3544.56
2541.16 | 3544.19
2543.43 | 3546.94
2545.69 | 3549.31
2547.95 | 3550.19
2550.21 | 3549.06
2552.47 | 3547.19
2554.72 | 3549.25
2556.98 | 3549
2559.24 | 3543.56
2561.49 | 3542.69
2563.75 | 3545.06
2566 | 3543.69
2568.25 | 3542.88
2570.5 | 3545.56
2572.76 | 3546.13
2575.01 | 3543.5
2577.25 | 3542.19
2579.5 | 3543.63
2581.75 | 3545.19
2584 | 3544.38
2586.24 | 3543.19
2588.49 | 3543.13
2590.73 | 3543.5
2592.97 | 3543.81
2595.22 | 3542.88
2597.46 | 3542.38
2599.7 | 3543.81
2601.94 | 3546.38
2604.18 | 3547.44
2606.41 | 3547.06
2608.65 | 3547.94
2610.89 | 3546.44
2613.12 | 3543.06
2615.36 | 3543
2617.59 | 3544.5
2619.82 | 3544.75
2622.06 | 3544.69
2624.29 | 3546.25
2626.52 | 3546
2628.75 | 3542.63
2630.97 | 3542.5
2633.2 | 3545.88
2635.43 | 3547.31
2637.65 | 3546.19
2639.88 | 3546.25
2642.1 | 3548
2644.33 | 3547.81
2646.55 | 3544.19
2648.77 | 3542
2650.99 | 3545
2653.21 | 3546.88
2655.43 | 3546.88
2657.65 | 3547.63
2659.86 | 3544.88
2662.08 | 3542.38
2664.29 | 3543.88
2666.51 | 3544.56
2668.72 | 3543.13
2670.94 | 3542.81
2673.15 | 3544.38
2675.36 | 3545.63
2677.57 | 3545.88
2679.78 | 3544.5
2681.99 | 3543
2684.19 | 3545.56
2686.4 | 3547.5
2688.61 | 3544.94
2690.81 | 3544.94
2693.02 | 3546.56
2695.22 | 3545.25
2697.42 | 3544.25
2699.62 | 3544.63
2701.83 | 3546
2704.03 | 3547.38
2706.23 | 3547.56
2708.42 | 3547.56
2710.62 | 3547.81
2712.82 | 3546.81
2715.01 | 3544.38
2717.21 | 3543.06
2719.4 | 3543.94
2721.6 | 3544.88
2723.79 | 3544.63
2725.98 | 3544.44
2728.17 | 3542.88
2730.36 | 3540.44
2732.55 | 3540.75
2734.74 | 3543.94
2736.92 | 3546.06
2739.11 | 3544.56
2741.3 | 3543.63
2743.48 | 3544.25
2745.67 | 3543.38
2747.85 | 3544
2750.03 | 3545.06
2752.21 | 3543.81
2754.39 | 3543.94
2756.57 | 3544.63
2758.75 | 3545.19
2760.93 | 3546.38
2763.11 | 3545.25
2765.28 | 3544.25
2767.46 | 3545.44
2769.63 | 3546.44
2771.81 | 3546.94
2773.98 | 3546.06
2776.15 | 3544.13
2778.33 | 3542.81
2780.5 | 3543.44
2782.67 | 3546.06
2784.83 | 3547.88
2787 | 3548.38
2789.17 | 3548.81
2791.34 | 3549.25
2793.5 | 3549.44
2795.67 | 3548.81
2797.83 | 3548.81
2799.99 | 3547.5
2802.16 | 3545.56
2804.32 | 3547
2806.48 | 3549.13
2808.64 | 3550.19
2810.8 | 3551.06
2812.95 | 3553
2815.11 | 3554.19
2817.27 | 3553.06
2819.42 | 3552

## Ag NP
91.7182 | 3808.17
95.0019 | 3814.88
98.2842 | 3821
101.565 | 3819.5
104.844 | 3820
108.122 | 3830.38
111.399 | 3839.69
114.674 | 3839.19
117.947 | 3833.25
121.219 | 3825.88
124.49 | 3819.69
127.759 | 3817.25
131.027 | 3811.25
134.293 | 3800.25
137.558 | 3793.44
140.821 | 3788.56
144.083 | 3778.25
147.343 | 3766.19
150.602 | 3756.94
153.86 | 3749
157.116 | 3740.63
160.371 | 3734.56
163.624 | 3732.31
166.876 | 3727.5
170.126 | 3721.75
173.375 | 3720.06
176.622 | 3718.25
179.868 | 3718.31
183.113 | 3721
186.356 | 3723.19
189.598 | 3726.38
192.838 | 3727.25
196.077 | 3724.13
199.315 | 3725.38
202.551 | 3735.94
205.785 | 3747
209.018 | 3753.06
212.25 | 3756.63
215.48 | 3762.81
218.709 | 3772.13
221.937 | 3777.06
225.163 | 3779.75
228.387 | 3783.88
231.61 | 3785.5
234.832 | 3785.44
238.052 | 3785.13
241.271 | 3783.81
244.489 | 3779.38
247.705 | 3772.63
250.919 | 3764.94
254.133 | 3756.44
257.344 | 3752
260.555 | 3746.31
263.764 | 3732.38
266.971 | 3716.81
270.177 | 3705.75
273.382 | 3699.81
276.585 | 3694.75
279.787 | 3687.13
282.988 | 3679.56
286.187 | 3672.75
289.384 | 3664.81
292.581 | 3655.81
295.776 | 3648.88
298.969 | 3644.19
302.161 | 3638.56
305.352 | 3632.13
308.541 | 3627
311.729 | 3623.88
314.915 | 3620.5
318.1 | 3618
321.284 | 3617.06
324.466 | 3611.56
327.647 | 3605.94
330.826 | 3603.5
334.004 | 3601.94
337.181 | 3601.06
340.356 | 3596.25
343.53 | 3594.88
346.703 | 3600.19
349.874 | 3602.88
353.043 | 3601.19
356.212 | 3598.25
359.379 | 3596
362.544 | 3594.75
365.708 | 3595.5
368.871 | 3594.94
372.032 | 3592.25
375.192 | 3592.19
378.351 | 3592.25
381.508 | 3592.69
384.664 | 3594.31
387.818 | 3593.94
390.971 | 3593.53
394.123 | 3593.06
397.273 | 3590.59
400.422 | 3585.69
403.57 | 3584
406.716 | 3588.44
409.861 | 3590.5
413.004 | 3589.38
416.146 | 3589
419.287 | 3589.81
422.426 | 3591.25
425.564 | 3590.5
428.7 | 3588.31
431.835 | 3585.63
434.969 | 3584
438.102 | 3585.94
441.233 | 3588.5
444.362 | 3589.75
447.491 | 3589.5
450.618 | 3587
453.743 | 3586.25
456.867 | 3588.5
459.99 | 3589.56
463.112 | 3592
466.232 | 3595.5
469.351 | 3596.13
472.468 | 3595.03
475.584 | 3593.19
478.699 | 3592.28
481.812 | 3592.94
484.924 | 3595.19
488.035 | 3594.94
491.144 | 3591.13
494.252 | 3590.13
497.359 | 3590.63
500.464 | 3590
503.568 | 3590.5
506.67 | 3591.75
509.771 | 3591.19
512.871 | 3590.44
515.97 | 3593
519.067 | 3595.63
522.162 | 3594.88
525.257 | 3595.69
528.35 | 3598.56
531.442 | 3599.06
534.532 | 3600.19
537.621 | 3599.69
540.709 | 3595.06
543.795 | 3592.94
546.88 | 3594.81
549.964 | 3595.38
553.046 | 3591.38
556.127 | 3589.31
559.207 | 3591.19
562.285 | 3591.19
565.362 | 3592.13
568.438 | 3595.94
571.512 | 3595.94
574.585 | 3591.63
577.657 | 3590.63
580.727 | 3592.69
583.796 | 3593.88
586.864 | 3592.63
589.93 | 3590.75
592.995 | 3592.38
596.059 | 3596.13
599.121 | 3600.06
602.182 | 3602.56
605.242 | 3603.88
608.3 | 3603.94
611.357 | 3600.25
614.413 | 3598.19
617.467 | 3600.19
620.52 | 3603.19
623.572 | 3606.44
626.623 | 3606.88
629.672 | 3607.31
632.719 | 3609.25
635.766 | 3609.94
638.811 | 3612.88
641.855 | 3619.19
644.897 | 3620.63
647.939 | 3615.44
650.979 | 3615.69
654.017 | 3621.81
657.054 | 3625.56
660.09 | 3626.25
663.125 | 3624.19
666.158 | 3619.63
669.19 | 3618.5
672.221 | 3622.5
675.25 | 3622.75
678.279 | 3617.63
681.305 | 3611.88
684.331 | 3607.94
687.355 | 3607.44
690.378 | 3609.81
693.4 | 3612.56
696.42 | 3614.19
699.439 | 3615.38
702.456 | 3615.19
705.473 | 3611.5
708.488 | 3609.31
711.502 | 3610.75
714.514 | 3610.56
717.525 | 3612.56
720.535 | 3615.56
723.544 | 3612
726.551 | 3607.69
729.557 | 3609.5
732.562 | 3614.88
735.565 | 3617.75
738.567 | 3617.31
741.568 | 3618.25
744.568 | 3620.69
747.566 | 3620.88
750.563 | 3619.56
753.559 | 3621.25
756.553 | 3622.13
759.546 | 3618.13
762.538 | 3615.69
765.529 | 3617.06
768.518 | 3618.63
771.506 | 3619.63
774.492 | 3621.5
777.478 | 3621.88
780.462 | 3622.19
783.445 | 3623
786.426 | 3621.5
789.407 | 3622.19
792.386 | 3622.63
795.363 | 3620.56
798.34 | 3622.13
801.315 | 3626.94
804.289 | 3628.06
807.262 | 3628.44
810.233 | 3633
813.203 | 3633.94
816.172 | 3631.81
819.139 | 3632.69
822.106 | 3635
825.071 | 3638.06
828.034 | 3641.25
830.997 | 3642.88
833.958 | 3641
836.918 | 3638.94
839.877 | 3639.25
842.834 | 3640
845.79 | 3642.63
848.745 | 3646.31
851.698 | 3646.5
854.651 | 3645.25
857.602 | 3647.75
860.552 | 3651.75
863.5 | 3648.25
866.448 | 3640
869.394 | 3639.25
872.338 | 3639.31
875.282 | 3634.63
878.224 | 3633.06
881.165 | 3636.19
884.105 | 3640.88
887.043 | 3642.63
889.981 | 3640.88
892.917 | 3640.13
895.851 | 3641.69
898.785 | 3643.81
901.717 | 3647.81
904.648 | 3652.44
907.578 | 3653
910.506 | 3653.56
913.434 | 3653.5
916.36 | 3653.81
919.284 | 3659.13
922.208 | 3666.38
925.13 | 3673.63
928.051 | 3674.69
930.971 | 3673.94
933.889 | 3675
936.807 | 3671.94
939.723 | 3669.13
942.637 | 3668.44
945.551 | 3667.88
948.463 | 3669.06
951.374 | 3668.69
954.284 | 3664.38
957.193 | 3661.13
960.1 | 3655.63
963.006 | 3648.56
965.911 | 3645.5
968.815 | 3643.81
971.717 | 3642.44
974.619 | 3643.31
977.519 | 3644.94
980.417 | 3643
983.315 | 3641.69
986.211 | 3641.63
989.106 | 3639.38
992 | 3637.94
994.892 | 3639.44
997.784 | 3644.06
1000.67 | 3650.94
1003.56 | 3654
1006.45 | 3652.06
1009.34 | 3650.19
1012.22 | 3646.75
1015.11 | 3643.75
1017.99 | 3642
1020.87 | 3640
1023.75 | 3641.5
1026.63 | 3644
1029.51 | 3643.75
1032.38 | 3642.63
1035.26 | 3641.75
1038.13 | 3641.69
1041.01 | 3643.5
1043.88 | 3645.13
1046.75 | 3647.69
1049.62 | 3650.38
1052.49 | 3647.69
1055.35 | 3644.81
1058.22 | 3646.38
1061.08 | 3647.69
1063.95 | 3647.94
1066.81 | 3648.13
1069.67 | 3646.94
1072.53 | 3646.94
1075.39 | 3647.88
1078.25 | 3646.88
1081.1 | 3648.38
1083.96 | 3650.88
1086.81 | 3649.56
1089.66 | 3648.34
1092.51 | 3648.94
1095.37 | 3649.03
1098.21 | 3648.88
1101.06 | 3650.69
1103.91 | 3653.19
1106.75 | 3654.31
1109.6 | 3654.5
1112.44 | 3653.25
1115.28 | 3653.19
1118.12 | 3656.88
1120.96 | 3661.06
1123.8 | 3665.75
1126.64 | 3673.13
1129.47 | 3677.56
1132.31 | 3678.63
1135.14 | 3683.25
1137.97 | 3686.5
1140.8 | 3684.22
1143.63 | 3682.63
1146.46 | 3683.28
1149.29 | 3680.88
1152.11 | 3676.19
1154.94 | 3675.81
1157.76 | 3675.19
1160.59 | 3670.81
1163.41 | 3669.88
1166.23 | 3670.25
1169.05 | 3668.31
1171.86 | 3672.06
1174.68 | 3677.5
1177.5 | 3679.38
1180.31 | 3681
1183.12 | 3682.88
1185.94 | 3684.94
1188.75 | 3680.88
1191.56 | 3675.13
1194.36 | 3675.25
1197.17 | 3673.25
1199.98 | 3669.19
1202.78 | 3669.44
1205.59 | 3670.81
1208.39 | 3672.44
1211.19 | 3673.5
1213.99 | 3673.5
1216.79 | 3673.56
1219.59 | 3673.56
1222.38 | 3671.5
1225.18 | 3669.75
1227.97 | 3672.13
1230.77 | 3674.31
1233.56 | 3676.13
1236.35 | 3677.69
1239.14 | 3680.19
1241.93 | 3683.88
1244.71 | 3687.75
1247.5 | 3691.25
1250.29 | 3692.38
1253.07 | 3692.56
1255.85 | 3694
1258.63 | 3698.19
1261.41 | 3701.31
1264.19 | 3704.25
1266.97 | 3709.94
1269.75 | 3714.13
1272.52 | 3720.13
1275.3 | 3726.81
1278.07 | 3726.38
1280.84 | 3724.75
1283.61 | 3726.88
1286.38 | 3725.31
1289.15 | 3720.5
1291.92 | 3723.94
1294.69 | 3727.5
1297.45 | 3723.63
1300.22 | 3720.56
1302.98 | 3719.5
1305.74 | 3720.19
1308.5 | 3718.56
1311.26 | 3714.19
1314.02 | 3711.38
1316.78 | 3709.13
1319.53 | 3708.06
1322.29 | 3710.63
1325.04 | 3712.13
1327.79 | 3709.44
1330.54 | 3708.94
1333.29 | 3714
1336.04 | 3719.94
1338.79 | 3723.56
1341.54 | 3727.94
1344.28 | 3732.56
1347.03 | 3733.69
1349.77 | 3733.63
1352.51 | 3734.38
1355.25 | 3738.69
1357.99 | 3750.19
1360.73 | 3763.19
1363.47 | 3769.31
1366.21 | 3768.81
1368.94 | 3769
1371.68 | 3769.81
1374.41 | 3770.94
1377.14 | 3777.38
1379.87 | 3788.88
1382.6 | 3798.44
1385.33 | 3798.5
1388.06 | 3794.38
1390.79 | 3790.63
1393.51 | 3786.31
1396.23 | 3786.34
1398.96 | 3789.69
1401.68 | 3788.72
1404.4 | 3780.56
1407.12 | 3771.31
1409.84 | 3766.69
1412.56 | 3764.25
1415.27 | 3758.06
1417.99 | 3747.31
1420.7 | 3739.63
1423.41 | 3737.44
1426.13 | 3733.69
1428.84 | 3729.5
1431.55 | 3729.56
1434.25 | 3728.13
1436.96 | 3724.88
1439.67 | 3726.5
1442.37 | 3726.06
1445.08 | 3719.75
1447.78 | 3716.38
1450.48 | 3714.75
1453.18 | 3714.19
1455.88 | 3718.13
1458.58 | 3718.88
1461.27 | 3713.44
1463.97 | 3711
1466.67 | 3716.19
1469.36 | 3721.5
1472.05 | 3722.31
1474.74 | 3726.25
1477.43 | 3728.25
1480.12 | 3724.69
1482.81 | 3726.94
1485.5 | 3733.56
1488.18 | 3737.56
1490.87 | 3738.31
1493.55 | 3737.69
1496.24 | 3736
1498.92 | 3738.25
1501.6 | 3741.44
1504.28 | 3739.25
1506.96 | 3739.38
1509.63 | 3745.69
1512.31 | 3752
1514.98 | 3749.88
1517.66 | 3744.31
1520.33 | 3743.56
1523 | 3745.88
1525.67 | 3750.38
1528.34 | 3753.13
1531.01 | 3750.81
1533.68 | 3751.63
1536.34 | 3758.75
1539.01 | 3764.13
1541.67 | 3766.81
1544.33 | 3768.88
1547 | 3764.81
1549.66 | 3757.88
1552.32 | 3754.56
1554.97 | 3751.69
1557.63 | 3749.63
1560.29 | 3748.56
1562.94 | 3744.56
1565.6 | 3737.81
1568.25 | 3732.44
1570.9 | 3732.5
1573.55 | 3738.13
1576.2 | 3740.75
1578.85 | 3739.5
1581.5 | 3744.5
1584.14 | 3754
1586.79 | 3759.13
1589.43 | 3758.5
1592.08 | 3765.63
1594.72 | 3782.81
1597.36 | 3799.19
1600 | 3820.5
1602.64 | 3843.5
1605.28 | 3862.38
1607.91 | 3880.63
1610.55 | 3888.31
1613.18 | 3881.19
1615.82 | 3864
1618.45 | 3837.94
1621.08 | 3809.06
1623.71 | 3791.56
1626.34 | 3784.38
1628.97 | 3772.19
1631.59 | 3759.38
1634.22 | 3752.75
1636.85 | 3747.19
1639.47 | 3744.5
1642.09 | 3741.63
1644.71 | 3733.06
1647.33 | 3726.13
1649.95 | 3724.06
1652.57 | 3719.44
1655.19 | 3712.63
1657.8 | 3709.69
1660.42 | 3708
1663.03 | 3705.81
1665.65 | 3702.5
1668.26 | 3697.25
1670.87 | 3691.5
1673.48 | 3687.44
1676.09 | 3685.44
1678.7 | 3682.56
1681.3 | 3681.38
1683.91 | 3684.38
1686.51 | 3684.31
1689.12 | 3680
1691.72 | 3678.56
1694.32 | 3679.25
1696.92 | 3682.69
1699.52 | 3690.94
1702.12 | 3695.63
1704.71 | 3692.69
1707.31 | 3688.25
1709.9 | 3685.5
1712.5 | 3688.63
1715.09 | 3697
1717.68 | 3701.94
1720.27 | 3702
1722.86 | 3700.13
1725.45 | 3695.94
1728.04 | 3692.13
1730.63 | 3689.38
1733.21 | 3684.44
1735.8 | 3681.81
1738.38 | 3683.06
1740.96 | 3681.56
1743.54 | 3674.63
1746.12 | 3667.31
1748.7 | 3663
1751.28 | 3660.56
1753.86 | 3659.25
1756.43 | 3654.88
1759.01 | 3648.75
1761.58 | 3647.94
1764.15 | 3648.75
1766.72 | 3648.44
1769.3 | 3649.38
1771.87 | 3649.63
1774.43 | 3649.81
1777 | 3651.56
1779.57 | 3650.5
1782.13 | 3645.25
1784.7 | 3644.69
1787.26 | 3649.81
1789.82 | 3652.31
1792.38 | 3647.63
1794.94 | 3641.5
1797.5 | 3639.44
1800.06 | 3638.88
1802.62 | 3640.69
1805.18 | 3643.81
1807.73 | 3646.31
1810.28 | 3646.88
1812.84 | 3646.56
1815.39 | 3645.69
1817.94 | 3645.75
1820.49 | 3649.56
1823.04 | 3649.31
1825.59 | 3644.31
1828.13 | 3640.81
1830.68 | 3638.5
1833.22 | 3639.88
1835.77 | 3642.38
1838.31 | 3643.13
1840.85 | 3644.63
1843.39 | 3642.38
1845.93 | 3636.56
1848.47 | 3632.56
1851.01 | 3633.69
1853.54 | 3636.06
1856.08 | 3635.44
1858.61 | 3635.63
1861.15 | 3636.38
1863.68 | 3635.31
1866.21 | 3635
1868.74 | 3636.81
1871.27 | 3638.25
1873.8 | 3637.06
1876.33 | 3636.56
1878.85 | 3638.13
1881.38 | 3637.63
1883.9 | 3637.19
1886.43 | 3636.5
1888.95 | 3635.13
1891.47 | 3636.25
1893.99 | 3636.63
1896.51 | 3637.19
1899.03 | 3640.31
1901.54 | 3640.63
1904.06 | 3639.69
1906.57 | 3638.88
1909.09 | 3636.19
1911.6 | 3635.19
1914.11 | 3636.19
1916.62 | 3637.06
1919.13 | 3635.38
1921.64 | 3633.25
1924.15 | 3635.75
1926.66 | 3639.81
1929.16 | 3637.81
1931.67 | 3635.56
1934.17 | 3636.44
1936.67 | 3633.81
1939.18 | 3631.19
1941.68 | 3629.38
1944.18 | 3627.94
1946.68 | 3630.38
1949.17 | 3633.38
1951.67 | 3634.38
1954.17 | 3634.69
1956.66 | 3636.69
1959.16 | 3638.06
1961.65 | 3636.81
1964.14 | 3635.88
1966.63 | 3635.88
1969.12 | 3637.25
1971.61 | 3636.81
1974.1 | 3635.69
1976.58 | 3636.44
1979.07 | 3638.69
1981.55 | 3641.88
1984.04 | 3640.38
1986.52 | 3637
1989 | 3637.19
1991.48 | 3638.13
1993.96 | 3637.69
1996.44 | 3636.13
1998.92 | 3634.06
2001.4 | 3633.06
2003.87 | 3635
2006.35 | 3637.88
2008.82 | 3635.75
2011.29 | 3631
2013.77 | 3632.75
2016.24 | 3636.38
2018.71 | 3636.25
2021.18 | 3634.88
2023.64 | 3634.44
2026.11 | 3636.94
2028.58 | 3640.38
2031.04 | 3641.75
2033.5 | 3638.38
2035.97 | 3635.13
2038.43 | 3635.56
2040.89 | 3635
2043.35 | 3633.88
2045.81 | 3633.38
2048.27 | 3633.06
2050.72 | 3635.94
2053.18 | 3638.25
2055.64 | 3636.31
2058.09 | 3633.94
2060.54 | 3631.56
2063 | 3631.94
2065.45 | 3635.25
2067.9 | 3635.31
2070.35 | 3633.44
2072.79 | 3634.75
2075.24 | 3636.44
2077.69 | 3635.5
2080.13 | 3633.94
2082.58 | 3633.56
2085.02 | 3633.75
2087.46 | 3634.25
2089.9 | 3635.88
2092.34 | 3637.19
2094.78 | 3639.81
2097.22 | 3641.06
2099.66 | 3638.5
2102.1 | 3638.38
2104.53 | 3643.25
2106.97 | 3648.38
2109.4 | 3645.44
2111.83 | 3640.13
2114.26 | 3642.94
2116.69 | 3646.13
2119.12 | 3642.81
2121.55 | 3641.63
2123.98 | 3644.88
2126.41 | 3646
2128.83 | 3645.69
2131.26 | 3645.25
2133.68 | 3644.81
2136.1 | 3645.94
2138.53 | 3647.44
2140.95 | 3645.5
2143.37 | 3644.31
2145.79 | 3644.38
2148.2 | 3640.31
2150.62 | 3638.13
2153.04 | 3640.19
2155.45 | 3640.94
2157.87 | 3638.13
2160.28 | 3635.13
2162.69 | 3635.44
2165.1 | 3636.56
2167.51 | 3636.75
2169.92 | 3636.31
2172.33 | 3633.5
2174.74 | 3630.13
2177.15 | 3630.25
2179.55 | 3634.94
2181.96 | 3638.06
2184.36 | 3636.13
2186.76 | 3634.38
2189.16 | 3633.31
2191.57 | 3632.13
2193.97 | 3631.25
2196.36 | 3632.75
2198.76 | 3635.44
2201.16 | 3634.19
2203.56 | 3631.94
2205.95 | 3631.44
2208.34 | 3631.94
2210.74 | 3631.5
2213.13 | 3631.06
2215.52 | 3633.19
2217.91 | 3633.13
2220.3 | 3630.75
2222.69 | 3631.63
2225.08 | 3632.5
2227.46 | 3630.63
2229.85 | 3629.06
2232.23 | 3629.56
2234.62 | 3631.31
2237 | 3631.06
2239.38 | 3628.5
2241.76 | 3626.94
2244.14 | 3628.94
2246.52 | 3630.56
2248.9 | 3627.69
2251.28 | 3625.81
2253.65 | 3626.25
2256.03 | 3628.19
2258.4 | 3631.94
2260.78 | 3631.44
2263.15 | 3629.19
2265.52 | 3629.63
2267.89 | 3629.19
2270.26 | 3626.56
2272.63 | 3625.25
2275 | 3625.13
2277.36 | 3625.06
2279.73 | 3625.44
2282.09 | 3625
2284.46 | 3625.25
2286.82 | 3626.38
2289.18 | 3628.94
2291.54 | 3630.38
2293.9 | 3628.69
2296.26 | 3625.94
2298.62 | 3621.44
2300.98 | 3619.75
2303.34 | 3623.81
2305.69 | 3625.06
2308.05 | 3623.75
2310.4 | 3625.75
2312.75 | 3625.81
2315.11 | 3624.25
2317.46 | 3624.25
2319.81 | 3623.94
2322.16 | 3624.88
2324.5 | 3625.94
2326.85 | 3625.06
2329.2 | 3625.63
2331.54 | 3625.25
2333.89 | 3623.63
2336.23 | 3624.63
2338.57 | 3624.5
2340.91 | 3623.06
2343.26 | 3623.13
2345.6 | 3624.31
2347.93 | 3624.56
2350.27 | 3622.56
2352.61 | 3623
2354.95 | 3626.25
2357.28 | 3626.5
2359.61 | 3624.31
2361.95 | 3620.94
2364.28 | 3618.88
2366.61 | 3618.63
2368.94 | 3617.69
2371.27 | 3617.06
2373.6 | 3616.75
2375.93 | 3618
2378.26 | 3618.81
2380.58 | 3617.56
2382.91 | 3616.75
2385.23 | 3618
2387.56 | 3619.56
2389.88 | 3621.94
2392.2 | 3625
2394.52 | 3622.75
2396.84 | 3619.38
2399.16 | 3618.88
2401.48 | 3618.63
2403.79 | 3619.75
2406.11 | 3620.56
2408.42 | 3619.63
2410.74 | 3618.44
2413.05 | 3618.25
2415.36 | 3620.56
2417.68 | 3621.56
2419.99 | 3622.06
2422.3 | 3625.81
2424.6 | 3624.88
2426.91 | 3620.38
2429.22 | 3618.5
2431.53 | 3618.19
2433.83 | 3618.06
2436.14 | 3617.5
2438.44 | 3617.88
2440.74 | 3619.38
2443.04 | 3621.88
2445.34 | 3621.5
2447.64 | 3618.94
2449.94 | 3618.31
2452.24 | 3617.63
2454.54 | 3617.94
2456.83 | 3621
2459.13 | 3622.88
2461.42 | 3621.31
2463.72 | 3619.94
2466.01 | 3619.38
2468.3 | 3618.69
2470.59 | 3618.88
2472.88 | 3617.13
2475.17 | 3617.88
2477.46 | 3623
2479.75 | 3623.44
2482.03 | 3619.5
2484.32 | 3619.19
2486.6 | 3622.44
2488.89 | 3621.25
2491.17 | 3619.06
2493.45 | 3621.63
2495.73 | 3624.81
2498.01 | 3624.25
2500.29 | 3618.63
2502.57 | 3614.75
2504.85 | 3616.31
2507.12 | 3620.88
2509.4 | 3623.25
2511.67 | 3620.69
2513.95 | 3619.88
2516.22 | 3619.38
2518.49 | 3615.44
2520.76 | 3612.75
2523.03 | 3613.38
2525.3 | 3615.69
2527.57 | 3617.5
2529.84 | 3618.06
2532.1 | 3619.06
2534.37 | 3621.31
2536.64 | 3623.88
2538.9 | 3621.81
2541.16 | 3615
2543.43 | 3613.75
2545.69 | 3618.19
2547.95 | 3620.31
2550.21 | 3619.75
2552.47 | 3619.13
2554.72 | 3620
2556.98 | 3621.94
2559.24 | 3619.38
2561.49 | 3614.94
2563.75 | 3617.38
2566 | 3619.94
2568.25 | 3618.56
2570.5 | 3619.44
2572.76 | 3620.81
2575.01 | 3621
2577.25 | 3619.88
2579.5 | 3618.13
2581.75 | 3617.5
2584 | 3614.94
2586.24 | 3612.94
2588.49 | 3614.94
2590.73 | 3616.06
2592.97 | 3616.44
2595.22 | 3619.56
2597.46 | 3621.69
2599.7 | 3622.69
2601.94 | 3623.81
2604.18 | 3623.63
2606.41 | 3623.44
2608.65 | 3621.5
2610.89 | 3618
2613.12 | 3615.69
2615.36 | 3614.5
2617.59 | 3613.88
2619.82 | 3615.38
2622.06 | 3618.88
2624.29 | 3619.25
2626.52 | 3617.88
2628.75 | 3618.38
2630.97 | 3619.75
2633.2 | 3620.31
2635.43 | 3620
2637.65 | 3620.38
2639.88 | 3617.5
2642.1 | 3615.5
2644.33 | 3618.38
2646.55 | 3618.25
2648.77 | 3616.44
2650.99 | 3617.5
2653.21 | 3620.34
2655.43 | 3620.94
2657.65 | 3618.66
2659.86 | 3619.88
2662.08 | 3624.13
2664.29 | 3623.38
2666.51 | 3620.63
2668.72 | 3621.13
2670.94 | 3620.56
2673.15 | 3618.31
2675.36 | 3617
2677.57 | 3617.94
2679.78 | 3618.63
2681.99 | 3619
2684.19 | 3620.75
2686.4 | 3621.75
2688.61 | 3621.13
2690.81 | 3619.88
2693.02 | 3619.94
2695.22 | 3618.63
2697.42 | 3616.84
2699.62 | 3617.38
2701.83 | 3617.28
2704.03 | 3618.81
2706.23 | 3621
2708.42 | 3619.88
2710.62 | 3618.25
2712.82 | 3617.06
2715.01 | 3617.94
2717.21 | 3620.94
2719.4 | 3621.69
2721.6 | 3624.63
2723.79 | 3628.88
2725.98 | 3626.81
2728.17 | 3622
2730.36 | 3619.75
2732.55 | 3619.75
2734.74 | 3618.88
2736.92 | 3617.13
2739.11 | 3618.06
2741.3 | 3622.13
2743.48 | 3623.38
2745.67 | 3621.75
2747.85 | 3621.25
2750.03 | 3619.19
2752.21 | 3616.94
2754.39 | 3617
2756.57 | 3616.56
2758.75 | 3616.88
2760.93 | 3617.56
2763.11 | 3616.56
2765.28 | 3617.75
2767.46 | 3618.5
2769.63 | 3615.06
2771.81 | 3614
2773.98 | 3617.81
2776.15 | 3618.94
2778.33 | 3614.63
2780.5 | 3611.06
2782.67 | 3610.69
2784.83 | 3612.69
2787 | 3616.81
2789.17 | 3617.81
2791.34 | 3614.44
2793.5 | 3611.5
2795.67 | 3613.56
2797.83 | 3619.31
2799.99 | 3621.19
2802.16 | 3619.44
2804.32 | 3619.94
2806.48 | 3619.19
2808.64 | 3616.81
2810.8 | 3616.5
2812.95 | 3616.75
2815.11 | 3616.81
2817.27 | 3616.19
2819.42 | 3617

## NMSB Ag NP
91.5737 | 16736
94.8575 | 17551
98.1398 | 17957
101.421 | 18542
104.7 | 18657
107.978 | 18593
111.254 | 18159
114.529 | 17823
117.803 | 18019
121.075 | 17261
124.346 | 16302
127.615 | 16016
130.883 | 15913
134.149 | 15683
137.414 | 15090
140.677 | 14634
143.939 | 14345
147.2 | 13653
150.459 | 12994
153.717 | 12714
156.973 | 12398
160.227 | 12107
163.481 | 11660
166.733 | 11210
169.983 | 10927
173.232 | 10833
176.48 | 10648
179.726 | 10508
182.97 | 10475
186.214 | 10417
189.455 | 10191
192.696 | 10214
195.935 | 10040
199.172 | 9997
202.408 | 9767
205.643 | 9761
208.876 | 9858
212.108 | 9595
215.338 | 9662
218.567 | 9728
221.794 | 9272
225.021 | 9341
228.245 | 9299
231.468 | 9148
234.69 | 9040
237.911 | 9134
241.13 | 9254
244.347 | 9132
247.563 | 8875
250.778 | 8732
253.991 | 8737
257.203 | 8669
260.413 | 8692
263.622 | 8473
266.83 | 8390
270.036 | 8346
273.241 | 8406
276.444 | 8428
279.646 | 8378
282.847 | 8574
286.046 | 8625
289.244 | 8535
292.44 | 8491
295.635 | 8581
298.828 | 8725
302.021 | 8749
305.211 | 8744
308.401 | 8809
311.588 | 8817
314.775 | 8695
317.96 | 8635
321.144 | 8669
324.326 | 8742
327.507 | 8949
330.686 | 9110
333.864 | 8879
337.041 | 8577
340.216 | 8371
343.39 | 8211
346.563 | 8151
349.734 | 8300
352.904 | 8126
356.072 | 8041
359.239 | 8059
362.405 | 7901
365.569 | 7741
368.732 | 7591
371.893 | 7567
375.053 | 7651
378.212 | 7521
381.369 | 7413
384.525 | 7406
387.679 | 7404
390.832 | 7513
393.984 | 7649
397.134 | 7870
400.283 | 8137
403.431 | 8311
406.577 | 8512
409.722 | 8267
412.866 | 8282
416.008 | 8321
419.148 | 8470
422.288 | 8188
425.426 | 8102
428.562 | 8127
431.697 | 8043
434.831 | 8056
437.964 | 7933
441.095 | 7736
444.225 | 7585
447.353 | 7611
450.48 | 7591
453.606 | 7341
456.73 | 7540
459.853 | 7589
462.974 | 7772
466.095 | 7886
469.213 | 7772
472.331 | 7835
475.447 | 7849
478.562 | 7918
481.675 | 8099
484.787 | 8400
487.898 | 8564
491.007 | 8997
494.115 | 9401
497.222 | 9471
500.327 | 9516
503.431 | 9463
506.534 | 9198
509.635 | 9095
512.735 | 9003
515.833 | 8827
518.93 | 8767
522.026 | 8716
525.121 | 8425
528.214 | 8508
531.305 | 8363
534.396 | 8226
537.485 | 8248
540.573 | 7996
543.659 | 7824
546.744 | 7667
549.828 | 7670
552.91 | 7450
555.991 | 7346
559.071 | 7141
562.15 | 7311
565.227 | 7275
568.302 | 7380
571.377 | 7361
574.45 | 7358
577.521 | 7306
580.592 | 7159
583.661 | 7177
586.729 | 7275
589.795 | 7181
592.86 | 7137
595.924 | 7096
598.986 | 7061
602.047 | 7024
605.107 | 6769
608.165 | 6633
611.222 | 6704
614.278 | 6866
617.333 | 6870
620.386 | 6789
623.438 | 6702
626.488 | 6682
629.537 | 6828
632.585 | 6899
635.632 | 6966
638.677 | 7129
641.721 | 7145
644.763 | 7123
647.805 | 7072
650.845 | 7083
653.883 | 7133
656.92 | 7049
659.957 | 7107
662.991 | 7140
666.025 | 7109
669.057 | 7087
672.087 | 6997
675.117 | 6939
678.145 | 6901
681.172 | 6835
684.198 | 6858
687.222 | 6984
690.245 | 7126
693.266 | 6983
696.287 | 7041
699.306 | 7098
702.323 | 6887
705.34 | 6800
708.355 | 6794
711.369 | 6996
714.381 | 7028
717.393 | 7044
720.403 | 6938
723.411 | 6809
726.419 | 6721
729.425 | 6705
732.429 | 6645
735.433 | 6572
738.435 | 6558
741.436 | 6586
744.436 | 6630
747.434 | 6477
750.431 | 6502
753.427 | 6574
756.421 | 6616
759.414 | 6678
762.406 | 6695
765.397 | 6676
768.386 | 6795
771.374 | 6786
774.361 | 6690
777.346 | 6719
780.33 | 6604
783.313 | 6691
786.295 | 6506
789.275 | 6526
792.254 | 6498
795.232 | 6436
798.209 | 6279
801.184 | 6300
804.158 | 6240
807.13 | 6340
810.102 | 6387
813.072 | 6417
816.041 | 6398
819.008 | 6572
821.975 | 6734
824.94 | 6786
827.904 | 6875
830.866 | 6989
833.827 | 6953
836.787 | 7202
839.746 | 7469
842.703 | 7482
845.66 | 7341
848.615 | 7247
851.568 | 6957
854.521 | 6899
857.472 | 6737
860.422 | 6679
863.37 | 6621
866.318 | 6542
869.264 | 6608
872.208 | 6523
875.152 | 6443
878.094 | 6509
881.035 | 6604
883.975 | 6486
886.914 | 6565
889.851 | 6662
892.787 | 6588
895.722 | 6524
898.655 | 6475
901.588 | 6498
904.519 | 6447
907.449 | 6361
910.377 | 6460
913.304 | 6482
916.23 | 6425
919.155 | 6363
922.079 | 6367
925.001 | 6441
927.922 | 6547
930.842 | 6639
933.76 | 6675
936.678 | 6688
939.594 | 6678
942.509 | 6582
945.422 | 6741
948.335 | 6753
951.246 | 6644
954.156 | 6801
957.064 | 6645
959.972 | 6752
962.878 | 6765
965.783 | 6738
968.687 | 6599
971.589 | 6629
974.49 | 6579
977.39 | 6545
980.289 | 6655
983.187 | 6751
986.083 | 6841
988.978 | 6973
991.872 | 7127
994.765 | 7398
997.656 | 7796
1000.55 | 8149
1003.44 | 8159
1006.32 | 8121
1009.21 | 8103
1012.09 | 8048
1014.98 | 8302
1017.86 | 8426
1020.74 | 8458
1023.62 | 8371
1026.5 | 8417
1029.38 | 8464
1032.26 | 8187
1035.13 | 8116
1038.01 | 8092
1040.88 | 8066
1043.75 | 8286
1046.62 | 8589
1049.49 | 8922
1052.36 | 9481
1055.23 | 10254
1058.09 | 11285
1060.96 | 13097
1063.82 | 16083
1066.68 | 19581
1069.54 | 23344
1072.4 | 27451
1075.26 | 32580
1078.12 | 35300
1080.98 | 35632
1083.83 | 33377
1086.69 | 29450
1089.54 | 24499
1092.39 | 19349
1095.24 | 15441
1098.09 | 13207
1100.94 | 11406
1103.78 | 10286
1106.63 | 9705
1109.47 | 9391
1112.31 | 9016
1115.16 | 8656
1118 | 8694
1120.84 | 8704
1123.67 | 8540
1126.51 | 8409
1129.35 | 8412
1132.18 | 8787
1135.01 | 8974
1137.85 | 9054
1140.68 | 9342
1143.51 | 9615
1146.34 | 9634
1149.16 | 9468
1151.99 | 9292
1154.81 | 9366
1157.64 | 9227
1160.46 | 9250
1163.28 | 9440
1166.1 | 9508
1168.92 | 9329
1171.74 | 9494
1174.56 | 9913
1177.37 | 10348
1180.19 | 10798
1183 | 11223
1185.81 | 11620
1188.62 | 11839
1191.43 | 11618
1194.24 | 11303
1197.05 | 10604
1199.85 | 9881
1202.66 | 9234
1205.46 | 8911
1208.26 | 8721
1211.07 | 8563
1213.87 | 8578
1216.67 | 8821
1219.46 | 8909
1222.26 | 8889
1225.06 | 8978
1227.85 | 9159
1230.64 | 9310
1233.43 | 9274
1236.23 | 9074
1239.02 | 9072
1241.8 | 9266
1244.59 | 9340
1247.38 | 9492
1250.16 | 9557
1252.95 | 9647
1255.73 | 9676
1258.51 | 9807
1261.29 | 10048
1264.07 | 9688
1266.85 | 9660
1269.62 | 9734
1272.4 | 9670
1275.17 | 9911
1277.95 | 10057
1280.72 | 9821
1283.49 | 9835
1286.26 | 9911
1289.03 | 9857
1291.8 | 9919
1294.56 | 9978
1297.33 | 10363
1300.09 | 10695
1302.86 | 11005
1305.62 | 11481
1308.38 | 11794
1311.14 | 11748
1313.9 | 11746
1316.65 | 11482
1319.41 | 11546
1322.16 | 11791
1324.92 | 11376
1327.67 | 10869
1330.42 | 10865
1333.17 | 10548
1335.92 | 10230
1338.67 | 9813
1341.42 | 9714
1344.16 | 9292
1346.91 | 9144
1349.65 | 9103
1352.39 | 8858
1355.13 | 8739
1357.87 | 8631
1360.61 | 8620
1363.35 | 8664
1366.09 | 8733
1368.82 | 8654
1371.56 | 8925
1374.29 | 9051
1377.02 | 8905
1379.75 | 9077
1382.48 | 9198
1385.21 | 9357
1387.94 | 9623
1390.67 | 9478
1393.39 | 9388
1396.11 | 9629
1398.84 | 9726
1401.56 | 9507
1404.28 | 9475
1407 | 9479
1409.72 | 9400
1412.44 | 9352
1415.15 | 9425
1417.87 | 9338
1420.58 | 9114
1423.29 | 9169
1426.01 | 8979
1428.72 | 8808
1431.43 | 8885
1434.13 | 9050
1436.84 | 9102
1439.55 | 9148
1442.25 | 9208
1444.96 | 9075
1447.66 | 8727
1450.36 | 8401
1453.06 | 8435
1455.76 | 8507
1458.46 | 8478
1461.16 | 8396
1463.85 | 8581
1466.55 | 8660
1469.24 | 8726
1471.93 | 8980
1474.62 | 9170
1477.31 | 9514
1480 | 9971
1482.69 | 9846
1485.38 | 9508
1488.07 | 9368
1490.75 | 9284
1493.43 | 9267
1496.12 | 9158
1498.8 | 9215
1501.48 | 9100
1504.16 | 9134
1506.84 | 9097
1509.51 | 9202
1512.19 | 9322
1514.86 | 9234
1517.54 | 9409
1520.21 | 9724
1522.88 | 9949
1525.55 | 9933
1528.22 | 9820
1530.89 | 9860
1533.56 | 9835
1536.22 | 10048
1538.89 | 10469
1541.55 | 11162
1544.22 | 11239
1546.88 | 11582
1549.54 | 11972
1552.2 | 12403
1554.86 | 12577
1557.51 | 12649
1560.17 | 12543
1562.83 | 13180
1565.48 | 14495
1568.13 | 16356
1570.78 | 19215
1573.44 | 23069
1576.08 | 26418
1578.73 | 30617
1581.38 | 36278
1584.03 | 42037
1586.67 | 47162
1589.32 | 49636
1591.96 | 50397
1594.6 | 46445
1597.24 | 40813
1599.88 | 32873
1602.52 | 25377
1605.16 | 20852
1607.8 | 17744
1610.43 | 15247
1613.07 | 13550
1615.7 | 12408
1618.33 | 11750
1620.96 | 11252
1623.59 | 10503
1626.22 | 10282
1628.85 | 10248
1631.48 | 10151
1634.1 | 9779
1636.73 | 9674
1639.35 | 9831
1641.98 | 9837
1644.6 | 9887
1647.22 | 10059
1649.84 | 9990
1652.46 | 9947
1655.07 | 9851
1657.69 | 10185
1660.3 | 10233
1662.92 | 9937
1665.53 | 9517
1668.14 | 9416
1670.75 | 9592
1673.36 | 9708
1675.97 | 9614
1678.58 | 9376
1681.19 | 9172
1683.79 | 9127
1686.4 | 8913
1689 | 8682
1691.6 | 8661
1694.2 | 8498
1696.8 | 8251
1699.4 | 8197
1702 | 7894
1704.6 | 7855
1707.19 | 7690
1709.79 | 7622
1712.38 | 7576
1714.98 | 7583
1717.57 | 7457
1720.16 | 7364
1722.75 | 7256
1725.34 | 7224
1727.92 | 7099
1730.51 | 6958
1733.1 | 6884
1735.68 | 6932
1738.26 | 6780
1740.85 | 6715
1743.43 | 6585
1746.01 | 6391
1748.59 | 6326
1751.16 | 6436
1753.74 | 6412
1756.32 | 6310
1758.89 | 6274
1761.47 | 6216
1764.04 | 6093
1766.61 | 6030
1769.18 | 6129
1771.75 | 6149
1774.32 | 6010
1776.89 | 6052
1779.45 | 6009
1782.02 | 5980
1784.58 | 5936
1787.15 | 5971
1789.71 | 6039
1792.27 | 6089
1794.83 | 5893
1797.39 | 5862
1799.95 | 5844
1802.51 | 5902
1805.06 | 5903
1807.62 | 5749
1810.17 | 5747
1812.72 | 5712
1815.28 | 5729
1817.83 | 5719
1820.38 | 5734
1822.93 | 5723
1825.47 | 5702
1828.02 | 5616
1830.57 | 5671
1833.11 | 5610
1835.65 | 5598
1838.2 | 5646
1840.74 | 5659
1843.28 | 5614
1845.82 | 5649
1848.36 | 5637
1850.9 | 5641
1853.43 | 5699
1855.97 | 5648
1858.5 | 5664
1861.04 | 5659
1863.57 | 5609
1866.1 | 5589
1868.63 | 5587
1871.16 | 5618
1873.69 | 5694
1876.21 | 5607
1878.74 | 5529
1881.27 | 5550
1883.79 | 5700
1886.31 | 5620
1888.84 | 5628
1891.36 | 5558
1893.88 | 5659
1896.4 | 5641
1898.91 | 5646
1901.43 | 5652
1903.95 | 5611
1906.46 | 5567
1908.98 | 5578
1911.49 | 5684
1914 | 5697
1916.51 | 5611
1919.02 | 5604
1921.53 | 5590
1924.04 | 5581
1926.55 | 5517
1929.05 | 5562
1931.56 | 5514
1934.06 | 5520
1936.56 | 5491
1939.07 | 5585
1941.57 | 5561
1944.07 | 5566
1946.56 | 5581
1949.06 | 5564
1951.56 | 5464
1954.06 | 5496
1956.55 | 5552
1959.04 | 5534
1961.54 | 5487
1964.03 | 5555
1966.52 | 5659
1969.01 | 5580
1971.5 | 5619
1973.99 | 5544
1976.47 | 5481
1978.96 | 5468
1981.44 | 5544
1983.93 | 5539
1986.41 | 5559
1988.89 | 5523
1991.37 | 5520
1993.85 | 5475
1996.33 | 5533
1998.81 | 5609
2001.29 | 5446
2003.76 | 5511
2006.24 | 5555
2008.71 | 5583
2011.18 | 5483
2013.66 | 5503
2016.13 | 5490
2018.6 | 5501
2021.07 | 5501
2023.53 | 5591
2026 | 5544
2028.47 | 5540
2030.93 | 5592
2033.4 | 5551
2035.86 | 5519
2038.32 | 5431
2040.78 | 5450
2043.24 | 5524
2045.7 | 5500
2048.16 | 5477
2050.62 | 5489
2053.07 | 5510
2055.53 | 5547
2057.98 | 5520
2060.43 | 5506
2062.89 | 5510
2065.34 | 5517
2067.79 | 5523
2070.24 | 5543
2072.68 | 5525
2075.13 | 5484
2077.58 | 5565
2080.02 | 5638
2082.47 | 5608
2084.91 | 5590
2087.35 | 5609
2089.79 | 5717
2092.24 | 5620
2094.67 | 5590
2097.11 | 5527
2099.55 | 5544
2101.99 | 5505
2104.42 | 5506
2106.86 | 5562
2109.29 | 5575
2111.72 | 5552
2114.16 | 5568
2116.59 | 5476
2119.02 | 5502
2121.44 | 5587
2123.87 | 5682
2126.3 | 5673
2128.72 | 5568
2131.15 | 5655
2133.57 | 5703
2136 | 5690
2138.42 | 5676
2140.84 | 5680
2143.26 | 5732
2145.68 | 5850
2148.1 | 5841
2150.51 | 5862
2152.93 | 5833
2155.35 | 5781
2157.76 | 5792
2160.17 | 5804
2162.59 | 5844
2165 | 5775
2167.41 | 5689
2169.82 | 5631
2172.22 | 5604
2174.63 | 5534
2177.04 | 5630
2179.44 | 5701
2181.85 | 5612
2184.25 | 5599
2186.66 | 5604
2189.06 | 5567
2191.46 | 5535
2193.86 | 5526
2196.26 | 5630
2198.66 | 5614
2201.05 | 5655
2203.45 | 5580
2205.84 | 5508
2208.24 | 5589
2210.63 | 5691
2213.02 | 5838
2215.41 | 6056
2217.8 | 6198
2220.19 | 6444
2222.58 | 6721
2224.97 | 6991
2227.36 | 7031
2229.74 | 6964
2232.13 | 6786
2234.51 | 6310
2236.89 | 6072
2239.28 | 5932
2241.66 | 5833
2244.04 | 5760
2246.42 | 5686
2248.79 | 5716
2251.17 | 5652
2253.55 | 5549
2255.92 | 5530
2258.3 | 5448
2260.67 | 5433
2263.04 | 5452
2265.41 | 5515
2267.78 | 5454
2270.15 | 5479
2272.52 | 5436
2274.89 | 5423
2277.26 | 5397
2279.62 | 5384
2281.99 | 5458
2284.35 | 5456
2286.72 | 5390
2289.08 | 5379
2291.44 | 5455
2293.8 | 5519
2296.16 | 5500
2298.52 | 5472
2300.87 | 5432
2303.23 | 5339
2305.59 | 5389
2307.94 | 5368
2310.3 | 5352
2312.65 | 5468
2315 | 5502
2317.35 | 5426
2319.7 | 5446
2322.05 | 5478
2324.4 | 5421
2326.75 | 5448
2329.09 | 5440
2331.44 | 5428
2333.78 | 5403
2336.13 | 5400
2338.47 | 5338
2340.81 | 5407
2343.15 | 5409
2345.49 | 5414
2347.83 | 5455
2350.17 | 5476
2352.5 | 5462
2354.84 | 5350
2357.18 | 5339
2359.51 | 5457
2361.84 | 5408
2364.18 | 5421
2366.51 | 5472
2368.84 | 5401
2371.17 | 5387
2373.5 | 5416
2375.83 | 5401
2378.15 | 5372
2380.48 | 5353
2382.8 | 5366
2385.13 | 5442
2387.45 | 5446
2389.77 | 5428
2392.1 | 5366
2394.42 | 5350
2396.74 | 5361
2399.05 | 5337
2401.37 | 5339
2403.69 | 5379
2406.01 | 5430
2408.32 | 5416
2410.64 | 5384
2412.95 | 5426
2415.26 | 5412
2417.57 | 5415
2419.88 | 5443
2422.19 | 5416
2424.5 | 5415
2426.81 | 5356
2429.12 | 5332
2431.42 | 5362
2433.73 | 5386
2436.03 | 5308
2438.34 | 5289
2440.64 | 5383
2442.94 | 5442
2445.24 | 5482
2447.54 | 5439
2449.84 | 5388
2452.14 | 5382
2454.43 | 5421
2456.73 | 5449
2459.03 | 5427
2461.32 | 5418
2463.61 | 5442
2465.91 | 5434
2468.2 | 5447
2470.49 | 5364
2472.78 | 5448
2475.07 | 5470
2477.36 | 5362
2479.64 | 5416
2481.93 | 5487
2484.21 | 5441
2486.5 | 5492
2488.78 | 5476
2491.07 | 5398
2493.35 | 5409
2495.63 | 5424
2497.91 | 5502
2500.19 | 5521
2502.47 | 5475
2504.74 | 5423
2507.02 | 5434
2509.3 | 5440
2511.57 | 5427
2513.84 | 5400
2516.12 | 5429
2518.39 | 5425
2520.66 | 5489
2522.93 | 5490
2525.2 | 5490
2527.47 | 5563
2529.74 | 5598
2532 | 5606
2534.27 | 5604
2536.53 | 5617
2538.8 | 5720
2541.06 | 5780
2543.32 | 5778
2545.59 | 5821
2547.85 | 5799
2550.11 | 5738
2552.36 | 5715
2554.62 | 5741
2556.88 | 5751
2559.14 | 5684
2561.39 | 5756
2563.65 | 5829
2565.9 | 5843
2568.15 | 5824
2570.4 | 5832
2572.65 | 5690
2574.9 | 5638
2577.15 | 5701
2579.4 | 5729
2581.65 | 5755
2583.9 | 5759
2586.14 | 5646
2588.39 | 5614
2590.63 | 5516
2592.87 | 5593
2595.12 | 5623
2597.36 | 5664
2599.6 | 5594
2601.84 | 5576
2604.08 | 5574
2606.31 | 5489
2608.55 | 5455
2610.79 | 5471
2613.02 | 5430
2615.26 | 5445
2617.49 | 5466
2619.72 | 5525
2621.96 | 5512
2624.19 | 5436
2626.42 | 5554
2628.65 | 5531
2630.87 | 5461
2633.1 | 5475
2635.33 | 5496
2637.55 | 5400
2639.78 | 5456
2642 | 5461
2644.23 | 5467
2646.45 | 5416
2648.67 | 5482
2650.89 | 5524
2653.11 | 5575
2655.33 | 5543
2657.55 | 5525
2659.76 | 5489
2661.98 | 5539
2664.2 | 5499
2666.41 | 5479
2668.62 | 5552
2670.84 | 5478
2673.05 | 5470
2675.26 | 5410
2677.47 | 5351
2679.68 | 5400
2681.89 | 5435
2684.1 | 5462
2686.3 | 5382
2688.51 | 5383
2690.71 | 5384
2692.92 | 5329
2695.12 | 5344
2697.32 | 5323
2699.53 | 5390
2701.73 | 5387
2703.93 | 5436
2706.13 | 5461
2708.32 | 5500
2710.52 | 5429
2712.72 | 5294
2714.91 | 5289
2717.11 | 5362
2719.3 | 5336
2721.5 | 5346
2723.69 | 5354
2725.88 | 5405
2728.07 | 5411
2730.26 | 5409
2732.45 | 5378
2734.64 | 5386
2736.83 | 5326
2739.01 | 5324
2741.2 | 5454
2743.38 | 5482
2745.57 | 5450
2747.75 | 5339
2749.93 | 5479
2752.11 | 5447
2754.3 | 5364
2756.48 | 5366
2758.65 | 5395
2760.83 | 5437
2763.01 | 5479
2765.19 | 5490
2767.36 | 5613
2769.54 | 5592
2771.71 | 5465
2773.88 | 5373
2776.06 | 5333
2778.23 | 5456
2780.4 | 5462
2782.57 | 5415
2784.74 | 5413
2786.91 | 5374
2789.07 | 5357
2791.24 | 5492
2793.4 | 5478
2795.57 | 5451
2797.73 | 5485
2799.9 | 5572
2802.06 | 5477
2804.22 | 5483
2806.38 | 5450
2808.54 | 5464
2810.7 | 5501
2812.86 | 5415
2815.02 | 5396
2817.17 | 5401
2819.33 | 5399