## Aula Pigment Library (1) VNIR
CHANGE-ITN ESR10_HSI VNIR LIBRARY | [6 empty] | 0% TURPENTINE
Wavelength | Reflectance factor
(nm) | 1 | 2 | 3 | 4 | 5 | 6 | 7 | 8 | 9 | 10 | 11 | 12 | 13 | 14 | 15 | 16 | 17 | 18 | 19 | 20 | 21 | 22 | 23
| ULT | COB | PRU | IND | CRO | VIR | SMG | EMG | CDY | PBY | INY | CDO | CNO | CNR | ALI1 | ALI2 | MAD | ROC | VER | RUM | PBW | ZNW | VBL
405.369888 | 0.094724 | 0.192243 | 0.0651498 | 0.095651 | 0.195691 | 0.112816 | 0.111879 | 0.109938 | 0.187639 | 0.411537 | 0.169638 | 0.164761 | 0.150111 | 0.183631 | 0.131091 | 0.117399 | 0.208819 | 0.119078 | 0.113371 | 0.065498 | 0.615319 | 0.708646 | 0.0827483
408.561553 | 0.089161 | 0.19259 | 0.0563595 | 0.087267 | 0.186838 | 0.100261 | 0.100613 | 0.096799 | 0.163103 | 0.402778 | 0.148296 | 0.145263 | 0.132801 | 0.164231 | 0.116077 | 0.102454 | 0.198194 | 0.109572 | 0.102458 | 0.058583 | 0.614286 | 0.712824 | 0.0732471
411.753217 | 0.086607 | 0.196363 | 0.0510499 | 0.082038 | 0.175296 | 0.091049 | 0.092449 | 0.086665 | 0.144311 | 0.398299 | 0.132005 | 0.130213 | 0.119897 | 0.149783 | 0.10513 | 0.091363 | 0.191298 | 0.102925 | 0.094849 | 0.054367 | 0.614131 | 0.717586 | 0.0674531
414.944882 | 0.084481 | 0.199613 | 0.0461325 | 0.076876 | 0.161412 | 0.082864 | 0.085416 | 0.077753 | 0.127945 | 0.395301 | 0.118209 | 0.117053 | 0.107879 | 0.136923 | 0.09534 | 0.081145 | 0.185693 | 0.096789 | 0.088125 | 0.0502 | 0.616922 | 0.722516 | 0.0620532
418.136547 | 0.084416 | 0.204913 | 0.0420862 | 0.072769 | 0.147294 | 0.07622 | 0.079791 | 0.071041 | 0.115629 | 0.396339 | 0.107178 | 0.107071 | 0.098915 | 0.126966 | 0.087467 | 0.073229 | 0.182376 | 0.092765 | 0.082771 | 0.047061 | 0.619537 | 0.732621 | 0.0578677
421.328212 | 0.085597 | 0.208823 | 0.0384781 | 0.06907 | 0.134208 | 0.070498 | 0.07455 | 0.065201 | 0.105266 | 0.396027 | 0.097379 | 0.098518 | 0.091568 | 0.118312 | 0.080378 | 0.066771 | 0.180851 | 0.088509 | 0.077868 | 0.044615 | 0.627622 | 0.736193 | 0.0539097
424.519877 | 0.087636 | 0.214553 | 0.0360528 | 0.065678 | 0.121778 | 0.066731 | 0.071112 | 0.060795 | 0.096764 | 0.399132 | 0.090396 | 0.091732 | 0.085489 | 0.111733 | 0.07532 | 0.06147 | 0.17907 | 0.085683 | 0.074739 | 0.042849 | 0.632701 | 0.745523 | 0.0515733
427.711541 | 0.090295 | 0.220591 | 0.0340544 | 0.062915 | 0.110565 | 0.063484 | 0.068311 | 0.057711 | 0.090073 | 0.403236 | 0.084579 | 0.086349 | 0.080708 | 0.106223 | 0.0712 | 0.057291 | 0.178491 | 0.083525 | 0.072061 | 0.041483 | 0.639445 | 0.754346 | 0.0496642
430.903206 | 0.094282 | 0.2249 | 0.0320675 | 0.060721 | 0.101846 | 0.060753 | 0.065574 | 0.055637 | 0.084705 | 0.405802 | 0.079253 | 0.082102 | 0.076915 | 0.100951 | 0.067273 | 0.053991 | 0.179165 | 0.08104 | 0.069374 | 0.040727 | 0.651512 | 0.757976 | 0.0478174
434.094871 | 0.096626 | 0.231229 | 0.0306006 | 0.057569 | 0.092578 | 0.05907 | 0.063897 | 0.053096 | 0.078368 | 0.414575 | 0.075173 | 0.076836 | 0.072297 | 0.09722 | 0.06431 | 0.049975 | 0.176716 | 0.079657 | 0.067609 | 0.039088 | 0.653929 | 0.770272 | 0.0464783
437.286536 | 0.100561 | 0.234608 | 0.0290816 | 0.056004 | 0.086325 | 0.057325 | 0.061929 | 0.052353 | 0.074796 | 0.418743 | 0.070962 | 0.073888 | 0.069867 | 0.093165 | 0.061216 | 0.047684 | 0.177064 | 0.077998 | 0.065561 | 0.038691 | 0.663567 | 0.774245 | 0.0450766
440.478201 | 0.104509 | 0.235129 | 0.0279028 | 0.054887 | 0.081684 | 0.056221 | 0.060367 | 0.052518 | 0.072014 | 0.421762 | 0.067471 | 0.071563 | 0.067662 | 0.089263 | 0.058485 | 0.045689 | 0.177998 | 0.075964 | 0.063732 | 0.038572 | 0.676339 | 0.771754 | 0.0438089
443.669865 | 0.105864 | 0.23705 | 0.0266397 | 0.052703 | 0.076694 | 0.055891 | 0.059367 | 0.052306 | 0.068865 | 0.430518 | 0.064599 | 0.068071 | 0.064813 | 0.08657 | 0.056394 | 0.043165 | 0.176196 | 0.074682 | 0.062464 | 0.037722 | 0.679808 | 0.778695 | 0.0428081
446.86153 | 0.106238 | 0.239105 | 0.0257033 | 0.051109 | 0.073033 | 0.05616 | 0.058895 | 0.05329 | 0.067434 | 0.43969 | 0.062392 | 0.065965 | 0.062824 | 0.084297 | 0.054822 | 0.041468 | 0.174842 | 0.07399 | 0.061576 | 0.03714 | 0.683829 | 0.789221 | 0.0422405
450.053195 | 0.106493 | 0.237379 | 0.0245844 | 0.050346 | 0.071224 | 0.056426 | 0.057875 | 0.055488 | 0.067645 | 0.443051 | 0.059742 | 0.064441 | 0.061637 | 0.0814 | 0.052611 | 0.040032 | 0.175328 | 0.072212 | 0.060011 | 0.036967 | 0.69712 | 0.785892 | 0.0411189
453.24486 | 0.102728 | 0.240626 | 0.0238817 | 0.048594 | 0.068856 | 0.05804 | 0.057975 | 0.05719 | 0.068448 | 0.454223 | 0.058128 | 0.061827 | 0.059414 | 0.079894 | 0.051335 | 0.038117 | 0.171984 | 0.071484 | 0.059417 | 0.036112 | 0.699458 | 0.795813 | 0.0406597
456.436524 | 0.097558 | 0.243522 | 0.0230738 | 0.047224 | 0.067379 | 0.059968 | 0.057914 | 0.059883 | 0.073708 | 0.46338 | 0.056644 | 0.060045 | 0.057972 | 0.078353 | 0.05005 | 0.03673 | 0.168753 | 0.070999 | 0.05883 | 0.035538 | 0.70295 | 0.804761 | 0.0401507
459.628189 | 0.091544 | 0.242029 | 0.0222394 | 0.04639 | 0.066951 | 0.06204 | 0.057539 | 0.063827 | 0.085964 | 0.468756 | 0.055155 | 0.059041 | 0.057216 | 0.076556 | 0.04864 | 0.035791 | 0.166348 | 0.070007 | 0.057863 | 0.035205 | 0.71299 | 0.806124 | 0.0395588
462.819854 | 0.083932 | 0.2373 | 0.0214731 | 0.045372 | 0.06672 | 0.064678 | 0.05718 | 0.067695 | 0.105422 | 0.475212 | 0.053951 | 0.057501 | 0.055996 | 0.07489 | 0.047249 | 0.034573 | 0.162382 | 0.068764 | 0.05691 | 0.034785 | 0.720291 | 0.807835 | 0.0387637
466.011519 | 0.074703 | 0.234206 | 0.0211807 | 0.043854 | 0.066124 | 0.068527 | 0.057795 | 0.070938 | 0.129657 | 0.488101 | 0.053698 | 0.0557 | 0.054366 | 0.074239 | 0.046627 | 0.033081 | 0.155902 | 0.068847 | 0.056929 | 0.033911 | 0.715402 | 0.822652 | 0.0387159
469.203184 | 0.06707 | 0.224039 | 0.0205938 | 0.043446 | 0.067157 | 0.071498 | 0.057904 | 0.075975 | 0.16046 | 0.492318 | 0.053064 | 0.055406 | 0.054105 | 0.072671 | 0.045496 | 0.032513 | 0.15257 | 0.068041 | 0.056185 | 0.033894 | 0.723484 | 0.823599 | 0.0381735
472.394848 | 0.05978 | 0.207835 | 0.020102 | 0.042738 | 0.06845 | 0.075697 | 0.058728 | 0.081528 | 0.194616 | 0.497312 | 0.052897 | 0.054913 | 0.053598 | 0.071437 | 0.044633 | 0.031843 | 0.149033 | 0.067283 | 0.055663 | 0.033725 | 0.731881 | 0.824132 | 0.0377833
475.586513 | 0.053239 | 0.194014 | 0.0198609 | 0.041908 | 0.07 | 0.08145 | 0.060693 | 0.087557 | 0.231453 | 0.504499 | 0.053284 | 0.05433 | 0.052961 | 0.0708 | 0.044116 | 0.031061 | 0.145002 | 0.067149 | 0.055616 | 0.033501 | 0.73508 | 0.830515 | 0.0377443
478.778178 | 0.047905 | 0.198395 | 0.0195949 | 0.041105 | 0.072389 | 0.087927 | 0.063895 | 0.094151 | 0.268639 | 0.513374 | 0.053877 | 0.054117 | 0.052455 | 0.070091 | 0.043621 | 0.030398 | 0.141182 | 0.067198 | 0.055623 | 0.033273 | 0.73648 | 0.838893 | 0.0377377
481.969843 | 0.044453 | 0.213997 | 0.0191901 | 0.040914 | 0.076806 | 0.094108 | 0.068154 | 0.102786 | 0.308598 | 0.51757 | 0.054128 | 0.054935 | 0.052739 | 0.068711 | 0.042683 | 0.030097 | 0.139479 | 0.066436 | 0.054948 | 0.0335 | 0.747499 | 0.835792 | 0.0372611
485.161507 | 0.041636 | 0.227891 | 0.0188547 | 0.040286 | 0.081457 | 0.102013 | 0.075696 | 0.111251 | 0.343793 | 0.525921 | 0.054833 | 0.055301 | 0.05249 | 0.067794 | 0.041973 | 0.029471 | 0.136033 | 0.06589 | 0.054573 | 0.033462 | 0.753257 | 0.836452 | 0.0369534
488.353172 | 0.039426 | 0.235526 | 0.0187665 | 0.03942 | 0.086094 | 0.112249 | 0.088822 | 0.119795 | 0.373459 | 0.538775 | 0.056494 | 0.055776 | 0.051996 | 0.067686 | 0.041757 | 0.028752 | 0.131149 | 0.066332 | 0.054953 | 0.033272 | 0.751888 | 0.847357 | 0.0371219
491.544837 | 0.038227 | 0.230278 | 0.0185529 | 0.039142 | 0.091959 | 0.122297 | 0.107662 | 0.130575 | 0.405354 | 0.545171 | 0.058089 | 0.057303 | 0.052158 | 0.066854 | 0.041159 | 0.028471 | 0.127226 | 0.066051 | 0.054724 | 0.033542 | 0.75805 | 0.848458 | 0.0368971
494.736502 | 0.037496 | 0.214464 | 0.0182874 | 0.03893 | 0.098425 | 0.13289 | 0.134519 | 0.142257 | 0.440931 | 0.550296 | 0.060211 | 0.059076 | 0.052375 | 0.066094 | 0.040569 | 0.028315 | 0.123398 | 0.06555 | 0.05443 | 0.033967 | 0.766896 | 0.845838 | 0.0366268
497.928167 | 0.036781 | 0.19271 | 0.01821 | 0.038468 | 0.104734 | 0.144712 | 0.170566 | 0.153006 | 0.474717 | 0.55873 | 0.063504 | 0.06029 | 0.052028 | 0.065754 | 0.040251 | 0.027962 | 0.118814 | 0.065382 | 0.054482 | 0.034213 | 0.771129 | 0.847519 | 0.0366063
501.119831 | 0.035946 | 0.16961 | 0.0182166 | 0.037685 | 0.11052 | 0.157254 | 0.213646 | 0.161501 | 0.506924 | 0.570626 | 0.068121 | 0.060793 | 0.051147 | 0.06572 | 0.040196 | 0.027442 | 0.114007 | 0.065814 | 0.054963 | 0.034265 | 0.768665 | 0.856548 | 0.0368094
504.311496 | 0.035757 | 0.145221 | 0.0180265 | 0.037505 | 0.119063 | 0.165131 | 0.252543 | 0.169635 | 0.550871 | 0.575486 | 0.073176 | 0.06218 | 0.050966 | 0.064954 | 0.039764 | 0.027399 | 0.111838 | 0.065639 | 0.054836 | 0.034808 | 0.775135 | 0.856228 | 0.0366232
507.503161 | 0.035595 | 0.122019 | 0.017802 | 0.037286 | 0.130461 | 0.168509 | 0.282614 | 0.174445 | 0.595675 | 0.57945 | 0.07927 | 0.063307 | 0.050608 | 0.064083 | 0.039229 | 0.027269 | 0.110997 | 0.065159 | 0.05457 | 0.035408 | 0.783976 | 0.852275 | 0.0363207
510.694826 | 0.035093 | 0.102367 | 0.0178018 | 0.036628 | 0.144127 | 0.169764 | 0.304511 | 0.173674 | 0.627964 | 0.589739 | 0.087602 | 0.063903 | 0.049682 | 0.063965 | 0.039169 | 0.026852 | 0.110049 | 0.065506 | 0.05499 | 0.035687 | 0.783922 | 0.858581 | 0.0364406
513.886491 | 0.034628 | 0.085414 | 0.0178199 | 0.036036 | 0.16114 | 0.167373 | 0.313403 | 0.169839 | 0.653948 | 0.599348 | 0.097223 | 0.064916 | 0.048877 | 0.06377 | 0.039151 | 0.026524 | 0.110184 | 0.066026 | 0.055497 | 0.036032 | 0.783125 | 0.865627 | 0.0366068
517.078155 | 0.034495 | 0.071104 | 0.0177558 | 0.035745 | 0.180785 | 0.160846 | 0.309821 | 0.164323 | 0.679189 | 0.605289 | 0.107731 | 0.067012 | 0.048532 | 0.063348 | 0.038982 | 0.026447 | 0.111717 | 0.066311 | 0.055747 | 0.036636 | 0.786083 | 0.867842 | 0.0365746
520.26982 | 0.034643 | 0.05931 | 0.0176317 | 0.035743 | 0.202289 | 0.150782 | 0.29676 | 0.157672 | 0.70616 | 0.606991 | 0.11903 | 0.070374 | 0.048626 | 0.062529 | 0.038605 | 0.026604 | 0.114277 | 0.066008 | 0.055645 | 0.037627 | 0.795111 | 0.862221 | 0.0363251
523.461485 | 0.034469 | 0.050781 | 0.0176198 | 0.035355 | 0.219235 | 0.14029 | 0.281142 | 0.147776 | 0.722696 | 0.613321 | 0.133192 | 0.073715 | 0.048279 | 0.062264 | 0.038566 | 0.026494 | 0.115465 | 0.066246 | 0.056048 | 0.038317 | 0.798516 | 0.862972 | 0.0363142
526.65315 | 0.033937 | 0.044401 | 0.0176826 | 0.034588 | 0.230275 | 0.129684 | 0.265098 | 0.135345 | 0.728442 | 0.624615 | 0.150603 | 0.0769 | 0.047529 | 0.062349 | 0.038765 | 0.026094 | 0.114751 | 0.067138 | 0.05698 | 0.038597 | 0.794028 | 0.872179 | 0.0365847
529.844814 | 0.033881 | 0.039074 | 0.017707 | 0.034349 | 0.238653 | 0.118015 | 0.245387 | 0.124001 | 0.740359 | 0.631055 | 0.16967 | 0.081779 | 0.047595 | 0.062069 | 0.038795 | 0.026181 | 0.114718 | 0.067845 | 0.05769 | 0.039387 | 0.796085 | 0.876461 | 0.0366345
533.036479 | 0.034103 | 0.034523 | 0.0175856 | 0.034417 | 0.243847 | 0.105684 | 0.223425 | 0.11358 | 0.757702 | 0.632769 | 0.190198 | 0.087691 | 0.048121 | 0.061475 | 0.038503 | 0.026482 | 0.115155 | 0.067798 | 0.058009 | 0.040525 | 0.80608 | 0.871041 | 0.0363875
536.228144 | 0.03401 | 0.031336 | 0.0176261 | 0.034147 | 0.241193 | 0.095006 | 0.203789 | 0.102348 | 0.765993 | 0.639916 | 0.215424 | 0.092725 | 0.048268 | 0.061474 | 0.038553 | 0.026563 | 0.114518 | 0.068351 | 0.058946 | 0.041332 | 0.809153 | 0.872375 | 0.0364353
539.419809 | 0.033891 | 0.02944 | 0.017687 | 0.033879 | 0.233065 | 0.085239 | 0.184842 | 0.091506 | 0.770944 | 0.647096 | 0.243608 | 0.097314 | 0.048425 | 0.061684 | 0.038652 | 0.026596 | 0.114203 | 0.069177 | 0.060227 | 0.042115 | 0.810407 | 0.874963 | 0.0365829
542.611474 | 0.033595 | 0.028646 | 0.0177985 | 0.033463 | 0.220713 | 0.076639 | 0.167762 | 0.081106 | 0.770764 | 0.6556 | 0.27524 | 0.101068 | 0.0485 | 0.062112 | 0.038855 | 0.026543 | 0.114452 | 0.070471 | 0.061905 | 0.042657 | 0.807458 | 0.881038 | 0.0368067
545.803138 | 0.03367 | 0.028097 | 0.0177224 | 0.033478 | 0.208529 | 0.068458 | 0.150546 | 0.072533 | 0.779701 | 0.658256 | 0.306053 | 0.106075 | 0.049377 | 0.062179 | 0.038745 | 0.026771 | 0.117627 | 0.07143 | 0.063449 | 0.043647 | 0.812196 | 0.880154 | 0.0367296
548.994803 | 0.033935 | 0.027851 | 0.0175874 | 0.033712 | 0.196264 | 0.061124 | 0.134281 | 0.065195 | 0.792471 | 0.658057 | 0.336321 | 0.111818 | 0.050814 | 0.06216 | 0.038483 | 0.027096 | 0.123418 | 0.072168 | 0.065098 | 0.044884 | 0.821946 | 0.87319 | 0.0364794
552.186468 | 0.0338 | 0.02746 | 0.0176488 | 0.033486 | 0.181402 | 0.055478 | 0.120788 | 0.057978 | 0.794815 | 0.665418 | 0.371544 | 0.116688 | 0.051969 | 0.062951 | 0.038595 | 0.026991 | 0.12998 | 0.073946 | 0.068001 | 0.045589 | 0.823479 | 0.875327 | 0.0365826
555.378133 | 0.033401 | 0.026459 | 0.0177925 | 0.032992 | 0.165555 | 0.050963 | 0.109286 | 0.051293 | 0.789374 | 0.676947 | 0.410637 | 0.121749 | 0.053277 | 0.064328 | 0.039005 | 0.026708 | 0.137912 | 0.076912 | 0.07218 | 0.045857 | 0.817622 | 0.884947 | 0.0369687
558.569797 | 0.033166 | 0.02561 | 0.0178736 | 0.032712 | 0.151552 | 0.046954 | 0.098694 | 0.045827 | 0.78774 | 0.684657 | 0.448372 | 0.129612 | 0.055816 | 0.065806 | 0.039275 | 0.026595 | 0.148958 | 0.08031 | 0.07706 | 0.0463 | 0.814683 | 0.891158 | 0.0372171
561.761462 | 0.033254 | 0.024743 | 0.0178085 | 0.03274 | 0.140473 | 0.043259 | 0.089135 | 0.041577 | 0.793847 | 0.687173 | 0.4827 | 0.141987 | 0.060293 | 0.067349 | 0.039303 | 0.026781 | 0.164302 | 0.083712 | 0.082413 | 0.047112 | 0.819117 | 0.889825 | 0.0371736
564.953127 | 0.033456 | 0.023934 | 0.0177249 | 0.032857 | 0.130956 | 0.040086 | 0.081143 | 0.03807 | 0.802236 | 0.687959 | 0.514748 | 0.160334 | 0.066941 | 0.069435 | 0.039296 | 0.027074 | 0.183073 | 0.087484 | 0.088641 | 0.048058 | 0.826234 | 0.884894 | 0.0370037
568.144792 | 0.033482 | 0.023309 | 0.0176807 | 0.032763 | 0.121964 | 0.037556 | 0.075032 | 0.034935 | 0.806794 | 0.691604 | 0.547304 | 0.185948 | 0.076067 | 0.072624 | 0.03945 | 0.027259 | 0.203838 | 0.092326 | 0.096376 | 0.048781 | 0.830525 | 0.882971 | 0.0369761
571.336457 | 0.033235 | 0.023054 | 0.0177646 | 0.032341 | 0.113159 | 0.035677 | 0.07068 | 0.032024 | 0.802889 | 0.699591 | 0.581806 | 0.21855 | 0.08808 | 0.077452 | 0.039938 | 0.027274 | 0.22506 | 0.098708 | 0.105869 | 0.04898 | 0.827492 | 0.888075 | 0.0372118
574.528121 | 0.032845 | 0.022997 | 0.0178558 | 0.031811 | 0.105486 | 0.034122 | 0.067246 | 0.029502 | 0.796827 | 0.707634 | 0.614144 | 0.260152 | 0.104147 | 0.083874 | 0.040535 | 0.027342 | 0.247327 | 0.105908 | 0.116051 | 0.049011 | 0.821586 | 0.895756 | 0.0374961
577.719786 | 0.032944 | 0.022944 | 0.0178393 | 0.0318 | 0.100255 | 0.032616 | 0.064036 | 0.027793 | 0.801025 | 0.709337 | 0.637836 | 0.31521 | 0.126482 | 0.091663 | 0.040931 | 0.028009 | 0.27376 | 0.112485 | 0.126761 | 0.04968 | 0.824097 | 0.896717 | 0.0375029
580.911451 | 0.03324 | 0.022766 | 0.0176778 | 0.031971 | 0.096908 | 0.031154 | 0.060985 | 0.026542 | 0.811982 | 0.707214 | 0.654248 | 0.382138 | 0.156834 | 0.101109 | 0.041155 | 0.029041 | 0.303986 | 0.119304 | 0.137795 | 0.050643 | 0.833565 | 0.889669 | 0.0372275
584.103116 | 0.033206 | 0.022817 | 0.0176757 | 0.031796 | 0.093511 | 0.030186 | 0.058991 | 0.025246 | 0.813002 | 0.711831 | 0.673641 | 0.448463 | 0.191513 | 0.114561 | 0.041889 | 0.030127 | 0.33145 | 0.127738 | 0.150218 | 0.051096 | 0.835216 | 0.890024 | 0.0372475
587.294781 | 0.033065 | 0.023055 | 0.0177627 | 0.031547 | 0.090736 | 0.029479 | 0.057516 | 0.024132 | 0.811021 | 0.717892 | 0.692373 | 0.511159 | 0.230489 | 0.133697 | 0.043029 | 0.031665 | 0.357168 | 0.136891 | 0.163259 | 0.051396 | 0.833169 | 0.894871 | 0.0374221
590.486445 | 0.032961 | 0.023255 | 0.0178028 | 0.031398 | 0.088972 | 0.02884 | 0.056199 | 0.023265 | 0.810343 | 0.721968 | 0.70704 | 0.567857 | 0.273268 | 0.157556 | 0.044475 | 0.034155 | 0.382542 | 0.145658 | 0.175507 | 0.051733 | 0.832688 | 0.897478 | 0.0375242
593.67811 | 0.032806 | 0.023568 | 0.0178667 | 0.031237 | 0.087685 | 0.028362 | 0.055204 | 0.022525 | 0.807907 | 0.727197 | 0.721037 | 0.613577 | 0.317544 | 0.187518 | 0.046646 | 0.037935 | 0.405697 | 0.154541 | 0.187428 | 0.051913 | 0.830398 | 0.901489 | 0.0376808
596.869775 | 0.032895 | 0.023873 | 0.0178598 | 0.031386 | 0.08763 | 0.027836 | 0.054145 | 0.0221 | 0.811684 | 0.728791 | 0.729871 | 0.654444 | 0.365021 | 0.222536 | 0.049729 | 0.044026 | 0.430328 | 0.162293 | 0.197595 | 0.052497 | 0.832946 | 0.900993 | 0.0376905
600.06144 | 0.033178 | 0.024137 | 0.0177904 | 0.031761 | 0.088676 | 0.027328 | 0.053125 | 0.021914 | 0.820634 | 0.727719 | 0.734388 | 0.690985 | 0.414646 | 0.262368 | 0.054279 | 0.053102 | 0.456417 | 0.168245 | 0.205505 | 0.053373 | 0.84077 | 0.895505 | 0.037533
603.253104 | 0.033202 | 0.024513 | 0.0177807 | 0.031893 | 0.089564 | 0.026989 | 0.052507 | 0.021627 | 0.823602 | 0.730583 | 0.74177 | 0.715154 | 0.45996 | 0.308942 | 0.061465 | 0.065071 | 0.478349 | 0.174234 | 0.213401 | 0.053901 | 0.844119 | 0.893991 | 0.0375276
606.444769 | 0.033024 | 0.02495 | 0.0178675 | 0.031852 | 0.090155 | 0.026865 | 0.052341 | 0.021292 | 0.820882 | 0.736806 | 0.752289 | 0.72838 | 0.498914 | 0.361548 | 0.072196 | 0.080155 | 0.495577 | 0.180645 | 0.221487 | 0.054071 | 0.842363 | 0.897282 | 0.037743
609.636434 | 0.032713 | 0.025172 | 0.0179525 | 0.031719 | 0.090709 | 0.026765 | 0.052432 | 0.020963 | 0.815228 | 0.7442 | 0.763426 | 0.734675 | 0.531852 | 0.417824 | 0.08685 | 0.098377 | 0.509349 | 0.186975 | 0.229144 | 0.054058 | 0.837472 | 0.902019 | 0.037988
612.828099 | 0.032668 | 0.025118 | 0.0179855 | 0.031897 | 0.092204 | 0.026617 | 0.052531 | 0.020893 | 0.815115 | 0.747878 | 0.769973 | 0.743553 | 0.563758 | 0.472796 | 0.105054 | 0.120464 | 0.524753 | 0.191803 | 0.234763 | 0.054435 | 0.836757 | 0.902969 | 0.0380833
616.019764 | 0.032876 | 0.02488 | 0.017888 | 0.032385 | 0.094631 | 0.026351 | 0.052545 | 0.021019 | 0.822276 | 0.746916 | 0.770941 | 0.756823 | 0.595988 | 0.523142 | 0.126225 | 0.146619 | 0.543575 | 0.194468 | 0.238113 | 0.055226 | 0.842719 | 0.898217 | 0.0379126
619.211428 | 0.032966 | 0.024907 | 0.0178715 | 0.032774 | 0.09698 | 0.02623 | 0.053019 | 0.021105 | 0.826154 | 0.748429 | 0.773609 | 0.765156 | 0.621244 | 0.571753 | 0.150574 | 0.174606 | 0.559667 | 0.196873 | 0.241516 | 0.055842 | 0.846448 | 0.895523 | 0.037886
622.403093 | 0.032927 | 0.02528 | 0.0178718 | 0.033095 | 0.099254 | 0.026172 | 0.053819 | 0.021146 | 0.827201 | 0.751699 | 0.777829 | 0.769937 | 0.639956 | 0.617422 | 0.177284 | 0.203373 | 0.572988 | 0.199529 | 0.245199 | 0.056304 | 0.847183 | 0.895714 | 0.0379346
625.594758 | 0.032887 | 0.025952 | 0.0178823 | 0.033508 | 0.101885 | 0.026146 | 0.054858 | 0.021287 | 0.827625 | 0.75431 | 0.781158 | 0.773354 | 0.65433 | 0.65794 | 0.205031 | 0.232487 | 0.585259 | 0.201889 | 0.248566 | 0.056795 | 0.84749 | 0.895798 | 0.0380221
628.786423 | 0.032758 | 0.026962 | 0.0179423 | 0.033912 | 0.104448 | 0.026224 | 0.056295 | 0.021447 | 0.82511 | 0.758768 | 0.786005 | 0.773215 | 0.662836 | 0.69559 | 0.233456 | 0.260282 | 0.594967 | 0.204568 | 0.252428 | 0.057082 | 0.845315 | 0.898387 | 0.0381963
631.978087 | 0.032562 | 0.028352 | 0.0179926 | 0.034363 | 0.10704 | 0.026351 | 0.058009 | 0.021684 | 0.821488 | 0.763429 | 0.791282 | 0.771613 | 0.667913 | 0.728589 | 0.261667 | 0.28649 | 0.603026 | 0.207521 | 0.25653 | 0.05731 | 0.841861 | 0.902443 | 0.0383947
635.169752 | 0.032619 | 0.030212 | 0.0179855 | 0.03526 | 0.110717 | 0.026441 | 0.05976 | 0.022265 | 0.823855 | 0.764251 | 0.792547 | 0.775361 | 0.675565 | 0.751801 | 0.287254 | 0.313363 | 0.614234 | 0.209336 | 0.259235 | 0.05797 | 0.843413 | 0.902215 | 0.0384225
638.361417 | 0.03288 | 0.032697 | 0.0178824 | 0.036497 | 0.115489 | 0.026516 | 0.061617 | 0.023146 | 0.831647 | 0.762727 | 0.790955 | 0.784023 | 0.686119 | 0.767006 | 0.309663 | 0.340908 | 0.628835 | 0.209786 | 0.260646 | 0.058965 | 0.850171 | 0.897502 | 0.0383052
641.553082 | 0.032956 | 0.036315 | 0.0178306 | 0.037643 | 0.120328 | 0.026743 | 0.063987 | 0.024103 | 0.835328 | 0.763599 | 0.791654 | 0.788337 | 0.692149 | 0.780476 | 0.330972 | 0.365362 | 0.64026 | 0.210563 | 0.262931 | 0.059699 | 0.85377 | 0.894875 | 0.0382477
644.744747 | 0.032848 | 0.041572 | 0.0179036 | 0.038697 | 0.12487 | 0.027214 | 0.067051 | 0.025111 | 0.833108 | 0.767995 | 0.796065 | 0.787131 | 0.69294 | 0.79433 | 0.352424 | 0.385581 | 0.647125 | 0.212878 | 0.266916 | 0.060117 | 0.852022 | 0.897296 | 0.0384348
647.936411 | 0.032757 | 0.048538 | 0.0179743 | 0.039851 | 0.129643 | 0.027725 | 0.070373 | 0.026278 | 0.830781 | 0.771897 | 0.800125 | 0.785705 | 0.693098 | 0.805326 | 0.372299 | 0.40373 | 0.653109 | 0.215557 | 0.271156 | 0.060534 | 0.849791 | 0.900404 | 0.0386375
651.128076 | 0.032729 | 0.05738 | 0.0179777 | 0.041166 | 0.135016 | 0.028185 | 0.073624 | 0.027555 | 0.830563 | 0.774021 | 0.80232 | 0.786201 | 0.694657 | 0.812657 | 0.389565 | 0.421015 | 0.66014 | 0.217731 | 0.274888 | 0.061114 | 0.849518 | 0.901354 | 0.03874
654.319741 | 0.032716 | 0.068524 | 0.0179766 | 0.042572 | 0.140843 | 0.028582 | 0.076841 | 0.028816 | 0.830493 | 0.775927 | 0.804386 | 0.786739 | 0.696092 | 0.818473 | 0.405238 | 0.436827 | 0.666825 | 0.220051 | 0.278729 | 0.061687 | 0.849464 | 0.902173 | 0.0388162
657.511406 | 0.032713 | 0.082028 | 0.0179756 | 0.044021 | 0.14677 | 0.028905 | 0.079788 | 0.029976 | 0.830521 | 0.777728 | 0.80629 | 0.78734 | 0.697207 | 0.823061 | 0.419508 | 0.451166 | 0.673075 | 0.222479 | 0.282714 | 0.062263 | 0.849237 | 0.902787 | 0.0388852
660.70307 | 0.032916 | 0.099513 | 0.0179786 | 0.045753 | 0.153457 | 0.029198 | 0.082169 | 0.031357 | 0.834114 | 0.778203 | 0.806551 | 0.791344 | 0.701124 | 0.825199 | 0.431677 | 0.466252 | 0.681377 | 0.224509 | 0.286282 | 0.06317 | 0.852158 | 0.901259 | 0.0389345
663.894735 | 0.033254 | 0.120466 | 0.0179962 | 0.047639 | 0.160171 | 0.029611 | 0.08388 | 0.033245 | 0.839781 | 0.778615 | 0.806324 | 0.796991 | 0.706756 | 0.826132 | 0.442228 | 0.481832 | 0.691148 | 0.226013 | 0.289385 | 0.064323 | 0.857325 | 0.89759 | 0.0390013
667.0864 | 0.033259 | 0.146074 | 0.017949 | 0.049095 | 0.166826 | 0.030136 | 0.085107 | 0.035407 | 0.841107 | 0.780943 | 0.808444 | 0.79865 | 0.708509 | 0.829153 | 0.453653 | 0.494162 | 0.697226 | 0.228777 | 0.294249 | 0.064965 | 0.858673 | 0.897841 | 0.0389983
670.278065 | 0.033149 | 0.17581 | 0.0180019 | 0.050281 | 0.172146 | 0.031073 | 0.085884 | 0.038185 | 0.838263 | 0.785168 | 0.812693 | 0.796326 | 0.706916 | 0.833897 | 0.466144 | 0.503459 | 0.700084 | 0.23256 | 0.300116 | 0.065378 | 0.856372 | 0.900752 | 0.0391708
673.46973 | 0.033068 | 0.20908 | 0.0180668 | 0.051401 | 0.176926 | 0.032291 | 0.086172 | 0.041697 | 0.834596 | 0.789219 | 0.816937 | 0.793374 | 0.704742 | 0.838469 | 0.478795 | 0.511683 | 0.701792 | 0.236746 | 0.30638 | 0.065783 | 0.853227 | 0.904434 | 0.0393888
676.661394 | 0.033052 | 0.245259 | 0.0180864 | 0.052574 | 0.181899 | 0.03369 | 0.086157 | 0.046027 | 0.833058 | 0.791018 | 0.818821 | 0.792436 | 0.704142 | 0.840358 | 0.489917 | 0.520701 | 0.704569 | 0.240745 | 0.312065 | 0.066338 | 0.851613 | 0.905828 | 0.039492
679.853059 | 0.033244 | 0.283544 | 0.0180418 | 0.05396 | 0.187473 | 0.035282 | 0.085911 | 0.051284 | 0.835973 | 0.790761 | 0.818575 | 0.795757 | 0.707132 | 0.839938 | 0.499201 | 0.532007 | 0.710487 | 0.243993 | 0.316808 | 0.067211 | 0.853977 | 0.904318 | 0.0394709
683.044724 | 0.03351 | 0.323835 | 0.017974 | 0.055408 | 0.193399 | 0.037079 | 0.086012 | 0.057285 | 0.840526 | 0.790298 | 0.817712 | 0.800382 | 0.711222 | 0.838947 | 0.507679 | 0.544146 | 0.717597 | 0.246787 | 0.321334 | 0.06821 | 0.857969 | 0.901366 | 0.0394042
686.236389 | 0.033671 | 0.366602 | 0.0179344 | 0.056602 | 0.198893 | 0.039095 | 0.086897 | 0.063476 | 0.842622 | 0.791295 | 0.818412 | 0.802859 | 0.713628 | 0.839391 | 0.517397 | 0.554929 | 0.72283 | 0.250238 | 0.326685 | 0.069004 | 0.859943 | 0.89993 | 0.0393914
689.428054 | 0.033762 | 0.411134 | 0.0179364 | 0.057592 | 0.203798 | 0.041173 | 0.088721 | 0.069366 | 0.841666 | 0.793419 | 0.820685 | 0.802614 | 0.713623 | 0.841255 | 0.528625 | 0.563862 | 0.725629 | 0.254709 | 0.333164 | 0.069619 | 0.859264 | 0.900839 | 0.0394713
692.619718 | 0.033858 | 0.454421 | 0.0179325 | 0.058596 | 0.208868 | 0.042984 | 0.091247 | 0.074498 | 0.840393 | 0.794912 | 0.822356 | 0.802157 | 0.713399 | 0.842416 | 0.539878 | 0.572664 | 0.727914 | 0.259272 | 0.339608 | 0.070261 | 0.858132 | 0.901459 | 0.0395326
695.811383 | 0.034039 | 0.494725 | 0.0179009 | 0.059789 | 0.214376 | 0.044413 | 0.094374 | 0.078617 | 0.841097 | 0.796158 | 0.82356 | 0.803406 | 0.714672 | 0.843278 | 0.550932 | 0.582653 | 0.731578 | 0.263699 | 0.345921 | 0.071037 | 0.858756 | 0.901504 | 0.0395581
699.003048 | 0.034258 | 0.531504 | 0.0178717 | 0.061205 | 0.220252 | 0.045626 | 0.098325 | 0.082253 | 0.84184 | 0.797278 | 0.824727 | 0.804802 | 0.715964 | 0.843922 | 0.562122 | 0.592872 | 0.73528 | 0.26818 | 0.352359 | 0.071887 | 0.859581 | 0.901057 | 0.0395668
702.194713 | 0.034447 | 0.565054 | 0.0178733 | 0.062782 | 0.225601 | 0.04689 | 0.102849 | 0.086079 | 0.840722 | 0.799435 | 0.826952 | 0.804292 | 0.71575 | 0.845599 | 0.574497 | 0.601898 | 0.737538 | 0.273139 | 0.359435 | 0.072596 | 0.858853 | 0.902073 | 0.0396372
705.386377 | 0.034676 | 0.594691 | 0.0179006 | 0.064785 | 0.230727 | 0.048593 | 0.107888 | 0.091611 | 0.838909 | 0.801636 | 0.829292 | 0.80311 | 0.714854 | 0.847482 | 0.587478 | 0.610371 | 0.738779 | 0.278402 | 0.366732 | 0.073291 | 0.857286 | 0.903601 | 0.0397473
708.578042 | 0.03513 | 0.61906 | 0.0179135 | 0.067677 | 0.236711 | 0.051317 | 0.112732 | 0.100743 | 0.839502 | 0.802488 | 0.830155 | 0.80424 | 0.715805 | 0.847816 | 0.599298 | 0.620436 | 0.741651 | 0.283019 | 0.373215 | 0.074219 | 0.857749 | 0.903435 | 0.0398075
711.769707 | 0.035722 | 0.638815 | 0.0178984 | 0.071645 | 0.24444 | 0.055762 | 0.117493 | 0.115361 | 0.842396 | 0.802444 | 0.829879 | 0.807614 | 0.718697 | 0.846971 | 0.610348 | 0.632289 | 0.746347 | 0.287074 | 0.379086 | 0.075384 | 0.860306 | 0.901675 | 0.0398091
714.961372 | 0.036446 | 0.655681 | 0.0178716 | 0.07672 | 0.253392 | 0.062589 | 0.122108 | 0.135982 | 0.845022 | 0.802853 | 0.829936 | 0.810704 | 0.721418 | 0.846496 | 0.62172 | 0.643927 | 0.751015 | 0.290863 | 0.384869 | 0.07653 | 0.862865 | 0.900001 | 0.0398141
718.153037 | 0.037182 | 0.671534 | 0.0179073 | 0.082948 | 0.262821 | 0.072101 | 0.126763 | 0.161492 | 0.844506 | 0.80488 | 0.831866 | 0.810652 | 0.721513 | 0.847972 | 0.634813 | 0.653184 | 0.753152 | 0.295023 | 0.391453 | 0.07746 | 0.862729 | 0.900462 | 0.0399307
721.344701 | 0.038028 | 0.685891 | 0.0179375 | 0.090869 | 0.273111 | 0.08402 | 0.13151 | 0.19025 | 0.842842 | 0.807142 | 0.834278 | 0.809536 | 0.72062 | 0.849788 | 0.648522 | 0.661346 | 0.754111 | 0.299294 | 0.398171 | 0.078322 | 0.861309 | 0.901763 | 0.0400494
724.536366 | 0.039146 | 0.698162 | 0.0179752 | 0.101111 | 0.284353 | 0.098026 | 0.136267 | 0.220714 | 0.841752 | 0.808778 | 0.835984 | 0.809031 | 0.720189 | 0.850926 | 0.661818 | 0.66968 | 0.755353 | 0.302973 | 0.404211 | 0.079233 | 0.860317 | 0.90259 | 0.0401741
727.728031 | 0.04054 | 0.70804 | 0.0179747 | 0.114389 | 0.29668 | 0.11386 | 0.141293 | 0.252387 | 0.841995 | 0.809576 | 0.836803 | 0.809715 | 0.720859 | 0.851302 | 0.67422 | 0.678818 | 0.757594 | 0.305793 | 0.409321 | 0.080257 | 0.860479 | 0.902578 | 0.0402264
730.919696 | 0.042235 | 0.715906 | 0.0179526 | 0.131001 | 0.310072 | 0.1316 | 0.147125 | 0.28467 | 0.843151 | 0.809788 | 0.837031 | 0.811336 | 0.722342 | 0.850938 | 0.685601 | 0.688383 | 0.760452 | 0.307671 | 0.413493 | 0.081411 | 0.861502 | 0.90155 | 0.0402311
734.11136 | 0.044121 | 0.723358 | 0.0179514 | 0.150422 | 0.323811 | 0.151418 | 0.154335 | 0.316537 | 0.843446 | 0.810714 | 0.837969 | 0.812161 | 0.723083 | 0.851325 | 0.697308 | 0.69702 | 0.762694 | 0.309085 | 0.417438 | 0.082452 | 0.861847 | 0.901222 | 0.0402507
737.303025 | 0.046253 | 0.730237 | 0.0179594 | 0.172365 | 0.338025 | 0.173228 | 0.163111 | 0.347819 | 0.843573 | 0.811929 | 0.839245 | 0.81274 | 0.723624 | 0.852061 | 0.708911 | 0.705113 | 0.764598 | 0.309913 | 0.420948 | 0.083478 | 0.861977 | 0.901375 | 0.0403068
740.49469 | 0.048583 | 0.736238 | 0.0179431 | 0.19656 | 0.352813 | 0.196825 | 0.173668 | 0.378542 | 0.843983 | 0.812913 | 0.840288 | 0.813623 | 0.7245 | 0.852592 | 0.719774 | 0.713157 | 0.766784 | 0.309855 | 0.423606 | 0.084516 | 0.862444 | 0.901399 | 0.0403057
743.686355 | 0.051063 | 0.741378 | 0.0179202 | 0.222189 | 0.368457 | 0.222216 | 0.186421 | 0.408406 | 0.84478 | 0.813541 | 0.841065 | 0.814796 | 0.725605 | 0.852797 | 0.729794 | 0.721137 | 0.769084 | 0.308904 | 0.425418 | 0.085633 | 0.863111 | 0.900881 | 0.0402931
746.87802 | 0.053686 | 0.746298 | 0.0178713 | 0.247983 | 0.384671 | 0.249267 | 0.201649 | 0.436888 | 0.845445 | 0.814591 | 0.842092 | 0.815791 | 0.726702 | 0.853246 | 0.739479 | 0.728557 | 0.771366 | 0.307316 | 0.426666 | 0.086687 | 0.863877 | 0.900707 | 0.0402918
750.069684 | 0.056289 | 0.751225 | 0.0178565 | 0.272734 | 0.40081 | 0.277899 | 0.219829 | 0.463501 | 0.845426 | 0.816169 | 0.843795 | 0.816104 | 0.727236 | 0.854451 | 0.749151 | 0.734981 | 0.7732 | 0.305303 | 0.427529 | 0.087691 | 0.864231 | 0.90113 | 0.0403004
753.261349 | 0.058814 | 0.756321 | 0.0178381 | 0.295252 | 0.415917 | 0.307796 | 0.240957 | 0.487715 | 0.844658 | 0.81841 | 0.846198 | 0.815659 | 0.727076 | 0.85628 | 0.758823 | 0.740264 | 0.774145 | 0.302853 | 0.428046 | 0.088583 | 0.863885 | 0.902296 | 0.0403456
756.453014 | 0.061264 | 0.761686 | 0.0178549 | 0.315134 | 0.429802 | 0.338604 | 0.264437 | 0.509923 | 0.843919 | 0.820889 | 0.848901 | 0.815288 | 0.726823 | 0.858358 | 0.768468 | 0.745178 | 0.774878 | 0.300098 | 0.428156 | 0.089453 | 0.863376 | 0.904072 | 0.0404329
759.644679 | 0.063694 | 0.765841 | 0.0178432 | 0.332478 | 0.44263 | 0.369311 | 0.288755 | 0.530727 | 0.843665 | 0.822499 | 0.850592 | 0.815453 | 0.727102 | 0.859434 | 0.776612 | 0.74997 | 0.776056 | 0.296619 | 0.427135 | 0.090401 | 0.863382 | 0.904927 | 0.0404671
762.836344 | 0.066126 | 0.768382 | 0.0178159 | 0.347737 | 0.454757 | 0.399501 | 0.312626 | 0.550855 | 0.845274 | 0.823486 | 0.851419 | 0.817238 | 0.728905 | 0.859787 | 0.782987 | 0.75587 | 0.778835 | 0.292277 | 0.424967 | 0.091485 | 0.865311 | 0.904369 | 0.0404416
766.028008 | 0.068449 | 0.770245 | 0.01778 | 0.360481 | 0.465581 | 0.429251 | 0.335434 | 0.569477 | 0.846927 | 0.82448 | 0.852509 | 0.819082 | 0.730885 | 0.860447 | 0.788435 | 0.761531 | 0.781888 | 0.287458 | 0.422216 | 0.092549 | 0.867425 | 0.903814 | 0.0404127
769.219673 | 0.070498 | 0.772671 | 0.0177654 | 0.370668 | 0.47418 | 0.458997 | 0.357545 | 0.585622 | 0.847127 | 0.826068 | 0.854532 | 0.819696 | 0.731765 | 0.861945 | 0.794346 | 0.765677 | 0.78365 | 0.283069 | 0.419804 | 0.093454 | 0.867975 | 0.904524 | 0.0404163
772.411338 | 0.07218 | 0.776705 | 0.0177912 | 0.378112 | 0.480066 | 0.488629 | 0.378895 | 0.598508 | 0.845068 | 0.828954 | 0.857847 | 0.817803 | 0.730563 | 0.864833 | 0.80153 | 0.767527 | 0.783173 | 0.279127 | 0.417965 | 0.094062 | 0.866209 | 0.907127 | 0.040521
775.603003 | 0.073749 | 0.780421 | 0.0178114 | 0.384441 | 0.48461 | 0.516725 | 0.398797 | 0.610172 | 0.843349 | 0.830893 | 0.860631 | 0.816463 | 0.729746 | 0.86709 | 0.80791 | 0.769352 | 0.782982 | 0.275275 | 0.415789 | 0.094682 | 0.864433 | 0.909507 | 0.0405886
778.794667 | 0.07545 | 0.781956 | 0.0177891 | 0.391556 | 0.48986 | 0.542232 | 0.416717 | 0.622725 | 0.844606 | 0.830743 | 0.861322 | 0.818075 | 0.731525 | 0.867214 | 0.811859 | 0.773579 | 0.785268 | 0.270689 | 0.412391 | 0.095551 | 0.865138 | 0.909857 | 0.0405735
781.986332 | 0.077217 | 0.782295 | 0.0177782 | 0.399105 | 0.49512 | 0.565765 | 0.433249 | 0.635344 | 0.847734 | 0.829757 | 0.860972 | 0.821459 | 0.73461 | 0.866474 | 0.814128 | 0.778833 | 0.788964 | 0.265829 | 0.408327 | 0.096583 | 0.867464 | 0.908967 | 0.0405599
785.177997 | 0.078865 | 0.782558 | 0.0177465 | 0.406364 | 0.499303 | 0.588036 | 0.449195 | 0.646625 | 0.849983 | 0.829067 | 0.86062 | 0.823755 | 0.736833 | 0.86575 | 0.81611 | 0.783126 | 0.791984 | 0.261079 | 0.404339 | 0.097464 | 0.86918 | 0.907791 | 0.0405023
788.369662 | 0.080234 | 0.784196 | 0.0177403 | 0.412684 | 0.501446 | 0.609747 | 0.465312 | 0.655459 | 0.849905 | 0.829904 | 0.861718 | 0.82367 | 0.737138 | 0.866633 | 0.819393 | 0.785061 | 0.79316 | 0.256962 | 0.401052 | 0.098073 | 0.869192 | 0.908008 | 0.0405229
791.561327 | 0.081418 | 0.786546 | 0.0177453 | 0.418666 | 0.502366 | 0.630445 | 0.481185 | 0.662434 | 0.848423 | 0.831326 | 0.863454 | 0.822272 | 0.736312 | 0.86795 | 0.823293 | 0.78565 | 0.793016 | 0.253243 | 0.398131 | 0.098447 | 0.867126 | 0.908948 | 0.0405443
794.752991 | 0.082538 | 0.789203 | 0.0177371 | 0.424962 | 0.502648 | 0.649655 | 0.496668 | 0.668727 | 0.847176 | 0.832909 | 0.865418 | 0.821226 | 0.735636 | 0.869528 | 0.827241 | 0.786338 | 0.792842 | 0.24973 | 0.395284 | 0.098819 | 0.865752 | 0.910248 | 0.0405777
797.944656 | 0.083882 | 0.790288 | 0.0177207 | 0.43255 | 0.503584 | 0.666162 | 0.510553 | 0.675781 | 0.84769 | 0.832705 | 0.865544 | 0.822127 | 0.736659 | 0.869482 | 0.829395 | 0.788446 | 0.794315 | 0.246087 | 0.39183 | 0.0994 | 0.865994 | 0.909975 | 0.0405383
801.136321 | 0.085386 | 0.789732 | 0.0176887 | 0.441388 | 0.50523 | 0.680286 | 0.52296 | 0.683728 | 0.850085 | 0.831248 | 0.864302 | 0.824641 | 0.739108 | 0.868072 | 0.82971 | 0.791952 | 0.797328 | 0.241982 | 0.387601 | 0.100141 | 0.867906 | 0.907735 | 0.0404649
804.327986 | 0.086842 | 0.789186 | 0.0176333 | 0.450261 | 0.506681 | 0.693453 | 0.535033 | 0.691239 | 0.852333 | 0.830467 | 0.863556 | 0.826913 | 0.741352 | 0.867212 | 0.829972 | 0.795163 | 0.800153 | 0.238117 | 0.383735 | 0.100796 | 0.869965 | 0.905526 | 0.0403629
807.51965 | 0.088166 | 0.789348 | 0.0176075 | 0.458286 | 0.507003 | 0.70608 | 0.546948 | 0.697061 | 0.852804 | 0.830585 | 0.863648 | 0.827513 | 0.74205 | 0.867069 | 0.830917 | 0.796713 | 0.801535 | 0.234644 | 0.380341 | 0.101235 | 0.870483 | 0.904029 | 0.0403054
810.711315 | 0.089428 | 0.790554 | 0.0176065 | 0.465711 | 0.506507 | 0.718219 | 0.558828 | 0.701822 | 0.852465 | 0.831722 | 0.864816 | 0.827365 | 0.742121 | 0.868073 | 0.832969 | 0.79759 | 0.80224 | 0.231617 | 0.377545 | 0.101567 | 0.870306 | 0.903972 | 0.0403172
813.90298 | 0.090565 | 0.793007 | 0.0176352 | 0.472059 | 0.505179 | 0.730224 | 0.57074 | 0.705251 | 0.850985 | 0.833927 | 0.86708 | 0.826014 | 0.741158 | 0.870046 | 0.83619 | 0.797375 | 0.801805 | 0.229164 | 0.375428 | 0.101743 | 0.869009 | 0.905285 | 0.0403641
817.094645 | 0.091833 | 0.795012 | 0.0176629 | 0.478329 | 0.504044 | 0.7406 | 0.581607 | 0.708738 | 0.850203 | 0.835296 | 0.868594 | 0.825415 | 0.740795 | 0.871355 | 0.83883 | 0.797601 | 0.801717 | 0.226921 | 0.373276 | 0.101979 | 0.868079 | 0.906099 | 0.0404012
820.28631 | 0.093401 | 0.795611 | 0.0176661 | 0.48575 | 0.504378 | 0.749018 | 0.591048 | 0.714201 | 0.852317 | 0.83557 | 0.869058 | 0.827667 | 0.742811 | 0.871564 | 0.840125 | 0.800345 | 0.804123 | 0.224408 | 0.370618 | 0.102533 | 0.86967 | 0.905428 | 0.0403825
823.477974 | 0.095021 | 0.795981 | 0.0176918 | 0.492272 | 0.504526 | 0.756913 | 0.599988 | 0.71928 | 0.854365 | 0.836196 | 0.86979 | 0.829511 | 0.744592 | 0.872164 | 0.84107 | 0.802651 | 0.806342 | 0.221902 | 0.368174 | 0.103002 | 0.871219 | 0.904733 | 0.0403631
826.669639 | 0.096558 | 0.796104 | 0.0176908 | 0.497614 | 0.504099 | 0.76382 | 0.607962 | 0.723072 | 0.855272 | 0.836539 | 0.870279 | 0.830196 | 0.745357 | 0.872363 | 0.841899 | 0.803863 | 0.807437 | 0.219672 | 0.365874 | 0.103345 | 0.871689 | 0.904065 | 0.0403179
829.861304 | 0.098106 | 0.797122 | 0.0177287 | 0.502152 | 0.503336 | 0.77076 | 0.615995 | 0.726364 | 0.855821 | 0.837764 | 0.871622 | 0.830306 | 0.745741 | 0.873596 | 0.843522 | 0.804626 | 0.808295 | 0.217797 | 0.364106 | 0.1036 | 0.871894 | 0.904603 | 0.0403275
833.052969 | 0.099657 | 0.798203 | 0.0177513 | 0.505595 | 0.50216 | 0.777162 | 0.623472 | 0.728746 | 0.855572 | 0.838996 | 0.8731 | 0.829776 | 0.745374 | 0.874763 | 0.845274 | 0.804623 | 0.80836 | 0.21615 | 0.362621 | 0.103758 | 0.871372 | 0.905232 | 0.0403283
836.244634 | 0.101187 | 0.800234 | 0.017812 | 0.508117 | 0.500595 | 0.783936 | 0.631085 | 0.730567 | 0.854847 | 0.841208 | 0.875426 | 0.828595 | 0.7446 | 0.876982 | 0.84787 | 0.804032 | 0.80789 | 0.214968 | 0.361774 | 0.103863 | 0.87038 | 0.906827 | 0.0403963
839.436298 | 0.102825 | 0.802984 | 0.0178691 | 0.51049 | 0.499293 | 0.790671 | 0.638533 | 0.732488 | 0.854594 | 0.843864 | 0.878446 | 0.828079 | 0.74427 | 0.879764 | 0.851228 | 0.803982 | 0.80789 | 0.214165 | 0.361535 | 0.104053 | 0.869642 | 0.909318 | 0.0405038
842.627963 | 0.104641 | 0.804761 | 0.0179188 | 0.512941 | 0.498402 | 0.795784 | 0.644668 | 0.735074 | 0.855323 | 0.845326 | 0.880226 | 0.828402 | 0.74469 | 0.881268 | 0.853363 | 0.804725 | 0.808524 | 0.213328 | 0.361065 | 0.104342 | 0.869604 | 0.910848 | 0.0405481
845.819628 | 0.106748 | 0.804322 | 0.0179335 | 0.516098 | 0.498577 | 0.798593 | 0.648586 | 0.738926 | 0.857693 | 0.844769 | 0.879787 | 0.830471 | 0.746628 | 0.880594 | 0.853241 | 0.806936 | 0.8106 | 0.212169 | 0.35991 | 0.104823 | 0.871073 | 0.909816 | 0.0404997
849.011293 | 0.109056 | 0.803443 | 0.0179565 | 0.519515 | 0.499153 | 0.801122 | 0.652018 | 0.743383 | 0.860858 | 0.844347 | 0.879288 | 0.833262 | 0.749277 | 0.87999 | 0.852667 | 0.80968 | 0.813544 | 0.210982 | 0.358784 | 0.105398 | 0.873543 | 0.908375 | 0.0404226
852.202957 | 0.111468 | 0.802326 | 0.0179815 | 0.522964 | 0.499975 | 0.803404 | 0.65489 | 0.74811 | 0.864424 | 0.843961 | 0.878802 | 0.836377 | 0.752196 | 0.879474 | 0.852074 | 0.812784 | 0.816735 | 0.209898 | 0.357881 | 0.105997 | 0.876301 | 0.906818 | 0.0403358
855.394622 | 0.113941 | 0.80183 | 0.0180076 | 0.525892 | 0.500477 | 0.806238 | 0.657973 | 0.752174 | 0.867164 | 0.844371 | 0.879193 | 0.838703 | 0.754533 | 0.879705 | 0.852164 | 0.815202 | 0.819481 | 0.209131 | 0.357664 | 0.106504 | 0.878706 | 0.906124 | 0.0402837
858.586287 | 0.116083 | 0.803342 | 0.0180669 | 0.527306 | 0.499399 | 0.810705 | 0.66229 | 0.754007 | 0.867063 | 0.846835 | 0.881691 | 0.838328 | 0.754519 | 0.882012 | 0.854426 | 0.815267 | 0.819853 | 0.209013 | 0.358519 | 0.106712 | 0.878662 | 0.90782 | 0.0403793
861.777952 | 0.11817 | 0.80596 | 0.0181344 | 0.527918 | 0.497355 | 0.81548 | 0.666871 | 0.754275 | 0.86514 | 0.849736 | 0.884858 | 0.836474 | 0.753257 | 0.88516 | 0.857824 | 0.814144 | 0.818877 | 0.209451 | 0.360151 | 0.106786 | 0.877163 | 0.910856 | 0.0404863
864.969617 | 0.120414 | 0.808115 | 0.0181987 | 0.529461 | 0.495747 | 0.819492 | 0.670645 | 0.755077 | 0.864219 | 0.851986 | 0.887337 | 0.835681 | 0.752779 | 0.88756 | 0.860727 | 0.813734 | 0.81845 | 0.210001 | 0.361677 | 0.106959 | 0.8762 | 0.913143 | 0.0406082
868.161281 | 0.122908 | 0.808871 | 0.0182158 | 0.532264 | 0.495054 | 0.821758 | 0.672991 | 0.756887 | 0.864581 | 0.852631 | 0.888196 | 0.836111 | 0.753352 | 0.888266 | 0.86202 | 0.814375 | 0.819076 | 0.210479 | 0.363035 | 0.107278 | 0.876153 | 0.913898 | 0.0405992
871.352946 | 0.125783 | 0.808146 | 0.018213 | 0.536859 | 0.495232 | 0.822771 | 0.67409 | 0.760189 | 0.866886 | 0.852299 | 0.887901 | 0.838456 | 0.755581 | 0.887824 | 0.861886 | 0.81672 | 0.821417 | 0.210429 | 0.363809 | 0.107809 | 0.878103 | 0.913063 | 0.0405321
874.544611 | 0.128761 | 0.806734 | 0.0182286 | 0.541969 | 0.495414 | 0.823608 | 0.674978 | 0.763305 | 0.868975 | 0.851985 | 0.887385 | 0.840371 | 0.757474 | 0.887184 | 0.861252 | 0.818686 | 0.823627 | 0.210318 | 0.364721 | 0.10833 | 0.879911 | 0.911529 | 0.0405021
877.736276 | 0.13162 | 0.806284 | 0.0182731 | 0.5469 | 0.494734 | 0.825379 | 0.676582 | 0.765119 | 0.869364 | 0.852769 | 0.888053 | 0.840632 | 0.758088 | 0.887824 | 0.861724 | 0.819236 | 0.824539 | 0.210591 | 0.366323 | 0.108713 | 0.880354 | 0.911289 | 0.0405063
880.92794 | 0.134315 | 0.806352 | 0.0183278 | 0.551655 | 0.493109 | 0.827433 | 0.678518 | 0.765537 | 0.867972 | 0.853787 | 0.889118 | 0.83942 | 0.75722 | 0.888888 | 0.862643 | 0.81808 | 0.823965 | 0.211332 | 0.368508 | 0.108893 | 0.879237 | 0.911689 | 0.0405187
884.119605 | 0.137037 | 0.806992 | 0.0183951 | 0.556544 | 0.491062 | 0.829708 | 0.680818 | 0.764952 | 0.865434 | 0.855023 | 0.890486 | 0.837311 | 0.755715 | 0.890223 | 0.864326 | 0.81646 | 0.822509 | 0.212801 | 0.371273 | 0.10905 | 0.877041 | 0.912651 | 0.0406082
887.31127 | 0.139905 | 0.807296 | 0.0184603 | 0.56234 | 0.489047 | 0.831285 | 0.68268 | 0.76451 | 0.86367 | 0.855779 | 0.891183 | 0.835869 | 0.754717 | 0.890966 | 0.865579 | 0.815295 | 0.821049 | 0.214534 | 0.374003 | 0.109266 | 0.874897 | 0.913305 | 0.0406657
890.502935 | 0.143213 | 0.804984 | 0.0184565 | 0.569909 | 0.487969 | 0.830254 | 0.682527 | 0.765614 | 0.86386 | 0.853917 | 0.889208 | 0.836381 | 0.755408 | 0.88918 | 0.864129 | 0.815772 | 0.821318 | 0.215726 | 0.375809 | 0.109791 | 0.874472 | 0.911334 | 0.040589
893.6946 | 0.146828 | 0.80147 | 0.0184767 | 0.579337 | 0.487849 | 0.82855 | 0.681855 | 0.768115 | 0.865731 | 0.851618 | 0.886702 | 0.838504 | 0.757353 | 0.88659 | 0.861821 | 0.817737 | 0.82297 | 0.217051 | 0.377509 | 0.110473 | 0.875713 | 0.908265 | 0.0405161
896.886264 | 0.15059 | 0.798429 | 0.0184775 | 0.588979 | 0.48756 | 0.827545 | 0.681855 | 0.770421 | 0.86748 | 0.850316 | 0.885205 | 0.840478 | 0.759232 | 0.88492 | 0.86054 | 0.819793 | 0.824725 | 0.218547 | 0.37963 | 0.111213 | 0.876997 | 0.906158 | 0.0404526
900.077929 | 0.154165 | 0.795459 | 0.0184571 | 0.598266 | 0.486941 | 0.827081 | 0.682505 | 0.771847 | 0.86781 | 0.849422 | 0.884156 | 0.841134 | 0.75985 | 0.88374 | 0.859482 | 0.820438 | 0.825405 | 0.220027 | 0.382489 | 0.111693 | 0.877322 | 0.904281 | 0.0403642
903.269594 | 0.157753 | 0.793144 | 0.0185018 | 0.606985 | 0.485734 | 0.827277 | 0.683742 | 0.772221 | 0.867054 | 0.849307 | 0.883868 | 0.840533 | 0.75948 | 0.883382 | 0.85907 | 0.82003 | 0.825033 | 0.22185 | 0.38588 | 0.112153 | 0.876563 | 0.903155 | 0.0403498
906.461259 | 0.161162 | 0.791795 | 0.0185416 | 0.614407 | 0.48351 | 0.828476 | 0.686092 | 0.771327 | 0.864937 | 0.850208 | 0.884632 | 0.838563 | 0.758278 | 0.88453 | 0.860028 | 0.818439 | 0.82361 | 0.22431 | 0.389764 | 0.112471 | 0.874925 | 0.903656 | 0.0403931
909.652923 | 0.164585 | 0.790311 | 0.0186171 | 0.621144 | 0.480889 | 0.82942 | 0.68843 | 0.769908 | 0.862122 | 0.850741 | 0.88528 | 0.83597 | 0.756146 | 0.885066 | 0.860877 | 0.816245 | 0.821419 | 0.226901 | 0.394198 | 0.112709 | 0.872402 | 0.903923 | 0.040464
912.844588 | 0.167946 | 0.788755 | 0.0186509 | 0.627703 | 0.478696 | 0.830377 | 0.69098 | 0.768308 | 0.859296 | 0.851445 | 0.885854 | 0.83333 | 0.754104 | 0.885656 | 0.861656 | 0.813874 | 0.81913 | 0.229521 | 0.399067 | 0.112887 | 0.869628 | 0.904205 | 0.0404883
916.036253 | 0.171847 | 0.786968 | 0.0187405 | 0.634598 | 0.476802 | 0.831127 | 0.693802 | 0.768051 | 0.857669 | 0.851887 | 0.886368 | 0.83216 | 0.753235 | 0.8862 | 0.862485 | 0.812827 | 0.818031 | 0.232554 | 0.40381 | 0.113371 | 0.868169 | 0.904514 | 0.0405535
919.227918 | 0.17617 | 0.784107 | 0.0188194 | 0.642195 | 0.475917 | 0.830996 | 0.69585 | 0.768957 | 0.857841 | 0.851366 | 0.885793 | 0.832558 | 0.753666 | 0.885421 | 0.861956 | 0.813079 | 0.818386 | 0.235354 | 0.40844 | 0.114018 | 0.867938 | 0.903534 | 0.0405772
922.419583 | 0.180826 | 0.780123 | 0.0188889 | 0.649865 | 0.475244 | 0.830039 | 0.697515 | 0.770815 | 0.859032 | 0.850253 | 0.884487 | 0.833781 | 0.754948 | 0.884206 | 0.860748 | 0.814197 | 0.819652 | 0.238136 | 0.412636 | 0.114867 | 0.868934 | 0.901805 | 0.0406151
925.611247 | 0.185483 | 0.775682 | 0.018972 | 0.656929 | 0.474687 | 0.828944 | 0.699304 | 0.772368 | 0.859618 | 0.848809 | 0.882934 | 0.834614 | 0.755823 | 0.882729 | 0.859307 | 0.814892 | 0.820522 | 0.240861 | 0.417148 | 0.115615 | 0.869544 | 0.8999 | 0.0406565
928.802912 | 0.190333 | 0.772153 | 0.0190889 | 0.663613 | 0.473871 | 0.82877 | 0.70202 | 0.773956 | 0.86073 | 0.848705 | 0.882541 | 0.835724 | 0.756912 | 0.882303 | 0.859131 | 0.815981 | 0.821496 | 0.244159 | 0.422194 | 0.116505 | 0.870276 | 0.89942 | 0.0406982
931.994577 | 0.195206 | 0.769423 | 0.0191839 | 0.669581 | 0.473019 | 0.829821 | 0.705917 | 0.775494 | 0.861481 | 0.849747 | 0.883383 | 0.836551 | 0.757479 | 0.88284 | 0.860078 | 0.816798 | 0.822344 | 0.247852 | 0.428124 | 0.117215 | 0.870874 | 0.899936 | 0.0407827
935.186242 | 0.200528 | 0.765581 | 0.0192881 | 0.676122 | 0.472533 | 0.830745 | 0.70977 | 0.778262 | 0.863401 | 0.850655 | 0.883995 | 0.838173 | 0.759093 | 0.883571 | 0.860525 | 0.818512 | 0.824497 | 0.251611 | 0.434132 | 0.118181 | 0.873137 | 0.900254 | 0.0408706
938.377907 | 0.205716 | 0.761009 | 0.0193542 | 0.6811 | 0.471426 | 0.831311 | 0.713364 | 0.779739 | 0.864314 | 0.85131 | 0.884089 | 0.838598 | 0.759634 | 0.883853 | 0.860652 | 0.819168 | 0.825459 | 0.25539 | 0.440392 | 0.119111 | 0.873979 | 0.900074 | 0.0409775
941.569571 | 0.210665 | 0.757093 | 0.0195339 | 0.684963 | 0.469461 | 0.831982 | 0.717362 | 0.779873 | 0.864111 | 0.852128 | 0.884875 | 0.838464 | 0.759798 | 0.88437 | 0.861722 | 0.819265 | 0.825079 | 0.259782 | 0.446056 | 0.119816 | 0.873589 | 0.901194 | 0.0410153
944.761236 | 0.216214 | 0.751817 | 0.0196536 | 0.689949 | 0.46871 | 0.832755 | 0.721623 | 0.781796 | 0.865777 | 0.853151 | 0.885577 | 0.839662 | 0.761145 | 0.885294 | 0.862747 | 0.820863 | 0.82662 | 0.26418 | 0.452432 | 0.120752 | 0.875392 | 0.901778 | 0.0411269
947.952901 | 0.221963 | 0.74631 | 0.0198 | 0.694444 | 0.468443 | 0.833484 | 0.725968 | 0.783522 | 0.867273 | 0.854191 | 0.886398 | 0.841122 | 0.762348 | 0.886136 | 0.863881 | 0.822258 | 0.827821 | 0.268911 | 0.459083 | 0.121847 | 0.876746 | 0.90282 | 0.0412449
951.144566 | 0.227972 | 0.740202 | 0.020054 | 0.699551 | 0.469145 | 0.834173 | 0.730643 | 0.785887 | 0.869344 | 0.855251 | 0.887718 | 0.843199 | 0.764432 | 0.887453 | 0.864973 | 0.824223 | 0.829825 | 0.274106 | 0.466053 | 0.123073 | 0.879133 | 0.904036 | 0.041513
954.33623 | 0.234115 | 0.733543 | 0.0202579 | 0.704269 | 0.470005 | 0.835106 | 0.735413 | 0.788417 | 0.871391 | 0.856524 | 0.888873 | 0.84528 | 0.766342 | 0.888796 | 0.86623 | 0.826232 | 0.83164 | 0.279329 | 0.473205 | 0.124302 | 0.88128 | 0.905163 | 0.0417196
957.527895 | 0.240338 | 0.727068 | 0.0205 | 0.708222 | 0.470628 | 0.836876 | 0.740954 | 0.79005 | 0.872766 | 0.858589 | 0.890651 | 0.846361 | 0.76754 | 0.891053 | 0.868276 | 0.827756 | 0.832819 | 0.285182 | 0.481247 | 0.125595 | 0.882711 | 0.907071 | 0.0419867
960.71956 | 0.246064 | 0.720411 | 0.0207441 | 0.711244 | 0.4701 | 0.839027 | 0.747165 | 0.791057 | 0.873282 | 0.860959 | 0.893128 | 0.846838 | 0.767861 | 0.893354 | 0.870698 | 0.828209 | 0.833307 | 0.290952 | 0.489632 | 0.126565 | 0.883019 | 0.909043 | 0.0422215
963.911225 | 0.251677 | 0.712507 | 0.0209683 | 0.712313 | 0.468924 | 0.840548 | 0.752824 | 0.789783 | 0.871635 | 0.862734 | 0.89498 | 0.845266 | 0.766009 | 0.894978 | 0.872651 | 0.826795 | 0.831546 | 0.297151 | 0.498078 | 0.127469 | 0.881268 | 0.910508 | 0.0425105
967.10289 | 0.257201 | 0.704122 | 0.0211912 | 0.713928 | 0.467168 | 0.842837 | 0.759054 | 0.789178 | 0.870556 | 0.864759 | 0.897426 | 0.844476 | 0.764906 | 0.897418 | 0.87521 | 0.825786 | 0.830627 | 0.303538 | 0.506627 | 0.128398 | 0.880048 | 0.912853 | 0.0427288
970.294554 | 0.263345 | 0.69319 | 0.0213294 | 0.715954 | 0.466344 | 0.84236 | 0.762878 | 0.788027 | 0.869869 | 0.864582 | 0.897436 | 0.843563 | 0.764162 | 0.89751 | 0.87569 | 0.824682 | 0.829667 | 0.309601 | 0.514122 | 0.12945 | 0.878393 | 0.913335 | 0.0428188
973.486219 | 0.269874 | 0.680622 | 0.0214913 | 0.718853 | 0.466212 | 0.841326 | 0.765897 | 0.787944 | 0.869798 | 0.863667 | 0.896863 | 0.843232 | 0.764552 | 0.897118 | 0.875409 | 0.824377 | 0.829475 | 0.315514 | 0.521256 | 0.130654 | 0.877585 | 0.912848 | 0.0429368
976.677884 | 0.276491 | 0.668158 | 0.0217195 | 0.722264 | 0.466129 | 0.839869 | 0.767569 | 0.788319 | 0.869644 | 0.86259 | 0.896428 | 0.843098 | 0.765591 | 0.896466 | 0.874703 | 0.824201 | 0.828907 | 0.321249 | 0.527916 | 0.131856 | 0.876564 | 0.912078 | 0.043083
979.869549 | 0.28317 | 0.655907 | 0.0220243 | 0.72603 | 0.466013 | 0.83704 | 0.768792 | 0.788886 | 0.868966 | 0.860806 | 0.895428 | 0.843365 | 0.766979 | 0.895623 | 0.873574 | 0.82477 | 0.829249 | 0.327165 | 0.534353 | 0.133163 | 0.875407 | 0.910952 | 0.0433206
983.061213 | 0.289475 | 0.644123 | 0.0224056 | 0.728517 | 0.465327 | 0.834596 | 0.770471 | 0.788832 | 0.868582 | 0.858914 | 0.894228 | 0.84354 | 0.767399 | 0.894405 | 0.871885 | 0.824681 | 0.829592 | 0.333498 | 0.541171 | 0.134377 | 0.874628 | 0.909943 | 0.0436762
986.252878 | 0.296091 | 0.631603 | 0.0229119 | 0.73113 | 0.464916 | 0.834432 | 0.773297 | 0.789422 | 0.869242 | 0.857362 | 0.892945 | 0.844383 | 0.768267 | 0.892869 | 0.870002 | 0.825296 | 0.830161 | 0.339998 | 0.548267 | 0.135831 | 0.875165 | 0.908315 | 0.0441987
989.444543 | 0.302477 | 0.617367 | 0.0233114 | 0.733074 | 0.464479 | 0.83338 | 0.775119 | 0.789488 | 0.869045 | 0.853503 | 0.887959 | 0.844211 | 0.768492 | 0.888391 | 0.864993 | 0.825111 | 0.830304 | 0.345934 | 0.554567 | 0.137167 | 0.875373 | 0.902595 | 0.0446649
992.636208 | 0.308937 | 0.602409 | 0.0238607 | 0.734783 | 0.463917 | 0.833102 | 0.777864 | 0.789539 | 0.868576 | 0.852762 | 0.885354 | 0.843932 | 0.768232 | 0.886154 | 0.862676 | 0.82471 | 0.830027 | 0.35152 | 0.56046 | 0.13847 | 0.875854 | 0.899137 | 0.0451031
995.827873 | 0.315035 | 0.587819 | 0.0243802 | 0.735441 | 0.462674 | 0.833204 | 0.780985 | 0.788807 | 0.867295 | 0.853498 | 0.884987 | 0.842729 | 0.767595 | 0.886252 | 0.862603 | 0.823674 | 0.829251 | 0.35749 | 0.566724 | 0.139693 | 0.875486 | 0.898751 | 0.0456584