## Char yield
Samples | Olive Pomace Slurry Wt. | Olive pomace solid wt. | Initial Filter Paper Wt. | Ovendried filter Paper Wt. | Airdried Char (g) | Airdried Char (g) | Moisture % | Ovendried char (g) | Ovendried Char Yield (%) | Average (%) | STDEV (%) | Ovendried char yield(%) | Average (%) | STDEV (%)
215-16 | 121.401 | 23.76218 | 1.191 | 1.109040144 | 17.612 | 16.50296 | 4.718477 | 15.72427 | 66.17352 | 68.39908 | 1.976233 | 12.95234 | 13.38796 | 0.386814
215-16 | 121.124 | 23.70796 | 1.196 | 1.113696064 | 18.61 | 17.4963 | 5.217913 | 16.58336 | 69.94849 |  |  | 13.69123
215-16 | 161.717 | 31.65335 | 1.166 | 1.085760544 | 24.281 | 23.19524 | 5.736558 | 21.86463 | 69.07524 |  |  | 13.5203
250-16 | 121.574 | 23.79604 | 1.307 | 1.217057488 | 17.21 | 15.99294 | 4.26403 | 15.311 | 64.34262 | 63.32384 | 1.221114 | 12.59397 | 12.39457 | 0.2390123
250-16 | 120.71 | 23.62693043 | 1.264 | 1.177016576 | 16.972 | 15.79498 | 4.776179 | 15.04059 | 63.65866 |  |  | 12.4601
250-16 | 161.835 | 31.67645 | 1.265 | 1.17794776 | 21.741 | 20.56305224 | 4.537645 | 19.62997 | 61.97025 |  |  | 12.12962
250-30 | 120.241 | 23.53513 | 1.262 | 1.175154208 | 14.08 | 12.90485 | 4.631663 | 12.30714 | 52.29262 | 51.97582 | 1.10721 | 10.23539 | 10.17338 | 0.2167175
250-30 | 120.208 | 23.52867 | 1.308 | 1.217988672 | 14.246 | 13.02801 | 4.480144 | 12.44434 | 52.8901 |  |  | 10.35234
250-30 | 160.653 | 31.44509 | 1.221 | 1.136975664 | 17.912 | 16.77502 | 4.878049 | 15.95673 | 50.74474 |  |  | 9.93242
215-30 | 120.926 | 23.66921 | 1.738 | 1.618397792 | 15.424 | 13.8056 | 5.537264 | 13.04115 | 55.09753 | 54.7064 | 0.9041571 | 10.7844 | 10.70785 | 0.1769734
215-30 | 121.137 | 23.71051 | 1.747 | 1.626778448 | 15.18 | 13.55322 | 6.103286 | 12.72603 | 53.67253 |  |  | 10.50549
215-30 | 161.42 | 31.59522086 | 1.606 | 1.495481504 | 20.15 | 18.65452 | 6.254956 | 17.48769 | 55.34915 |  |  | 10.83366
180-2 | 121.173 | 23.71755 | 2.2775 | 2.12077156 | 25.871 | 23.75022844 | 7.564026 | 21.95375 | 92.56331 | 91.01554 | 1.772332 | 18.1177 | 17.81474 | 0.346904
180-2 | 121.332 | 23.74868 | 2.2663 | 2.110342 | 25.72 | 23.60966 | 8.060654 | 21.70656 | 91.40116 |  |  | 17.89022
180-2 | 161.802 | 31.66999 | 2.1315 | 1.984818696 | 32.621 | 30.63618 | 7.911803 | 28.21231 | 89.08214 |  |  | 17.43632
180-16 | 121.211 | 23.72499 | 2.3136 | 2.154387 | 26.24 | 24.08561 | 7.930041 | 22.17561 | 93.46942 | 91.24237 | 2.226892 | 18.29505 | 17.85914 | 0.4358763
180-16 | 121.172 | 23.71736 | 3.3683 | 3.136507 | 26.66 | 23.52349 | 8.005982 | 21.64021 | 91.24206 |  |  | 17.85908
180-16 | 161.168 | 31.5459 | 2.5672 | 2.390536 | 33.16 | 30.76946 | 8.738155 | 28.08078 | 89.01564 |  |  | 17.4233
180-30 | 121.189 | 23.72069 | 2.6751 | 2.49101 | 24.944 | 22.45299 | 7.506969 | 20.76745 | 87.54996 | 86.64427 | 0.7900362 | 17.13642 | 16.95914 | 0.1546362
180-30 | 120.643 | 23.61382 | 2.1465 | 1.998786456 | 24.1981 | 22.19931 | 8.417273 | 20.33074 | 86.09678 |  |  | 16.85198
180-30 | 120.666 | 23.61832 | 2.4982 | 2.326284 | 24.541 | 22.21472 | 8.26208 | 20.37932 | 86.28607 |  |  | 16.88903
250-2 | 120.935 | 23.67097 | 2.7831 | 2.591578 | 19.22 | 16.62842 | 4.929648 | 15.8087 | 66.78518 | 68.51547 | 1.5913 | 13.07206 | 13.41074 | 0.3114699
250-2 | 120.623 | 23.6099 | 2.709 | 2.522577456 | 19.83 | 17.30742 | 6.085051 | 16.25426 | 68.84509 |  |  | 13.47526
250-2 | 120.371 | 23.56058 | 2.8502 | 2.654061 | 20.21 | 17.55594 | 6.170509 | 16.47265 | 69.91615 |  |  | 13.6849
215-2 | 121.161 | 23.71521 | 2.6088 | 2.429273 | 20.22 | 17.79073 | 6.940848 | 16.5559 | 69.81133 | 71.05551 | 1.185448 | 13.66438 | 13.90791 | 0.2320313
215-2 | 121.553 | 23.79193 | 2.6094 | 2.429832 | 21.12 | 18.69017 | 8.127736 | 17.17108 | 72.17186 |  |  | 14.12641
215-2 | 121.552 | 23.79174 | 2.5369 | 2.362321 | 20.78 | 18.41768 | 8.046206 | 16.93575 | 71.18335 |  |  | 13.93293
215-16 | 121.195 | 23.72186 | 2.5504 | 2.374892 | 19.549 | 17.17411 | 5.843122 | 16.1706 | 68.16752 | 67.57422 | 2.065947 | 13.34263 | 13.2265 | 0.4043741
215-16 | 121.145 | 23.71207 | 2.5783 | 2.400872 | 20.17 | 17.76913 | 7.550939 | 16.42739 | 69.2786 |  |  | 13.56011
215-16 | 121.152 | 23.71344 | 2.5947 | 2.416143 | 19.14 | 16.72386 | 7.441721 | 15.47931 | 65.27653 |  |  | 12.77677
215-16 | 121.089 | 23.70111 | 2.7318 | 2.543808 | 18.91 | 16.36619 | 6.985809 | 15.22288 | 64.22855 | 67.42446 | 2.972809 | 12.57165 | 13.19719 | 0.5818767
215-16 | 121.4 | 23.7619862 | 2.7186 | 2.531517 | 20.53 | 17.99848 | 7.442691 | 16.65891 | 70.1074 |  |  | 13.72233
215-16 | 81.9 | 16.0305327 | 2.4474 | 2.27898 | 14.02 | 11.74102 | 7.242034 | 10.89073 | 67.93743 |  |  | 13.2976
Moisture in filter paper
| Filter paper Wt. (g) | Ovendried filter paper Wt. (g) | Difference (g) | Percentage % | Average Moisture %
1 | 1.3341 | 1.2371 | 0.097 | 7.270819 | 6.881609
2 | 1.3076 | 1.2173 | 0.0903 | 6.905782
3 | 1.3025 | 1.221 | 0.0815 | 6.257198
4 | 1.2943 | 1.2025 | 0.0918 | 7.092637
Note on A1: Acid detergent fiber (ADF) -Adnan Asad Karim
Note on M1: based on slurry initial weight -Adnan Asad Karim

## Bulk Density
Samples | Sample Wt. 1 Rep. | 2 Rep. | 3 Rep. | 4 Rep. | 5 Rep. | Average (g/cc) | Bulk Density (g/cc) | Average (g/cc) | STDEV
215-16 | 2.61 | 2.64 | 2.58 | 2.61 | 2.68 | 2.624 | 0.2624 | 0.2959333 | 0.02984918
215-16 | 3.12 | 3.04 | 3.02 | 3.03 | 3.08 | 3.058 | 0.3058
215-16 | 3.16 | 3.25 | 3.17 | 3.23 | 3.17 | 3.196 | 0.3196
250-16 | 3.18 | 3.19 | 3.27 | 3.22 | 3.12 | 3.196 | 0.3196 | 0.289 | 0.02714922
250-16 | 2.65 | 2.68 | 2.57 | 2.67 | 2.82 | 2.678 | 0.2678
250-16 | 2.78 | 2.85 | 2.94 | 2.67 | 2.74 | 2.796 | 0.2796
250-30 | 2.81 | 2.65 | 2.79 | 2.86 | 2.81 | 2.784 | 0.2784 | 0.2823333 | 0.004001666
250-30 | 2.78 | 2.75 | 2.78 | 2.83 | 2.97 | 2.822 | 0.2822
250-30 | 2.86 | 2.88 | 2.92 | 2.86 | 2.8 | 2.864 | 0.2864
215-30 | 2.45 | 2.5 | 2.49 | 2.71 | 2.59 | 2.548 | 0.2548 | 0.2463333 | 0.007446699
215-30 | 2.31 | 2.52 | 2.4 | 2.39 | 2.42 | 2.408 | 0.2408
215-30 | 2.39 | 2.53 | 2.48 | 2.41 | 2.36 | 2.434 | 0.2434
180-2 | 3.69 | 3.41 | 3.83 | 4.1 | 3.83 | 3.772 | 0.3772 | 0.3718 | 0.006630234
180-2 | 3.24 | 3.6 | 3.81 | 3.8 | 3.77 | 3.644 | 0.3644
180-2 | 3.93 | 3.7 | 4.09 | 3.41 | 3.56 | 3.738 | 0.3738
180-16 | 3.89 | 3.66 | 3.7 | 3.78 | 4.05 | 3.816 | 0.3816 | 0.3974667 | 0.0152438
180-16 | 3.79 | 3.72 | 4.1 | 4.15 | 4.18 | 3.988 | 0.3988
180-16 | 4.18 | 3.93 | 4.09 | 4.07 | 4.33 | 4.12 | 0.412
180-30 | 3.5 | 3.54 | 3.45 | 3.63 | 3.72 | 3.568 | 0.3568 | 0.38 | 0.0209122
180-30 | 4.15 | 4.08 | 3.99 | 3.7 | 3.95 | 3.974 | 0.3974
180-30 | 3.86 | 3.98 | 3.75 | 3.88 | 3.82 | 3.858 | 0.3858
250-2 | 2.47 | 2.57 | 2.54 | 2.48 | 2.45 | 2.502 | 0.2502 | 0.2514 | 0.004132796
250-2 | 2.33 | 2.41 | 2.52 | 2.53 | 2.61 | 2.48 | 0.248
250-2 | 2.51 | 2.45 | 2.56 | 2.63 | 2.65 | 2.56 | 0.256
215-2 | 3.43 | 3.25 | 3.48 | 3.45 | 3.26 | 3.374 | 0.3374 | 0.3807333 | 0.04391097
215-2 | 3.85 | 3.65 | 3.8 | 3.8 | 3.88 | 3.796 | 0.3796
215-2 | 4.33 | 4.31 | 4.24 | 4.16 | 4.22 | 4.252 | 0.4252
215-16 | 2.87 | 2.94 | 3 | 2.82 | 2.78 | 2.882 | 0.2882 | 0.3279333 | 0.03480077
215-16 | 3.71 | 3.53 | 3.38 | 3.44 | 3.59 | 3.53 | 0.353
215-16 | 3.46 | 3.43 | 3.41 | 3.51 | 3.32 | 3.426 | 0.3426
215-16 | 2.83 | 3.05 | 2.88 | 2.94 | 2.98 | 2.936 | 0.2936 | 0.3167333 | 0.02018944
215-16 | 3.45 | 3.3 | 3.28 | 3.24 | 3.27 | 3.308 | 0.3308
215-16 | 3.25 | 3.3 | 3.37 | 3.14 | 3.23 | 3.258 | 0.3258
OP | 5.01 | 5.1 | 5.1 | 4.96 | 5.15 | 5.064 | 0.5064 | 0.52 | 0.01681428
OP | 5.25 | 5.14 | 5.34 | 5.02 | 4.99 | 5.148 | 0.5148
OP | 5.25 | 5.54 | 5.33 | 5.45 | 5.37 | 5.388 | 0.5388

## Ash
Samples | Empty Crucible Wt. (g) | Airdried Sample. (g) | Moisture % | Oven dried sample. (g) | Crucible + Ash (g) | Ash weight (g) | Ash % | Average (%) | STDEV
215-16 | 28.0414 | 1.0264 | 4.7185 | 0.977969316 | 28.0583 | 0.0169 | 1.728071 | 2.005697 | 0.2805185
215-16 | 29.2831 | 1.0234 | 5.2179 | 0.9700000114 | 29.3025 | 0.0194 | 2
215-16 | 29.2834 | 1.0196 | 5.7366 | 0.9611096264 | 29.3054 | 0.022 | 2.289021
250-16 | 30.8205 | 1.0227 | 4.264 | 0.979092072 | 30.8379 | 0.0174 | 1.777157 | 2.03129 | 0.2220381
250-16 | 42.4674 | 1.0112 | 4.7762 | 0.9629030656 | 42.4879 | 0.0205 | 2.128979
250-16 | 30.4641 | 1.0151 | 4.5376 | 0.9690388224 | 30.4853 | 0.0212 | 2.187735
250-30 | 35.2544 | 1.029 | 4.6317 | 0.981339807 | 35.2732 | 0.0188 | 1.915748 | 1.720573 | 0.1691462
250-30 | 41.9767 | 1.0167 | 4.4801 | 0.9711508233 | 41.9924 | 0.0157 | 1.616639
250-30 | 28.3552 | 1.013 | 4.878 | 0.96358586 | 28.3709 | 0.0157 | 1.629331
215-30 | 39.4163 | 1.0135 | 5.5373 | 0.9573794645 | 39.4342 | 0.0179 | 1.869687 | 1.925993 | 0.1494927
215-30 | 35.2987 | 1.0114 | 6.1033 | 0.9496712238 | 35.3186 | 0.0199 | 2.095462
215-30 | 36.3826 | 1.0121 | 6.255 | 0.948793145 | 36.3998 | 0.0172 | 1.812829
180-2 | 33.0615 | 1.001 | 6.907862 | 0.9318523 | 33.0791 | 0.0176 | 1.888711 | 1.761592 | 0.3641747
180-2 | 36.5553 | 1.0022 | 7.302029 | 0.9290191 | 36.5743 | 0.019 | 2.045168
180-2 | 40.9354 | 1.0048 | 7.174086 | 0.9327148 | 40.948 | 0.0126 | 1.350895
180-16 | 42.5852 | 1.0167 | 7.93 | 0.93607569 | 42.6046 | 0.0194 | 2.072482 | 1.991526 | 0.310466
180-16 | 40.439 | 1.0352 | 8.006 | 0.952321888 | 40.4547 | 0.0157 | 1.648602
180-16 | 35.9692 | 1.0357 | 8.7382 | 0.9451984626 | 35.9905 | 0.0213 | 2.253495
180-30 | 35.9687 | 1.0233 | 7.507 | 0.946480869 | 35.9871 | 0.0184 | 1.944044 | 2.180948 | 0.2173457
180-30 | 39.4136 | 1.0131 | 8.4173 | 0.9278243337 | 39.4356 | 0.022 | 2.371139
180-30 | 36.0814 | 1.0227 | 8.2621 | 0.9382035033 | 36.1023 | 0.0209 | 2.227662
250-2 | 28.174 | 1.0268 | 4.9296 | 0.9761828672 | 28.1945 | 0.0205 | 2.100016 | 2.000176 | 0.0868163
250-2 | 36.9874 | 1.0196 | 6.0851 | 0.9575563204 | 37.006 | 0.0186 | 1.942444
250-2 | 37.9719 | 1.0396 | 6.1705 | 0.975451482 | 37.991 | 0.0191 | 1.958068
215-2 | 36.3832 | 1.0233 | 6.9408 | 0.9522747936 | 36.4053 | 0.0221 | 2.320759 | 2.275765 | 0.0519047
215-2 | 28.0365 | 1.0252 | 8.1277 | 0.9418748196 | 28.0574 | 0.0209 | 2.218979
215-2 | 30.8172 | 1.0126 | 8.0462 | 0.9311241788 | 30.8385 | 0.0213 | 2.287557
215-16 | 30.4649 | 1.0198 | 5.8431 | 0.9602120662 | 30.4909 | 0.026 | 2.707735 | 2.423293 | 0.4307049
215-16 | 35.2525 | 1.0265 | 7.5509 | 0.9489900115 | 35.2775 | 0.025 | 2.63438
215-16 | 28.0368 | 1.0144 | 7.4417 | 0.9389113952 | 28.0549 | 0.0181 | 1.927764
215-16 | 37.9712 | 1.0239 | 6.9858 | 0.9523723938 | 37.9901 | 0.0189 | 1.984518 | 2.041348 | 0.05429035
215-16 | 30.8172 | 1.0274 | 7.4427 | 0.9509337002 | 30.8371 | 0.0199 | 2.09268
215-16 | 36.9886 | 1.0534 | 7.242 | 0.977112772 | 37.0086 | 0.02 | 2.046847
OP | 28.3546 | 1.0989 | 9.5224 | 0.9942583464 | 28.3953 | 0.0407 | 4.093503 | 4.249469 | 0.1358774
OP | 42.5835 | 1.0361 | 9.5863 | 0.9367763457 | 42.6239 | 0.0404 | 4.312662
OP | 35.2525 | 1.024 | 9.366 | 0.92809216 | 35.2928 | 0.0403 | 4.342241

## Volatile matter
Samples | Empty Crucible Wt. (g) | Airdried Sample Wt. (g) | Moisture (%) | Oven dried sample Wt. (g) | Crucible Wt. after heating (g) | Volatile matter Wt.. g | Volatile matter % | Average (%) | STDEV
OP | 7.49312 | 1.0026 | 9.5224 | 0.9071284176 | 7.68481 | 0.7154384176 | 78.86848 | 80.31343 | 1.414187
OP | 7.30975 | 1.00221 | 9.5863 | 0.9061351 | 7.48756 | 0.7283251 | 80.3771
OP | 10.59252 | 1.024 | 9.366 | 0.92809216 | 10.76241 | 0.75820216 | 81.69471
215-16 | 8.09746 | 1.00149 | 4.7185 | 0.9542347 | 8.32987 | 0.7218247 | 75.64436 | 75.0936 | 0.6828164
215-16 | 10.73358 | 1.00214 | 5.2179 | 0.9498493 | 10.97741 | 0.7060193 | 74.32961
215-16 | 10.64658 | 1.00036 | 5.7366 | 0.9429733 | 10.87943 | 0.7101233 | 75.30683
250-16 | 9.33377 | 1.00127 | 4.264 | 0.9585758472 | 9.62978 | 0.6625658472 | 69.11981 | 68.38897 | 0.6485022
250-16 | 11.21802 | 1.00222 | 4.7762 | 0.954352 | 11.52184 | 0.650532 | 68.16479
250-16 | 7.8093 | 1.00162 | 4.5376 | 0.9561705 | 8.1164 | 0.6490705 | 67.8823
250-30 | 10.53854 | 1.00098 | 4.6317 | 0.9546176 | 10.84996 | 0.6431976 | 67.37751 | 68.16576 | 0.8122799
250-30 | 10.28912 | 1.00145 | 4.4801 | 0.956584 | 10.58566 | 0.660044 | 69.00011
250-30 | 11.017 |  |  | 0.98578 | 11.33127 | 0.67151 | 68.11966
215-30 | 7.64875 | 1.00149 | 5.5373 | 0.9460345 | 7.87808 | 0.7167045 | 75.75881 | 74.09844 | 1.295557185
215-30 | 9.8513 | 1.00075 | 6.1033 | 0.9396712 | 10.1158 | 0.6751712 | 71.85186
215-30 | 10.34824 | 1.00266 | 6.255 | 0.939943617 | 10.58619 | 0.701993617 | 74.68465
180-2 | 10.93359 | 1.00248 | 7.564 | 0.9266524128 | 11.13093 | 0.7293124128 | 78.70399 | 79.0562 | 0.8032545
180-2 | 10.80444 | 1.00106 | 8.0607 | 0.9203676 | 10.98874 | 0.7360676 | 79.97539
180-2 | 10.873 | 1.00258 | 7.9118 | 0.9232579 | 11.0716 | 0.7246579 | 78.48922
180-16 | 10.27119 | 1.0024 | 7.93 | 0.92290968 | 10.46973 | 0.72436968 | 78.4876 | 78.70528 | 0.4687932
180-16 | 10.93975 | 1.00163 | 8.006 | 0.9214395022 | 11.13892 | 0.7222695022 | 78.38491
180-16 | 10.39666 | 1.00085 | 8.7382 | 0.9133937253 | 10.58625 | 0.7238037253 | 79.24334
180-30 | 10.4466 | 1.00006 | 7.507 | 0.9249854958 | 10.64968 | 0.7219054958 | 78.04506 | 77.94152 | 0.3609392
180-30 | 10.52961 | 1.00358 | 8.4173 | 0.9191057 | 10.73604 | 0.7126757 | 77.54012
180-30 | 11.01518 | 1.00392 | 8.2621 | 0.9209751 | 11.21559 | 0.7205651 | 78.23937
250-2 | 10.56351 | 1.00203 | 4.9296 | 0.9526339 | 10.84223 | 0.6739139 | 70.74217 | 71.0462 | 0.598345
250-2 | 10.41402 | 1.00254 | 6.085051 | 0.9415349 | 10.68014 | 0.6754149 | 71.73551
250-2 | 10.93483 |  |  | 0.96881 | 11.21907 | 0.68457 | 70.66091
215-2 | 10.95241 | 1.00119 | 6.9408 | 0.9316994 | 11.18862 | 0.6954894 | 74.6474 | 75.35155 | 0.6794112
215-2 | 10.54677 | 1.00184 | 8.1277 | 0.9204135 | 10.76764 | 0.6995435 | 76.00318
215-2 | 10.81851 |  |  | 1.02826 | 11.07142 | 0.77535 | 75.40408
215-16 | 10.81724 | 1.00072 | 5.8431 | 0.9422469 | 11.05871 | 0.7007769 | 74.37296 | 74.70915 | 0.4695623
215-16 | 11.15849 | 1.00292 | 7.5509 | 0.9271905 | 11.38801 | 0.6976705 | 75.24565
215-16 | 10.59252 | 1.00173 | 7.4417 | 0.9271843 | 10.82887 | 0.6908343 | 74.50884
215-16 | 10.41402 | 1.00134 | 6.9858 | 0.9313884 | 10.65436 | 0.6910484 | 74.19551 | 74.93183 | 0.7980446
215-16 | 10.67476 | 1.00151 | 7.4427 | 0.9269706 | 10.90817 | 0.6935606 | 74.82013
215-16 | 10.356 | 1.00124 | 7.242 | 0.9287301992 | 10.58094 | 0.7037901992 | 75.77983

## Fixed carbon
Sample ID | Volatile matter (%) | Ash (%) | Fixed carbon (%) | Average (%) | STDEV
215-16 | 75.64436 | 1.728071 | 22.62757 | 22.9007 | 0.6758626
215-16 | 74.32961 | 2 | 23.67039
215-16 | 75.30683 | 2.289021 | 22.40415
250-16 | 69.11981 | 1.777157 | 29.10303 | 29.57974 | 0.4277351
250-16 | 68.16479 | 2.128979 | 29.70624
250-16 | 67.8823 | 2.187735 | 29.92997
250-30 | 67.37751 | 1.915748 | 30.70674 | 30.11367 | 0.6723477
250-30 | 69.00011 | 1.616639 | 29.38325
250-30 | 68.11966 | 1.629331 | 30.25101
215-30 | 75.75881 | 1.869687 | 22.3715 | 23.97557 | 1.885631
215-30 | 71.85186 | 2.095462 | 26.05268
215-30 | 74.68465 | 1.812829 | 23.50252
180-2 | 78.70399 | 1.888711 | 19.4073 | 19.18221 | 1.107514
180-2 | 79.97539 | 2.045168 | 17.97944
180-2 | 78.48922 | 1.350895 | 20.15989
180-16 | 78.4876 | 2.072482 | 19.43992 | 19.30319 | 0.7411836
180-16 | 78.38491 | 1.648602 | 19.96649
180-16 | 79.24334 | 2.253495 | 18.50316
180-30 | 78.04506 | 1.944044 | 20.0109 | 19.87753 | 0.3009296
180-30 | 77.54012 | 2.371139 | 20.08874
180-30 | 78.23937 | 2.227662 | 19.53297
250-2 | 70.74217 | 2.100016 | 27.15781 | 26.95362 | 0.5582366
250-2 | 71.73551 | 1.942444 | 26.32204
250-2 | 70.66091 | 1.958068 | 27.38102
215-2 | 74.6474 | 2.320759 | 23.03184 | 22.37268 | 0.6294659
215-2 | 76.00318 | 2.218979 | 21.77785
215-2 | 75.40408 | 2.287557 | 22.30836
215-16 | 74.37296 | 2.707735 | 22.91931 | 22.86756 | 0.7231007
215-16 | 75.24565 | 2.63438 | 22.11997
215-16 | 74.50884 | 1.927764 | 23.56339
215-16 | 74.19551 | 1.984518 | 23.81997 | 23.02683 | 0.8249829
215-16 | 74.82013 | 2.09268 | 23.08719
215-16 | 75.77983 | 2.046847 | 22.17332
OP | 78.86848 | 4.093503 | 17.03801 | 15.4371 | 1.541401
OP | 80.3771 | 4.312662 | 15.31024
OP | 81.69471 | 4.342241 | 13.96305

## CHNS
Samples | Moisture % | C % | C% dry Wt. | C% AVG | STDEV | H % | H% dry Wt. | H% AVG | STDEV | N % | N% dry Wt. | N% AVG | STDEV | S % | S% dry Wt. | S% AVG | STDEV | Ash % | O% dry Wt. | O% AVG | STDEV
OP | 9.522388 | 52.60047 | 58.13644 | 57.44155 | 0.9827337 | 6.774006 | 7.486942 | 7.386506 | 0.1420377 | 1.704915 | 1.88435 | 1.482225 | 0.3497753 | 0.002977549 | 0.003290923 | 0.01047484 | 0.01015959 | 4.093503 | 28.39547 | 29.30658 | 1.288503
OP | 9.36598 | 51.43177 | 56.74665 |  |  | 6.603659 | 7.28607 |  |  | 1.259535 | 1.389693 |  |  | 0.01600484 | 0.01765876 |  |  | 4.342241 | 30.21769
180-2 | 7.564026 | 53.27848 | 57.63825 | 58.02889 | 0.5524444 | 6.967284 | 7.537416 | 7.53101 | 0.009059003 | 1.783335 | 1.929265 | 1.838889 | 0.12781 | 0.008411611 | 0.009099932 | 0.008064242 | 0.001464687 | 1.888711 | 30.99726 | 30.62621 | 0.5247422
180-2 | 8.060654 | 53.71053 | 58.41952 |  |  | 6.918072 | 7.524604 |  |  | 1.607572 | 1.748514 |  |  | 0.006462004 | 0.007028552 |  |  | 2.045168 | 30.25516
180-16 | 7.930041 | 55.91818 | 60.73445 | 59.86514 | 1.229377 | 7.31382 | 7.943764 | 7.784796 | 0.2248145 | 1.70993 | 1.857208 | 1.734383 | 0.1737004 | 0.004489426 | 0.004876103 | 0.006117824 | 0.001756058 | 2.072482 | 27.38723 | 28.74902 | 1.925864
180-16 | 8.005982 | 54.27265 | 58.99584 |  |  | 7.015306 | 7.625828 |  |  | 1.482537 | 1.611558 |  |  | 0.006770341 | 0.007359545 |  |  | 1.648602 | 30.11081
180-30 | 7.506969 | 56.97004 | 61.59387 | 61.5998 | 0.008383708 | 7.388124 | 7.987763 | 7.920346 | 0.095342 | 1.729432 | 1.869797 | 1.892158 | 0.03162349 | 0.00852348 | 0.009215268 | 0.007680867 | 0.002169971 | 1.944044 | 26.59531 | 26.42243 | 0.244497
180-30 | 8.417273 | 56.4202 | 61.60572 |  |  | 7.191927 | 7.852929 |  |  | 1.753369 | 1.91452 |  |  | 0.005629101 | 0.006146466 |  |  | 2.371139 | 26.24954
215-2 | 6.940848 | 56.28017 | 60.47785 | 62.41986 | 2.746427 | 7.031854 | 7.556327 | 7.902806 | 0.489996 | 1.525844 | 1.639649 | 1.615473 | 0.03419089 | 0.02645261 | 0.02842559 | 0.02634584 | 0.00294122 | 2.320759 | 27.97699 | 25.76564 | 3.127322
215-2 | 8.127736 | 59.13072 | 64.36188 |  |  | 7.578806 | 8.249286 |  |  | 1.46196 | 1.591296 |  |  | 0.0222938 | 0.02426608 |  |  | 2.218979 | 23.55429
215-16 | 4.718477 | 59.86125 | 62.82566 | 61.93885 | 1.254145 | 7.39775 | 7.764097 | 7.567912 | 0.2774479 | 1.604787 | 1.684259 | 1.602051 | 0.1162594 | 0.003369417 | 0.003536275 | 0.004249642 | 0.001008853 | 1.728071 | 25.99437 | 27.0229 | 1.45456
215-16 | 5.217913 | 57.86639 | 61.05203 |  |  | 6.987077 | 7.371727 |  |  | 1.440539 | 1.519843 |  |  | 0.004704044 | 0.004963009 |  |  | 2 | 28.05143
215-16 | 5.843122 | 59.10482 | 62.7727 | 63.65958 | 1.254236 | 7.134387 | 7.577128 | 7.733922 | 0.2217401 | 1.476698 | 1.568338 | 1.632624 | 0.09091457 | 0.003821101 | 0.004058228 | 0.007319534 | 0.004612184 | 2.707735 | 25.37004 | 24.2955 | 1.519633
215-16 | 7.550939 | 59.6726 | 64.54646 |  |  | 7.294893 | 7.890716 |  |  | 1.568778 | 1.69691 |  |  | 0.009781888 | 0.01058084 |  |  | 2.63438 | 23.22095
215-16 | 6.985809 | 58.16155 | 62.52976 | 63.29529 | 1.082623 | 7.167267 | 7.705563 | 7.849089 | 0.2029773 | 1.479515 | 1.590633 | 1.652165 | 0.0870194 | 0.04324761 | 0.04649571 | 0.02709557 | 0.02743594 | 1.984518 | 26.14304 | 25.13777 | 1.421666
215-16 | 7.442691 | 59.29297 | 64.06082 |  |  | 7.39775 | 7.992616 |  |  | 1.586152 | 1.713697 |  |  | 0.007122682 | 0.007695429 |  |  | 2.09268 | 24.1325
215-30 | 5.537264 | 62.23107 | 65.87896 | 66.63832 | 1.073885 | 7.680366 | 8.130577 | 8.275224 | 0.2045615 | 1.50948 | 1.597964 | 1.60195 | 0.005637696 | 0.001247147 | 0.001320253 | 0.001859326 | 0.0007623645 | 1.869687 | 22.52149 | 21.50008 | 1.444493
215-30 | 6.103286 | 63.28419 | 67.39767 |  |  | 7.905982 | 8.419871 |  |  | 1.507922 | 1.605937 |  |  | 0.002252018 | 0.002398399 |  |  | 2.095462 | 20.47867
250-2 | 4.929648 | 60.51018 | 63.64779 | 64.7689 | 1.585477 | 7.535002 | 7.925712 | 7.970089 | 0.0627591 | 1.445889 | 1.520862 | 1.592467 | 0.1012659 | 0.009820531 | 0.01032975 | 0.01202077 | 0.002391462 | 2.100016 | 24.79529 | 23.6353 | 1.640473
250-2 | 6.085051 | 61.88056 | 65.89 |  |  | 7.526782 | 8.014466 |  |  | 1.562814 | 1.664073 |  |  | 0.01287742 | 0.01371179 |  |  | 1.942444 | 22.47531
250-16 | 4.26403 | 63.68632 | 66.52288 | 66.88118 | 0.5067118 | 7.36898 | 7.697191 | 7.778543 | 0.1150493 | 1.482016 | 1.548024 | 1.554232 | 0.008780065 | 0.006457763 | 0.006745389 | 0.007644333 | 0.001271299 | 1.777157 | 22.44801 | 21.82534 | 0.8805881
250-16 | 4.776179 | 64.028 | 67.23948 |  |  | 7.484492 | 7.859895 |  |  | 1.485911 | 1.560441 |  |  | 0.008135235 | 0.008543277 |  |  | 2.128979 | 21.20267
250-30 | 4.631663 | 62.77992 | 65.8289 | 66.31401 | 0.6860501 | 7.272612 | 7.625814 | 7.734581 | 0.1538201 | 1.643479 | 1.723296 | 1.680333 | 0.06075882 | 0.006185604 | 0.006486014 | 0.006343408 | 0.0002016756 | 1.915748 | 22.89976 | 22.49854 | 0.5674073
250-30 | 4.480144 | 63.80642 | 66.79912 |  |  | 7.491955 | 7.843349 |  |  | 1.564014 | 1.63737 |  |  | 0.005922997 | 0.006200802 |  |  | 1.616639 | 22.09732

## Lignin
Samples | Airdried Sample Wt.. g | Moisture % | Ovendried sample wt.. g | Empty filter Wt. (g) | Ovendried sample Wt. with filter paper (g) | Residual sample wt.. g | Lignin % | Average (%) | STDEV
OP | 1.0032 | 9.5224 | 0.9076712832 | 31.0225 | 31.3325 | 0.31 | 34.15333 | 36.82395 | 2.29282
OP | 1.0016 | 9.5863 | 0.9055836192 | 31.1173 | 31.4354 | 0.3181 | 35.12652
OP | 1.0045 | 9.366 | 0.91041853 | 31.3687 | 31.7194 | 0.3507 | 38.52074
OP | 1.0043 | 9.366 | 0.910237262 | 40.2185 | 40.578 | 0.3595 | 39.4952
180-2 | 1.0067 | 7.564 | 0.930553212 | 50.0152 | 50.4481 | 0.4329 | 46.52071 | 41.76554 | 4.243815
180-2 | 1.0055 | 8.0607 | 0.9244496615 | 40.2938 | 40.6674 | 0.3736 | 40.41323
180-2 | 1.0046 | 7.9118 | 0.9251180572 | 49.2122 | 49.5671 | 0.3549 | 38.36267
180-16 | 1.0044 | 7.93 | 0.92475108 | 40.7492 | 41.1978 | 0.4486 | 48.51035 | 43.74928 | 4.270893
180-16 | 1.0033 | 8.006 | 0.922975802 | 40.7172 | 41.1093 | 0.3921 | 42.48215
180-16 | 1.0036 | 8.7382 | 0.9159034248 | 50.12 | 50.4887 | 0.3687 | 40.25534
180-30 | 1.0011 | 7.507 | 0.925947423 | 40.286 | 40.7135 | 0.4275 | 46.16893 | 42.83153 | 2.950735
180-30 | 1.007 | 8.4173 | 0.922237789 | 40.2313 | 40.6164 | 0.3851 | 41.75713
180-30 | 1.0017 | 8.2621 | 0.9189385443 | 40.0799 | 40.4527 | 0.3728 | 40.56855
215-2 | 1.0014 | 6.9408 | 0.9318948288 | 40.3971 | 40.9348 | 0.5377 | 57.69964 | 47.76436 | 8.605936
215-2 | 1.0054 | 8.1277 | 0.9236841042 | 30.6667 | 31.0636 | 0.3969 | 42.96924
215-2 | 1.0032 | 8.0462 | 0.9224805216 | 49.1382 | 49.5314 | 0.3932 | 42.62421
215-16 | 1.004 | 4.7185 | 0.95662626 | 40.6413 | 41.2123 | 0.571 | 59.68893 | 55.69491 | 3.881748
215-16 | 1.0015 | 5.2179 | 0.9492427315 | 40.1843 | 40.6773 | 0.493 | 51.93614
215-16 | 1.0052 | 5.7366 | 0.9475356968 | 49.1055 | 49.631 | 0.5255 | 55.45965
215-16 | 1.0048 | 5.8431 | 0.9460885312 | 40.8455 | 41.364 | 0.5185 | 54.8046 | 51.52671 | 2.882445
215-16 | 1.0031 | 7.5509 | 0.9273569221 | 31.3227 | 31.7807 | 0.458 | 49.38767
215-16 | 1.0054 | 7.4417 | 0.9305811482 | 30.6004 | 31.0693 | 0.4689 | 50.38787
215-16 | 1.0052 | 6.9858 | 0.9349787384 | 31.4304 | 31.922 | 0.4916 | 52.57874 | 52.57452 | 0.3063963
215-16 | 1.003 | 7.4427 | 0.928349719 | 31.3761 | 31.867 | 0.4909 | 52.87878
215-16 | 1.0039 | 7.242 | 0.931197562 | 30.9991 | 31.4858 | 0.4867 | 52.26603
215-30 | 1.0044 | 5.5373 | 0.9487833588 | 49.2189 | 49.7879 | 0.569 | 59.97154 | 58.94964 | 1.859272
215-30 | 1.0025 | 6.1033 | 0.9413144175 | 40.2382 | 40.7729 | 0.5347 | 56.80355
215-30 | 1.0006 | 6.255 | 0.93801247 | 38.7242 | 39.2877 | 0.5635 | 60.07383
250-2 | 1.0033 | 4.9296 | 0.9538413232 | 40.4808 | 40.9036 | 0.4228 | 44.32603 | 55.39547 | 9.687879
250-2 | 1.004 | 6.0851 | 0.942905596 | 31.3572 | 31.9449 | 0.5877 | 62.32862
250-2 | 1.0054 | 6.1705 | 0.943361793 | 40.0214 | 40.583 | 0.5616 | 59.53177
250-16 | 1.007 | 4.264 | 0.96406152 | 41.035 | 41.6485 | 0.6135 | 63.63702 | 63.41201 | 1.437263
250-16 | 1.0039 | 4.7762 | 0.9559517282 | 40.6505 | 41.242 | 0.5915 | 61.87551
250-16 | 1.0075 | 4.5376 | 0.96178368 | 49.3235 | 49.946 | 0.6225 | 64.72349
250-30 | 1.003 | 4.6317 | 0.956544049 | 40.5844 | 41.2105 | 0.6261 | 65.45438 | 64.9487 | 0.592711
250-30 | 1.0043 | 4.4801 | 0.9593063557 | 40.0968 | 40.7136 | 0.6168 | 64.29646
250-30 | 1.0063 | 4.878 | 0.957212686 | 48.811 | 49.4341 | 0.6231 | 65.09525
Note on F1: Weight taken until constant weight achieved after oven drying at 105 degree celsius.

## Extractives
Samples | Airdried Sample Wt.. g | Moisture % | Ovendried sample wt.. g | Empty flask Wt.. g | Ovendried sample Wt. with flask. g | Residual sample wt.. g | Extractives %
OP | 2.00074 | 9.5863 | 1.808943 | 105.698 | 105.9109 | 0.2129 | 11.7693
OP | 2.00049 | 9.366 | 1.813124 | 106.3173 | 106.521 | 0.2037 | 11.23475
OP | 2.0079 | 9.5224 | 1.8167 | 108.344 | 108.5274 | 0.1834 | 10.09523
180-2 | 2.0005 | 7.564 | 1.84918218 | 105.6912 | 106.017 | 0.3258 | 17.6186
180-16 | 2.0023 | 7.93 | 1.84351761 | 105.9692 | 106.3023 | 0.3331 | 18.06872
180-30 | 2.0037 | 7.507 | 1.853282241 | 107.3471 | 107.676 | 0.3289 | 17.74689
215-2 | 2.0095 | 6.9408 | 1.870024624 | 104.8054 | 105.1635 | 0.3581 | 19.14948
215-16 | 2.0038 | 4.7185 | 1.909250697 | 104.8054 | 105.3093 | 0.5039 | 26.39255
215-16 | 2.011 | 5.8431 | 1.893495259 | 106.3033 | 106.67 | 0.3667 | 19.3663
215-16 | 2.0035 | 6.9858 | 1.863539497 | 105.4055 | 105.7623 | 0.3568 | 19.14636
215-16 | 2.0052 | 5.217913 | 1.90057 | 104.8288 | 105.1702 | 0.3414 | 17.96303
215-30 | 2.008 | 5.5373 | 1.896811016 | 108.344 | 108.7986 | 0.4546 | 23.96654
215-30 | 2.0056 | 6.103286 | 1.883192 | 108.36 | 108.7211 | 0.3611 | 19.17489
250-2 | 2.0073 | 4.9296 | 1.908348 | 107.3675 | 107.7558 | 0.3883 | 20.34744
250-16 | 2.0065 | 4.264 | 1.92094284 | 106.3033 | 106.7595 | 0.4562 | 23.74875
250-16 | 2.007 | 4.776179 | 1.911142 | 106.3212 | 106.7131 | 0.3919 | 20.50606
250-30 | 2.0047 | 4.6317 | 1.911848 | 105.4055 | 105.8361 | 0.4306 | 22.52271
250-30 | 2.0107 | 4.480144 | 1.920618 | 105.4207 | 105.8283 | 0.4076 | 21.22234
250-30 | 1.00092 | 4.6317 | 0.9545604 | 107.3782 | 107.6163 | 0.2381 | 24.94342
Note on F1: Weight taken until constant weight achieved after oven drying at 105 degree celsius.

## HHV
Samples | Airdried Pellet Wt. | Moisture % | Hydrogen % | HHV (cal/g) | HHV MJ/Kg | Ovendried Pellet Wt. (g) | HHV (cal/g) | HHV (MJ/Kg) | Energy Densification Ratio | Average (%) | STDEV | HHV (GJ/Kg)
215-16 | 0.6815 | 4.718477 | 7.764097 | 6247.6646 | 26.15772 | 0.6493436 | 6557.058 | 27.45309 | 1.196526 | 1.156793 | 0.04084753 | 0.02745309
215-16 | 0.8271 | 5.217913 | 7.371727 | 5791.0202 | 24.24584 | 0.7839426 | 6109.826 | 25.58062 | 1.114915 |  |  | 0.02558062
215-16 | 0.669 | 5.736558 |  | 5986.7408 | 25.06529 | 0.6306224 | 6351.074 | 26.59068 | 1.158938 |  |  | 0.02659068
250-16 | 0.7562 | 4.26403 | 7.697191 | 6664.579 | 27.90326 | 0.7239554 | 6961.416 | 29.14606 | 1.270313 | 1.244917 | 0.02354155 | 0.02914606
250-16 | 0.6146 | 4.776179 | 7.859895 | 6473.9564 | 27.10516 | 0.5852456 | 6798.673 | 28.46468 | 1.240616 |  |  | 0.02846468
250-16 | 0.7043 | 4.537645 |  | 6402.3236 | 26.80525 | 0.6723414 | 6706.647 | 28.07939 | 1.223823 |  |  | 0.02807939
250-30 | 0.7652 | 4.631663 | 7.625814 | 6661.8433 | 27.89181 | 0.7297585 | 6985.383 | 29.2464 | 1.274686 | 1.252141 | 0.02295412 | 0.0292464
250-30 | 0.7449 | 4.480144 | 7.843349 | 6432.2266 | 26.93045 | 0.7115274 | 6733.916 | 28.19356 | 1.228799 |  |  | 0.02819356
250-30 | 0.6371 | 4.878049 |  | 6531.2675 | 27.34511 | 0.606022 | 6866.204 | 28.74742 | 1.252939 |  |  | 0.02874742
215-30 | 0.6399 | 5.537264 | 8.130577 | 6232.2319 | 26.09311 | 0.604467 | 6597.556 | 27.62265 | 1.203916 | 1.188387 | 0.01694215 | 0.02762265
215-30 | 0.6426 | 6.103286 | 8.419871 | 6128.0546 | 25.65694 | 0.6033803 | 6526.378149 | 27.32464 | 1.190927 |  |  | 0.02732464
215-30 | 0.614 | 6.254956 |  | 6012.2815 | 25.17222 | 0.5755946 | 6413.439 | 26.85179 | 1.170319 |  |  | 0.02685179
180-2 | 1.09918 | 7.564026 | 7.537416 | 5439.4641 | 22.77395 | 1.016038 | 5884.575 | 24.63754 | 1.073812 | 1.065971 | 0.01038309 | 0.02463754
180-2 | 0.8002 | 8.060654 | 7.524604 | 5390.5636 | 22.56921 | 0.7356986 | 5863.174 | 24.54794 | 1.069907 |  |  | 0.02454794
180-2 | 0.8086 | 7.911803 |  | 5320.0077 | 22.27381 | 0.7446252 | 5777.079 | 24.18747 | 1.054196 |  |  | 0.02418747
180-16 | 1.00125 | 7.930041 | 7.943764 | 5465.9165 | 22.8847 | 0.9218505 | 5936.699 | 24.85577 | 1.083323 | 1.075654 | 0.009463667 | 0.02485577
180-16 | 1.03908 | 8.005982 | 7.625828 | 5437.3928 | 22.76528 | 0.9558914 | 5910.594 | 24.74647 | 1.07856 |  |  | 0.02474647
180-16 | 0.8341 | 8.738155 |  | 5326.6902 | 22.30179 | 0.7612151 | 5836.711 | 24.43714 | 1.065078 |  |  | 0.02443714
180-30 | 0.88075 | 7.506969 | 7.987763 | 5355.0175 | 22.42039 | 0.8146324 | 5789.644 | 24.24008 | 1.056489 | 1.075064 | 0.01608863 | 0.02424008
180-30 | 0.8085 | 8.417273 | 7.852929 | 5440.8214 | 22.77963 | 0.7404463 | 5940.882 | 24.87328 | 1.084087 |  |  | 0.02487328
180-30 | 0.8484 | 8.26208 |  | 5452.7048 | 22.82938 | 0.7783045 | 5943.785 | 24.88544 | 1.084616 |  |  | 0.02488544
250-2 | 0.57479 | 4.929648 | 7.925712 | 6447.3182 | 26.99363 | 0.5464549 | 6781.629 | 28.39332 | 1.237505 | 1.1871 | 0.0439716 | 0.02839332
250-2 | 0.76 | 6.085051 | 8.014466 | 5952.6234 | 24.92244 | 0.7137536 | 6338.313 | 26.53725 | 1.15661 |  |  | 0.02653725
250-2 | 0.7049 | 6.170509 |  | 6001.5817 | 25.12742 | 0.6614041 | 6396.264 | 26.77988 | 1.167184 |  |  | 0.02677988
215-2 | 0.78946 | 6.940848 | 7.556327 | 5884.683 | 24.63799 | 0.7346648 | 6323.594 | 26.47562 | 1.153924 | 1.111312 | 0.04740517 | 0.02647562
215-2 | 0.90417 | 8.127736 | 8.249286 | 5637.6402 | 23.60367 | 0.8306815 | 6136.39 | 25.69184 | 1.119763 |  |  | 0.02569184
215-2 | 0.8062 | 8.046206 |  | 5342.7497 | 22.36902 | 0.7413315 | 5810.255 | 24.32637 | 1.06025 |  |  | 0.02432637
215-16 | 0.69992 | 5.843122 | 7.577128 | 6240.2747 | 26.12678 | 0.6590228 | 6627.529 | 27.74814 | 1.209385 | 1.152951 | 0.04901124 | 0.02774814
215-16 | 0.7907 | 7.550939 | 7.890716 | 5679.6234 | 23.77945 | 0.7309947 | 6143.517 | 25.72168 | 1.121063 |  |  | 0.02572168
215-16 | 0.7501 | 7.441721 |  | 5723.5702 | 23.96344 | 0.6942796 | 6183.747 | 25.89011 | 1.128405 |  |  | 0.02589011
215-16 | 0.81 | 6.985809 | 7.705563 | 5835.0851 | 24.43033 | 0.753415 | 6273.328 | 26.26517 | 1.144751 | 1.121764 | 0.03266621 | 0.02626517
215-16 | 0.9508 | 7.442691 | 7.992616 | 5500.1631 | 23.02808 | 0.8800349 | 5942.441 | 24.87981 | 1.084371 |  |  | 0.02487981
215-16 | 0.8759 | 7.242034 |  | 5775.3908 | 24.18041 | 0.812467 | 6226.302 | 26.06828 | 1.13617 |  |  | 0.02606828
OP | 1.0372 | 9.522388 | 7.486942 | 4975.7616 | 20.83252 | 0.9384338 | 5499.44 | 23.02505 | 1.003533 | 1.000014 | 0.01228834 | 0.02302505
OP | 1.0776 | 9.586317 | 7.28607 | 5005.0817 | 20.95528 | 0.9742979 | 5535.757 | 23.17711 | 1.01016 |  |  | 0.02317711
OP | 1.0901 | 9.36598 |  | 4899.0231 | 20.51123 | 0.9880015 | 5405.281 | 22.63083 | 0.9863506 |  |  | 0.02263083
OP | 0.8547 | 9.36598 |  | 4943.9346 | 20.69927 | 0.774649 | 5454.833 | 22.8383 | 0.9953929 |  |  | 0.0228383

## ICP-OES
Samples | Sample weight (g) | Na (ppb) | Na (ug/L)*DF | Na (ug/L) - blank | Na2O % | Mg (ppb) | Mg (ug/L)*DF | Na (ug/L) - blank | MgO % | Al (ppb) | Al (ug/L)*DF | Al (ug/L) - blank | Al2O3 % | Si (ppb) | Si (ug/L)*DF | Si (ug/L) - blank | SiO2 % | P (ppb) | P (ug/L)*DF | P (ug/L) - blank | P2O5 % | K (ppb) | K (ug/L)*DF | K (ug/L) - blank | K2O % | Ca (ppb) | Ca (ug/L)*DF | Ca (ug/L) - blank | CaO % | Ti (ppb) | Ti (ug/L)*DF | Ti (ug/L) - blank | TiO2 % | Fe (ppb) | Fe (ug/L)*DF | Fe (ug/L) - blank | Fe2O3 %
Blank 1 |  | 1969.7318 | 19697.318 |  |  | 82.52242473 | 825.2242473 |  |  | 16.66327905 | 166.6327905 |  |  | 4.570255877 | 45.70255877 |  |  | 627.7210328 | 6277.210328 |  |  | 63.05007851 | 630.5007851 |  |  | 1039.576025 | 10395.76025 |  |  | 0.373025266 | 3.73025266 |  |  | 40.99702447 | 409.9702447
Blank 2 |  | 1822.8578 | 18228.578 |  |  | 76.35643083 | 763.5643083 |  |  | 25.25644716 | 252.5644716 |  |  | 0 | 0 |  |  | 724.7217446 | 7247.217446 |  |  | 47.83331606 | 478.3331606 |  |  | 1032.130665 | 10321.30665 |  |  | 0.445657871 | 4.45657871 |  |  | 48.70361572 | 487.0361572
Blank 3 |  | 1477.4032 | 14774.032 |  |  | 66.72851155 | 667.2851155 |  |  | 10.08617188 | 100.8617188 |  |  | 17.28827602 | 172.8827602 |  |  | 141.6259353 | 1416.259353 |  |  | 57.27117126 | 572.7117126 |  |  | 892.4911084 | 8924.911084 |  |  | 0.075201147 | 0.75201147 |  |  | 24.60279062 | 246.0279062
215-16 | 0.1045 | 2928.9294 | 29289.294 | 9591.974 | 0.6186594 | 251.7556702 | 2517.556702 | 1692.336702 | 0.1342695 | 76.71631788 | 767.1631788 | 600.1631788 | 0.05425877 | 313.9814527 | 3139.814527 | 3094.114527 | 0.3166952 | 667.2617048 | 6672.617048 | 395.407048 | 0.04335477 | 616.5790538 | 6165.790538 | 5535.290538 | 0.319034 | 2399.881294 | 23998.81294 | 13603.05294 | 0.9106886 | 1.75366508 | 17.5366508 | 13.8066508 | 0.001101956 | 92.61789798 | 926.1789798 | 516.2089798 | 0.03531215
215-16 | 0.104 | 2554.8203 | 25548.203 | 5850.883 | 0.3791822 | 258.791973 | 2587.91973 | 1762.69973 | 0.1405245 | 88.01580146 | 880.1580146 | 713.1580146 | 0.06478423 | 396.3312628 | 3963.312628 | 3917.612628 | 0.4029114 | 690.4741324 | 6904.741324 | 627.531324 | 0.06913706 | 900.625216 | 9006.25216 | 8375.75216 | 0.4850688 | 2681.906887 | 26819.06887 | 16423.30887 | 1.104783 | 2.623377825 | 26.23377825 | 22.50377825 | 0.001804738 | 142.8223339 | 1428.223339 | 1018.253339 | 0.06999023
215-16 | 0.1033 | 3277.9647 | 32779.647 | 13082.327 | 0.8535807 | 266.0361531 | 2660.361531 | 1835.141531 | 0.147291 | 114.6795568 | 1146.795568 | 979.795568 | 0.08960909 | 409.2426431 | 4092.426431 | 4046.726431 | 0.4190105 | 636.5824638 | 6365.824638 | 88.614638 | 0.009829105 | 1012.445997 | 10124.45997 | 9493.95997 | 0.5535539 | 2535.305578 | 25353.05578 | 14957.29578 | 1.012984 | 3.915021001 | 39.15021001 | 35.42021001 | 0.002859848 | 112.3446598 | 1123.446598 | 713.476598 | 0.04937355
250-16 | 0.1014 | 2611.3302 | 26113.302 | 6415.982 | 0.4264667 | 270.699778 | 2706.99778 | 1881.77778 | 0.1538641 | 114.7840318 | 1147.840318 | 980.840318 | 0.09138549 | 354.7164465 | 3547.164465 | 3501.464465 | 0.3693458 | 896.8729329 | 8968.729329 | 2691.519329 | 0.3041364 | 391.3020451 | 3913.020451 | 3282.520451 | 0.1949765 | 2563.859537 | 25638.59537 | 15242.83537 | 1.051665 | 1.922180701 | 19.22180701 | 15.49180701 | 0.001274255 | 114.6777131 | 1146.777131 | 736.807131 | 0.05194345
250-16 | 0.1018 | 2401.719 | 24017.19 | 4319.87 | 0.286011 | 243.1504804 | 2431.504804 | 1606.284804 | 0.1308223 | 106.89062 | 1068.9062 | 901.9062 | 0.08370097 | 366.8273602 | 3668.273602 | 3622.573602 | 0.3806193 | 647.8548942 | 6478.548942 | 201.338942 | 0.02266151 | 751.8039617 | 7518.039617 | 6887.539617 | 0.4075015 | 2355.135202 | 23551.35202 | 13155.59202 | 0.9040916 | 3.526041024 | 35.26041024 | 31.53041024 | 0.002583295 | 110.6656053 | 1106.656053 | 696.686053 | 0.04892201
250-16 | 0.102 | 2387.0459 | 23870.459 | 4173.139 | 0.2757545 | 238.6762497 | 2386.762497 | 1561.542497 | 0.1269289 | 107.3121603 | 1073.121603 | 906.121603 | 0.08392729 | 371.0059624 | 3710.059624 | 3664.359624 | 0.3842548 | 752.3026221 | 7523.026221 | 1245.816221 | 0.1399467 | 653.0335911 | 6530.335911 | 5899.835911 | 0.3483795 | 2727.194455 | 27271.94455 | 16876.18455 | 1.157508 | 2.400697369 | 24.00697369 | 20.27697369 | 0.00165804 | 89.88634361 | 898.8634361 | 488.8934361 | 0.03426328
250-30 | 0.106 | 2195.5956 | 21955.956 | 2258.636 | 0.1436152 | 255.2118378 | 2552.118378 | 1726.898378 | 0.1350728 | 114.1192521 | 1141.192521 | 974.192521 | 0.08682721 | 403.2467993 | 4032.467993 | 3986.767993 | 0.4022875 | 904.1680002 | 9041.680002 | 2764.470002 | 0.2988236 | 463.8345624 | 4638.345624 | 4007.845624 | 0.2277288 | 2588.070501 | 25880.70501 | 15484.94501 | 1.022006 | 4.633476513 | 46.33476513 | 42.60476513 | 0.003352312 | 115.5354591 | 1155.354591 | 745.384591 | 0.05026775
250-30 | 0.1022 | 2888.5176 | 28885.176 | 9187.856 | 0.605931 | 282.1053083 | 2821.053083 | 1995.833083 | 0.1619124 | 168.798061 | 1687.98061 | 1520.98061 | 0.1406014 | 479.2169605 | 4792.169605 | 4746.469605 | 0.4967538 | 819.7233709 | 8197.233709 | 1920.023709 | 0.2152606 | 504.221219 | 5042.21219 | 4411.71219 | 0.2599975 | 2994.666482 | 29946.66482 | 19550.90482 | 1.338338 | 3.558501053 | 35.58501053 | 31.85501053 | 0.002599674 | 192.970612 | 1929.70612 | 1519.73612 | 0.1062997
250-30 | 0.1061 | 2441.6757 | 24416.757 | 4719.437 | 0.2998021 | 274.2580679 | 2742.580679 | 1917.360679 | 0.1498288 | 103.5688617 | 1035.688617 | 868.688617 | 0.07735095 | 378.469073 | 3784.69073 | 3738.99073 | 0.3769297 | 833.0277199 | 8330.277199 | 2053.067199 | 0.2217158 | 694.4080962 | 6944.080962 | 6313.580962 | 0.3584043 | 2729.362573 | 27293.62573 | 16897.86573 | 1.114208 | 4.128364567 | 41.28364567 | 37.55364567 | 0.002952085 | 123.5455271 | 1235.455271 | 825.485271 | 0.05561717
215-30 | 0.102 | 3052.7996 | 30527.996 | 10830.676 | 0.7156741 | 270.2160133 | 2702.160133 | 1938.600133 | 0.1575778 | 79.5126354 | 795.126354 | 542.126354 | 0.05021312 | 300.8488763 | 3008.488763 | 3008.488763 | 0.3154784 | 855.3214443 | 8553.214443 | 1305.994443 | 0.1467067 | 851.4546666 | 8514.546666 | 7884.046666 | 0.4655452 | 2733.259925 | 27332.59925 | 17011.28925 | 1.166774 | 2.554221305 | 25.54221305 | 21.08221305 | 0.001723884 | 115.0311325 | 1150.311325 | 663.281325 | 0.04648497
215-30 | 0.1015 | 3010.1797 | 30101.797 | 10404.477 | 0.6908983 | 261.1340435 | 2611.340435 | 1944.050435 | 0.1587992 | 61.54418361 | 615.4418361 | 514.4418361 | 0.04788364 | 268.4944897 | 2684.944897 | 2512.064897 | 0.2647197 | 306.5975768 | 3065.975768 | 1649.715768 | 0.186231 | 872.9100914 | 8729.100914 | 8098.600914 | 0.4805702 | 2872.32738 | 28723.2738 | 19799.0638 | 1.364672 | 0.990574414 | 9.90574414 | 9.15574414 | 0.0007523496 | 71.7134451 | 717.134451 | 471.114451 | 0.03317992
215-30 | 0.1028 | 3290.5053 | 32905.053 | 13207.733 | 0.8659545 | 269.5570627 | 2695.570627 | 2028.280627 | 0.1635844 | 67.52081157 | 675.2081157 | 574.2081157 | 0.05277073 | 303.1318729 | 3031.318729 | 2858.438729 | 0.2974111 | 288.9415179 | 2889.415179 | 1473.155179 | 0.1641966 | 1028.49869 | 10284.9869 | 9654.4869 | 0.5656515 | 2588.702348 | 25887.02348 | 16962.81348 | 1.154395 | 1.200569285 | 12.00569285 | 11.25569285 | 0.0009132111 | 71.11628512 | 711.1628512 | 465.1428512 | 0.03234507
180-2 | 0.1072 | 3515.2071 | 35152.071 | 16923.491 | 1.064033 | 274.556399 | 2745.56399 | 1982.00399 | 0.153291 | 80.40487283 | 804.0487283 | 551.0487283 | 0.04856374 | 362.3307763 | 3623.307763 | 3623.307763 | 0.3615196 | 717.2484422 | 7172.484422 | -74.735578 | -0.007988062 | 902.3641281 | 9023.641281 | 8545.311281 | 0.4801158 | 2434.203931 | 24342.03931 | 14020.72931 | 0.9150095 | 2.281685013 | 22.81685013 | 18.35685013 | 0.001428221 | 109.318946 | 1093.18946 | 606.15946 | 0.040421
180-2 | 0.1095 | 3464.7086 | 34647.086 | 19873.056 | 1.223237 | 278.8000807 | 2788.000807 | 2120.710807 | 0.1605736 | 57.38337016 | 573.8337016 | 472.8337016 | 0.0407954 | 332.9358711 | 3329.358711 | 3156.478711 | 0.308326 | 259.7327406 | 2597.327406 | 1181.067406 | 0.123586 | 1096.56047 | 10965.6047 | 10392.8947 | 0.5716567 | 2315.410168 | 23154.10168 | 14229.89168 | 0.9091536 | 0.947358494 | 9.47358494 | 8.72358494 | 0.0006644663 | 67.48372911 | 674.8372911 | 428.8172911 | 0.02799452
180-2 | 0.1019 | 3238.118 | 32381.18 | 17607.15 | 1.164595 | 280.4903333 | 2804.903333 | 2137.613333 | 0.1739249 | 53.39899388 | 533.9899388 | 432.9899388 | 0.04014399 | 308.9055464 | 3089.055464 | 2916.175464 | 0.3060983 | 293.4638346 | 2934.638346 | 1518.378346 | 0.1707319 | 1371.780857 | 13717.80857 | 13145.09857 | 0.7769669 | 2235.009627 | 22350.09627 | 13425.88627 | 0.9217615 | 0.8276225 | 8.276225 | 7.526225 | 0.0006160204 | 74.72001628 | 747.2001628 | 501.1801628 | 0.03515885
180-16 | 0.1047 | 3006.437 | 30064.37 | 11835.79 | 0.7619219 | 300.5460392 | 3005.460392 | 2241.900392 | 0.177532 | 80.24387747 | 802.4387747 | 549.4387747 | 0.04957806 | 357.562987 | 3575.62987 | 3575.62987 | 0.3652812 | 836.2646357 | 8362.646357 | 1115.426357 | 0.1220683 | 1739.422847 | 17394.22847 | 16915.89847 | 0.9731085 | 2384.036024 | 23840.36024 | 13519.05024 | 0.903336 | 2.397752851 | 23.97752851 | 19.51752851 | 0.001554785 | 105.0685915 | 1050.685915 | 563.655915 | 0.03848419
180-16 | 0.1075 | 4151.208 | 41512.08 | 26738.05 | 1.676414 | 301.672728 | 3016.72728 | 2349.43728 | 0.1812017 | 62.42967451 | 624.2967451 | 523.2967451 | 0.04598927 | 359.5127712 | 3595.127712 | 3422.247712 | 0.3405057 | 278.1901187 | 2781.901187 | 1365.641187 | 0.1455583 | 1369.680796 | 13696.80796 | 13124.09796 | 0.7353157 | 2246.259091 | 22462.59091 | 13538.38091 | 0.8810652 | 0.961230747 | 9.61230747 | 8.86230747 | 0.0006875914 | 67.06778584 | 670.6778584 | 424.6578584 | 0.02823876
180-16 | 0.1006 | 3500.3695 | 35003.695 | 20229.665 | 1.355347 | 280.3937702 | 2803.937702 | 2136.647702 | 0.1760929 | 59.89367942 | 598.9367942 | 497.9367942 | 0.04676201 | 308.5730959 | 3085.730959 | 2912.850959 | 0.3097003 | 252.153233 | 2521.53233 | 1105.27233 | 0.1258868 | 1400.421631 | 14004.21631 | 13431.50631 | 0.8041547 | 2372.368147 | 23723.68147 | 14799.47147 | 1.029196 | 0.976742138 | 9.76742138 | 9.01742138 | 0.0007476124 | 64.15794418 | 641.5794418 | 395.5594418 | 0.02810792
180-30 | 0.1066 | 3676.6215 | 36766.215 | 18537.635 | 1.172079 | 288.8356499 | 2888.356499 | 2124.796499 | 0.1652597 | 89.64515508 | 896.4515508 | 643.4515508 | 0.05702635 | 398.3857675 | 3983.857675 | 3983.857675 | 0.3997312 | 744.5305111 | 7445.305111 | 198.085111 | 0.02129136 | 1107.90062 | 11079.0062 | 10600.6762 | 0.5989481 | 2369.549593 | 23695.49593 | 13374.18593 | 0.877728 | 2.082701928 | 20.82701928 | 16.36701928 | 0.001280573 | 122.9301848 | 1229.301848 | 742.271848 | 0.04977608
180-30 | 0.1087 | 2654.3792 | 26543.792 | 11769.762 | 0.7297902 | 286.17682 | 2861.7682 | 2194.4782 | 0.167382 | 66.46998975 | 664.6998975 | 563.6998975 | 0.04899314 | 333.8790514 | 3338.790514 | 3165.910514 | 0.3115233 | 288.4183501 | 2884.183501 | 1467.923501 | 0.1547329 | 1706.365433 | 17063.65433 | 16490.94433 | 0.9137531 | 2551.316836 | 25513.16836 | 16588.95836 | 1.067676 | 0.77675756 | 7.7675756 | 7.0175756 | 0.0005384553 | 76.0457983 | 760.457983 | 514.437983 | 0.03383128
180-30 | 0.1036 | 3301.9271 | 33019.271 | 18245.241 | 1.186997 | 277.769698 | 2777.69698 | 2110.40698 | 0.1688937 | 64.82692003 | 648.2692003 | 547.2692003 | 0.04990662 | 336.264173 | 3362.64173 | 3189.76173 | 0.3293213 | 250.2846002 | 2502.846002 | 1086.586002 | 0.1201747 | 1379.799838 | 13797.99838 | 13225.28838 | 0.7688795 | 2202.519963 | 22025.19963 | 13100.98963 | 0.8846962 | 0.976326976 | 9.76326976 | 5.30326976 | 0.000426949 | 70.80172471 | 708.0172471 | 461.9972471 | 0.03187826
250-2 | 0.1046 | 3294.6791 | 32946.791 | 14718.211 | 0.9483819 | 270.8829261 | 2708.829261 | 1945.269261 | 0.1541896 | 93.1662388 | 931.662388 | 678.662388 | 0.06129697 | 378.4479754 | 3784.479754 | 3784.479754 | 0.3869866 | 856.7734728 | 8567.734728 | 1320.514728 | 0.1446506 | 525.006673 | 5250.06673 | 4771.73673 | 0.2747626 | 2420.092943 | 24200.92943 | 13879.61943 | 0.9283157 | 2.765423835 | 27.65423835 | 26.90423835 | 0.002145266 | 115.9096149 | 1159.096149 | 672.066149 | 0.04592987
250-2 | 0.1046 | 3584.8634 | 35848.634 | 21074.604 | 1.357962 | 269.2411063 | 2692.411063 | 2025.121063 | 0.1605189 | 91.07722959 | 910.7722959 | 809.7722959 | 0.07313885 | 422.2648964 | 4222.648964 | 2858 | 0.2922483 | 202.8211241 | 2028.211241 | 611.951241 | 0.06703382 | 491.2622356 | 4912.622356 | 4339.912356 | 0.2498976 | 2509.467689 | 25094.67689 | 16170.46689 | 1.081535 | 1.10218868 | 11.0218868 | 10.2718868 | 0.0008190504 | 93.53694362 | 935.3694362 | 689.3494362 | 0.04711104
250-2 | 0.1014 | 2160.68 | 21606.8 | 6832.77 | 0.4541703 | 119.2931704 | 1192.931704 | 525.641704 | 0.04297924 | 25.03070125 | 250.3070125 | 149.3070125 | 0.01391103 | 39.21371923 | 392.1371923 | 219.2571923 | 0.02312796 | 205.6410355 | 2056.410355 | 640.150355 | 0.07233573 | 521.6050157 | 5216.050157 | 4643.340157 | 0.2758071 | 1930.573668 | 19305.73668 | 10381.52668 | 0.7162639 | 0.490222222 | 4.90222222 | 4.15222222 | 0.0003415346 | 75.77469537 | 757.7469537 | 511.7269537 | 0.03607574
215-2 | 0.1059 | 652.20395 | 6522.0395 | -11706.5405 | -0.7450622 | 133.7005757 | 1337.005757 | 573.445757 | 0.04489555 | 88.95541096 | 889.5541096 | 636.5541096 | 0.05678796 | 290.0490472 | 2900.490472 | 2727.610472 | 0.2754912 | 694.8022941 | 6948.022941 | -299.197059 | -0.03237205 | 1132.338262 | 11323.38262 | 10845.05262 | 0.616806 | 1975.857587 | 19758.57587 | 9437.26587 | 0.6234477 | 2.479137618 | 24.79137618 | 20.33137618 | 0.001601264 | 96.14457634 | 961.4457634 | 474.4157634 | 0.03202418
215-2 | 0.104 | 1866.995058 | 18669.95058 | 3895.92058 | 0.2524856 | 134.0466173 | 1340.466173 | 673.176173 | 0.05366638 | 46.62304166 | 466.2304166 | 514 | 0.04669245 | 132.3179456 | 1323.179456 | 1150.299456 | 0.1183039 | 239.8382648 | 2398.382648 | 982.122648 | 0.1082035 | 1052.321471 | 10523.21471 | 9950.50471 | 0.5762682 | 1796.81209 | 17968.1209 | 9043.9109 | 0.6083769 | 0.832241377 | 8.32241377 | 7.57241377 | 0.0006072857 | 67.54524147 | 675.4524147 | 429.4324147 | 0.02951728
215-2 | 0.1063 | 1630.220804 | 16302.20804 | 1528.17804 | 0.09689483 | 123.1342491 | 1231.342491 | 564.052491 | 0.04399397 | 39.56822225 | 395.6822225 | 294.6822225 | 0.02619013 | 100.3548477 | 1003.548477 | 830.668477 | 0.0835826 | 236.0544353 | 2360.544353 | 944.284353 | 0.1017837 | 1159.643202 | 11596.43202 | 11023.72202 | 0.6246084 | 1748.014731 | 17480.14731 | 8555.93731 | 0.5630982 | 0.604532636 | 6.04532636 | 5.29532636 | 0.0004154814 | 59.34672249 | 593.4672249 | 347.4472249 | 0.02336525
215-16 | 0.1028 | 2249.164934 | 22491.64934 | 4263.06934 | 0.2795047 | 136.0105748 | 1360.105748 | 596.545748 | 0.04811246 | 85.49419357 | 854.9419357 | 601.9419357 | 0.05531952 | 177.1306207 | 1771.306207 | 1771.306207 | 0.1842986 | 702.7280566 | 7027.280566 | -219.939434 | -0.02451426 | 743.6518717 | 7436.518717 | 6958.188717 | 0.4076768 | 2297.023533 | 22970.23533 | 12648.92533 | 0.860816 | 2.450030855 | 24.50030855 | 20.04030855 | 0.001625936 | 99.14364326 | 991.4364326 | 504.4064326 | 0.03507538
215-16 | 0.1122 | 2876.409973 | 28764.09973 | 10535.51973 | 0.6328824 | 167.6703802 | 1676.703802 | 913.143802 | 0.06747661 | 150.4100262 | 1504.100262 | 1251.100262 | 0.1053455 | 300.0463437 | 3000.463437 | 3000.463437 | 0.2860335 | 694.4194719 | 6944.194719 | -303.025281 | -0.03094531 | 899.4351584 | 8994.351584 | 8516.021584 | 0.4571479 | 2479.841068 | 24798.41068 | 14477.10068 | 0.9026898 | 2.191058206 | 21.91058206 | 17.45058206 | 0.001297207 | 123.1410356 | 1231.410356 | 744.380356 | 0.04742605
OP | 0.148 | 2437.870809 | 24378.70809 | 6150.12809 | 0.2800802 | 339.0012515 | 3390.012515 | 2626.452515 | 0.1471346 | 116.8321573 | 1168.321573 | 915.321573 | 0.05842906 | 241.6697316 | 2416.697316 | 2416.697316 | 0.1746554 | 963.3526755 | 9633.526755 | 2386.306755 | 0.1847453 | 6040.0457 | 60400.457 | 59922.127 | 2.438588 | 2331.80096 | 23318.0096 | 12996.6996 | 0.6143575 | 2.37121098 | 23.7121098 | 19.2521098 | 0.001084947 | 288.1444289 | 2881.444289 | 2394.414289 | 0.1156518
OP | 0.1027 | 1632.090311 | 16320.90311 | 1546.87311 | 0.1015183 | 192.1074883 | 1921.074883 | 1253.784883 | 0.1012184 | 36.65462545 | 366.5462545 | 265.5462545 | 0.02442793 | 94.57360072 | 945.7360072 | 772.8560072 | 0.08049141 | 355.896072 | 3558.96072 | 2142.70072 | 0.2390561 | 3371.76474 | 33717.6474 | 33144.9374 | 1.943836 | 1735.994836 | 17359.94836 | 8435.73836 | 0.5746487 | 0.595283358 | 5.95283358 | 5.20283358 | 0.0004225339 | 53.75568584 | 537.5568584 | 291.5368584 | 0.02029261
OP | 0.1028 | 1531.93075 | 15319.3075 | 545.2775 | 0.03575068 | 174.5395103 | 1745.395103 | 1078.105103 | 0.08695106 | 37.36820728 | 373.6820728 | 272.6820728 | 0.02505996 | 94.87481059 | 948.7481059 | 775.8681059 | 0.08072651 | 358.5121116 | 3585.121116 | 2168.861116 | 0.2417394 | 3480.630642 | 34806.30642 | 34233.59642 | 2.005729 | 1668.173314 | 16681.73314 | 7757.52314 | 0.5279342 | 0.611581258 | 6.11581258 | 5.36581258 | 0.0004353459 | 50.15046672 | 501.5046672 | 255.4846672 | 0.01776588
Analysis Repetiton
Blank 1 |  | 1939.613806 | 19396.13806 |  |  | 81.11005252 | 811.1005252 |  |  | 16.51314006 | 165.1314006 |  |  | 181.4720115 | 1814.720115 |  |  | 607.1297328 | 6071.297328 |  |  | 65.48096374 | 654.8096374 |  |  | 1027.316445 | 10273.16445 |  |  | 0.258209254 | 2.58209254 |  |  | 39.47505821 | 394.7505821
Blank 2 |  | 1755.893722 | 17558.93722 |  |  | 73.22610748 | 732.2610748 |  |  | 24.56562684 | 245.6562684 |  |  | 161.2988284 | 1612.988284 |  |  | 717.5880326 | 7175.880326 |  |  | 48.67749762 | 486.7749762 |  |  | 994.0646538 | 9940.646538 |  |  | 0.655283942 | 6.55283942 |  |  | 47.10718888 | 471.0718888
Blank 3 |  | 1421.22428 | 14212.2428 |  |  | 64.17820295 | 641.7820295 |  |  | 9.206944114 | 92.06944114 |  |  | 156.7911786 | 1567.911786 |  |  | 143.7152653 | 1437.152653 |  |  | 58.4356468 | 584.356468 |  |  | 831.4608611 | 8314.608611 |  |  | 0.340603058 | 3.40603058 |  |  | 23.98281116 | 239.8281116
215-16 | 0.1045 | 2816.017253 | 28160.17253 | 8764.03253 | 0.5652591316 | 241.5012852 | 2415.012852 | 1603.912852 | 0.127254 | 74.36105573 | 743.6105573 | 578.4805573 | 0.05229852 | 440.7884035 | 4407.884035 | 2593.164035 | 0.2654209 | 655.0109577 | 6550.109577 | 478.809577 | 0.05249952 | 620.0487881 | 6200.487881 | 5545.677881 | 0.3196327 | 2474.981878 | 24749.81878 | 14476.65878 | 0.9691742 | 1.516774197 | 15.16774197 | 12.58774197 | 0.00100467 | 90.06557068 | 900.6557068 | 505.9057068 | 0.03460734
215-16 | 0.104 | 2537.742852 | 25377.42852 | 5981.28852 | 0.3876335 | 254.9154394 | 2549.154394 | 1738.054394 | 0.1385597 | 86.25676844 | 862.5676844 | 697.4376844 | 0.06335618 | 551.6113949 | 5516.113949 | 3701.393949 | 0.3806741 | 699.2401234 | 6992.401234 | 921.101234 | 0.1014806 | 921.6346156 | 9216.346156 | 8561.536156 | 0.4958282 | 2660.051046 | 26600.51046 | 16327.35046 | 1.098328 | 2.569842423 | 25.69842423 | 23.11842423 | 0.001854031 | 141.1846764 | 1411.846764 | 1017.096764 | 0.06991073
215-16 | 0.1033 | 3195.212938 | 31952.12938 | 12555.98938 | 0.8192388 | 255.2251536 | 2552.251536 | 1741.151536 | 0.1397472 | 111.7163692 | 1117.163692 | 952.033692 | 0.08707007 | 514.7654938 | 5147.654938 | 3332.934938 | 0.3451023 | 652.6235675 | 6526.235675 | 454.935675 | 0.05046131 | 1009.750517 | 10097.50517 | 9442.69517 | 0.5505649 | 2525.776981 | 25257.76981 | 14984.60981 | 1.014834 | 3.354665061 | 33.54665061 | 30.96665061 | 0.002500265 | 108.8133119 | 1088.133119 | 693.383119 | 0.04798305
250-16 | 0.1014 | 2547.712785 | 25477.12785 | 6080.98785 | 0.4041998 | 263.5935498 | 2635.935498 | 1824.835498 | 0.1492082 | 114.9808439 | 1149.808439 | 984.678439 | 0.09174309 | 466.2109941 | 4662.109941 | 2847.389941 | 0.3003519 | 889.0377152 | 8890.377152 | 2819.077152 | 0.3185502 | 393.2443556 | 3932.443556 | 3277.633556 | 0.1946863 | 2660.331398 | 26603.31398 | 16330.15398 | 1.126684 | 1.758791915 | 17.58791915 | 15.00791915 | 0.001234453 | 112.6649766 | 1126.649766 | 731.899766 | 0.05159749
250-16 | 0.1018 | 2401.076715 | 24010.76715 | 4614.62715 | 0.3055264 | 240.1280426 | 2401.280426 | 1590.180426 | 0.1295107 | 105.2867294 | 1052.867294 | 887.737294 | 0.08238603 | 482.9987778 | 4829.987778 | 3015.267778 | 0.3168105 | 630.6431907 | 6306.431907 | 235.131907 | 0.02646504 | 764.8804627 | 7648.804627 | 6993.994627 | 0.4137999 | 2374.631812 | 23746.31812 | 13473.15812 | 0.9259157 | 2.942185593 | 29.42185593 | 26.84185593 | 0.00219916 | 110.3405773 | 1103.405773 | 708.655773 | 0.04976253
250-16 | 0.102 | 2397.671793 | 23976.71793 | 4580.57793 | 0.3026774 | 236.57035 | 2365.7035 | 1554.6035 | 0.1263649 | 108.4760054 | 1084.760054 | 919.630054 | 0.08517848 | 453.1997012 | 4531.997012 | 2717.277012 | 0.2849411 | 760.1532128 | 7601.532128 | 1530.232128 | 0.1718961 | 654.2491379 | 6542.491379 | 5887.681379 | 0.3476618 | 2656.835794 | 26568.35794 | 16295.19794 | 1.117659 | 2.569764803 | 25.69764803 | 23.11764803 | 0.001890321 | 87.57470994 | 875.7470994 | 480.9970994 | 0.03370988
250-30 | 0.106 | 2166.574624 | 21665.74624 | 2269.60624 | 0.1443127 | 247.9134525 | 2479.134525 | 1668.034525 | 0.1304686 | 111.3606811 | 1113.606811 | 948.476811 | 0.08453523 | 489.7272116 | 4897.272116 | 3082.552116 | 0.311047 | 904.0989974 | 9040.989974 | 2969.689974 | 0.3210067 | 454.9120131 | 4549.120131 | 3894.310131 | 0.2212776 | 2524.52964 | 25245.2964 | 14972.1364 | 0.9881610024 | 4.249987636 | 42.49987636 | 39.91987636 | 0.003141054 | 114.0389549 | 1140.389549 | 745.639549 | 0.05028495
250-30 | 0.1022 | 2807.593974 | 28075.93974 | 8679.79974 | 0.5724251 | 271.7861785 | 2717.861785 | 1906.761785 | 0.1546865 | 160.9901433 | 1609.901433 | 1444.771433 | 0.1335565 | 540.2311249 | 5402.311249 | 3587.591249 | 0.3754685 | 800.9977206 | 8009.977206 | 1938.677206 | 0.2173519 | 490.3467862 | 4903.467862 | 4248.657862 | 0.2503881 | 2808.566262 | 28085.66262 | 17812.50262 | 1.219337 | 3.96355234 | 39.6355234 | 37.0555234 | 0.003024086 | 185.0068326 | 1850.068326 | 1455.318326 | 0.101794
250-30 | 0.1061 | 2387.723976 | 23877.23976 | 4481.09976 | 0.2846618 | 264.0706259 | 2640.706259 | 1829.606259 | 0.1429714 | 100.329006 | 1003.29006 | 838.16006 | 0.07463258 | 447.1741318 | 4471.741318 | 2657.021318 | 0.2678558 | 818.0808837 | 8180.808837 | 2109.508837 | 0.227811 | 686.5955946 | 6865.955946 | 6211.145946 | 0.3525894 | 2680.059986 | 26800.59986 | 16527.43986 | 1.089783 | 4.209569639 | 42.09569639 | 39.51569639 | 0.003106321 | 119.4324637 | 1194.324637 | 799.574637 | 0.05387144
215-30 | 0.102 | 3007.497245 | 30074.97245 | 10678.83245 | 0.7056405 | 263.850205 | 2638.50205 | 1906.24205 | 0.1549476 | 76.91770483 | 769.1770483 | 523.5170483 | 0.04848948 | 370.5757391 | 3705.757391 | 2092.767391 | 0.2194533 | 845.9440079 | 8459.440079 | 1283.560079 | 0.1441866 | 841.2453787 | 8412.453787 | 7757.643787 | 0.4580813 | 2752.325773 | 27523.25773 | 17582.60773 | 1.20596 | 2.500518702 | 25.00518702 | 18.45518702 | 0.001509073 | 112.5019186 | 1125.019186 | 653.949186 | 0.04583094
215-30 | 0.1015 | 2974.56902 | 29745.6902 | 10349.5502 | 0.6872509 | 256.5809824 | 2565.809824 | 1924.029824 | 0.1571639 | 58.97007246 | 589.7007246 | 497.6307246 | 0.04631888 | 340.3815876 | 3403.815876 | 1835.905876 | 0.1934665 | 301.9071341 | 3019.071341 | 1581.921341 | 0.1785779 | 881.2186572 | 8812.186572 | 8157.376572 | 0.4840579 | 2678.573634 | 26785.73634 | 18471.12634 | 1.273143 | 1.056809075 | 10.56809075 | 7.15809075 | 0.0005881976 | 70.5337753 | 705.337753 | 465.517753 | 0.03278575
215-30 | 0.1028 | 3214.605512 | 32146.05512 | 12749.91512 | 0.835938 | 263.5334753 | 2635.334753 | 1993.554753 | 0.1607837 | 64.63501462 | 646.3501462 | 554.2801462 | 0.05093932 | 374.9218125 | 3749.218125 | 2181.308125 | 0.2269579 | 302.0536139 | 3020.536139 | 1583.386139 | 0.1764829 | 1031.501704 | 10315.01704 | 9660.20704 | 0.5659866 | 2289.866464 | 22898.66464 | 14584.05464 | 0.9925102 | 0.821579164 | 8.21579164 | 4.80579164 | 0.0003899096 | 69.12226033 | 691.2226033 | 451.4026033 | 0.03138961
180-2 | 0.1072 | 3423.886845 | 34238.86845 | 16649.92845 | 1.046833 | 264.9458218 | 2649.458218 | 1917.198218 | 0.1482788 | 78.62368463 | 786.2368463 | 540.5768463 | 0.04764086 | 428.5536921 | 4285.536921 | 2672.546921 | 0.2666564 | 700.6219215 | 7006.219215 | -169.660785 | -0.01813408 | 887.8819339 | 8878.819339 | 8392.049339 | 0.4715048 | 2387.759559 | 23877.59559 | 13936.94559 | 0.9095417 | 2.466713308 | 24.66713308 | 18.11713308 | 0.00140957 | 105.7195348 | 1057.195348 | 586.125348 | 0.03908505
180-2 | 0.1095 | 3291.6579 | 32916.579 | 18704.339 | 1.151299 | 268.2096592 | 2682.096592 | 2040.316592 | 0.1544864 | 56.58443385 | 565.8443385 | 473.7743385 | 0.04087656 | 399.6215455 | 3996.215455 | 2428.305455 | 0.2371978 | 268.40805 | 2684.0805 | 1246.9305 | 0.1304779 | 1062.197995 | 10621.97995 | 10037.61995 | 0.5521149 | 2235.188883 | 22351.88883 | 14037.27883 | 0.8968475 | 0.77330847 | 7.7330847 | 4.3230847 | 0.0003292848 | 64.87402892 | 648.7402892 | 408.9202892 | 0.02669559
180-2 | 0.1019 | 3120.659624 | 31206.59624 | 16994.35624 | 1.124062 | 273.7976035 | 2737.976035 | 2096.196035 | 0.1705551 | 51.77081547 | 517.7081547 | 425.6381547 | 0.03946238 | 357.39057 | 3573.9057 | 2005.9957 | 0.2105606 | 269.9614352 | 2699.614352 | 1262.464352 | 0.141956 | 1342.77964 | 13427.7964 | 12941.0264 | 0.7649048 | 2282.967842 | 22829.67842 | 14515.06842 | 0.9965399 | 0.914611234 | 9.14611234 | 5.73611234 | 0.0004695 | 72.12105155 | 721.2105155 | 481.3905155 | 0.03377056
180-16 | 0.1047 | 2950.717617 | 29507.17617 | 11918.23617 | 0.7672293 | 297.2131413 | 2972.131413 | 2239.871413 | 0.1773713 | 79.2796383 | 792.796383 | 547.136383 | 0.04937031 | 411.3561436 | 4113.561436 | 2500.571436 | 0.2554547 | 812.7460604 | 8127.460604 | 951.580604 | 0.1041376 | 1687.950011 | 16879.50011 | 16295.14011 | 0.9373986 | 2470.479588 | 24704.79588 | 14764.14588 | 0.9865326 | 2.508771863 | 25.08771863 | 18.53771863 | 0.001476732 | 102.4725191 | 1024.725191 | 553.655191 | 0.03780138
180-16 | 0.1075 | 4104.11397 | 41041.1397 | 26828.8997 | 1.68211 | 298.1271643 | 2981.271643 | 2339.491643 | 0.1804347 | 60.44206778 | 604.4206778 | 512.3506778 | 0.04502728 | 412.0975967 | 4120.975967 | 2553.065967 | 0.2540241 | 267.2213568 | 2672.213568 | 1235.063568 | 0.1316405 | 1357.112199 | 13571.12199 | 12986.76199 | 0.7276211 | 2239.129541 | 22391.29541 | 14076.68541 | 0.9160976 | 1.141426933 | 11.41426933 | 8.00426933 | 0.0006210196 | 65.01839528 | 650.1839528 | 410.3639528 | 0.02728825
180-16 | 0.1006 | 3348.402654 | 33484.02654 | 19271.78654 | 1.291171 | 269.1307424 | 2691.307424 | 2049.527424 | 0.1689128 | 59.24339903 | 592.4339903 | 500.3639903 | 0.04698995 | 350.9914046 | 3509.914046 | 1942.004046 | 0.2064779 | 228.9238446 | 2289.238446 | 852.088446 | 0.09704999 | 1360.756995 | 13607.56995 | 13023.20995 | 0.7797097 | 2434.481441 | 24344.81441 | 16030.20441 | 1.114784 | 0.948562459 | 9.48562459 | 6.07562459 | 0.0005037152 | 61.39214958 | 613.9214958 | 374.1014958 | 0.02658315
180-30 | 0.1066 | 3588.302627 | 35883.02627 | 18294.08627 | 1.156681 | 284.3556226 | 2843.556226 | 2111.296226 | 0.1642097 | 87.82236006 | 878.2236006 | 632.5636006 | 0.05606139 | 445.2411451 | 4452.411451 | 2839.421451 | 0.284901 | 736.8335078 | 7368.335078 | 192.455078 | 0.02068621 | 1097.692734 | 10976.92734 | 10490.15734 | 0.5927037 | 2390.503032 | 23905.03032 | 13964.38032 | 0.9164616 | 2.777416732 | 27.77416732 | 21.22416732 | 0.001660602 | 119.7203962 | 1197.203962 | 726.133962 | 0.04869389
180-30 | 0.1087 | 2613.759115 | 26137.59115 | 11925.35115 | 0.7394376 | 281.3856428 | 2813.856428 | 2172.076428 | 0.1656733 | 66.98942003 | 669.8942003 | 577.8242003 | 0.05022074 | 365.7021342 | 3657.021342 | 2089.111342 | 0.205567 | 278.7017439 | 2787.017439 | 1349.867439 | 0.1422887 | 1644.682716 | 16446.82716 | 15862.46716 | 0.8789295 | 2382.931778 | 23829.31778 | 15514.70778 | 0.9985363 | 1.142514769 | 11.42514769 | 8.01514769 | 0.0006149985 | 73.91365673 | 739.1365673 | 499.3165673 | 0.03283684
180-30 | 0.1036 | 3212.849791 | 32128.49791 | 17916.25791 | 1.165594 | 269.1374698 | 2691.374698 | 2049.594698 | 0.1640269 | 63.42670876 | 634.2670876 | 542.1970876 | 0.04944408 | 398.1830648 | 3981.830648 | 2413.920648 | 0.249221 | 251.5984529 | 2515.984529 | 1078.834529 | 0.1193174 | 1331.208778 | 13312.08778 | 12727.72778 | 0.7399527 | 2350.688183 | 23506.88183 | 15192.27183 | 1.025918 | 0.963818513 | 9.63818513 | 6.22818513 | 0.000501411 | 68.13596234 | 681.3596234 | 441.5396234 | 0.03046666
250-2 | 0.1046 | 3237.108908 | 32371.08908 | 14782.14908 | 0.9525018 | 265.1983078 | 2651.983078 | 1919.723078 | 0.1521647 | 90.38807293 | 903.8807293 | 658.2207293 | 0.05945067 | 434.1811668 | 4341.811668 | 2728.821668 | 0.279039 | 861.0155572 | 8610.155572 | 1434.275572 | 0.1571121 | 521.1041733 | 5211.041733 | 4724.271733 | 0.2720295 | 2317.696011 | 23176.96011 | 13236.31011 | 0.885289 | 2.624686498 | 26.24686498 | 19.69686498 | 0.001570571 | 114.544237 | 1145.44237 | 674.37237 | 0.04608748
250-2 | 0.1046 | 3479.794532 | 34797.94532 | 20585.70532 | 1.326459 | 260.5389857 | 2605.389857 | 1963.609857 | 0.1556433 | 88.97956897 | 889.7956897 | 797.7256897 | 0.0720508 | 470.4335832 | 4704.335832 | 3136.425832 | 0.320719 | 204.4096257 | 2044.096257 | 606.946257 | 0.06648557 | 478.5302898 | 4785.302898 | 4200.942898 | 0.2418956 | 2563.786822 | 25637.86822 | 17323.25822 | 1.158638 | 1.040021524 | 10.40021524 | 6.99021524 | 0.0005573794 | 89.64559268 | 896.4559268 | 656.6359268 | 0.04487535
250-2 | 0.1014 | 2098.227477 | 20982.27477 | 6770.03477 | 0.4500003 | 117.1993404 | 1171.993404 | 530.213404 | 0.04335305 | 23.75637775 | 237.5637775 | 145.4937775 | 0.01355574 | 93.08745769 | 930.8745769 | -637.0354231 | -0.06719656 | 206.6446211 | 2066.446211 | 629.296211 | 0.07110923 | 505.7557295 | 5057.557295 | 4473.197295 | 0.2657009 | 1923.26726 | 19232.6726 | 10918.0626 | 0.7532817 | 0.311035895 | 3.11035895 | -0.29964105 | -2.464651e-05 | 73.10576179 | 731.0576179 | 491.2376179 | 0.03463128
215-2 | 0.1059 | 638.4972388 | 6384.972388 | -11203.97 | -0.7130759 | 131.6110481 | 1316.110481 | 583.850481 | 0.04571014 | 88.23361764 | 882.3361764 | 636.6761764 | 0.05679885 | 352.6142765 | 3526.142765 | 1913.152765 | 0.1932302 | 674.2778899 | 6742.778899 | -433.101101 | -0.04685999 | 1118.000971 | 11180.00971 | 10693.23971 | 0.6081717 | 2095.508785 | 20955.08785 | 11014.43785 | 0.7276394 | 2.528482888 | 25.28482888 | 18.73482888 | 0.001475523 | 91.95445969 | 919.5445969 | 448.4745969 | 0.03027309
215-2 | 0.104 | 1830.002036 | 18300.02036 | 4087.78036 | 0.2649196 | 131.7242193 | 1317.242193 | 675.462193 | 0.05384863 | 47.92453768 | 479.2453768 | 387.1753768 | 0.03517153 | 156.3282299 | 1563.282299 | -4.627701 | -0.0004759412 | 235.334689 | 2353.34689 | 916.19689 | 0.1009402 | 1053.044434 | 10530.44434 | 9946.08434 | 0.5760122 | 1687.791972 | 16877.91972 | 8563.30972 | 0.5760473 | 0.719757642 | 7.19757642 | 3.78757642 | 0.0003037527 | 66.81231449 | 668.1231449 | 428.3031449 | 0.02943966
215-2 | 0.1063 | 1569.37654 | 15693.7654 | 1481.5254 | 0.09393679 | 118.3252938 | 1183.252938 | 541.472938 | 0.04223285 | 37.85641931 | 378.5641931 | 286.4941931 | 0.02546241 | 135.1695008 | 1351.695008 | -216.214992 | -0.02175574 | 221.1111565 | 2211.111565 | 773.961565 | 0.08342476 | 1147.360363 | 11473.60363 | 10889.24363 | 0.6169888 | 1719.230385 | 17192.30385 | 8877.69385 | 0.5842742 | 0.678958065 | 6.78958065 | 3.37958065 | 0.0002651683 | 57.33743846 | 573.3743846 | 333.5543846 | 0.02243098
215-16 | 0.1028 | 2157.682224 | 21576.82224 | 3987.88224 | 0.2614623 | 129.8272616 | 1298.272616 | 566.012616 | 0.04564991 | 84.01649076 | 840.1649076 | 594.5049076 | 0.05463604 | 195.0023984 | 1950.023984 | 337.033984 | 0.03506727 | 693.1022001 | 6931.022001 | -244.857999 | -0.02729166 | 722.5582175 | 7225.582175 | 6738.812175 | 0.3948236 | 2143.993405 | 21439.93405 | 11499.28405 | 0.7825777 | 2.144916438 | 21.44916438 | 14.89916438 | 0.001208818 | 95.1085868 | 951.085868 | 480.015868 | 0.03337931
215-16 | 0.1122 | 2856.51795 | 28565.1795 | 10976.2395 | 0.659357 | 166.9712132 | 1669.712132 | 937.452132 | 0.06927287 | 146.4428661 | 1464.428661 | 1218.768661 | 0.1026231 | 339.2588544 | 3392.588544 | 1779.598544 | 0.1696487 | 688.0009679 | 6880.009679 | -295.870321 | -0.03021464 | 917.3905753 | 9173.905753 | 8687.135753 | 0.4663335 | 2500.766571 | 25007.66571 | 15067.01571 | 0.9394727 | 1.992017218 | 19.92017218 | 13.37017218 | 0.0009938852 | 121.9338008 | 1219.338008 | 748.268008 | 0.04767374
OP | 0.148 | 2372.376171 | 23723.76171 | 6134.82171 | 0.2793831 | 329.3238971 | 3293.238971 | 2560.978971 | 0.1434667 | 116.46406 | 1164.6406 | 918.9806 | 0.05866263 | 261.6748474 | 2616.748474 | 1003.758474 | 0.0725419 | 946.1013023 | 9461.013023 | 2285.133023 | 0.1769125 | 5912.091405 | 59120.91405 | 58634.14405 | 2.386172 | 2408.287364 | 24082.87364 | 14142.22364 | 0.6685067 | 2.790746133 | 27.90746133 | 21.35746133 | 0.001203594 | 279.9831437 | 2799.831437 | 2328.761437 | 0.1124808
OP | 0.1027 | 1550.883442 | 15508.83442 | 1296.59442 | 0.08509295 | 185.1735447 | 1851.735447 | 1209.955447 | 0.09768004 | 36.66588537 | 366.6588537 | 274.5888537 | 0.02525977 | 120.2648767 | 1202.648767 | -365.261233 | -0.03804123 | 357.1472746 | 3571.472746 | 2134.322746 | 0.2381214 | 3334.964325 | 33349.64325 | 32765.28325 | 1.921571 | 1774.365308 | 17743.65308 | 9429.04308 | 0.6423134 | 0.51481119 | 5.1481119 | 1.7381119 | 0.000141156 | 51.44957204 | 514.4957204 | 274.6757204 | 0.01911898
OP | 0.1028 | 1480.34093 | 14803.4093 | 591.1693 | 0.03875954 | 169.3887305 | 1693.887305 | 1052.107305 | 0.0848543 | 35.31103129 | 353.1103129 | 261.0403129 | 0.02399006 | 110.4947423 | 1104.947423 | -462.962577 | -0.04816972 | 351.8447533 | 3518.447533 | 2081.297533 | 0.2319796 | 3407.527354 | 34075.27354 | 33490.91354 | 1.962216 | 1737.406047 | 17374.06047 | 9059.45047 | 0.6165361 | 0.50845176 | 5.0845176 | 1.6745176 | 0.0001358591 | 48.77322075 | 487.7322075 | 247.9122075 | 0.0172393

## Slagging index
| Samples | HHV (GJ/Kg) | Na2O % | MgO % | Al2O3 % | SiO2 % | P2O5 % | K2O % | CaO % | TiO2 % | Fe2O3 % |  | Samples | HHV (GJ/Kg) | Na2O % | MgO % | Al2O3 % | SiO2 % | P2O5 % | K2O % | CaO % | TiO2 % | Fe2O3 %
| OP | 0.02302505 | 0.2800802 | 0.1471346 | 0.05842906 | 0.1746554 | 0.1847453 | 2.438588 | 0.6143575 | 0.001084947 | 0.1156518 |  | OP | 0.02302505 | 0.2797316 | 0.1453007 | 0.05854584 | 0.1235986 | 0.1808289 | 2.41238 | 0.6414321 | 0.001144271 | 0.1140663
| OP | 0.02302505 | 0.2793831 | 0.1434667 | 0.05866263 | 0.0725419 | 0.1769125 | 2.386172 | 0.6685067 | 0.001203594 | 0.1124808 |  | 180-2 | 0.0243677 | 1.165798 | 0.164885 | 0.04031958 | 0.2655457 | 0.141688 | 0.6664108 | 0.9310757 | 0.0005198179 | 0.03090488
| 180-2 | 0.02454794 | 1.223237 | 0.1605736 | 0.0407954 | 0.308326 | 0.123586 | 0.5716567 | 0.9091536 | 0.0006644663 | 0.02799452 |  | 180-16 | 0.02459181 | 1.50126 | 0.1766605 | 0.04619213 | 0.277677 | 0.1250339 | 0.7617003 | 0.9852858 | 0.0006399846 | 0.02755452
| 180-2 | 0.02418747 | 1.164595 | 0.1739249 | 0.04014399 | 0.3060983 | 0.1707319 | 0.7769669 | 0.9217615 | 0.0006160204 | 0.03515885 |  | 180-30 | 0.02487936 | 0.9554549 | 0.166494 | 0.04964115 | 0.2739082 | 0.1341284 | 0.8253787 | 0.9942066 | 0.0005204535 | 0.03225326
| 180-2 | 0.02454794 | 1.151299 | 0.1544864 | 0.04087656 | 0.2371978 | 0.1304779 | 0.5521149 | 0.8968475 | 0.0003292848 | 0.02669559 |  | 215-2 | 0.02500911 | 0.1746902 | 0.04883018 | 0.03644129 | 0.1009432 | 0.1049936 | 0.6004383 | 0.5857376 | 0.0005113836 | 0.02644127
| 180-2 | 0.02418747 | 1.124062 | 0.1705551 | 0.03946238 | 0.2105606 | 0.141956 | 0.7649048 | 0.9965399 | 0.0004695 | 0.03377056 |  | 215-16 | 0.02716562 | 0.6677191 | 0.1337569 | 0.06454245 | 0.3090728 | 0.04877187 | 0.3964105 | 0.9648989 | 0.00153563 | 0.03930085
| 180-16 | 0.02474647 | 1.676414 | 0.1812017 | 0.04598927 | 0.3405057 | 0.1455583 | 0.7353157 | 0.8810652 | 0.0006875914 | 0.02823876 |  | 215-30 | 0.02747364 | 0.6998659 | 0.1600828 | 0.04947814 | 0.2456388 | 0.1763721 | 0.4720636 | 1.19618 | 0.000660917 | 0.03242509
| 180-16 | 0.02443714 | 1.355347 | 0.1760929 | 0.04676201 | 0.3097003 | 0.1258868 | 0.8041547 | 1.029196 | 0.0007476124 | 0.02810792 |  | 250-2 | 0.02746529 | 1.146326 | 0.1556291 | 0.06648432 | 0.3197482 | 0.1088205 | 0.2596463 | 1.013444 | 0.001273067 | 0.04600094
| 180-16 | 0.02474647 | 1.68211 | 0.1804347 | 0.04502728 | 0.2540241 | 0.1316405 | 0.7276211 | 0.9160976 | 0.0006210196 | 0.02728825 |  | 250-16 | 0.02858312 | 0.3429249 | 0.1371754 | 0.08692408 | 0.3311408 | 0.1921989 | 0.2999008 | 1.075886 | 0.001651246 | 0.04425533
| 180-16 | 0.02443714 | 1.291171 | 0.1689128 | 0.04698995 | 0.2064779 | 0.09704999 | 0.7797097 | 1.114784 | 0.0005037152 | 0.02658315 |  | 250-30 | 0.02908007 | 0.1908632 | 0.1361709 | 0.08199834 | 0.3270634 | 0.2825471 | 0.2671986 | 1.033317 | 0.003199896 | 0.05147471
| 180-30 | 0.02487328 | 0.7297902 | 0.167382 | 0.04899314 | 0.3115233 | 0.1547329 | 0.9137531 | 1.067676 | 0.0005384553 | 0.03383128
| 180-30 | 0.02488544 | 1.186997 | 0.1688937 | 0.04990662 | 0.3293213 | 0.1201747 | 0.7688795 | 0.8846962 | 0.000426949 | 0.03187826
| 180-30 | 0.02487328 | 0.7394376 | 0.1656733 | 0.05022074 | 0.205567 | 0.1422887 | 0.8789295 | 0.9985363 | 0.0006149985 | 0.03283684
| 180-30 | 0.02488544 | 1.165594 | 0.1640269 | 0.04944408 | 0.249221 | 0.1193174 | 0.7399527 | 1.025918 | 0.000501411 | 0.03046666
| 215-2 | 0.02569184 | 0.2524856 | 0.05366638 | 0.04669245 | 0.1183039 | 0.1082035 | 0.5762682 | 0.6083769 | 0.0006072857 | 0.02951728
| 215-2 | 0.02432637 | 0.09689483 | 0.04399397 | 0.02619013 | 0.0835826 | 0.1017837 | 0.6246084 | 0.5630982 | 0.0004154814 | 0.02336525
| 215-16 | 0.02745309 | 0.6186594 | 0.1342695 | 0.05425877 | 0.3166952 | 0.04335477 | 0.319034 | 0.9106886 | 0.001101956 | 0.03531215
| 215-16 | 0.02745309 | 0.5652591316 | 0.127254 | 0.05229852 | 0.2654209 | 0.05249952 | 0.3196327 | 0.9691742 | 0.00100467 | 0.03460734
| 215-16 | 0.02659068 | 0.8192388 | 0.1397472 | 0.08707007 | 0.3451023 | 0.05046131 | 0.5505649 | 1.014834 | 0.002500265 | 0.04798305
| 215-30 | 0.02762265 | 0.7056405 | 0.1587992 | 0.04788364 | 0.2647197 | 0.186231 | 0.4655452 | 1.364672 | 0.0007523496 | 0.03317992
| 215-30 | 0.02732464 | 0.6872509 | 0.1635844 | 0.05277073 | 0.2974111 | 0.1641966 | 0.4805702 | 1.154395 | 0.0009132111 | 0.03234507
| 215-30 | 0.02762265 | 0.7156741 | 0.1571639 | 0.04631888 | 0.1934665 | 0.1785779 | 0.4580813 | 1.273143 | 0.0005881976 | 0.03278575
| 215-30 | 0.02732464 | 0.6908983 | 0.1607837 | 0.05093932 | 0.2269579 | 0.1764829 | 0.4840579 | 0.9925102 | 0.0003899096 | 0.03138961
| 250-2 | 0.02839332 | 0.9483819 | 0.1541896 | 0.06129697 | 0.3869866 | 0.1446506 | 0.2747626 | 0.9283157 | 0.002145266 | 0.04592987
| 250-2 | 0.02653725 | 1.357962 | 0.1605189 | 0.07313885 | 0.2922483 | 0.06703382 | 0.2498976 | 1.081535 | 0.0008190504 | 0.04711104
| 250-2 | 0.02839332 | 0.9525018 | 0.1521647 | 0.05945067 | 0.279039 | 0.1571121 | 0.2720295 | 0.885289 | 0.001570571 | 0.04608748
| 250-2 | 0.02653725 | 1.326459 | 0.1556433 | 0.0720508 | 0.320719 | 0.06648557 | 0.2418956 | 1.158638 | 0.0005573794 | 0.04487535
| 250-16 | 0.02914606 | 0.4264667 | 0.1538641 | 0.09138549 | 0.3693458 | 0.3041364 | 0.1949765 | 1.051665 | 0.001274255 | 0.05194345
| 250-16 | 0.02807939 | 0.2757545 | 0.1269289 | 0.08392729 | 0.3842548 | 0.1399467 | 0.3483795 | 1.157508 | 0.00165804 | 0.03426328
| 250-16 | 0.02846468 | 0.3055264 | 0.1295107 | 0.08238603 | 0.3168105 | 0.02646504 | 0.4137999 | 0.9259157 | 0.00219916 | 0.04976253
| 250-16 | 0.02914606 | 0.4041998 | 0.1492082 | 0.09174309 | 0.3003519 | 0.3185502 | 0.1946863 | 1.126684 | 0.001234453 | 0.05159749
| 250-16 | 0.02807939 | 0.3026774 | 0.1263649 | 0.08517848 | 0.2849411 | 0.1718961 | 0.3476618 | 1.117659 | 0.001890321 | 0.03370988
| 250-30 | 0.0292464 | 0.1436152 | 0.1350728 | 0.08682721 | 0.4022875 | 0.2988236 | 0.2277288 | 1.022006 | 0.003352312 | 0.05026775
| 250-30 | 0.0292464 | 0.1443127 | 0.1304686 | 0.08453523 | 0.311047 | 0.3210067 | 0.2212776 | 0.9881610024 | 0.003141054 | 0.05028495
| 250-30 | 0.02874742 | 0.2846618 | 0.1429714 | 0.07463258 | 0.2678558 | 0.227811 | 0.3525894 | 1.089783 | 0.003106321 | 0.05387144
Samples | HHV (GJ/Kg) | Na2O % | MgO % | Al2O3 % | SiO2 % | P2O5 % | K2O % | CaO % | TiO2 % | Fe2O3 % | Base/Acid ratio | Sulphur % | Slagging index | Fouling index | SVI | BAI
OP | 0.02302505 | 0.2797316 | 0.1453007 | 0.05854584 | 0.1235986 | 0.1808289 | 2.41238 | 0.6414321 | 0.001144271 | 0.1140663 | 20.58904 | 0.01 | 0.2058904 | 55.42799 | 12.06549 | 0.04237057
180-2 | 0.0243677 | 1.165798 | 0.164885 | 0.04031958 | 0.2655457 | 0.141688 | 0.6664108 | 0.9310757 | 0.0005198179 | 0.03090488 | 10.12048 | 0.01 | 0.1012048 | 18.54283 | 19.07092 | 0.01686755
180-16 | 0.02459181 | 1.50126 | 0.1766605 | 0.04619213 | 0.277677 | 0.1250339 | 0.7617003 | 0.9852858 | 0.0006399846 | 0.02755452 | 11.02433 | 0.01 | 0.1102433 | 24.94763 | 18.92593 | 0.01217631
180-30 | 0.02487936 | 0.9554549 | 0.166494 | 0.04964115 | 0.2739082 | 0.1341284 | 0.8253787 | 0.9942066 | 0.0005204535 | 0.03225326 | 9.590268 | 0.01 | 0.09590268 | 17.07867 | 18.67307 | 0.01811133
215-2 | 0.02500911 | 0.1746902 | 0.04883018 | 0.03644129 | 0.1009432 | 0.1049936 | 0.6004383 | 0.5857376 | 0.0005113836 | 0.02644127 | 11.17605 | 0.01 | 0.1117605 | 8.662873 | 13.24797 | 0.03411211
215-16 | 0.02716562 | 0.6677191 | 0.1337569 | 0.06454245 | 0.3090728 | 0.04877187 | 0.3964105 | 0.9648989 | 0.00153563 | 0.03930085 | 5.999874 | 0.01 | 0.05999874 | 6.384644 | 21.35912 | 0.03693239
215-30 | 0.02747364 | 0.6998659 | 0.1600828 | 0.04947814 | 0.2456388 | 0.1763721 | 0.4720636 | 1.19618 | 0.000660917 | 0.03242509 | 9.253532 | 0.01 | 0.09253532 | 10.84449 | 15.02997 | 0.02766812
250-2 | 0.02746529 | 1.146326 | 0.1556291 | 0.06648432 | 0.3197482 | 0.1088205 | 0.2596463 | 1.013444 | 0.001273067 | 0.04600094 | 7.044718 | 0.01 | 0.07044718 | 9.90468 | 20.83291 | 0.03271823
250-16 | 0.02858312 | 0.3429249 | 0.1371754 | 0.08692408 | 0.3311408 | 0.1921989 | 0.2999008 | 1.075886 | 0.001651246 | 0.04425533 | 4.985135 | 0.01 | 0.04985135 | 3.204573 | 20.84669 | 0.06884498
250-30 | 0.02908007 | 0.1908632 | 0.1361709 | 0.08199834 | 0.3270634 | 0.2825471 | 0.2671986 | 1.033317 | 0.003199896 | 0.05147471 | 4.758074 | 0.01 | 0.04758074 | 2.179492 | 21.12777 | 0.112375
Samples | HHV (GJ/Kg) | Na2O % | Na2O (Kg/Kg) | MgO % | MgO (Kg/Kg) | Al2O3 % | Al2O3 (Kg/Kg) | SiO2 % | SiO2 (Kg/Kg) | P2O5 % | P2O5 (Kg/Kg) | K2O % | K2O (Kg/Kg) | CaO % | CaO (Kg/Kg) | TiO2 % | TiO2 (Kg/Kg) | Fe2O3 % | Fe2O3 (Kg/Kg) | Alkali index (AI)
OP | 0.02302505 | 0.2797316 | 0.002797316 | 0.1453007 | 0.001453007 | 0.05854584 | 0.0005854584 | 0.1235986 | 0.001235986 | 0.1808289 | 0.001808289 | 2.41238 | 0.0241238 | 0.6414321 | 0.006414321 | 0.001144271 | 1.144271e-05 | 0.1140663 | 0.001140663 | 1.16921
180-2 | 0.0243677 | 1.165798 | 0.01165798 | 0.164885 | 0.00164885 | 0.04031958 | 0.0004031958 | 0.2655457 | 0.002655457 | 0.141688 | 0.00141688 | 0.6664108 | 0.006664108 | 0.9310757 | 0.009310757 | 0.0005198179 | 5.198179e-06 | 0.03090488 | 0.0003090488 | 0.7519005
180-16 | 0.02459181 | 1.50126 | 0.0150126 | 0.1766605 | 0.001766605 | 0.04619213 | 0.0004619213 | 0.277677 | 0.00277677 | 0.1250339 | 0.001250339 | 0.7617003 | 0.007617003 | 0.9852858 | 0.009852858 | 0.0006399846 | 6.399846e-06 | 0.02755452 | 0.0002755452 | 0.9202092
180-30 | 0.02487936 | 0.9554549 | 0.009554549 | 0.166494 | 0.00166494 | 0.04964115 | 0.0004964115 | 0.2739082 | 0.002739082 | 0.1341284 | 0.001341284 | 0.8253787 | 0.008253787 | 0.9942066 | 0.009942066 | 0.0005204535 | 5.204535e-06 | 0.03225326 | 0.0003225326 | 0.7157875
215-2 | 0.02500911 | 0.1746902 | 0.001746902 | 0.04883018 | 0.0004883018 | 0.03644129 | 0.0003644129 | 0.1009432 | 0.001009432 | 0.1049936 | 0.001049936 | 0.6004383 | 0.006004383 | 0.5857376 | 0.005857376 | 0.0005113836 | 5.113836e-06 | 0.02644127 | 0.0002644127 | 0.3099385
215-16 | 0.02716562 | 0.6677191 | 0.006677191 | 0.136071 | 0.00136071 | 0.06435355 | 0.0006435355 | 0.3421608 | 0.003421608 | 0.06338664 | 0.0006338664 | 0.3964105 | 0.003964105 | 1.019562 | 0.01019562 | 0.001653132 | 1.653132e-05 | 0.0515607 | 0.000515607 | 0.3917193
215-30 | 0.02747364 | 0.6998659 | 0.006998659 | 0.1600828 | 0.001600828 | 0.04947814 | 0.0004947814 | 0.2456388 | 0.002456388 | 0.1763721 | 0.001763721 | 0.4720636 | 0.004720636 | 1.19618 | 0.0119618 | 0.000660917 | 6.60917e-06 | 0.03242509 | 0.0003242509 | 0.426565
250-2 | 0.02746529 | 1.146326 | 0.01146326 | 0.1556291 | 0.001556291 | 0.06648432 | 0.0006648432 | 0.3197482 | 0.003197482 | 0.1088205 | 0.001088205 | 0.2596463 | 0.002596463 | 1.013444 | 0.01013444 | 0.001273067 | 1.273067e-05 | 0.04600094 | 0.0004600094 | 0.511909
250-16 | 0.02858312 | 0.3429249 | 0.003429249 | 0.1371754 | 0.001371754 | 0.08692408 | 0.0008692408 | 0.3311408 | 0.003311408 | 0.1921989 | 0.001921989 | 0.2999008 | 0.002999008 | 1.075886 | 0.01075886 | 0.001651246 | 1.651246e-05 | 0.04425533 | 0.0004425533 | 0.224897
250-30 | 0.02908007 | 0.1908632 | 0.001908632 | 0.1361709 | 0.001361709 | 0.08199834 | 0.0008199834 | 0.3270634 | 0.003270634 | 0.2825471 | 0.002825471 | 0.2671986 | 0.002671986 | 1.033317 | 0.01033317 | 0.003199896 | 3.199896e-05 | 0.05147471 | 0.0005147471 | 0.1575174
Ternary Diagram
Samples | K2O+Na2O+P2O5 | CaO+MgO | SiO2+Fe2O3+Al2O3
OP | 2.87294 | 0.7867328 | 0.2962108
180-2 | 1.973897 | 1.095961 | 0.3367701
180-16 | 2.387995 | 1.161946 | 0.3514237
180-30 | 1.914962 | 1.160701 | 0.3558026
215-2 | 0.8801221 | 0.6345677 | 0.1638258
215-16 | 1.112902 | 1.098656 | 0.4129161
215-30 | 1.348302 | 1.356263 | 0.327542
250-2 | 1.514793 | 1.169074 | 0.4322335
250-16 | 0.8350246 | 1.213062 | 0.4623202
250-30 | 0.7406089 | 1.169488 | 0.4605365
[6 empty] | Samples | AI | Increase % | B/A | Increase % | SI | Increase % | FI | Increase % | SVI | Increase % | BAI | Increase %
[6 empty] | OP | 1.16921 | 0.0008230261 | 20.58904 | 0.0001959016 | 0.2058904 | 0.0001959016 | 55.42799 | 0.0001637087 | 12.06549 | 0.0007706367 | 0.04237057 | 0.001339869
[6 empty] | 180-2 | 0.7519005 | -35.69103 | 10.12048 | -50.84523 | 0.1012048 | -50.84523 | 18.54283 | -66.54604 | 19.07092 | 58.06291 | 0.01686755 | -60.18987
[6 empty] | 180-16 | 0.9202092 | -21.29583 | 11.02433 | -46.45525 | 0.1102433 | -46.45525 | 24.94763 | -54.99085 | 18.92593 | 56.86117 | 0.01217631 | -71.26195
[6 empty] | 180-30 | 0.7157875 | -38.77972 | 9.590268 | -53.42043 | 0.09590268 | -53.42043 | 17.07867 | -69.18759 | 18.67307 | 54.76544 | 0.01811133 | -57.25436
[6 empty] | 215-2 | 0.3099385 | -73.4914 | 11.17605 | -45.71836 | 0.1117605 | -45.71836 | 8.662873 | -84.37092 | 13.24797 | 9.801367 | 0.03411211 | -19.48995
[6 empty] | 215-16 | 0.3917193 | -66.49681 | 5.999874 | -70.85884 | 0.05999874 | -70.85884 | 6.384644 | -88.48117 | 21.35912 | 77.0279 | 0.03693239 | -12.83364
[6 empty] | 215-30 | 0.426565 | -63.5165 | 9.253532 | -55.05594 | 0.09253532 | -55.05594 | 10.84449 | -80.43497 | 15.02997 | 24.57081 | 0.02766812 | -34.6988
[6 empty] | 250-2 | 0.511909 | -56.21716 | 7.044718 | -65.78407 | 0.07044718 | -65.78407 | 9.90468 | -82.13051 | 20.83291 | 72.66654 | 0.03271823 | -22.77972
[6 empty] | 250-16 | 0.224897 | -80.76488 | 4.985135 | -75.78739 | 0.04985135 | -75.78739 | 3.204573 | -94.21848 | 20.84669 | 72.78073 | 0.06884498 | 62.4852
[6 empty] | 250-30 | 0.1575174 | -86.52776 | 4.758074 | -76.89021 | 0.04758074 | -76.89021 | 2.179492 | -96.06788 | 21.12777 | 75.11044 | 0.112375 | 165.2231

## Moisture Sorption experiment
| Tray + Sample Wt. in g (21/12/22) | Empty Tray Wt. | Oven driedSample wt. (g) | 22/12/22 | Real sample wt. | Adsorption (mg/g) | 23/12/22 | Real sample wt. | Adsorption (mg/g) | 24/12/22 | Real sample wt. (g) | Adsorption (mg/g) | 25/12/22 | Real sample wt. (g) | Adsorption (mg/g) | 26/12/22 | Real sample wt. (g) | Adsoprtion (mg/g) | 27/12/22 | Real Sample Wt. (g) | Adsorption (mg/g) | 28/12/22 | Real sample Wt. (g) | Adsorption (mg/g) | 29/12/22 | Real sample Wt. (g) | Adsorption (mg/g) | 30/12/22 | Real sample Wt. (g) | Adsorption | 31/12/2022 | Real sample Wt. (g) | Adsorption (mg/g) | 2023-01-01 | Real Sample Wt. (g) | Adsorption (mg/g) | 2023-02-01 | Real sample Wt. (g) | Adsorption (mg/g)
Samples | 0 | 0 | 0 | 1 day | 1 day | 1 day | 2 days | 2 days | 2 days | 3 days | 3 days | 3 days | 4 days | 4 days | 4 days | 5 days | 5 days | 5 days | 6 days | 6 days | 6 days | 7 days | 7 days | 7 days | 8 days | 8 days | 8 days | 9 days | 9 days | 9 days | 10 days | 10 days | 10 days | 11 days | 11 days | 11 days | 12 days | 12 days | 12 days
215-16 | 1.0736 | 0.1124 | 0.9612 | 1.111 | 0.9986 | 38.9097 | 1.1121 | 0.9997 | 40.0541 | 1.113 | 1.0006 | 40.99043 | 1.1134 | 1.001 | 41.40658 | 1.1134 | 1.001 | 41.40658 | 1.1134 | 1.001 | 41.40658 | 1.1133 | 1.0009 | 41.30254 | 1.1141 | 1.0017 | 42.13483 | 1.1143 | 1.0019 | 42.3429 | 1.1143 | 1.0019 | 42.3429 | 1.1143 | 1.0019 | 42.3429 | 1.114 | 1.0016 | 42.03079
215-16 | 1.1012 | 0.153 | 0.9482 | 1.1515 | 0.9985 | 53.04788 | 1.154 | 1.001 | 55.68445 | 1.154 | 1.001 | 55.68445 | 1.1548 | 1.0018 | 56.52816 | 1.1553 | 1.0023 | 57.05547 | 1.155 | 1.002 | 56.73908 | 1.1546 | 1.0016 | 56.31723 | 1.1541 | 1.0011 | 55.78992 | 1.1542 | 1.0012 | 55.89538 | 1.1549 | 1.0019 | 56.63362 | 1.1549 | 1.0019 | 56.63362 | 1.1543 | 1.0013 | 56.00084
215-16 | 1.1431 | 0.1999 | 0.9432 | 1.1972 | 0.9973 | 57.35793 | 1.1975 | 0.9976 | 57.676 | 1.1982 | 0.9983 | 58.41815 | 1.199 | 0.9991 | 59.26633 | 1.1994 | 0.9995 | 59.69042 | 1.1996 | 0.9997 | 59.90246 | 1.1995 | 0.9996 | 59.79644 | 1.1994 | 0.9995 | 59.69042 | 1.1995 | 0.9996 | 59.79644 | 1.1999 | 1 | 60.22053 | 1.1999 | 1 | 60.22053 | 1.2 | 1.0001 | 60.32655
250-16 | 1.2442 | 0.2855 | 0.9587 | 1.2661 | 0.9806 | 22.84343 | 1.2669 | 0.9814 | 23.6779 | 1.2683 | 0.9828 | 25.13821 | 1.2686 | 0.9831 | 25.45113 | 1.269 | 0.9835 | 25.86836 | 1.2692 | 0.9837 | 26.07698 | 1.2699 | 0.9844 | 26.80713 | 1.2698 | 0.9843 | 26.70283 | 1.2694 | 0.9839 | 26.2856 | 1.2706 | 0.9851 | 27.53729 | 1.2695 | 0.984 | 26.3899 | 1.2687 | 0.9832 | 25.55544
250-16 | 1.1973 | 0.2443 | 0.953 | 1.2327 | 0.9884 | 37.14586 | 1.2334 | 0.9891 | 37.88038 | 1.2346 | 0.9903 | 39.13956 | 1.2353 | 0.991 | 39.87408 | 1.2355 | 0.9912 | 40.08395 | 1.2357 | 0.9914 | 40.29381 | 1.2357 | 0.9914 | 40.29381 | 1.2349 | 0.9906 | 39.45435 | 1.2357 | 0.9914 | 40.29381 | 1.2362 | 0.9919 | 40.81847 | 1.2355 | 0.9912 | 40.08395 | 1.2355 | 0.9912 | 40.08395
250-16 | 1.0412 | 0.0966 | 0.9446 | 1.0741 | 0.9775 | 34.82956 | 1.0741 | 0.9775 | 34.82956 | 1.0746 | 0.978 | 35.35888 | 1.075 | 0.9784 | 35.78234 | 1.0756 | 0.979 | 36.41753 | 1.075 | 0.9784 | 35.78234 | 1.0766 | 0.98 | 37.47618 | 1.0755 | 0.9789 | 36.31167 | 1.0755 | 0.9789 | 36.31167 | 1.0757 | 0.9791 | 36.5234 | 1.0751 | 0.9785 | 35.88821 | 1.0761 | 0.9795 | 36.94686
250-30 | 1.1931 | 0.2377 | 0.9554 | 1.2197 | 0.982 | 27.84174 | 1.22 | 0.9823 | 28.15575 | 1.221 | 0.9833 | 29.20243 | 1.221 | 0.9833 | 29.20243 | 1.2216 | 0.9839 | 29.83044 | 1.2209 | 0.9832 | 29.09776 | 1.222 | 0.9843 | 30.24911 | 1.2219 | 0.9842 | 30.14444 | 1.2213 | 0.9836 | 29.51643 | 1.2218 | 0.9841 | 30.03977 | 1.2218 | 0.9841 | 30.03977 | 1.2222 | 0.9845 | 30.45845
250-30 | 1.2744 | 0.3171 | 0.9573 | 1.3012 | 0.9841 | 27.9954 | 1.3016 | 0.9845 | 28.41325 | 1.302 | 0.9849 | 28.83109 | 1.3026 | 0.9855 | 29.45785 | 1.3037 | 0.9866 | 30.60692 | 1.3033 | 0.9862 | 30.18907 | 1.3038 | 0.9867 | 30.71138 | 1.3035 | 0.9864 | 30.39799 | 1.3046 | 0.9875 | 31.54706 | 1.3035 | 0.9864 | 30.39799 | 1.3035 | 0.9864 | 30.39799 | 1.3042 | 0.9871 | 31.12922
250-30 | 1.2531 | 0.3015 | 0.9516 | 1.2783 | 0.9768 | 26.48172 | 1.2801 | 0.9786 | 28.37327 | 1.2819 | 0.9804 | 30.26482 | 1.2819 | 0.9804 | 30.26482 | 1.2821 | 0.9806 | 30.47499 | 1.283 | 0.9815 | 31.42077 | 1.2825 | 0.981 | 30.89533 | 1.2824 | 0.9809 | 30.79025 | 1.2825 | 0.981 | 30.89533 | 1.2833 | 0.9818 | 31.73602 | 1.2833 | 0.9818 | 31.73602 | 1.2824 | 0.9809 | 30.79025
215-30 | 1.2763 | 0.3295 | 0.9468 | 1.3214 | 0.9919 | 47.63414 | 1.3227 | 0.9932 | 49.00718 | 1.3232 | 0.9937 | 49.53528 | 1.324 | 0.9945 | 50.38023 | 1.3234 | 0.9939 | 49.74651 | 1.3235 | 0.994 | 49.85213 | 1.3244 | 0.9949 | 50.8027 | 1.3234 | 0.9939 | 49.74651 | 1.3246 | 0.9951 | 51.01394 | 1.3237 | 0.9942 | 50.06337 | 1.3237 | 0.9942 | 50.06337 | 1.3235 | 0.994 | 49.85213
215-30 | 1.2535 | 0.3135 | 0.94 | 1.3089 | 0.9954 | 58.93617 | 1.3107 | 0.9972 | 60.85106 | 1.311 | 0.9975 | 61.17021 | 1.3112 | 0.9977 | 61.38298 | 1.3115 | 0.998 | 61.70213 | 1.3112 | 0.9977 | 61.38298 | 1.3112 | 0.9977 | 61.38298 | 1.3106 | 0.9971 | 60.74468 | 1.3114 | 0.9979 | 61.59574 | 1.311 | 0.9975 | 61.17021 | 1.3114 | 0.9979 | 61.59574 | 1.3114 | 0.9979 | 61.59574
215-30 | 1.127 | 0.1813 | 0.9457 | 1.1834 | 1.0021 | 59.63836 | 1.1836 | 1.0023 | 59.84985 | 1.1848 | 1.0035 | 61.11875 | 1.1851 | 1.0038 | 61.43597 | 1.1858 | 1.0045 | 62.17617 | 1.1864 | 1.0051 | 62.81062 | 1.1852 | 1.0039 | 61.54172 | 1.1852 | 1.0039 | 61.54172 | 1.1866 | 1.0053 | 63.0221 | 1.1854 | 1.0041 | 61.7532 | 1.1837 | 1.0024 | 59.95559 | 1.1854 | 1.0041 | 61.7532
180-2 | 1.1754 | 0.2442 | 0.9312 | 1.2501 | 1.0059 | 80.21907 | 1.252 | 1.0078 | 82.25945 | 1.2525 | 1.0083 | 82.79639 | 1.2535 | 1.0093 | 83.87027 | 1.2537 | 1.0095 | 84.08505 | 1.2539 | 1.0097 | 84.29983 | 1.2539 | 1.0097 | 84.29983 | 1.2535 | 1.0093 | 83.87027 | 1.2539 | 1.0097 | 84.29983 | 1.2536 | 1.0094 | 83.97766 | 1.2536 | 1.0094 | 83.97766 | 1.2538 | 1.0096 | 84.19244
180-2 | 1.1735 | 0.2519 | 0.9216 | 1.2269 | 0.975 | 57.94271 | 1.2487 | 0.9968 | 81.59722 | 1.2487 | 0.9968 | 81.59722 | 1.2487 | 0.9968 | 81.59722 | 1.2523 | 1.0004 | 85.50347 | 1.2333 | 0.9814 | 64.88715 | 1.234 | 0.9821 | 65.6467 | 1.2374 | 0.9855 | 69.3359375 | 1.2425 | 0.9906 | 74.86979 | 1.2464 | 0.9945 | 79.1015625 | 1.2378 | 0.9859 | 69.76997 | 1.2396 | 0.9877 | 71.72309
180-2 | 1.1346 | 0.2116 | 0.923 | 1.217 | 1.0054 | 89.27411 | 1.2079 | 0.9963 | 79.41495 | 1.2102 | 0.9986 | 81.90683 | 1.2118 | 1.0002 | 83.6403 | 1.2123 | 1.0007 | 84.18202 | 1.2149 | 1.0033 | 86.99892 | 1.2119 | 1.0003 | 83.74865 | 1.2097 | 0.9981 | 81.36511 | 1.2097 | 0.9981 | 81.36511 | 1.2093 | 0.9977 | 80.93174 | 1.2101 | 0.9985 | 81.79848 | 1.2111 | 0.9995 | 82.88191
180-16 | 1.1347 | 0.2082 | 0.9265 | 1.1961 | 0.9879 | 66.27091 | 1.2005 | 0.9923 | 71.01997 | 1.2012 | 0.993 | 71.7755 | 1.2025 | 0.9943 | 73.17863 | 1.204 | 0.9958 | 74.79763 | 1.2026 | 0.9944 | 73.28656 | 1.2036 | 0.9954 | 74.36589 | 1.2043 | 0.9961 | 75.12142 | 1.2036 | 0.9954 | 74.36589 | 1.2034 | 0.9952 | 74.15003 | 1.2038 | 0.9956 | 74.58176 | 1.2042 | 0.996 | 75.01349
180-16 | 1.2026 | 0.2799 | 0.9227 | 1.2828 | 1.0029 | 86.91883 | 1.286 | 1.0061 | 90.38691 | 1.2873 | 1.0074 | 91.79582 | 1.2878 | 1.0079 | 92.3377 | 1.2878 | 1.0079 | 92.3377 | 1.288 | 1.0081 | 92.55446 | 1.288 | 1.0081 | 92.55446 | 1.2881 | 1.0082 | 92.66284 | 1.2876 | 1.0077 | 92.12095 | 1.2881 | 1.0082 | 92.66284 | 1.288 | 1.0081 | 92.55446 | 1.2855 | 1.0056 | 89.84502
180-16 | 1.1532 | 0.2383 | 0.9149 | 1.2286 | 0.9903 | 82.41338 | 1.2319 | 0.9936 | 86.02033 | 1.2324 | 0.9941 | 86.56684 | 1.2335 | 0.9952 | 87.76916 | 1.2335 | 0.9952 | 87.76916 | 1.233 | 0.9947 | 87.22265 | 1.2332 | 0.9949 | 87.44125 | 1.2341 | 0.9958 | 88.42496 | 1.234 | 0.9957 | 88.31566 | 1.233 | 0.9947 | 87.22265 | 1.233 | 0.9947 | 87.22265 | 1.2341 | 0.9958 | 88.42496
180-30 | 1.2358 | 0.3068 | 0.929 | 1.3039 | 0.9971 | 73.30463 | 1.3045 | 0.9977 | 73.95048 | 1.3061 | 0.9993 | 75.67277 | 1.3065 | 0.9997 | 76.10334 | 1.307 | 1.0002 | 76.64155 | 1.3072 | 1.0004 | 76.85684 | 1.3073 | 1.0005 | 76.96448 | 1.3073 | 1.0005 | 76.96448 | 1.3063 | 0.9995 | 75.88805 | 1.3069 | 1.0001 | 76.53391 | 1.3059 | 0.9991 | 75.45748 | 1.3059 | 0.9991 | 75.45748
180-30 | 1.0269 | 0.1086 | 0.9183 | 1.1028 | 0.9942 | 82.65273 | 1.1045 | 0.9959 | 84.50397 | 1.1049 | 0.9963 | 84.93956 | 1.1049 | 0.9963 | 84.93956 | 1.105 | 0.9964 | 85.04846 | 1.1058 | 0.9972 | 85.91963 | 1.1061 | 0.9975 | 86.24632 | 1.1053 | 0.9967 | 85.37515 | 1.1054 | 0.9968 | 85.48405 | 1.105 | 0.9964 | 85.04846 | 1.105 | 0.9964 | 85.04846 | 1.1062 | 0.9976 | 86.35522
180-30 | 1.1909 | 0.2682 | 0.9227 | 1.2673 | 0.9991 | 82.80048 | 1.2663 | 0.9981 | 81.7167 | 1.2674 | 0.9992 | 82.90885 | 1.2682 | 1 | 83.77588 | 1.2687 | 1.0005 | 84.31776 | 1.2693 | 1.0011 | 84.96803 | 1.2675 | 0.9993 | 83.01723 | 1.268 | 0.9998 | 83.55912 | 1.2681 | 0.9999 | 83.6675 | 1.2682 | 1 | 83.77588 | 1.2691 | 1.0009 | 84.75127 | 1.2691 | 1.0009 | 84.75127
250-2 | 1.1842 | 0.2315 | 0.9527 | 1.2195 | 0.988 | 37.05259 | 1.2195 | 0.988 | 37.05259 | 1.22 | 0.9885 | 37.57741 | 1.2207 | 0.9892 | 38.31217 | 1.2208 | 0.9893 | 38.41713 | 1.2215 | 0.99 | 39.15188 | 1.2222 | 0.9907 | 39.88664 | 1.2208 | 0.9893 | 38.41713 | 1.2223 | 0.9908 | 39.9916 | 1.2209 | 0.9894 | 38.5221 | 1.2213 | 0.9898 | 38.94195 | 1.2209 | 0.9894 | 38.5221
250-2 | 1.1745 | 0.2315 | 0.943 | 1.2273 | 0.9958 | 55.99152 | 1.2276 | 0.9961 | 56.30965 | 1.2276 | 0.9961 | 56.30965 | 1.2285 | 0.997 | 57.26405 | 1.2285 | 0.997 | 57.26405 | 1.2286 | 0.9971 | 57.3701 | 1.2274 | 0.9959 | 56.09756 | 1.2286 | 0.9971 | 57.3701 | 1.228 | 0.9965 | 56.73383 | 1.226 | 0.9945 | 54.61294 | 1.2278 | 0.9963 | 56.52174 | 1.2274 | 0.9959 | 56.09756
250-2 |  | 0.2621 | -0.2621 |  | -0.2621 | 0 |  | -0.2621 | 0 |  | -0.2621 | 0 |  | -0.2621 | 0 |  | -0.2621 | 0 |  | -0.2621 | 0 |  | -0.2621 | 0 |  | -0.2621 | 0 |  | -0.2621 | 0 |  | -0.2621 | 0 |  | -0.2621 | 0 |  | -0.2621 | 0
215-2 | 1.1424 | 0.2079 | 0.9345 | 1.2054 | 0.9975 | 67.41573 | 1.2073 | 0.9994 | 69.4489 | 1.2073 | 0.9994 | 69.4489 | 1.2076 | 0.9997 | 69.76993 | 1.2082 | 1.0003 | 70.41199 | 1.2077 | 0.9998 | 69.87694 | 1.2082 | 1.0003 | 70.41199 | 1.2086 | 1.0007 | 70.84002 | 1.209 | 1.0011 | 71.26806 | 1.2078 | 0.9999 | 69.98395 | 1.2078 | 0.9999 | 69.98395 | 1.2085 | 1.0006 | 70.73301
215-2 | 1.1424 | 0.2189 | 0.9235 | 1.2159 | 0.997 | 79.58852 | 1.2168 | 0.9979 | 80.56308 | 1.217 | 0.9981 | 80.77964 | 1.2172 | 0.9983 | 80.99621 | 1.2184 | 0.9995 | 82.29561 | 1.2186 | 0.9997 | 82.51218 | 1.2178 | 0.9989 | 81.64591 | 1.2186 | 0.9997 | 82.51218 | 1.2173 | 0.9984 | 81.10449 | 1.2163 | 0.9974 | 80.02166 | 1.217 | 0.9981 | 80.77964 | 1.2182 | 0.9993 | 82.07905
215-2 | 1.1346 | 0.2112 | 0.9234 | 1.2081 | 0.9969 | 79.59714 | 1.2081 | 0.9969 | 79.59714 | 1.2083 | 0.9971 | 79.81373 | 1.2094 | 0.9982 | 81.00498 | 1.2096 | 0.9984 | 81.22157 | 1.2095 | 0.9983 | 81.11328 | 1.2097 | 0.9985 | 81.32987 | 1.2104 | 0.9992 | 82.08794 | 1.2104 | 0.9992 | 82.08794 | 1.2101 | 0.9989 | 81.76305 | 1.2089 | 0.9977 | 80.4635 | 1.2086 | 0.9974 | 80.13862
215-16 | 1.1954 | 0.2495 | 0.9459 | 1.2409 | 0.9914 | 48.10234 | 1.2409 | 0.9914 | 48.10234 | 1.243 | 0.9935 | 50.32244 | 1.2439 | 0.9944 | 51.27392 | 1.2441 | 0.9946 | 51.48536 | 1.2448 | 0.9953 | 52.22539 | 1.2454 | 0.9959 | 52.85971 | 1.2441 | 0.9946 | 51.48536 | 1.2445 | 0.995 | 51.90824 | 1.244 | 0.9945 | 51.37964 | 1.244 | 0.9945 | 51.37964 | 1.2442 | 0.9947 | 51.59108
215-16 | 1.1908 | 0.2652 | 0.9256 | 1.2568 | 0.9916 | 71.3051 | 1.2594 | 0.9942 | 74.11409 | 1.2594 | 0.9942 | 74.11409 | 1.2602 | 0.995 | 74.97839 | 1.2607 | 0.9955 | 75.51858 | 1.2598 | 0.9946 | 74.54624 | 1.2601 | 0.9949 | 74.87035 | 1.2598 | 0.9946 | 74.54624 | 1.2601 | 0.9949 | 74.87035 | 1.26 | 0.9948 | 74.76232 | 1.26 | 0.9948 | 74.76232 | 1.2579 | 0.9927 | 72.49352
215-16 | 1.2467 | 0.3176 | 0.9291 | 1.2918 | 0.9742 | 48.5416 | 1.2985 | 0.9809 | 55.75288 | 1.307 | 0.9894 | 64.90152 | 1.307 | 0.9894 | 64.90152 | 1.3064 | 0.9888 | 64.25573 | 1.2933 | 0.9757 | 50.15607 | 1.2924 | 0.9748 | 49.18739 | 1.2951 | 0.9775 | 52.09342 | 1.2995 | 0.9819 | 56.82919 | 1.3038 | 0.9862 | 61.45732 | 1.2959 | 0.9783 | 52.95447 | 1.2973 | 0.9797 | 54.46131
215-16 | 1.1435 | 0.2128 | 0.9307 | 1.2035 | 0.9907 | 64.46761 | 1.1974 | 0.9846 | 57.9134 | 1.1951 | 0.9823 | 55.44214 | 1.1993 | 0.9865 | 59.95487 | 1.1984 | 0.9856 | 58.98786 | 1.202 | 0.9892 | 62.85591 | 1.198 | 0.9852 | 58.55807 | 1.1969 | 0.9841 | 57.37617 | 1.1982 | 0.9854 | 58.77297 | 1.1949 | 0.9821 | 55.22725 | 1.196 | 0.9832 | 56.40915 | 1.1977 | 0.9849 | 58.23574
215-16 | 1.3177 | 0.385 | 0.9327 | 1.3716 | 0.9866 | 57.78921 | 1.3745 | 0.9895 | 60.89847 | 1.3763 | 0.9913 | 62.82835 | 1.3766 | 0.9916 | 63.14999 | 1.3774 | 0.9924 | 64.00772 | 1.3769 | 0.9919 | 63.47164 | 1.377 | 0.992 | 63.57886 | 1.3774 | 0.9924 | 64.00772 | 1.3794 | 0.9944 | 66.15203 | 1.3792 | 0.9942 | 65.9376 | 1.3775 | 0.9925 | 64.11494 | 1.3775 | 0.9925 | 64.11494
215-16 | 1.158 | 0.2294 | 0.9286 | 1.2178 | 0.9884 | 64.39802 | 1.2194 | 0.99 | 66.12104 | 1.2199 | 0.9905 | 66.65949 | 1.2207 | 0.9913 | 67.521 | 1.2211 | 0.9917 | 67.95176 | 1.2206 | 0.9912 | 67.41331 | 1.2208 | 0.9914 | 67.62869 | 1.2205 | 0.9911 | 67.30562 | 1.2209 | 0.9915 | 67.73638 | 1.2208 | 0.9914 | 67.62869 | 1.2208 | 0.9914 | 67.62869 | 1.2205 | 0.9911 | 67.30562
OP | 1.0489 | 0.1396 | 0.9093 | 1.1109 | 0.9713 | 68.18432 | 1.1261 | 0.9865 | 84.90047 | 1.14 | 1.0004 | 100.187 | 1.1474 | 1.0078 | 108.3251 | 1.1758 | 1.0362 | 139.5579 | 1.2228 | 1.0832 | 191.246 | 1.1921 | 1.0525 | 157.4838 | 1.189 | 1.0494 | 154.0746 | 1.2076 | 1.068 | 174.5299 | 1.2157 | 1.0761 | 183.4378 | 1.2074 | 1.0678 | 174.3099 | 1.2096 | 1.07 | 176.7294
OP | 1.0681 | 0.1589 | 0.9092 | 1.1693 | 1.0104 | 111.3066 | 1.1527 | 0.9938 | 93.04883 | 1.1527 | 0.9938 | 93.04883 | 1.1573 | 0.9984 | 98.10823 | 1.1567 | 0.9978 | 97.44831 | 1.164 | 1.0051 | 105.4773 | 1.156 | 0.9971 | 96.6784 | 1.1555 | 0.9966 | 96.12846 | 1.1556 | 0.9967 | 96.23845 | 1.1556 | 0.9967 | 96.23845 | 1.1539 | 0.995 | 94.36868 | 1.1561 | 0.9972 | 96.78839
OP | 0.9972 | 0.0866 | 0.9106 | 1.0763 | 0.9897 | 86.8658 | 1.081 | 0.9944 | 92.02723 | 1.084 | 0.9974 | 95.32177 | 1.084 | 0.9974 | 95.32177 | 1.0852 | 0.9986 | 96.63958 | 1.085 | 0.9984 | 96.41994 | 1.0848 | 0.9982 | 96.20031 | 1.0852 | 0.9986 | 96.63958 | 1.0859 | 0.9993 | 97.4083 | 1.0852 | 0.9986 | 96.63958 | 1.0852 | 0.9986 | 96.63958 | 1.0848 | 0.9982 | 96.20031