## Resultados
Muestra | Tonset | T90% | T50% | Res450 | Tderiv
| °C | °C | °C | % | °C
PLA | 334.33 | 339.87 | 361.45 | 0.78 | 366.6
L3P | 344.4 | 343.16 | 365.03 | 2.16
L5P | 345.06 | 343.5 | 365.1 | 4.46
L10P | 341.56 | 341.04 | 364.8 | 7.35
L15P | 339.17 | 338.15 | 362.88 | 10.35
L20P | 334.12 | 333.76 | 361.41 | 12.75
C3P | 335.19 | 331.46 | 357.35 | 1.86
C5P | 333.43 | 329.26 | 355.89 | 2.5
C10P | 319.9 | 319.24 | 345.28 | 4.12
C15P | 313.39 | 313.32 | 338.77 | 5.57
C20P | 309.08 | 306.07 | 332.85 | 7.42
Café | 259.67 |  |  | 27.8
Lignina | 313.5

## Compuestos
L3P |  | L5P |  | L10P |  | L15P |  | L20P |  | C3P |  | C5P |  | C10P |  | C15P |  | C20P
Temperature | Weight | Temperature | Weight | Temperature | Weight | Temperature | Weight | Temperature | Weight | Temperature | Weight | Temperature | Weight | Temperature | Weight | Temperature | Weight | Temperature | Weight
°C | % | °C | % | °C | % | °C | % | °C | % | °C | % | °C | % | °C | % | °C | % | °C | %
200.03 | 99.997 | 199.82 | 100.001 | 199.8 | 99.997 | 199.77 | 100.002 | 199.8 | 99.991 | 199.75 | 99.996 | 199.13 | 99.996 | 199.93 | 99.999 | 200.02 | 99.992 | 199.78 | 99.993
200.03 | 99.996 | 199.82 | 100.002 | 199.8 | 99.998 | 199.77 | 100.004 | 199.8 | 99.99 | 199.76 | 99.996 | 199.14 | 99.996 | 199.93 | 99.999 | 200.02 | 99.992 | 199.78 | 99.992
200.03 | 99.995 | 199.83 | 100.002 | 199.8 | 99.998 | 199.77 | 100.004 | 199.8 | 99.99 | 199.76 | 99.996 | 199.15 | 99.994 | 199.93 | 99.999 | 200.02 | 99.992 | 199.78 | 99.992
200.03 | 99.995 | 199.83 | 100.004 | 199.8 | 99.999 | 199.77 | 100.004 | 199.8 | 99.99 | 199.76 | 99.996 | 199.16 | 99.994 | 199.93 | 99.998 | 200.03 | 99.992 | 199.78 | 99.991
200.03 | 99.995 | 199.83 | 100.01 | 199.8 | 99.999 | 199.77 | 100.004 | 199.8 | 99.99 | 199.77 | 99.996 | 199.17 | 99.993 | 199.93 | 99.998 | 200.03 | 99.992 | 199.79 | 99.991
200.03 | 99.994 | 199.83 | 100.012 | 199.8 | 99.999 | 199.77 | 100.004 | 199.8 | 99.99 | 199.77 | 99.995 | 199.18 | 99.993 | 199.93 | 99.998 | 200.03 | 99.992 | 199.79 | 99.991
200.03 | 99.994 | 199.83 | 100.013 | 199.8 | 99.999 | 199.78 | 100.005 | 199.8 | 99.99 | 199.78 | 99.995 | 199.19 | 99.993 | 199.93 | 99.997 | 200.03 | 99.992 | 199.79 | 99.991
200.03 | 99.994 | 199.83 | 100.013 | 199.8 | 100 | 199.78 | 100.006 | 199.8 | 99.99 | 199.78 | 99.996 | 199.19 | 99.993 | 199.93 | 99.997 | 200.03 | 99.992 | 199.79 | 99.991
200.03 | 99.995 | 199.83 | 100.013 | 199.8 | 100 | 199.78 | 100.006 | 199.8 | 99.99 | 199.78 | 99.995 | 199.2 | 99.992 | 199.93 | 99.996 | 200.03 | 99.992 | 199.79 | 99.991
200.04 | 99.995 | 199.83 | 100.013 | 199.8 | 100.001 | 199.78 | 100.006 | 199.8 | 99.989 | 199.79 | 99.995 | 199.21 | 99.992 | 199.93 | 99.996 | 200.03 | 99.993 | 199.79 | 99.991
200.04 | 99.996 | 199.83 | 100.014 | 199.81 | 100.001 | 199.78 | 100.006 | 199.8 | 99.989 | 199.8 | 99.996 | 199.22 | 99.991 | 199.93 | 99.997 | 200.03 | 99.993 | 199.79 | 99.99
200.05 | 99.997 | 199.84 | 100.015 | 199.81 | 100.001 | 199.79 | 100.006 | 199.81 | 99.99 | 199.8 | 99.996 | 199.24 | 99.991 | 199.94 | 99.997 | 200.04 | 99.993 | 199.8 | 99.991
200.05 | 99.998 | 199.84 | 100.015 | 199.82 | 100.001 | 199.79 | 100.006 | 199.81 | 99.991 | 199.81 | 99.996 | 199.25 | 99.992 | 199.94 | 99.997 | 200.04 | 99.993 | 199.8 | 99.991
200.06 | 99.998 | 199.85 | 100.015 | 199.83 | 100.001 | 199.8 | 100.006 | 199.82 | 99.99 | 199.83 | 99.997 | 199.27 | 99.992 | 199.95 | 99.997 | 200.05 | 99.993 | 199.81 | 99.991
200.08 | 99.998 | 199.86 | 100.016 | 199.84 | 100.001 | 199.82 | 100.005 | 199.83 | 99.991 | 199.84 | 99.998 | 199.29 | 99.993 | 199.96 | 99.997 | 200.07 | 99.993 | 199.83 | 99.992
200.09 | 99.998 | 199.88 | 100.016 | 199.86 | 100.001 | 199.83 | 100.005 | 199.85 | 99.99 | 199.86 | 99.998 | 199.31 | 99.993 | 199.98 | 99.997 | 200.08 | 99.993 | 199.84 | 99.992
200.11 | 99.998 | 199.9 | 100.016 | 199.87 | 100.001 | 199.85 | 100.005 | 199.86 | 99.991 | 199.88 | 99.998 | 199.34 | 99.993 | 200 | 99.997 | 200.1 | 99.993 | 199.86 | 99.992
200.13 | 99.998 | 199.92 | 100.015 | 199.9 | 100.001 | 199.87 | 100.005 | 199.88 | 99.992 | 199.91 | 99.999 | 199.36 | 99.993 | 200.02 | 99.997 | 200.12 | 99.993 | 199.88 | 99.992
200.16 | 99.999 | 199.94 | 100.015 | 199.92 | 100.001 | 199.9 | 100.004 | 199.91 | 99.992 | 199.93 | 99.999 | 199.4 | 99.993 | 200.04 | 99.997 | 200.15 | 99.993 | 199.91 | 99.992
200.19 | 99.999 | 199.97 | 100.015 | 199.95 | 100.001 | 199.92 | 100.002 | 199.93 | 99.992 | 199.96 | 99.999 | 199.43 | 99.992 | 200.07 | 99.997 | 200.17 | 99.994 | 199.94 | 99.992
200.22 | 99.999 | 200 | 100.015 | 199.98 | 100.001 | 199.95 | 100.001 | 199.96 | 99.992 | 200 | 100 | 199.47 | 99.993 | 200.1 | 99.998 | 200.2 | 99.994 | 199.97 | 99.993
200.25 | 99.999 | 200.03 | 100.015 | 200.01 | 100.001 | 199.99 | 100.001 | 199.99 | 99.992 | 200.03 | 100 | 199.51 | 99.993 | 200.13 | 99.997 | 200.24 | 99.994 | 200 | 99.993
200.29 | 99.999 | 200.06 | 100.015 | 200.05 | 100.001 | 200.02 | 100.001 | 200.03 | 99.992 | 200.07 | 100 | 199.55 | 99.993 | 200.16 | 99.998 | 200.27 | 99.994 | 200.04 | 99.993
200.32 | 99.998 | 200.1 | 100.015 | 200.08 | 100.001 | 200.06 | 100 | 200.06 | 99.992 | 200.1 | 100 | 199.59 | 99.993 | 200.2 | 99.998 | 200.31 | 99.994 | 200.07 | 99.993
200.36 | 99.998 | 200.14 | 100.014 | 200.12 | 100.001 | 200.09 | 99.999 | 200.1 | 99.992 | 200.15 | 100.001 | 199.63 | 99.993 | 200.24 | 99.998 | 200.35 | 99.993 | 200.11 | 99.993
200.4 | 99.998 | 200.18 | 100.013 | 200.16 | 100.001 | 200.13 | 99.999 | 200.14 | 99.992 | 200.19 | 100.001 | 199.68 | 99.993 | 200.28 | 99.998 | 200.39 | 99.992 | 200.15 | 99.995
200.45 | 99.998 | 200.22 | 100.012 | 200.2 | 100.001 | 200.17 | 99.998 | 200.18 | 99.992 | 200.23 | 100.001 | 199.73 | 99.992 | 200.32 | 99.997 | 200.43 | 99.992 | 200.19 | 99.995
200.49 | 99.998 | 200.26 | 100.012 | 200.25 | 100.001 | 200.22 | 99.998 | 200.22 | 99.992 | 200.28 | 100.002 | 199.78 | 99.992 | 200.36 | 99.997 | 200.47 | 99.992 | 200.24 | 99.995
200.54 | 99.998 | 200.31 | 100.012 | 200.29 | 100 | 200.26 | 99.996 | 200.27 | 99.992 | 200.32 | 100.002 | 199.83 | 99.991 | 200.4 | 99.997 | 200.52 | 99.991 | 200.28 | 99.995
200.58 | 99.998 | 200.35 | 100.012 | 200.34 | 99.999 | 200.31 | 99.996 | 200.31 | 99.991 | 200.37 | 100.003 | 199.88 | 99.992 | 200.45 | 99.997 | 200.56 | 99.991 | 200.33 | 99.995
200.63 | 99.998 | 200.4 | 100.012 | 200.39 | 99.999 | 200.36 | 99.995 | 200.36 | 99.99 | 200.42 | 100.004 | 199.94 | 99.991 | 200.5 | 99.998 | 200.61 | 99.991 | 200.38 | 99.995
200.68 | 99.998 | 200.45 | 100.012 | 200.44 | 99.999 | 200.41 | 99.995 | 200.41 | 99.989 | 200.48 | 100.004 | 199.99 | 99.992 | 200.55 | 99.998 | 200.66 | 99.99 | 200.43 | 99.993
200.74 | 99.997 | 200.51 | 100.012 | 200.49 | 99.999 | 200.46 | 99.996 | 200.46 | 99.989 | 200.53 | 100.005 | 200.05 | 99.992 | 200.6 | 99.997 | 200.71 | 99.989 | 200.48 | 99.993
200.79 | 99.996 | 200.56 | 100.012 | 200.55 | 99.999 | 200.52 | 99.996 | 200.52 | 99.988 | 200.59 | 100.006 | 200.11 | 99.992 | 200.65 | 99.998 | 200.77 | 99.988 | 200.54 | 99.995
200.85 | 99.996 | 200.62 | 100.011 | 200.6 | 99.999 | 200.57 | 99.996 | 200.57 | 99.987 | 200.65 | 100.006 | 200.18 | 99.992 | 200.71 | 99.998 | 200.83 | 99.988 | 200.6 | 99.995
200.91 | 99.995 | 200.68 | 100.01 | 200.66 | 99.999 | 200.63 | 99.996 | 200.63 | 99.987 | 200.71 | 100.006 | 200.24 | 99.991 | 200.77 | 99.998 | 200.88 | 99.988 | 200.65 | 99.993
200.97 | 99.995 | 200.74 | 100.009 | 200.72 | 99.998 | 200.69 | 99.998 | 200.69 | 99.986 | 200.77 | 100.006 | 200.31 | 99.991 | 200.83 | 99.998 | 200.94 | 99.988 | 200.71 | 99.993
201.03 | 99.995 | 200.8 | 100.009 | 200.78 | 99.998 | 200.75 | 99.996 | 200.75 | 99.986 | 200.84 | 100.006 | 200.37 | 99.991 | 200.89 | 99.998 | 201 | 99.988 | 200.78 | 99.993
201.1 | 99.995 | 200.86 | 100.01 | 200.85 | 99.998 | 200.82 | 99.998 | 200.81 | 99.985 | 200.9 | 100.006 | 200.44 | 99.991 | 200.95 | 99.998 | 201.07 | 99.988 | 200.84 | 99.992
201.16 | 99.995 | 200.93 | 100.009 | 200.91 | 99.998 | 200.88 | 99.996 | 200.88 | 99.984 | 200.97 | 100.005 | 200.51 | 99.991 | 201.02 | 99.999 | 201.13 | 99.988 | 200.91 | 99.992
201.23 | 99.994 | 200.99 | 100.009 | 200.98 | 99.998 | 200.95 | 99.996 | 200.94 | 99.984 | 201.04 | 100.005 | 200.59 | 99.992 | 201.08 | 99.999 | 201.2 | 99.988 | 200.97 | 99.992
201.3 | 99.994 | 201.06 | 100.009 | 201.05 | 99.998 | 201.02 | 99.995 | 201.01 | 99.984 | 201.11 | 100.005 | 200.66 | 99.992 | 201.15 | 99.999 | 201.27 | 99.987 | 201.04 | 99.991
201.37 | 99.994 | 201.13 | 100.009 | 201.12 | 99.999 | 201.08 | 99.994 | 201.08 | 99.984 | 201.18 | 100.005 | 200.73 | 99.992 | 201.22 | 99.999 | 201.34 | 99.987 | 201.11 | 99.991
201.44 | 99.993 | 201.2 | 100.008 | 201.19 | 99.999 | 201.16 | 99.994 | 201.15 | 99.984 | 201.25 | 100.005 | 200.81 | 99.991 | 201.29 | 99.999 | 201.41 | 99.988 | 201.18 | 99.991
201.51 | 99.993 | 201.27 | 100.008 | 201.26 | 99.999 | 201.23 | 99.993 | 201.22 | 99.984 | 201.33 | 100.005 | 200.89 | 99.991 | 201.36 | 99.999 | 201.48 | 99.988 | 201.26 | 99.991
201.59 | 99.993 | 201.35 | 100.008 | 201.34 | 99.999 | 201.3 | 99.993 | 201.3 | 99.984 | 201.4 | 100.005 | 200.97 | 99.991 | 201.44 | 99.999 | 201.55 | 99.988 | 201.33 | 99.99
201.66 | 99.993 | 201.42 | 100.009 | 201.41 | 99.998 | 201.38 | 99.992 | 201.37 | 99.984 | 201.48 | 100.005 | 201.05 | 99.991 | 201.51 | 99.999 | 201.63 | 99.988 | 201.41 | 99.989
201.74 | 99.993 | 201.5 | 100.01 | 201.49 | 99.998 | 201.46 | 99.992 | 201.45 | 99.984 | 201.56 | 100.005 | 201.13 | 99.991 | 201.59 | 99.998 | 201.71 | 99.988 | 201.48 | 99.989
201.82 | 99.993 | 201.58 | 100.01 | 201.57 | 99.998 | 201.53 | 99.992 | 201.53 | 99.984 | 201.64 | 100.006 | 201.22 | 99.991 | 201.67 | 99.998 | 201.78 | 99.988 | 201.56 | 99.988
201.9 | 99.992 | 201.66 | 100.011 | 201.65 | 99.997 | 201.61 | 99.992 | 201.61 | 99.984 | 201.72 | 100.006 | 201.3 | 99.991 | 201.75 | 99.998 | 201.86 | 99.988 | 201.64 | 99.988
201.98 | 99.992 | 201.74 | 100.01 | 201.73 | 99.997 | 201.7 | 99.99 | 201.69 | 99.983 | 201.8 | 100.006 | 201.39 | 99.991 | 201.83 | 99.997 | 201.95 | 99.988 | 201.72 | 99.987
202.07 | 99.991 | 201.82 | 100.011 | 201.81 | 99.997 | 201.78 | 99.99 | 201.77 | 99.984 | 201.89 | 100.006 | 201.48 | 99.991 | 201.91 | 99.997 | 202.03 | 99.989 | 201.81 | 99.987
202.15 | 99.992 | 201.91 | 100.011 | 201.9 | 99.997 | 201.86 | 99.992 | 201.85 | 99.984 | 201.97 | 100.006 | 201.56 | 99.991 | 201.99 | 99.997 | 202.11 | 99.988 | 201.89 | 99.987
202.24 | 99.992 | 201.99 | 100.011 | 201.98 | 99.997 | 201.95 | 99.992 | 201.94 | 99.984 | 202.06 | 100.006 | 201.65 | 99.992 | 202.08 | 99.997 | 202.2 | 99.988 | 201.98 | 99.986
202.32 | 99.992 | 202.08 | 100.011 | 202.07 | 99.997 | 202.03 | 99.99 | 202.03 | 99.984 | 202.15 | 100.006 | 201.75 | 99.992 | 202.16 | 99.997 | 202.28 | 99.987 | 202.06 | 99.987
202.41 | 99.992 | 202.17 | 100.011 | 202.16 | 99.997 | 202.12 | 99.989 | 202.11 | 99.984 | 202.24 | 100.006 | 201.84 | 99.992 | 202.25 | 99.998 | 202.37 | 99.986 | 202.15 | 99.986
202.5 | 99.992 | 202.26 | 100.012 | 202.25 | 99.997 | 202.21 | 99.99 | 202.2 | 99.983 | 202.33 | 100.007 | 201.93 | 99.992 | 202.34 | 99.998 | 202.46 | 99.986 | 202.24 | 99.986
202.59 | 99.993 | 202.35 | 100.012 | 202.34 | 99.996 | 202.3 | 99.99 | 202.29 | 99.983 | 202.42 | 100.006 | 202.03 | 99.992 | 202.43 | 99.998 | 202.55 | 99.986 | 202.33 | 99.985
202.68 | 99.993 | 202.44 | 100.012 | 202.43 | 99.996 | 202.39 | 99.992 | 202.38 | 99.983 | 202.52 | 100.006 | 202.12 | 99.992 | 202.52 | 99.998 | 202.64 | 99.985 | 202.42 | 99.985
202.78 | 99.993 | 202.53 | 100.012 | 202.52 | 99.996 | 202.49 | 99.989 | 202.48 | 99.982 | 202.61 | 100.006 | 202.22 | 99.991 | 202.62 | 99.998 | 202.73 | 99.985 | 202.52 | 99.984
202.87 | 99.993 | 202.62 | 100.012 | 202.62 | 99.995 | 202.58 | 99.988 | 202.57 | 99.982 | 202.71 | 100.006 | 202.32 | 99.991 | 202.71 | 99.999 | 202.83 | 99.984 | 202.61 | 99.984
202.97 | 99.993 | 202.72 | 100.012 | 202.71 | 99.995 | 202.68 | 99.989 | 202.67 | 99.982 | 202.8 | 100.005 | 202.42 | 99.991 | 202.81 | 100 | 202.92 | 99.984 | 202.71 | 99.983
203.06 | 99.994 | 202.82 | 100.012 | 202.81 | 99.996 | 202.77 | 99.988 | 202.76 | 99.982 | 202.9 | 100.005 | 202.52 | 99.991 | 202.9 | 100 | 203.02 | 99.984 | 202.8 | 99.983
203.16 | 99.995 | 202.91 | 100.012 | 202.91 | 99.996 | 202.87 | 99.988 | 202.86 | 99.981 | 203 | 100.005 | 202.62 | 99.991 | 203 | 100 | 203.12 | 99.983 | 202.9 | 99.983
203.26 | 99.995 | 203.01 | 100.011 | 203.01 | 99.995 | 202.97 | 99.989 | 202.96 | 99.981 | 203.1 | 100.005 | 202.73 | 99.991 | 203.1 | 100 | 203.21 | 99.983 | 203 | 99.982
203.36 | 99.996 | 203.11 | 100.011 | 203.11 | 99.995 | 203.07 | 99.988 | 203.06 | 99.981 | 203.2 | 100.004 | 202.83 | 99.99 | 203.2 | 100 | 203.31 | 99.983 | 203.1 | 99.982
203.46 | 99.996 | 203.21 | 100.011 | 203.21 | 99.995 | 203.17 | 99.988 | 203.16 | 99.98 | 203.3 | 100.004 | 202.94 | 99.99 | 203.3 | 100 | 203.41 | 99.984 | 203.2 | 99.982
203.56 | 99.996 | 203.32 | 100.011 | 203.31 | 99.995 | 203.27 | 99.989 | 203.26 | 99.979 | 203.41 | 100.004 | 203.04 | 99.991 | 203.4 | 100 | 203.52 | 99.984 | 203.3 | 99.98
203.67 | 99.996 | 203.42 | 100.011 | 203.41 | 99.995 | 203.38 | 99.989 | 203.36 | 99.979 | 203.51 | 100.003 | 203.15 | 99.99 | 203.5 | 99.999 | 203.62 | 99.985 | 203.41 | 99.98
203.77 | 99.996 | 203.52 | 100.011 | 203.52 | 99.996 | 203.48 | 99.988 | 203.47 | 99.978 | 203.62 | 100.003 | 203.26 | 99.99 | 203.61 | 99.998 | 203.72 | 99.985 | 203.51 | 99.98
203.88 | 99.996 | 203.63 | 100.011 | 203.62 | 99.996 | 203.59 | 99.987 | 203.57 | 99.976 | 203.72 | 100.002 | 203.37 | 99.989 | 203.71 | 99.998 | 203.83 | 99.985 | 203.62 | 99.982
203.98 | 99.996 | 203.74 | 100.011 | 203.73 | 99.996 | 203.69 | 99.987 | 203.68 | 99.976 | 203.83 | 100.002 | 203.48 | 99.989 | 203.82 | 99.997 | 203.93 | 99.984 | 203.72 | 99.982
204.09 | 99.995 | 203.84 | 100.01 | 203.84 | 99.996 | 203.8 | 99.988 | 203.78 | 99.975 | 203.94 | 100.001 | 203.59 | 99.989 | 203.93 | 99.997 | 204.04 | 99.984 | 203.83 | 99.982
204.2 | 99.995 | 203.95 | 100.01 | 203.94 | 99.996 | 203.91 | 99.988 | 203.89 | 99.974 | 204.05 | 100.001 | 203.7 | 99.988 | 204.03 | 99.996 | 204.15 | 99.983 | 203.94 | 99.98
204.31 | 99.994 | 204.06 | 100.01 | 204.05 | 99.995 | 204.02 | 99.988 | 204 | 99.974 | 204.16 | 100 | 203.82 | 99.987 | 204.14 | 99.996 | 204.25 | 99.983 | 204.05 | 99.98
204.42 | 99.994 | 204.17 | 100.01 | 204.16 | 99.995 | 204.13 | 99.987 | 204.11 | 99.973 | 204.27 | 100 | 203.93 | 99.986 | 204.25 | 99.996 | 204.36 | 99.982 | 204.16 | 99.979
204.53 | 99.994 | 204.28 | 100.01 | 204.27 | 99.995 | 204.24 | 99.987 | 204.22 | 99.972 | 204.38 | 100 | 204.04 | 99.986 | 204.36 | 99.996 | 204.47 | 99.98 | 204.27 | 99.978
204.64 | 99.993 | 204.39 | 100.01 | 204.39 | 99.995 | 204.35 | 99.987 | 204.34 | 99.971 | 204.49 | 99.999 | 204.16 | 99.986 | 204.48 | 99.996 | 204.58 | 99.977 | 204.38 | 99.978
204.76 | 99.993 | 204.51 | 100.01 | 204.5 | 99.995 | 204.46 | 99.987 | 204.45 | 99.971 | 204.61 | 99.999 | 204.28 | 99.986 | 204.59 | 99.995 | 204.7 | 99.976 | 204.5 | 99.976
204.87 | 99.993 | 204.62 | 100.01 | 204.61 | 99.994 | 204.58 | 99.987 | 204.56 | 99.971 | 204.72 | 99.999 | 204.39 | 99.985 | 204.7 | 99.995 | 204.81 | 99.975 | 204.61 | 99.975
204.98 | 99.993 | 204.74 | 100.009 | 204.73 | 99.993 | 204.69 | 99.987 | 204.68 | 99.971 | 204.84 | 99.999 | 204.51 | 99.985 | 204.82 | 99.995 | 204.92 | 99.975 | 204.72 | 99.974
205.1 | 99.993 | 204.85 | 100.009 | 204.84 | 99.992 | 204.81 | 99.985 | 204.79 | 99.971 | 204.96 | 99.999 | 204.63 | 99.985 | 204.93 | 99.995 | 205.04 | 99.975 | 204.84 | 99.974
205.22 | 99.993 | 204.97 | 100.009 | 204.96 | 99.991 | 204.92 | 99.985 | 204.91 | 99.97 | 205.07 | 99.999 | 204.75 | 99.985 | 205.05 | 99.996 | 205.15 | 99.975 | 204.96 | 99.974
205.33 | 99.993 | 205.09 | 100.009 | 205.08 | 99.991 | 205.04 | 99.985 | 205.03 | 99.97 | 205.19 | 99.999 | 204.87 | 99.985 | 205.17 | 99.996 | 205.27 | 99.975 | 205.07 | 99.974
205.45 | 99.993 | 205.2 | 100.009 | 205.2 | 99.991 | 205.16 | 99.985 | 205.14 | 99.969 | 205.31 | 99.999 | 204.99 | 99.985 | 205.28 | 99.996 | 205.39 | 99.975 | 205.19 | 99.974
205.57 | 99.993 | 205.32 | 100.009 | 205.31 | 99.991 | 205.28 | 99.984 | 205.26 | 99.969 | 205.43 | 100 | 205.12 | 99.986 | 205.4 | 99.995 | 205.51 | 99.975 | 205.31 | 99.974
205.69 | 99.993 | 205.44 | 100.008 | 205.43 | 99.991 | 205.4 | 99.983 | 205.38 | 99.968 | 205.55 | 100 | 205.24 | 99.985 | 205.52 | 99.995 | 205.63 | 99.975 | 205.43 | 99.973
205.81 | 99.993 | 205.56 | 100.009 | 205.55 | 99.99 | 205.52 | 99.983 | 205.5 | 99.968 | 205.67 | 100 | 205.36 | 99.985 | 205.64 | 99.995 | 205.75 | 99.975 | 205.55 | 99.973
205.93 | 99.993 | 205.68 | 100.009 | 205.68 | 99.989 | 205.64 | 99.982 | 205.62 | 99.968 | 205.79 | 100.001 | 205.49 | 99.985 | 205.77 | 99.994 | 205.87 | 99.975 | 205.68 | 99.973
206.05 | 99.994 | 205.81 | 100.009 | 205.8 | 99.988 | 205.76 | 99.981 | 205.75 | 99.969 | 205.92 | 100.001 | 205.61 | 99.985 | 205.89 | 99.994 | 205.99 | 99.975 | 205.8 | 99.973
206.18 | 99.994 | 205.93 | 100.009 | 205.92 | 99.988 | 205.88 | 99.978 | 205.87 | 99.969 | 206.04 | 100.001 | 205.74 | 99.984 | 206.01 | 99.994 | 206.11 | 99.976 | 205.92 | 99.973
206.3 | 99.993 | 206.05 | 100.009 | 206.04 | 99.988 | 206.01 | 99.977 | 205.99 | 99.969 | 206.17 | 100 | 205.87 | 99.984 | 206.13 | 99.993 | 206.23 | 99.976 | 206.04 | 99.973
206.43 | 99.993 | 206.18 | 100.01 | 206.17 | 99.988 | 206.13 | 99.977 | 206.12 | 99.969 | 206.29 | 100 | 205.99 | 99.984 | 206.26 | 99.993 | 206.36 | 99.976 | 206.17 | 99.972
206.55 | 99.993 | 206.3 | 100.01 | 206.29 | 99.988 | 206.26 | 99.976 | 206.24 | 99.969 | 206.42 | 99.999 | 206.12 | 99.984 | 206.38 | 99.992 | 206.48 | 99.976 | 206.3 | 99.972
206.68 | 99.993 | 206.43 | 100.011 | 206.42 | 99.988 | 206.38 | 99.975 | 206.37 | 99.969 | 206.54 | 99.999 | 206.25 | 99.984 | 206.51 | 99.991 | 206.61 | 99.976 | 206.42 | 99.971
206.8 | 99.993 | 206.56 | 100.01 | 206.55 | 99.986 | 206.51 | 99.973 | 206.49 | 99.969 | 206.67 | 99.998 | 206.38 | 99.984 | 206.64 | 99.991 | 206.73 | 99.976 | 206.55 | 99.97
206.93 | 99.993 | 206.69 | 100.01 | 206.67 | 99.986 | 206.64 | 99.973 | 206.62 | 99.969 | 206.8 | 99.998 | 206.51 | 99.984 | 206.76 | 99.99 | 206.86 | 99.976 | 206.68 | 99.97
207.06 | 99.992 | 206.81 | 100.01 | 206.8 | 99.985 | 206.77 | 99.972 | 206.75 | 99.97 | 206.93 | 99.997 | 206.64 | 99.984 | 206.89 | 99.99 | 206.99 | 99.976 | 206.8 | 99.968
207.19 | 99.991 | 206.94 | 100.01 | 206.93 | 99.985 | 206.89 | 99.971 | 206.88 | 99.97 | 207.06 | 99.995 | 206.77 | 99.984 | 207.02 | 99.99 | 207.12 | 99.976 | 206.93 | 99.967
207.32 | 99.991 | 207.07 | 100.01 | 207.06 | 99.984 | 207.02 | 99.97 | 207.01 | 99.969 | 207.19 | 99.994 | 206.9 | 99.984 | 207.15 | 99.99 | 207.25 | 99.976 | 207.06 | 99.967
207.45 | 99.991 | 207.2 | 100.01 | 207.19 | 99.984 | 207.15 | 99.969 | 207.14 | 99.968 | 207.32 | 99.992 | 207.04 | 99.983 | 207.28 | 99.99 | 207.37 | 99.976 | 207.19 | 99.967
207.58 | 99.989 | 207.33 | 100.009 | 207.32 | 99.984 | 207.28 | 99.967 | 207.27 | 99.968 | 207.45 | 99.991 | 207.17 | 99.983 | 207.41 | 99.99 | 207.5 | 99.976 | 207.33 | 99.966
207.71 | 99.988 | 207.46 | 100.009 | 207.45 | 99.984 | 207.41 | 99.966 | 207.4 | 99.967 | 207.58 | 99.991 | 207.3 | 99.982 | 207.54 | 99.99 | 207.63 | 99.976 | 207.46 | 99.966
207.84 | 99.988 | 207.59 | 100.008 | 207.58 | 99.984 | 207.55 | 99.965 | 207.53 | 99.967 | 207.71 | 99.991 | 207.44 | 99.982 | 207.67 | 99.99 | 207.77 | 99.975 | 207.59 | 99.966
207.97 | 99.988 | 207.73 | 100.007 | 207.71 | 99.984 | 207.68 | 99.965 | 207.66 | 99.966 | 207.84 | 99.991 | 207.57 | 99.981 | 207.8 | 99.99 | 207.9 | 99.975 | 207.72 | 99.966
208.1 | 99.988 | 207.86 | 100.006 | 207.85 | 99.983 | 207.81 | 99.965 | 207.79 | 99.966 | 207.98 | 99.991 | 207.71 | 99.981 | 207.94 | 99.989 | 208.03 | 99.976 | 207.86 | 99.965
208.24 | 99.988 | 207.99 | 100.006 | 207.98 | 99.983 | 207.95 | 99.964 | 207.93 | 99.964 | 208.11 | 99.991 | 207.84 | 99.98 | 208.07 | 99.989 | 208.16 | 99.975 | 207.99 | 99.965
208.37 | 99.988 | 208.13 | 100.006 | 208.11 | 99.983 | 208.08 | 99.964 | 208.06 | 99.963 | 208.25 | 99.99 | 207.98 | 99.98 | 208.21 | 99.99 | 208.3 | 99.975 | 208.13 | 99.964
208.51 | 99.987 | 208.26 | 100.007 | 208.25 | 99.983 | 208.22 | 99.961 | 208.2 | 99.962 | 208.38 | 99.99 | 208.12 | 99.979 | 208.34 | 99.99 | 208.43 | 99.975 | 208.26 | 99.963
208.64 | 99.987 | 208.4 | 100.006 | 208.38 | 99.983 | 208.35 | 99.961 | 208.33 | 99.961 | 208.52 | 99.99 | 208.26 | 99.978 | 208.48 | 99.99 | 208.56 | 99.975 | 208.4 | 99.962
208.78 | 99.987 | 208.53 | 100.006 | 208.52 | 99.982 | 208.49 | 99.961 | 208.47 | 99.96 | 208.66 | 99.991 | 208.4 | 99.978 | 208.61 | 99.99 | 208.7 | 99.975 | 208.53 | 99.961
208.91 | 99.986 | 208.67 | 100.005 | 208.66 | 99.982 | 208.62 | 99.962 | 208.61 | 99.96 | 208.79 | 99.992 | 208.53 | 99.978 | 208.75 | 99.99 | 208.84 | 99.975 | 208.67 | 99.961
209.05 | 99.987 | 208.81 | 100.005 | 208.79 | 99.982 | 208.76 | 99.961 | 208.74 | 99.961 | 208.93 | 99.992 | 208.67 | 99.978 | 208.88 | 99.99 | 208.97 | 99.975 | 208.81 | 99.96
209.19 | 99.987 | 208.94 | 100.005 | 208.93 | 99.982 | 208.9 | 99.961 | 208.88 | 99.96 | 209.07 | 99.992 | 208.81 | 99.978 | 209.02 | 99.99 | 209.11 | 99.975 | 208.94 | 99.959
209.33 | 99.986 | 209.08 | 100.004 | 209.07 | 99.982 | 209.04 | 99.961 | 209.02 | 99.96 | 209.21 | 99.992 | 208.95 | 99.978 | 209.16 | 99.989 | 209.25 | 99.975 | 209.08 | 99.958
209.46 | 99.985 | 209.22 | 100.004 | 209.21 | 99.982 | 209.18 | 99.961 | 209.16 | 99.96 | 209.35 | 99.992 | 209.09 | 99.978 | 209.3 | 99.989 | 209.38 | 99.974 | 209.22 | 99.958
209.6 | 99.985 | 209.36 | 100.004 | 209.35 | 99.982 | 209.32 | 99.96 | 209.3 | 99.96 | 209.49 | 99.992 | 209.24 | 99.978 | 209.44 | 99.989 | 209.52 | 99.973 | 209.36 | 99.957
209.74 | 99.984 | 209.5 | 100.005 | 209.49 | 99.982 | 209.46 | 99.96 | 209.44 | 99.96 | 209.63 | 99.991 | 209.38 | 99.978 | 209.58 | 99.989 | 209.66 | 99.972 | 209.5 | 99.957
209.88 | 99.983 | 209.64 | 100.005 | 209.63 | 99.982 | 209.6 | 99.96 | 209.58 | 99.96 | 209.77 | 99.991 | 209.52 | 99.978 | 209.72 | 99.989 | 209.8 | 99.971 | 209.64 | 99.957
210.02 | 99.983 | 209.78 | 100.004 | 209.77 | 99.982 | 209.74 | 99.959 | 209.72 | 99.96 | 209.91 | 99.991 | 209.66 | 99.978 | 209.86 | 99.988 | 209.94 | 99.97 | 209.78 | 99.957
210.16 | 99.983 | 209.92 | 100.003 | 209.91 | 99.982 | 209.88 | 99.959 | 209.86 | 99.96 | 210.05 | 99.991 | 209.81 | 99.978 | 210 | 99.988 | 210.08 | 99.97 | 209.92 | 99.955
210.3 | 99.983 | 210.06 | 100.002 | 210.05 | 99.982 | 210.02 | 99.959 | 210 | 99.96 | 210.19 | 99.991 | 209.95 | 99.978 | 210.14 | 99.987 | 210.22 | 99.969 | 210.06 | 99.955
210.45 | 99.982 | 210.2 | 100.002 | 210.19 | 99.982 | 210.16 | 99.959 | 210.14 | 99.96 | 210.33 | 99.991 | 210.09 | 99.978 | 210.28 | 99.987 | 210.36 | 99.968 | 210.21 | 99.954
210.59 | 99.982 | 210.35 | 100.002 | 210.33 | 99.981 | 210.3 | 99.959 | 210.29 | 99.96 | 210.48 | 99.99 | 210.24 | 99.978 | 210.43 | 99.986 | 210.5 | 99.967 | 210.35 | 99.954
210.73 | 99.982 | 210.49 | 100.003 | 210.48 | 99.981 | 210.45 | 99.959 | 210.43 | 99.959 | 210.62 | 99.99 | 210.38 | 99.978 | 210.57 | 99.986 | 210.65 | 99.966 | 210.49 | 99.953
210.87 | 99.982 | 210.63 | 100.003 | 210.62 | 99.98 | 210.59 | 99.959 | 210.57 | 99.958 | 210.77 | 99.99 | 210.53 | 99.978 | 210.71 | 99.985 | 210.79 | 99.964 | 210.63 | 99.952
211.02 | 99.982 | 210.78 | 100.003 | 210.76 | 99.98 | 210.73 | 99.959 | 210.72 | 99.958 | 210.91 | 99.989 | 210.67 | 99.978 | 210.86 | 99.985 | 210.93 | 99.963 | 210.78 | 99.951
211.16 | 99.981 | 210.92 | 100.003 | 210.91 | 99.98 | 210.88 | 99.959 | 210.86 | 99.957 | 211.05 | 99.989 | 210.82 | 99.978 | 211 | 99.985 | 211.08 | 99.963 | 210.92 | 99.949
211.31 | 99.981 | 211.06 | 100.003 | 211.05 | 99.978 | 211.02 | 99.959 | 211 | 99.957 | 211.2 | 99.988 | 210.97 | 99.977 | 211.15 | 99.984 | 211.22 | 99.962 | 211.07 | 99.947
211.45 | 99.981 | 211.21 | 100.003 | 211.2 | 99.978 | 211.17 | 99.959 | 211.15 | 99.956 | 211.35 | 99.988 | 211.11 | 99.977 | 211.29 | 99.984 | 211.36 | 99.962 | 211.21 | 99.945
211.6 | 99.981 | 211.35 | 100.002 | 211.34 | 99.976 | 211.31 | 99.959 | 211.3 | 99.956 | 211.49 | 99.988 | 211.26 | 99.976 | 211.44 | 99.983 | 211.51 | 99.961 | 211.36 | 99.942
211.74 | 99.981 | 211.5 | 100.001 | 211.49 | 99.976 | 211.46 | 99.958 | 211.44 | 99.955 | 211.64 | 99.988 | 211.41 | 99.976 | 211.58 | 99.983 | 211.65 | 99.96 | 211.5 | 99.94
211.89 | 99.98 | 211.65 | 100.001 | 211.63 | 99.976 | 211.61 | 99.959 | 211.59 | 99.955 | 211.79 | 99.989 | 211.56 | 99.975 | 211.73 | 99.982 | 211.8 | 99.959 | 211.65 | 99.94
212.04 | 99.98 | 211.79 | 100 | 211.78 | 99.974 | 211.75 | 99.958 | 211.73 | 99.954 | 211.93 | 99.988 | 211.71 | 99.975 | 211.88 | 99.982 | 211.95 | 99.958 | 211.8 | 99.94
212.18 | 99.98 | 211.94 | 100 | 211.93 | 99.974 | 211.9 | 99.958 | 211.88 | 99.954 | 212.08 | 99.988 | 211.86 | 99.975 | 212.02 | 99.981 | 212.09 | 99.958 | 211.95 | 99.94
212.33 | 99.979 | 212.09 | 99.999 | 212.07 | 99.972 | 212.05 | 99.956 | 212.03 | 99.953 | 212.23 | 99.988 | 212 | 99.974 | 212.17 | 99.98 | 212.24 | 99.957 | 212.09 | 99.939
212.48 | 99.979 | 212.24 | 99.998 | 212.22 | 99.972 | 212.19 | 99.955 | 212.18 | 99.953 | 212.38 | 99.988 | 212.15 | 99.973 | 212.32 | 99.98 | 212.39 | 99.957 | 212.24 | 99.938
212.63 | 99.979 | 212.38 | 99.997 | 212.37 | 99.971 | 212.34 | 99.955 | 212.33 | 99.952 | 212.52 | 99.988 | 212.3 | 99.973 | 212.47 | 99.98 | 212.53 | 99.957 | 212.39 | 99.937
212.77 | 99.979 | 212.53 | 99.997 | 212.52 | 99.971 | 212.49 | 99.954 | 212.47 | 99.952 | 212.67 | 99.987 | 212.45 | 99.972 | 212.62 | 99.979 | 212.68 | 99.957 | 212.54 | 99.937
212.92 | 99.979 | 212.68 | 99.996 | 212.67 | 99.971 | 212.64 | 99.952 | 212.62 | 99.951 | 212.82 | 99.988 | 212.61 | 99.972 | 212.77 | 99.979 | 212.83 | 99.956 | 212.69 | 99.936
213.07 | 99.978 | 212.83 | 99.996 | 212.81 | 99.971 | 212.79 | 99.952 | 212.77 | 99.95 | 212.97 | 99.988 | 212.76 | 99.972 | 212.91 | 99.979 | 212.98 | 99.955 | 212.83 | 99.937
213.22 | 99.978 | 212.98 | 99.995 | 212.96 | 99.97 | 212.94 | 99.95 | 212.92 | 99.95 | 213.12 | 99.988 | 212.91 | 99.972 | 213.06 | 99.979 | 213.13 | 99.955 | 212.98 | 99.935
213.37 | 99.977 | 213.13 | 99.994 | 213.11 | 99.97 | 213.09 | 99.95 | 213.07 | 99.949 | 213.27 | 99.987 | 213.06 | 99.972 | 213.21 | 99.979 | 213.27 | 99.955 | 213.13 | 99.935
213.52 | 99.977 | 213.28 | 99.994 | 213.26 | 99.97 | 213.24 | 99.949 | 213.22 | 99.949 | 213.42 | 99.987 | 213.21 | 99.972 | 213.37 | 99.979 | 213.42 | 99.954 | 213.28 | 99.935
213.67 | 99.976 | 213.43 | 99.993 | 213.41 | 99.969 | 213.39 | 99.948 | 213.37 | 99.948 | 213.57 | 99.987 | 213.36 | 99.971 | 213.52 | 99.979 | 213.57 | 99.954 | 213.43 | 99.933
213.82 | 99.976 | 213.58 | 99.993 | 213.56 | 99.969 | 213.54 | 99.947 | 213.52 | 99.947 | 213.73 | 99.986 | 213.52 | 99.97 | 213.67 | 99.979 | 213.72 | 99.954 | 213.59 | 99.932
213.98 | 99.976 | 213.73 | 99.992 | 213.72 | 99.969 | 213.69 | 99.947 | 213.67 | 99.947 | 213.88 | 99.986 | 213.67 | 99.97 | 213.82 | 99.98 | 213.87 | 99.954 | 213.74 | 99.932
214.13 | 99.975 | 213.88 | 99.992 | 213.87 | 99.969 | 213.84 | 99.946 | 213.83 | 99.947 | 214.03 | 99.986 | 213.82 | 99.969 | 213.97 | 99.98 | 214.02 | 99.954 | 213.89 | 99.93
214.28 | 99.975 | 214.04 | 99.992 | 214.02 | 99.968 | 213.99 | 99.946 | 213.98 | 99.946 | 214.18 | 99.986 | 213.98 | 99.969 | 214.12 | 99.98 | 214.18 | 99.953 | 214.04 | 99.929
214.43 | 99.975 | 214.19 | 99.991 | 214.17 | 99.968 | 214.14 | 99.943 | 214.13 | 99.945 | 214.33 | 99.986 | 214.13 | 99.969 | 214.28 | 99.98 | 214.33 | 99.952 | 214.19 | 99.929
214.58 | 99.975 | 214.34 | 99.99 | 214.32 | 99.967 | 214.29 | 99.943 | 214.28 | 99.944 | 214.49 | 99.987 | 214.28 | 99.968 | 214.43 | 99.979 | 214.48 | 99.952 | 214.35 | 99.927
214.74 | 99.974 | 214.49 | 99.989 | 214.48 | 99.967 | 214.45 | 99.943 | 214.43 | 99.944 | 214.64 | 99.987 | 214.44 | 99.967 | 214.58 | 99.979 | 214.63 | 99.952 | 214.5 | 99.927
214.89 | 99.974 | 214.65 | 99.988 | 214.63 | 99.966 | 214.6 | 99.943 | 214.59 | 99.943 | 214.79 | 99.987 | 214.59 | 99.966 | 214.73 | 99.979 | 214.78 | 99.952 | 214.65 | 99.927
215.04 | 99.973 | 214.8 | 99.987 | 214.78 | 99.965 | 214.75 | 99.942 | 214.74 | 99.943 | 214.95 | 99.987 | 214.75 | 99.966 | 214.89 | 99.978 | 214.94 | 99.951 | 214.81 | 99.927
215.2 | 99.973 | 214.95 | 99.986 | 214.94 | 99.965 | 214.9 | 99.942 | 214.89 | 99.943 | 215.1 | 99.987 | 214.9 | 99.965 | 215.04 | 99.977 | 215.09 | 99.951 | 214.96 | 99.926
215.35 | 99.972 | 215.11 | 99.986 | 215.09 | 99.965 | 215.06 | 99.941 | 215.05 | 99.942 | 215.26 | 99.987 | 215.06 | 99.965 | 215.2 | 99.977 | 215.24 | 99.95 | 215.11 | 99.925
215.51 | 99.972 | 215.26 | 99.986 | 215.24 | 99.965 | 215.21 | 99.942 | 215.2 | 99.943 | 215.41 | 99.987 | 215.21 | 99.964 | 215.35 | 99.976 | 215.4 | 99.949 | 215.27 | 99.924
215.66 | 99.971 | 215.42 | 99.986 | 215.4 | 99.964 | 215.37 | 99.941 | 215.36 | 99.942 | 215.57 | 99.987 | 215.37 | 99.964 | 215.5 | 99.975 | 215.55 | 99.949 | 215.42 | 99.924
215.82 | 99.971 | 215.57 | 99.987 | 215.55 | 99.964 | 215.52 | 99.938 | 215.51 | 99.941 | 215.72 | 99.987 | 215.52 | 99.964 | 215.66 | 99.974 | 215.7 | 99.949 | 215.58 | 99.923
215.97 | 99.972 | 215.72 | 99.987 | 215.71 | 99.963 | 215.67 | 99.936 | 215.67 | 99.94 | 215.88 | 99.987 | 215.68 | 99.964 | 215.81 | 99.974 | 215.86 | 99.948 | 215.73 | 99.922
216.13 | 99.972 | 215.88 | 99.987 | 215.86 | 99.963 | 215.83 | 99.937 | 215.82 | 99.939 | 216.03 | 99.987 | 215.84 | 99.964 | 215.97 | 99.973 | 216.01 | 99.948 | 215.89 | 99.922
216.28 | 99.971 | 216.03 | 99.988 | 216.02 | 99.963 | 215.98 | 99.937 | 215.98 | 99.939 | 216.19 | 99.987 | 215.99 | 99.964 | 216.13 | 99.973 | 216.17 | 99.949 | 216.05 | 99.923
216.44 | 99.971 | 216.19 | 99.989 | 216.17 | 99.962 | 216.14 | 99.936 | 216.13 | 99.938 | 216.34 | 99.987 | 216.15 | 99.964 | 216.28 | 99.972 | 216.32 | 99.949 | 216.2 | 99.923
216.59 | 99.97 | 216.35 | 99.99 | 216.33 | 99.962 | 216.3 | 99.933 | 216.29 | 99.938 | 216.5 | 99.986 | 216.31 | 99.964 | 216.44 | 99.972 | 216.48 | 99.948 | 216.36 | 99.922
216.75 | 99.97 | 216.5 | 99.99 | 216.49 | 99.962 | 216.45 | 99.933 | 216.45 | 99.938 | 216.66 | 99.986 | 216.47 | 99.964 | 216.59 | 99.972 | 216.63 | 99.948 | 216.51 | 99.922
216.91 | 99.97 | 216.66 | 99.991 | 216.64 | 99.962 | 216.61 | 99.933 | 216.6 | 99.936 | 216.81 | 99.986 | 216.62 | 99.964 | 216.75 | 99.972 | 216.79 | 99.947 | 216.67 | 99.921
217.06 | 99.97 | 216.82 | 99.992 | 216.8 | 99.961 | 216.76 | 99.932 | 216.76 | 99.935 | 216.97 | 99.985 | 216.78 | 99.964 | 216.91 | 99.972 | 216.94 | 99.946 | 216.83 | 99.921
217.22 | 99.969 | 216.97 | 99.992 | 216.96 | 99.961 | 216.92 | 99.931 | 216.92 | 99.934 | 217.13 | 99.984 | 216.94 | 99.964 | 217.06 | 99.973 | 217.1 | 99.946 | 216.99 | 99.92
217.38 | 99.969 | 217.13 | 99.991 | 217.11 | 99.961 | 217.08 | 99.93 | 217.07 | 99.933 | 217.29 | 99.984 | 217.1 | 99.964 | 217.22 | 99.973 | 217.26 | 99.946 | 217.14 | 99.92
217.54 | 99.969 | 217.29 | 99.991 | 217.27 | 99.96 | 217.23 | 99.929 | 217.23 | 99.932 | 217.44 | 99.983 | 217.26 | 99.964 | 217.38 | 99.973 | 217.41 | 99.945 | 217.3 | 99.92
217.69 | 99.968 | 217.45 | 99.991 | 217.43 | 99.959 | 217.39 | 99.929 | 217.39 | 99.932 | 217.6 | 99.982 | 217.42 | 99.964 | 217.54 | 99.972 | 217.57 | 99.944 | 217.46 | 99.92
217.85 | 99.967 | 217.6 | 99.99 | 217.59 | 99.959 | 217.55 | 99.93 | 217.55 | 99.93 | 217.76 | 99.981 | 217.58 | 99.964 | 217.7 | 99.972 | 217.73 | 99.944 | 217.62 | 99.918
218.01 | 99.966 | 217.76 | 99.989 | 217.74 | 99.959 | 217.71 | 99.929 | 217.71 | 99.93 | 217.92 | 99.981 | 217.74 | 99.964 | 217.85 | 99.971 | 217.89 | 99.943 | 217.78 | 99.917
218.17 | 99.966 | 217.92 | 99.989 | 217.9 | 99.959 | 217.87 | 99.927 | 217.86 | 99.93 | 218.08 | 99.981 | 217.9 | 99.964 | 218.01 | 99.971 | 218.04 | 99.943 | 217.93 | 99.917
218.33 | 99.965 | 218.08 | 99.988 | 218.06 | 99.959 | 218.02 | 99.926 | 218.02 | 99.929 | 218.24 | 99.98 | 218.06 | 99.964 | 218.17 | 99.971 | 218.2 | 99.943 | 218.09 | 99.916
218.48 | 99.965 | 218.24 | 99.987 | 218.22 | 99.959 | 218.18 | 99.925 | 218.18 | 99.928 | 218.39 | 99.979 | 218.22 | 99.964 | 218.33 | 99.971 | 218.36 | 99.942 | 218.25 | 99.915
218.64 | 99.964 | 218.4 | 99.986 | 218.38 | 99.958 | 218.34 | 99.924 | 218.34 | 99.928 | 218.55 | 99.979 | 218.38 | 99.963 | 218.49 | 99.97 | 218.52 | 99.942 | 218.41 | 99.914
218.8 | 99.964 | 218.56 | 99.986 | 218.54 | 99.958 | 218.5 | 99.924 | 218.5 | 99.928 | 218.71 | 99.979 | 218.54 | 99.962 | 218.65 | 99.97 | 218.68 | 99.942 | 218.57 | 99.913
218.96 | 99.964 | 218.71 | 99.985 | 218.7 | 99.957 | 218.66 | 99.923 | 218.66 | 99.927 | 218.87 | 99.979 | 218.7 | 99.962 | 218.81 | 99.969 | 218.84 | 99.942 | 218.73 | 99.913
219.12 | 99.964 | 218.87 | 99.984 | 218.85 | 99.957 | 218.82 | 99.921 | 218.82 | 99.927 | 219.03 | 99.977 | 218.86 | 99.961 | 218.97 | 99.969 | 219 | 99.941 | 218.89 | 99.912
219.28 | 99.964 | 219.03 | 99.984 | 219.01 | 99.957 | 218.98 | 99.92 | 218.98 | 99.926 | 219.19 | 99.979 | 219.02 | 99.96 | 219.13 | 99.969 | 219.15 | 99.94 | 219.05 | 99.911
219.44 | 99.964 | 219.19 | 99.983 | 219.17 | 99.957 | 219.14 | 99.919 | 219.14 | 99.925 | 219.35 | 99.979 | 219.18 | 99.959 | 219.29 | 99.969 | 219.31 | 99.939 | 219.21 | 99.911
219.6 | 99.964 | 219.35 | 99.983 | 219.33 | 99.956 | 219.3 | 99.916 | 219.3 | 99.923 | 219.51 | 99.979 | 219.34 | 99.958 | 219.45 | 99.969 | 219.47 | 99.939 | 219.37 | 99.91
219.76 | 99.964 | 219.51 | 99.982 | 219.49 | 99.956 | 219.46 | 99.915 | 219.46 | 99.922 | 219.67 | 99.979 | 219.5 | 99.958 | 219.61 | 99.969 | 219.63 | 99.938 | 219.53 | 99.91
219.92 | 99.964 | 219.67 | 99.981 | 219.65 | 99.955 | 219.62 | 99.914 | 219.62 | 99.921 | 219.83 | 99.979 | 219.66 | 99.956 | 219.77 | 99.969 | 219.79 | 99.936 | 219.69 | 99.91
220.08 | 99.964 | 219.84 | 99.981 | 219.82 | 99.955 | 219.78 | 99.914 | 219.78 | 99.92 | 219.99 | 99.979 | 219.82 | 99.954 | 219.93 | 99.969 | 219.95 | 99.935 | 219.85 | 99.91
220.24 | 99.963 | 220 | 99.981 | 219.98 | 99.954 | 219.94 | 99.914 | 219.94 | 99.919 | 220.16 | 99.977 | 219.99 | 99.954 | 220.09 | 99.969 | 220.11 | 99.934 | 220.01 | 99.909
220.4 | 99.963 | 220.16 | 99.981 | 220.14 | 99.954 | 220.1 | 99.914 | 220.1 | 99.918 | 220.32 | 99.977 | 220.15 | 99.954 | 220.25 | 99.969 | 220.27 | 99.933 | 220.17 | 99.908
220.56 | 99.963 | 220.32 | 99.98 | 220.3 | 99.953 | 220.26 | 99.914 | 220.26 | 99.918 | 220.48 | 99.977 | 220.31 | 99.953 | 220.41 | 99.968 | 220.43 | 99.933 | 220.33 | 99.908
220.72 | 99.963 | 220.48 | 99.98 | 220.46 | 99.953 | 220.42 | 99.913 | 220.42 | 99.918 | 220.64 | 99.977 | 220.47 | 99.952 | 220.58 | 99.968 | 220.59 | 99.931 | 220.5 | 99.907
220.88 | 99.963 | 220.64 | 99.98 | 220.62 | 99.953 | 220.58 | 99.913 | 220.59 | 99.917 | 220.8 | 99.977 | 220.64 | 99.952 | 220.74 | 99.968 | 220.75 | 99.931 | 220.66 | 99.905
221.04 | 99.962 | 220.8 | 99.979 | 220.78 | 99.952 | 220.74 | 99.913 | 220.75 | 99.916 | 220.96 | 99.977 | 220.8 | 99.951 | 220.9 | 99.967 | 220.91 | 99.93 | 220.82 | 99.905
221.21 | 99.961 | 220.96 | 99.979 | 220.94 | 99.951 | 220.9 | 99.913 | 220.91 | 99.915 | 221.12 | 99.977 | 220.96 | 99.95 | 221.06 | 99.967 | 221.08 | 99.929 | 220.98 | 99.905
221.37 | 99.961 | 221.13 | 99.978 | 221.11 | 99.951 | 221.07 | 99.913 | 221.07 | 99.915 | 221.29 | 99.977 | 221.12 | 99.95 | 221.22 | 99.967 | 221.24 | 99.928 | 221.14 | 99.903
221.53 | 99.962 | 221.29 | 99.978 | 221.27 | 99.951 | 221.23 | 99.913 | 221.23 | 99.914 | 221.45 | 99.977 | 221.29 | 99.95 | 221.39 | 99.966 | 221.4 | 99.927 | 221.31 | 99.901
221.69 | 99.962 | 221.45 | 99.978 | 221.43 | 99.951 | 221.39 | 99.912 | 221.4 | 99.913 | 221.61 | 99.976 | 221.45 | 99.95 | 221.55 | 99.966 | 221.56 | 99.927 | 221.47 | 99.899
221.85 | 99.962 | 221.61 | 99.978 | 221.59 | 99.951 | 221.55 | 99.912 | 221.56 | 99.913 | 221.77 | 99.976 | 221.61 | 99.95 | 221.71 | 99.965 | 221.72 | 99.926 | 221.63 | 99.898
222.02 | 99.961 | 221.78 | 99.978 | 221.75 | 99.951 | 221.72 | 99.91 | 221.72 | 99.912 | 221.93 | 99.975 | 221.78 | 99.95 | 221.87 | 99.964 | 221.88 | 99.926 | 221.79 | 99.897
222.18 | 99.961 | 221.94 | 99.977 | 221.92 | 99.95 | 221.88 | 99.909 | 221.89 | 99.912 | 222.1 | 99.975 | 221.94 | 99.949 | 222.04 | 99.964 | 222.05 | 99.926 | 221.96 | 99.896
222.34 | 99.961 | 222.1 | 99.976 | 222.08 | 99.95 | 222.04 | 99.909 | 222.05 | 99.911 | 222.26 | 99.974 | 222.1 | 99.949 | 222.2 | 99.963 | 222.21 | 99.924 | 222.12 | 99.896
222.5 | 99.961 | 222.26 | 99.976 | 222.24 | 99.949 | 222.2 | 99.907 | 222.21 | 99.91 | 222.42 | 99.974 | 222.27 | 99.948 | 222.36 | 99.962 | 222.37 | 99.924 | 222.28 | 99.895
222.67 | 99.961 | 222.43 | 99.976 | 222.4 | 99.949 | 222.37 | 99.906 | 222.37 | 99.909 | 222.58 | 99.974 | 222.43 | 99.948 | 222.52 | 99.962 | 222.53 | 99.924 | 222.45 | 99.895
222.83 | 99.961 | 222.59 | 99.976 | 222.57 | 99.948 | 222.53 | 99.904 | 222.54 | 99.908 | 222.75 | 99.974 | 222.6 | 99.948 | 222.69 | 99.961 | 222.7 | 99.924 | 222.61 | 99.893
222.99 | 99.961 | 222.75 | 99.975 | 222.73 | 99.947 | 222.69 | 99.902 | 222.7 | 99.907 | 222.91 | 99.974 | 222.76 | 99.948 | 222.85 | 99.96 | 222.86 | 99.923 | 222.77 | 99.892
223.15 | 99.962 | 222.92 | 99.974 | 222.89 | 99.946 | 222.86 | 99.901 | 222.86 | 99.907 | 223.07 | 99.974 | 222.92 | 99.948 | 223.02 | 99.96 | 223.02 | 99.923 | 222.94 | 99.891
223.32 | 99.962 | 223.08 | 99.973 | 223.06 | 99.945 | 223.02 | 99.899 | 223.03 | 99.907 | 223.24 | 99.974 | 223.09 | 99.948 | 223.18 | 99.959 | 223.18 | 99.922 | 223.1 | 99.89
223.48 | 99.961 | 223.25 | 99.972 | 223.22 | 99.945 | 223.18 | 99.897 | 223.19 | 99.906 | 223.4 | 99.974 | 223.25 | 99.949 | 223.34 | 99.959 | 223.35 | 99.922 | 223.26 | 99.889
223.64 | 99.96 | 223.41 | 99.972 | 223.38 | 99.944 | 223.35 | 99.895 | 223.36 | 99.905 | 223.56 | 99.974 | 223.42 | 99.948 | 223.51 | 99.958 | 223.51 | 99.922 | 223.43 | 99.888
223.81 | 99.96 | 223.57 | 99.972 | 223.55 | 99.943 | 223.51 | 99.895 | 223.52 | 99.905 | 223.73 | 99.974 | 223.58 | 99.949 | 223.67 | 99.957 | 223.67 | 99.921 | 223.59 | 99.888
223.97 | 99.96 | 223.74 | 99.972 | 223.71 | 99.942 | 223.67 | 99.893 | 223.68 | 99.904 | 223.89 | 99.974 | 223.75 | 99.949 | 223.83 | 99.956 | 223.84 | 99.921 | 223.76 | 99.885
224.14 | 99.96 | 223.9 | 99.971 | 223.87 | 99.942 | 223.84 | 99.893 | 223.85 | 99.903 | 224.06 | 99.974 | 223.91 | 99.949 | 224 | 99.955 | 224 | 99.921 | 223.92 | 99.883
224.3 | 99.96 | 224.07 | 99.971 | 224.04 | 99.942 | 224 | 99.893 | 224.01 | 99.902 | 224.22 | 99.974 | 224.08 | 99.949 | 224.16 | 99.954 | 224.16 | 99.922 | 224.09 | 99.883
224.46 | 99.959 | 224.23 | 99.97 | 224.2 | 99.941 | 224.17 | 99.893 | 224.18 | 99.902 | 224.38 | 99.974 | 224.24 | 99.949 | 224.33 | 99.954 | 224.33 | 99.921 | 224.25 | 99.88
224.63 | 99.958 | 224.39 | 99.97 | 224.37 | 99.941 | 224.33 | 99.893 | 224.34 | 99.902 | 224.55 | 99.974 | 224.41 | 99.949 | 224.49 | 99.953 | 224.49 | 99.921 | 224.42 | 99.879
224.79 | 99.957 | 224.56 | 99.969 | 224.53 | 99.941 | 224.49 | 99.892 | 224.51 | 99.901 | 224.71 | 99.974 | 224.57 | 99.949 | 224.66 | 99.952 | 224.66 | 99.92 | 224.58 | 99.878
224.96 | 99.956 | 224.72 | 99.969 | 224.7 | 99.94 | 224.66 | 99.892 | 224.67 | 99.9 | 224.88 | 99.974 | 224.74 | 99.949 | 224.82 | 99.951 | 224.82 | 99.92 | 224.75 | 99.877
225.12 | 99.955 | 224.89 | 99.969 | 224.86 | 99.94 | 224.82 | 99.893 | 224.84 | 99.899 | 225.04 | 99.973 | 224.9 | 99.948 | 224.99 | 99.951 | 224.98 | 99.919 | 224.91 | 99.875
225.28 | 99.955 | 225.05 | 99.969 | 225.03 | 99.94 | 224.99 | 99.893 | 225 | 99.897 | 225.21 | 99.972 | 225.07 | 99.947 | 225.15 | 99.951 | 225.15 | 99.919 | 225.08 | 99.875
225.45 | 99.954 | 225.22 | 99.97 | 225.19 | 99.939 | 225.15 | 99.893 | 225.17 | 99.897 | 225.37 | 99.972 | 225.24 | 99.947 | 225.32 | 99.95 | 225.31 | 99.919 | 225.24 | 99.873
225.61 | 99.954 | 225.38 | 99.969 | 225.36 | 99.939 | 225.32 | 99.893 | 225.33 | 99.896 | 225.54 | 99.971 | 225.4 | 99.946 | 225.48 | 99.95 | 225.48 | 99.918 | 225.41 | 99.871
225.78 | 99.954 | 225.55 | 99.968 | 225.52 | 99.938 | 225.48 | 99.892 | 225.5 | 99.895 | 225.7 | 99.97 | 225.57 | 99.946 | 225.65 | 99.95 | 225.64 | 99.918 | 225.57 | 99.871
225.94 | 99.954 | 225.72 | 99.968 | 225.69 | 99.938 | 225.65 | 99.891 | 225.66 | 99.894 | 225.87 | 99.97 | 225.73 | 99.946 | 225.81 | 99.95 | 225.8 | 99.917 | 225.74 | 99.87
226.11 | 99.954 | 225.88 | 99.968 | 225.85 | 99.938 | 225.81 | 99.891 | 225.83 | 99.893 | 226.03 | 99.969 | 225.9 | 99.946 | 225.98 | 99.95 | 225.97 | 99.915 | 225.9 | 99.868
226.27 | 99.954 | 226.05 | 99.968 | 226.02 | 99.937 | 225.98 | 99.89 | 225.99 | 99.891 | 226.2 | 99.969 | 226.07 | 99.946 | 226.14 | 99.95 | 226.13 | 99.914 | 226.07 | 99.868
226.44 | 99.954 | 226.21 | 99.968 | 226.18 | 99.936 | 226.15 | 99.889 | 226.16 | 99.891 | 226.37 | 99.969 | 226.23 | 99.946 | 226.31 | 99.951 | 226.3 | 99.913 | 226.23 | 99.867
226.61 | 99.954 | 226.38 | 99.969 | 226.35 | 99.936 | 226.31 | 99.889 | 226.33 | 99.889 | 226.53 | 99.969 | 226.4 | 99.945 | 226.48 | 99.951 | 226.46 | 99.911 | 226.4 | 99.866
226.77 | 99.954 | 226.54 | 99.969 | 226.51 | 99.934 | 226.48 | 99.886 | 226.49 | 99.889 | 226.7 | 99.968 | 226.57 | 99.944 | 226.64 | 99.951 | 226.63 | 99.911 | 226.57 | 99.865
226.94 | 99.954 | 226.71 | 99.969 | 226.68 | 99.934 | 226.64 | 99.885 | 226.66 | 99.888 | 226.86 | 99.968 | 226.73 | 99.944 | 226.81 | 99.95 | 226.79 | 99.91 | 226.73 | 99.864
227.1 | 99.955 | 226.88 | 99.97 | 226.84 | 99.933 | 226.81 | 99.885 | 226.82 | 99.887 | 227.03 | 99.968 | 226.9 | 99.943 | 226.97 | 99.95 | 226.96 | 99.91 | 226.9 | 99.864
227.27 | 99.955 | 227.04 | 99.97 | 227.01 | 99.932 | 226.98 | 99.883 | 226.99 | 99.886 | 227.19 | 99.968 | 227.07 | 99.943 | 227.14 | 99.95 | 227.12 | 99.909 | 227.07 | 99.864
227.43 | 99.955 | 227.21 | 99.97 | 227.18 | 99.932 | 227.14 | 99.881 | 227.16 | 99.886 | 227.36 | 99.967 | 227.23 | 99.943 | 227.31 | 99.949 | 227.29 | 99.908 | 227.23 | 99.862
227.6 | 99.955 | 227.38 | 99.971 | 227.34 | 99.931 | 227.31 | 99.881 | 227.32 | 99.886 | 227.53 | 99.967 | 227.4 | 99.942 | 227.47 | 99.948 | 227.45 | 99.907 | 227.4 | 99.861
227.77 | 99.955 | 227.54 | 99.971 | 227.51 | 99.93 | 227.47 | 99.88 | 227.49 | 99.885 | 227.69 | 99.967 | 227.57 | 99.94 | 227.64 | 99.947 | 227.62 | 99.906 | 227.57 | 99.859
227.93 | 99.955 | 227.71 | 99.971 | 227.68 | 99.93 | 227.64 | 99.879 | 227.66 | 99.884 | 227.86 | 99.967 | 227.73 | 99.939 | 227.81 | 99.947 | 227.79 | 99.906 | 227.73 | 99.854
228.1 | 99.954 | 227.87 | 99.971 | 227.84 | 99.93 | 227.81 | 99.878 | 227.82 | 99.883 | 228.03 | 99.967 | 227.9 | 99.939 | 227.97 | 99.947 | 227.95 | 99.905 | 227.9 | 99.853
228.26 | 99.953 | 228.04 | 99.972 | 228.01 | 99.929 | 227.97 | 99.875 | 227.99 | 99.882 | 228.19 | 99.967 | 228.07 | 99.938 | 228.14 | 99.946 | 228.12 | 99.904 | 228.07 | 99.852
228.43 | 99.952 | 228.21 | 99.971 | 228.18 | 99.928 | 228.14 | 99.875 | 228.16 | 99.882 | 228.36 | 99.966 | 228.24 | 99.938 | 228.31 | 99.945 | 228.28 | 99.904 | 228.23 | 99.85
228.6 | 99.952 | 228.37 | 99.971 | 228.34 | 99.928 | 228.31 | 99.874 | 228.33 | 99.881 | 228.53 | 99.966 | 228.4 | 99.937 | 228.47 | 99.945 | 228.45 | 99.903 | 228.4 | 99.85
228.76 | 99.952 | 228.54 | 99.97 | 228.51 | 99.928 | 228.47 | 99.872 | 228.49 | 99.881 | 228.69 | 99.966 | 228.57 | 99.936 | 228.64 | 99.944 | 228.62 | 99.902 | 228.57 | 99.85
228.93 | 99.951 | 228.71 | 99.97 | 228.68 | 99.928 | 228.64 | 99.87 | 228.66 | 99.88 | 228.86 | 99.965 | 228.74 | 99.936 | 228.81 | 99.943 | 228.78 | 99.901 | 228.73 | 99.848
229.1 | 99.95 | 228.88 | 99.969 | 228.84 | 99.927 | 228.81 | 99.87 | 228.83 | 99.879 | 229.03 | 99.964 | 228.91 | 99.936 | 228.97 | 99.942 | 228.95 | 99.9 | 228.9 | 99.847
229.26 | 99.95 | 229.04 | 99.969 | 229.01 | 99.927 | 228.97 | 99.869 | 228.99 | 99.877 | 229.2 | 99.964 | 229.07 | 99.935 | 229.14 | 99.942 | 229.11 | 99.898 | 229.07 | 99.846
229.43 | 99.95 | 229.21 | 99.97 | 229.18 | 99.927 | 229.14 | 99.869 | 229.16 | 99.876 | 229.36 | 99.964 | 229.24 | 99.935 | 229.31 | 99.941 | 229.28 | 99.897 | 229.24 | 99.845
229.6 | 99.95 | 229.38 | 99.969 | 229.34 | 99.927 | 229.31 | 99.869 | 229.33 | 99.875 | 229.53 | 99.963 | 229.41 | 99.934 | 229.48 | 99.941 | 229.45 | 99.896 | 229.4 | 99.843
229.76 | 99.95 | 229.55 | 99.968 | 229.51 | 99.927 | 229.48 | 99.868 | 229.5 | 99.875 | 229.7 | 99.963 | 229.58 | 99.934 | 229.64 | 99.94 | 229.61 | 99.895 | 229.57 | 99.843
229.93 | 99.949 | 229.71 | 99.967 | 229.68 | 99.926 | 229.64 | 99.868 | 229.67 | 99.874 | 229.86 | 99.963 | 229.74 | 99.932 | 229.81 | 99.939 | 229.78 | 99.893 | 229.74 | 99.84
230.1 | 99.949 | 229.88 | 99.967 | 229.84 | 99.925 | 229.81 | 99.868 | 229.83 | 99.873 | 230.03 | 99.963 | 229.91 | 99.931 | 229.98 | 99.938 | 229.95 | 99.892 | 229.91 | 99.837
230.26 | 99.949 | 230.05 | 99.966 | 230.01 | 99.925 | 229.98 | 99.867 | 230 | 99.871 | 230.2 | 99.963 | 230.08 | 99.928 | 230.15 | 99.937 | 230.11 | 99.891 | 230.07 | 99.834
230.43 | 99.949 | 230.22 | 99.965 | 230.18 | 99.924 | 230.15 | 99.867 | 230.17 | 99.87 | 230.37 | 99.964 | 230.25 | 99.926 | 230.32 | 99.936 | 230.28 | 99.89 | 230.24 | 99.834
230.6 | 99.949 | 230.38 | 99.965 | 230.35 | 99.924 | 230.31 | 99.867 | 230.34 | 99.87 | 230.53 | 99.964 | 230.42 | 99.925 | 230.48 | 99.935 | 230.45 | 99.889 | 230.41 | 99.832
230.76 | 99.949 | 230.55 | 99.965 | 230.51 | 99.923 | 230.48 | 99.866 | 230.5 | 99.869 | 230.7 | 99.964 | 230.58 | 99.923 | 230.65 | 99.935 | 230.62 | 99.887 | 230.58 | 99.83
230.93 | 99.95 | 230.72 | 99.964 | 230.68 | 99.922 | 230.65 | 99.866 | 230.67 | 99.868 | 230.87 | 99.964 | 230.75 | 99.922 | 230.82 | 99.934 | 230.78 | 99.886 | 230.74 | 99.828
231.1 | 99.949 | 230.89 | 99.964 | 230.85 | 99.921 | 230.82 | 99.864 | 230.84 | 99.866 | 231.04 | 99.964 | 230.92 | 99.922 | 230.99 | 99.934 | 230.95 | 99.885 | 230.91 | 99.826
231.27 | 99.949 | 231.06 | 99.963 | 231.02 | 99.919 | 230.98 | 99.863 | 231.01 | 99.865 | 231.21 | 99.964 | 231.09 | 99.921 | 231.16 | 99.933 | 231.12 | 99.884 | 231.08 | 99.824
231.43 | 99.949 | 231.22 | 99.961 | 231.19 | 99.919 | 231.15 | 99.862 | 231.18 | 99.865 | 231.37 | 99.964 | 231.26 | 99.921 | 231.32 | 99.932 | 231.28 | 99.884 | 231.25 | 99.822
231.6 | 99.948 | 231.39 | 99.96 | 231.35 | 99.919 | 231.32 | 99.861 | 231.34 | 99.864 | 231.54 | 99.964 | 231.43 | 99.921 | 231.49 | 99.931 | 231.45 | 99.882 | 231.42 | 99.821
231.77 | 99.948 | 231.56 | 99.96 | 231.52 | 99.918 | 231.49 | 99.861 | 231.51 | 99.863 | 231.71 | 99.964 | 231.6 | 99.921 | 231.66 | 99.931 | 231.62 | 99.881 | 231.59 | 99.818
231.94 | 99.948 | 231.73 | 99.959 | 231.69 | 99.917 | 231.66 | 99.86 | 231.68 | 99.861 | 231.88 | 99.963 | 231.77 | 99.921 | 231.83 | 99.93 | 231.79 | 99.88 | 231.75 | 99.816
232.11 | 99.948 | 231.9 | 99.96 | 231.86 | 99.917 | 231.82 | 99.858 | 231.85 | 99.86 | 232.05 | 99.963 | 231.93 | 99.921 | 232 | 99.93 | 231.95 | 99.879 | 231.92 | 99.813
232.27 | 99.947 | 232.07 | 99.959 | 232.03 | 99.916 | 231.99 | 99.857 | 232.02 | 99.859 | 232.22 | 99.962 | 232.1 | 99.92 | 232.16 | 99.929 | 232.12 | 99.878 | 232.09 | 99.812
232.44 | 99.945 | 232.23 | 99.957 | 232.2 | 99.915 | 232.16 | 99.856 | 232.19 | 99.858 | 232.38 | 99.962 | 232.27 | 99.921 | 232.33 | 99.929 | 232.29 | 99.877 | 232.26 | 99.809
232.61 | 99.945 | 232.4 | 99.956 | 232.36 | 99.915 | 232.33 | 99.853 | 232.36 | 99.856 | 232.55 | 99.961 | 232.44 | 99.921 | 232.5 | 99.928 | 232.46 | 99.877 | 232.43 | 99.807
232.78 | 99.944 | 232.57 | 99.955 | 232.53 | 99.915 | 232.5 | 99.852 | 232.52 | 99.855 | 232.72 | 99.96 | 232.61 | 99.921 | 232.67 | 99.928 | 232.63 | 99.876 | 232.6 | 99.804
232.94 | 99.944 | 232.74 | 99.954 | 232.7 | 99.914 | 232.67 | 99.852 | 232.69 | 99.854 | 232.89 | 99.96 | 232.78 | 99.92 | 232.84 | 99.927 | 232.79 | 99.875 | 232.76 | 99.802
233.11 | 99.942 | 232.91 | 99.953 | 232.87 | 99.913 | 232.83 | 99.85 | 232.86 | 99.853 | 233.06 | 99.96 | 232.95 | 99.919 | 233.01 | 99.926 | 232.96 | 99.873 | 232.93 | 99.801
233.28 | 99.941 | 233.08 | 99.953 | 233.04 | 99.912 | 233 | 99.847 | 233.03 | 99.851 | 233.23 | 99.959 | 233.12 | 99.918 | 233.18 | 99.926 | 233.13 | 99.87 | 233.1 | 99.799
233.45 | 99.939 | 233.24 | 99.952 | 233.21 | 99.912 | 233.17 | 99.845 | 233.2 | 99.85 | 233.4 | 99.959 | 233.29 | 99.918 | 233.34 | 99.925 | 233.3 | 99.868 | 233.27 | 99.799
233.62 | 99.938 | 233.41 | 99.95 | 233.37 | 99.911 | 233.34 | 99.844 | 233.37 | 99.849 | 233.56 | 99.959 | 233.45 | 99.917 | 233.51 | 99.924 | 233.47 | 99.865 | 233.44 | 99.796
233.79 | 99.937 | 233.58 | 99.948 | 233.54 | 99.911 | 233.51 | 99.845 | 233.54 | 99.848 | 233.73 | 99.958 | 233.62 | 99.916 | 233.68 | 99.924 | 233.63 | 99.863 | 233.61 | 99.793
233.95 | 99.937 | 233.75 | 99.948 | 233.71 | 99.911 | 233.68 | 99.846 | 233.7 | 99.846 | 233.9 | 99.958 | 233.79 | 99.915 | 233.85 | 99.923 | 233.8 | 99.861 | 233.78 | 99.791
234.12 | 99.936 | 233.92 | 99.947 | 233.88 | 99.91 | 233.85 | 99.846 | 233.87 | 99.845 | 234.07 | 99.957 | 233.96 | 99.915 | 234.02 | 99.922 | 233.97 | 99.86 | 233.95 | 99.791
234.29 | 99.936 | 234.09 | 99.947 | 234.05 | 99.909 | 234.01 | 99.845 | 234.04 | 99.843 | 234.24 | 99.957 | 234.13 | 99.915 | 234.19 | 99.921 | 234.14 | 99.859 | 234.12 | 99.789
234.46 | 99.936 | 234.26 | 99.947 | 234.22 | 99.909 | 234.18 | 99.846 | 234.21 | 99.843 | 234.41 | 99.957 | 234.3 | 99.913 | 234.36 | 99.92 | 234.31 | 99.858 | 234.28 | 99.785
234.63 | 99.936 | 234.43 | 99.947 | 234.39 | 99.909 | 234.35 | 99.845 | 234.38 | 99.842 | 234.58 | 99.956 | 234.47 | 99.912 | 234.53 | 99.919 | 234.48 | 99.856 | 234.45 | 99.783
234.8 | 99.936 | 234.6 | 99.946 | 234.56 | 99.909 | 234.52 | 99.846 | 234.55 | 99.84 | 234.75 | 99.955 | 234.64 | 99.911 | 234.7 | 99.918 | 234.65 | 99.855 | 234.62 | 99.78
234.97 | 99.936 | 234.77 | 99.946 | 234.73 | 99.908 | 234.69 | 99.846 | 234.72 | 99.839 | 234.92 | 99.954 | 234.81 | 99.91 | 234.87 | 99.917 | 234.81 | 99.854 | 234.79 | 99.776
235.13 | 99.936 | 234.93 | 99.946 | 234.89 | 99.907 | 234.86 | 99.846 | 234.89 | 99.838 | 235.09 | 99.953 | 234.98 | 99.909 | 235.04 | 99.916 | 234.98 | 99.853 | 234.96 | 99.773
235.3 | 99.935 | 235.1 | 99.946 | 235.06 | 99.907 | 235.03 | 99.847 | 235.06 | 99.838 | 235.25 | 99.953 | 235.15 | 99.909 | 235.21 | 99.915 | 235.15 | 99.852 | 235.13 | 99.771
235.47 | 99.935 | 235.27 | 99.946 | 235.23 | 99.906 | 235.2 | 99.846 | 235.23 | 99.836 | 235.42 | 99.952 | 235.32 | 99.908 | 235.38 | 99.915 | 235.32 | 99.851 | 235.3 | 99.77
235.64 | 99.934 | 235.44 | 99.946 | 235.4 | 99.904 | 235.37 | 99.845 | 235.4 | 99.835 | 235.59 | 99.951 | 235.49 | 99.908 | 235.54 | 99.914 | 235.49 | 99.85 | 235.47 | 99.767
235.81 | 99.933 | 235.61 | 99.946 | 235.57 | 99.904 | 235.53 | 99.844 | 235.57 | 99.834 | 235.76 | 99.95 | 235.66 | 99.908 | 235.71 | 99.913 | 235.66 | 99.849 | 235.64 | 99.765
235.98 | 99.933 | 235.78 | 99.945 | 235.74 | 99.904 | 235.7 | 99.843 | 235.74 | 99.833 | 235.93 | 99.949 | 235.83 | 99.907 | 235.88 | 99.912 | 235.83 | 99.848 | 235.81 | 99.762
236.15 | 99.932 | 235.95 | 99.944 | 235.91 | 99.904 | 235.87 | 99.841 | 235.91 | 99.833 | 236.1 | 99.948 | 235.99 | 99.907 | 236.05 | 99.911 | 236 | 99.847 | 235.98 | 99.759
236.32 | 99.931 | 236.12 | 99.944 | 236.08 | 99.904 | 236.04 | 99.84 | 236.07 | 99.833 | 236.27 | 99.947 | 236.16 | 99.907 | 236.22 | 99.91 | 236.16 | 99.846 | 236.15 | 99.757
236.48 | 99.931 | 236.29 | 99.942 | 236.25 | 99.903 | 236.21 | 99.84 | 236.24 | 99.831 | 236.44 | 99.945 | 236.33 | 99.907 | 236.39 | 99.91 | 236.33 | 99.845 | 236.32 | 99.753
236.65 | 99.931 | 236.46 | 99.941 | 236.42 | 99.902 | 236.38 | 99.839 | 236.41 | 99.83 | 236.61 | 99.945 | 236.5 | 99.907 | 236.56 | 99.909 | 236.5 | 99.844 | 236.49 | 99.751
236.82 | 99.931 | 236.63 | 99.939 | 236.59 | 99.902 | 236.55 | 99.838 | 236.58 | 99.829 | 236.78 | 99.944 | 236.67 | 99.908 | 236.73 | 99.908 | 236.67 | 99.842 | 236.66 | 99.75
236.99 | 99.931 | 236.8 | 99.938 | 236.76 | 99.901 | 236.72 | 99.837 | 236.75 | 99.828 | 236.95 | 99.943 | 236.84 | 99.909 | 236.9 | 99.907 | 236.84 | 99.841 | 236.83 | 99.748
237.16 | 99.931 | 236.97 | 99.937 | 236.93 | 99.901 | 236.89 | 99.834 | 236.92 | 99.828 | 237.12 | 99.942 | 237.01 | 99.91 | 237.07 | 99.906 | 237.01 | 99.839 | 237 | 99.746
237.33 | 99.93 | 237.14 | 99.936 | 237.1 | 99.901 | 237.06 | 99.832 | 237.09 | 99.827 | 237.29 | 99.94 | 237.18 | 99.912 | 237.24 | 99.906 | 237.18 | 99.837 | 237.17 | 99.742
237.5 | 99.93 | 237.31 | 99.935 | 237.26 | 99.9 | 237.23 | 99.83 | 237.26 | 99.826 | 237.46 | 99.939 | 237.35 | 99.911 | 237.41 | 99.905 | 237.35 | 99.835 | 237.33 | 99.74
237.67 | 99.93 | 237.47 | 99.934 | 237.43 | 99.9 | 237.4 | 99.829 | 237.43 | 99.824 | 237.63 | 99.939 | 237.52 | 99.911 | 237.58 | 99.904 | 237.52 | 99.833 | 237.5 | 99.739
237.84 | 99.93 | 237.64 | 99.933 | 237.6 | 99.899 | 237.57 | 99.827 | 237.6 | 99.823 | 237.8 | 99.939 | 237.69 | 99.911 | 237.75 | 99.903 | 237.68 | 99.832 | 237.67 | 99.737
238 | 99.93 | 237.81 | 99.933 | 237.77 | 99.898 | 237.74 | 99.826 | 237.77 | 99.822 | 237.96 | 99.939 | 237.86 | 99.91 | 237.92 | 99.902 | 237.85 | 99.83 | 237.84 | 99.733
238.17 | 99.93 | 237.98 | 99.931 | 237.94 | 99.897 | 237.9 | 99.824 | 237.94 | 99.82 | 238.13 | 99.939 | 238.03 | 99.91 | 238.09 | 99.901 | 238.02 | 99.828 | 238.01 | 99.728
238.34 | 99.929 | 238.15 | 99.93 | 238.11 | 99.897 | 238.07 | 99.823 | 238.11 | 99.819 | 238.3 | 99.939 | 238.2 | 99.911 | 238.26 | 99.9 | 238.19 | 99.826 | 238.18 | 99.721
238.51 | 99.928 | 238.32 | 99.929 | 238.28 | 99.896 | 238.24 | 99.822 | 238.28 | 99.819 | 238.47 | 99.939 | 238.37 | 99.909 | 238.42 | 99.899 | 238.36 | 99.825 | 238.35 | 99.715
238.68 | 99.927 | 238.49 | 99.929 | 238.45 | 99.895 | 238.41 | 99.821 | 238.44 | 99.817 | 238.64 | 99.939 | 238.54 | 99.907 | 238.59 | 99.898 | 238.53 | 99.823 | 238.52 | 99.709
238.85 | 99.926 | 238.66 | 99.928 | 238.62 | 99.894 | 238.58 | 99.82 | 238.61 | 99.817 | 238.81 | 99.94 | 238.71 | 99.905 | 238.76 | 99.897 | 238.7 | 99.82 | 238.69 | 99.705
239.02 | 99.926 | 238.83 | 99.927 | 238.79 | 99.893 | 238.75 | 99.82 | 238.78 | 99.815 | 238.98 | 99.94 | 238.88 | 99.905 | 238.93 | 99.896 | 238.86 | 99.818 | 238.86 | 99.701
239.18 | 99.925 | 239 | 99.927 | 238.95 | 99.892 | 238.92 | 99.817 | 238.95 | 99.814 | 239.15 | 99.941 | 239.05 | 99.904 | 239.1 | 99.895 | 239.03 | 99.815 | 239.03 | 99.699
239.35 | 99.925 | 239.16 | 99.926 | 239.12 | 99.891 | 239.09 | 99.815 | 239.12 | 99.814 | 239.32 | 99.942 | 239.21 | 99.902 | 239.27 | 99.894 | 239.2 | 99.814 | 239.19 | 99.697
239.52 | 99.924 | 239.33 | 99.925 | 239.29 | 99.89 | 239.26 | 99.812 | 239.29 | 99.812 | 239.48 | 99.942 | 239.38 | 99.901 | 239.44 | 99.893 | 239.37 | 99.812 | 239.36 | 99.696
239.69 | 99.923 | 239.5 | 99.925 | 239.46 | 99.889 | 239.42 | 99.811 | 239.46 | 99.811 | 239.65 | 99.942 | 239.55 | 99.901 | 239.61 | 99.892 | 239.54 | 99.81 | 239.53 | 99.691
239.86 | 99.923 | 239.67 | 99.925 | 239.63 | 99.888 | 239.59 | 99.811 | 239.63 | 99.81 | 239.82 | 99.942 | 239.72 | 99.9 | 239.77 | 99.891 | 239.7 | 99.809 | 239.7 | 99.686
240.03 | 99.922 | 239.84 | 99.924 | 239.8 | 99.886 | 239.76 | 99.807 | 239.8 | 99.808 | 239.99 | 99.941 | 239.89 | 99.896 | 239.94 | 99.89 | 239.87 | 99.807 | 239.87 | 99.679
240.19 | 99.922 | 240.01 | 99.923 | 239.97 | 99.885 | 239.93 | 99.804 | 239.96 | 99.806 | 240.16 | 99.941 | 240.06 | 99.893 | 240.11 | 99.889 | 240.04 | 99.805 | 240.04 | 99.675
240.36 | 99.921 | 240.18 | 99.923 | 240.14 | 99.883 | 240.1 | 99.801 | 240.13 | 99.806 | 240.33 | 99.941 | 240.23 | 99.893 | 240.28 | 99.888 | 240.21 | 99.802 | 240.21 | 99.672
240.53 | 99.921 | 240.35 | 99.923 | 240.3 | 99.883 | 240.27 | 99.8 | 240.3 | 99.805 | 240.5 | 99.941 | 240.4 | 99.894 | 240.45 | 99.887 | 240.38 | 99.8 | 240.38 | 99.667
240.7 | 99.921 | 240.51 | 99.923 | 240.47 | 99.882 | 240.44 | 99.8 | 240.47 | 99.804 | 240.66 | 99.94 | 240.57 | 99.894 | 240.62 | 99.886 | 240.55 | 99.797 | 240.54 | 99.662
240.87 | 99.921 | 240.68 | 99.922 | 240.64 | 99.881 | 240.6 | 99.8 | 240.64 | 99.803 | 240.83 | 99.94 | 240.74 | 99.893 | 240.79 | 99.885 | 240.71 | 99.795 | 240.71 | 99.662
241.03 | 99.921 | 240.85 | 99.922 | 240.81 | 99.88 | 240.77 | 99.799 | 240.81 | 99.801 | 241 | 99.939 | 240.9 | 99.893 | 240.96 | 99.883 | 240.88 | 99.794 | 240.88 | 99.659
241.2 | 99.92 | 241.02 | 99.921 | 240.98 | 99.879 | 240.94 | 99.797 | 240.97 | 99.801 | 241.17 | 99.938 | 241.07 | 99.893 | 241.12 | 99.882 | 241.05 | 99.792 | 241.05 | 99.657
241.37 | 99.92 | 241.19 | 99.921 | 241.15 | 99.879 | 241.11 | 99.794 | 241.14 | 99.8 | 241.34 | 99.937 | 241.24 | 99.892 | 241.29 | 99.881 | 241.22 | 99.789 | 241.22 | 99.654
241.54 | 99.919 | 241.36 | 99.92 | 241.31 | 99.878 | 241.28 | 99.793 | 241.31 | 99.799 | 241.51 | 99.936 | 241.41 | 99.892 | 241.46 | 99.879 | 241.39 | 99.785 | 241.39 | 99.652
241.7 | 99.919 | 241.52 | 99.921 | 241.48 | 99.877 | 241.45 | 99.793 | 241.48 | 99.796 | 241.67 | 99.936 | 241.58 | 99.892 | 241.63 | 99.877 | 241.56 | 99.783 | 241.55 | 99.647
241.87 | 99.919 | 241.69 | 99.919 | 241.65 | 99.875 | 241.61 | 99.793 | 241.65 | 99.794 | 241.84 | 99.934 | 241.75 | 99.892 | 241.8 | 99.874 | 241.72 | 99.78 | 241.72 | 99.646
242.04 | 99.918 | 241.86 | 99.919 | 241.82 | 99.873 | 241.78 | 99.791 | 241.82 | 99.792 | 242.01 | 99.933 | 241.91 | 99.892 | 241.97 | 99.871 | 241.89 | 99.779 | 241.89 | 99.642
242.21 | 99.918 | 242.03 | 99.919 | 241.99 | 99.872 | 241.95 | 99.788 | 241.99 | 99.79 | 242.18 | 99.932 | 242.08 | 99.892 | 242.13 | 99.87 | 242.06 | 99.778 | 242.06 | 99.639
242.38 | 99.918 | 242.2 | 99.919 | 242.15 | 99.871 | 242.12 | 99.786 | 242.15 | 99.787 | 242.35 | 99.932 | 242.25 | 99.891 | 242.3 | 99.869 | 242.23 | 99.774 | 242.23 | 99.637
242.54 | 99.917 | 242.37 | 99.918 | 242.32 | 99.87 | 242.29 | 99.782 | 242.32 | 99.785 | 242.51 | 99.931 | 242.42 | 99.89 | 242.47 | 99.868 | 242.4 | 99.769 | 242.4 | 99.632
242.71 | 99.917 | 242.53 | 99.917 | 242.49 | 99.869 | 242.45 | 99.782 | 242.49 | 99.784 | 242.68 | 99.93 | 242.59 | 99.889 | 242.64 | 99.868 | 242.56 | 99.766 | 242.56 | 99.628
242.88 | 99.917 | 242.7 | 99.916 | 242.66 | 99.869 | 242.62 | 99.781 | 242.66 | 99.782 | 242.85 | 99.93 | 242.76 | 99.888 | 242.81 | 99.866 | 242.73 | 99.763 | 242.73 | 99.624
243.05 | 99.917 | 242.87 | 99.916 | 242.83 | 99.867 | 242.79 | 99.78 | 242.83 | 99.781 | 243.02 | 99.93 | 242.92 | 99.886 | 242.98 | 99.865 | 242.9 | 99.761 | 242.9 | 99.622
243.21 | 99.917 | 243.04 | 99.915 | 242.99 | 99.867 | 242.96 | 99.777 | 242.99 | 99.78 | 243.19 | 99.93 | 243.09 | 99.886 | 243.14 | 99.864 | 243.07 | 99.761 | 243.07 | 99.618
243.38 | 99.917 | 243.21 | 99.915 | 243.16 | 99.867 | 243.13 | 99.775 | 243.16 | 99.779 | 243.35 | 99.93 | 243.26 | 99.885 | 243.31 | 99.863 | 243.24 | 99.757 | 243.24 | 99.614
243.55 | 99.916 | 243.37 | 99.915 | 243.33 | 99.865 | 243.29 | 99.772 | 243.33 | 99.778 | 243.52 | 99.93 | 243.43 | 99.884 | 243.48 | 99.862 | 243.4 | 99.754 | 243.41 | 99.609
243.72 | 99.916 | 243.54 | 99.914 | 243.5 | 99.865 | 243.46 | 99.772 | 243.5 | 99.776 | 243.69 | 99.93 | 243.6 | 99.882 | 243.65 | 99.862 | 243.57 | 99.749 | 243.57 | 99.602
243.88 | 99.915 | 243.71 | 99.915 | 243.67 | 99.864 | 243.63 | 99.771 | 243.67 | 99.775 | 243.86 | 99.93 | 243.77 | 99.883 | 243.82 | 99.861 | 243.74 | 99.745 | 243.74 | 99.595
244.05 | 99.916 | 243.88 | 99.914 | 243.83 | 99.863 | 243.8 | 99.77 | 243.84 | 99.774 | 244.03 | 99.93 | 243.93 | 99.883 | 243.99 | 99.86 | 243.91 | 99.739 | 243.91 | 99.591
244.22 | 99.915 | 244.05 | 99.914 | 244 | 99.862 | 243.96 | 99.769 | 244 | 99.772 | 244.19 | 99.929 | 244.1 | 99.882 | 244.15 | 99.859 | 244.08 | 99.735 | 244.08 | 99.588
244.39 | 99.915 | 244.22 | 99.913 | 244.17 | 99.861 | 244.13 | 99.768 | 244.17 | 99.769 | 244.36 | 99.929 | 244.27 | 99.881 | 244.32 | 99.858 | 244.25 | 99.733 | 244.25 | 99.587
244.55 | 99.914 | 244.38 | 99.913 | 244.34 | 99.86 | 244.3 | 99.766 | 244.34 | 99.769 | 244.53 | 99.928 | 244.44 | 99.88 | 244.49 | 99.856 | 244.41 | 99.731 | 244.41 | 99.583
244.72 | 99.914 | 244.55 | 99.913 | 244.51 | 99.86 | 244.47 | 99.765 | 244.51 | 99.767 | 244.7 | 99.928 | 244.6 | 99.879 | 244.66 | 99.855 | 244.58 | 99.73 | 244.58 | 99.579
244.89 | 99.913 | 244.72 | 99.912 | 244.67 | 99.859 | 244.64 | 99.764 | 244.67 | 99.766 | 244.87 | 99.927 | 244.77 | 99.879 | 244.83 | 99.854 | 244.75 | 99.729 | 244.75 | 99.575
245.06 | 99.913 | 244.89 | 99.911 | 244.84 | 99.858 | 244.8 | 99.763 | 244.84 | 99.765 | 245.03 | 99.926 | 244.94 | 99.878 | 244.99 | 99.853 | 244.92 | 99.726 | 244.92 | 99.567
245.22 | 99.913 | 245.06 | 99.911 | 245.01 | 99.856 | 244.97 | 99.761 | 245.01 | 99.764 | 245.2 | 99.924 | 245.11 | 99.879 | 245.16 | 99.851 | 245.09 | 99.724 | 245.09 | 99.56
245.39 | 99.913 | 245.23 | 99.91 | 245.18 | 99.856 | 245.14 | 99.76 | 245.18 | 99.762 | 245.37 | 99.922 | 245.28 | 99.878 | 245.33 | 99.849 | 245.26 | 99.72 | 245.25 | 99.551
245.56 | 99.913 | 245.39 | 99.909 | 245.35 | 99.854 | 245.31 | 99.76 | 245.35 | 99.761 | 245.54 | 99.92 | 245.44 | 99.877 | 245.5 | 99.847 | 245.43 | 99.717 | 245.42 | 99.547
245.73 | 99.912 | 245.56 | 99.907 | 245.51 | 99.853 | 245.47 | 99.759 | 245.51 | 99.76 | 245.7 | 99.918 | 245.61 | 99.875 | 245.67 | 99.845 | 245.6 | 99.713 | 245.59 | 99.546
245.89 | 99.912 | 245.73 | 99.906 | 245.68 | 99.852 | 245.64 | 99.758 | 245.68 | 99.759 | 245.87 | 99.917 | 245.78 | 99.874 | 245.83 | 99.843 | 245.77 | 99.711 | 245.76 | 99.543
246.06 | 99.912 | 245.9 | 99.905 | 245.85 | 99.85 | 245.81 | 99.755 | 245.85 | 99.757 | 246.04 | 99.916 | 245.95 | 99.873 | 246 | 99.841 | 245.94 | 99.71 | 245.93 | 99.537
246.23 | 99.911 | 246.07 | 99.904 | 246.02 | 99.849 | 245.98 | 99.754 | 246.02 | 99.754 | 246.21 | 99.915 | 246.11 | 99.872 | 246.17 | 99.84 | 246.11 | 99.708 | 246.09 | 99.532
246.4 | 99.91 | 246.23 | 99.904 | 246.18 | 99.848 | 246.14 | 99.753 | 246.18 | 99.753 | 246.37 | 99.915 | 246.28 | 99.871 | 246.34 | 99.838 | 246.28 | 99.707 | 246.26 | 99.527
246.56 | 99.91 | 246.4 | 99.903 | 246.35 | 99.848 | 246.31 | 99.751 | 246.35 | 99.752 | 246.54 | 99.914 | 246.45 | 99.87 | 246.51 | 99.836 | 246.45 | 99.703 | 246.43 | 99.52
246.73 | 99.909 | 246.57 | 99.902 | 246.52 | 99.846 | 246.48 | 99.748 | 246.52 | 99.75 | 246.71 | 99.914 | 246.62 | 99.869 | 246.67 | 99.834 | 246.62 | 99.696 | 246.6 | 99.513
246.9 | 99.908 | 246.74 | 99.9 | 246.69 | 99.846 | 246.65 | 99.746 | 246.69 | 99.748 | 246.88 | 99.913 | 246.79 | 99.868 | 246.84 | 99.832 | 246.78 | 99.69 | 246.76 | 99.507
247.07 | 99.907 | 246.91 | 99.899 | 246.86 | 99.845 | 246.82 | 99.745 | 246.85 | 99.748 | 247.05 | 99.913 | 246.95 | 99.866 | 247.01 | 99.831 | 246.95 | 99.685 | 246.93 | 99.501
247.23 | 99.906 | 247.07 | 99.898 | 247.02 | 99.844 | 246.98 | 99.745 | 247.02 | 99.745 | 247.21 | 99.913 | 247.12 | 99.865 | 247.18 | 99.83 | 247.12 | 99.683 | 247.1 | 99.496
247.4 | 99.906 | 247.24 | 99.898 | 247.19 | 99.844 | 247.15 | 99.743 | 247.19 | 99.743 | 247.38 | 99.913 | 247.29 | 99.864 | 247.34 | 99.828 | 247.29 | 99.681 | 247.27 | 99.492
247.57 | 99.904 | 247.41 | 99.897 | 247.36 | 99.842 | 247.32 | 99.741 | 247.36 | 99.74 | 247.55 | 99.913 | 247.46 | 99.863 | 247.51 | 99.827 | 247.46 | 99.678 | 247.44 | 99.486
247.73 | 99.903 | 247.58 | 99.896 | 247.53 | 99.842 | 247.48 | 99.738 | 247.53 | 99.738 | 247.72 | 99.913 | 247.63 | 99.863 | 247.68 | 99.826 | 247.63 | 99.674 | 247.6 | 99.478
247.9 | 99.902 | 247.75 | 99.895 | 247.69 | 99.841 | 247.65 | 99.737 | 247.69 | 99.736 | 247.88 | 99.912 | 247.79 | 99.862 | 247.85 | 99.824 | 247.8 | 99.67 | 247.77 | 99.473
248.07 | 99.902 | 247.92 | 99.895 | 247.86 | 99.84 | 247.82 | 99.737 | 247.86 | 99.733 | 248.05 | 99.912 | 247.96 | 99.86 | 248.01 | 99.823 | 247.97 | 99.667 | 247.94 | 99.468
248.24 | 99.901 | 248.08 | 99.895 | 248.03 | 99.839 | 247.99 | 99.736 | 248.03 | 99.732 | 248.22 | 99.912 | 248.13 | 99.859 | 248.18 | 99.822 | 248.14 | 99.664 | 248.11 | 99.464
248.4 | 99.9 | 248.25 | 99.894 | 248.19 | 99.837 | 248.15 | 99.735 | 248.2 | 99.73 | 248.39 | 99.911 | 248.3 | 99.858 | 248.35 | 99.821 | 248.31 | 99.661 | 248.28 | 99.461
248.57 | 99.898 | 248.42 | 99.893 | 248.36 | 99.836 | 248.32 | 99.73 | 248.36 | 99.728 | 248.55 | 99.91 | 248.46 | 99.858 | 248.52 | 99.819 | 248.47 | 99.658 | 248.44 | 99.455
248.74 | 99.897 | 248.59 | 99.893 | 248.53 | 99.836 | 248.49 | 99.73 | 248.53 | 99.727 | 248.72 | 99.909 | 248.63 | 99.857 | 248.68 | 99.817 | 248.64 | 99.654 | 248.61 | 99.45
248.9 | 99.897 | 248.75 | 99.892 | 248.7 | 99.834 | 248.66 | 99.728 | 248.7 | 99.726 | 248.89 | 99.909 | 248.8 | 99.856 | 248.85 | 99.815 | 248.81 | 99.648 | 248.78 | 99.443
249.07 | 99.896 | 248.92 | 99.89 | 248.86 | 99.833 | 248.82 | 99.728 | 248.87 | 99.724 | 249.06 | 99.909 | 248.97 | 99.855 | 249.02 | 99.813 | 248.98 | 99.645 | 248.95 | 99.439
249.24 | 99.896 | 249.09 | 99.89 | 249.03 | 99.831 | 248.99 | 99.725 | 249.03 | 99.722 | 249.22 | 99.908 | 249.13 | 99.854 | 249.19 | 99.808 | 249.15 | 99.642 | 249.11 | 99.434
249.4 | 99.895 | 249.26 | 99.889 | 249.2 | 99.829 | 249.16 | 99.724 | 249.2 | 99.721 | 249.39 | 99.908 | 249.3 | 99.852 | 249.35 | 99.805 | 249.32 | 99.639 | 249.28 | 99.428
249.57 | 99.894 | 249.43 | 99.888 | 249.37 | 99.829 | 249.32 | 99.723 | 249.37 | 99.719 | 249.56 | 99.908 | 249.47 | 99.851 | 249.52 | 99.802 | 249.49 | 99.637 | 249.45 | 99.422
249.74 | 99.894 | 249.59 | 99.884 | 249.53 | 99.827 | 249.49 | 99.721 | 249.54 | 99.717 | 249.73 | 99.907 | 249.64 | 99.849 | 249.69 | 99.799 | 249.65 | 99.632 | 249.62 | 99.414
249.91 | 99.893 | 249.76 | 99.882 | 249.7 | 99.826 | 249.66 | 99.72 | 249.7 | 99.716 | 249.89 | 99.907 | 249.8 | 99.848 | 249.86 | 99.796 | 249.82 | 99.63 | 249.78 | 99.41
250.07 | 99.893 | 249.93 | 99.882 | 249.87 | 99.825 | 249.83 | 99.719 | 249.87 | 99.714 | 250.06 | 99.906 | 249.97 | 99.845 | 250.02 | 99.793 | 249.99 | 99.626 | 249.95 | 99.404
250.24 | 99.893 | 250.1 | 99.881 | 250.03 | 99.825 | 249.99 | 99.717 | 250.04 | 99.712 | 250.23 | 99.905 | 250.14 | 99.843 | 250.19 | 99.79 | 250.16 | 99.624 | 250.12 | 99.395
250.41 | 99.893 | 250.26 | 99.881 | 250.2 | 99.823 | 250.16 | 99.714 | 250.21 | 99.711 | 250.39 | 99.905 | 250.31 | 99.842 | 250.36 | 99.788 | 250.33 | 99.62 | 250.29 | 99.388
250.57 | 99.893 | 250.43 | 99.881 | 250.37 | 99.822 | 250.33 | 99.711 | 250.37 | 99.71 | 250.56 | 99.905 | 250.48 | 99.84 | 250.53 | 99.787 | 250.5 | 99.616 | 250.46 | 99.384
250.74 | 99.893 | 250.6 | 99.88 | 250.54 | 99.822 | 250.5 | 99.708 | 250.54 | 99.708 | 250.73 | 99.905 | 250.64 | 99.839 | 250.69 | 99.786 | 250.67 | 99.61 | 250.62 | 99.378
250.91 | 99.893 | 250.77 | 99.879 | 250.7 | 99.82 | 250.66 | 99.705 | 250.71 | 99.706 | 250.9 | 99.905 | 250.81 | 99.838 | 250.86 | 99.784 | 250.83 | 99.607 | 250.79 | 99.37
251.07 | 99.892 | 250.93 | 99.88 | 250.87 | 99.82 | 250.83 | 99.702 | 250.88 | 99.705 | 251.06 | 99.904 | 250.98 | 99.837 | 251.03 | 99.783 | 251 | 99.6 | 250.96 | 99.364
251.24 | 99.892 | 251.1 | 99.88 | 251.04 | 99.819 | 251 | 99.7 | 251.04 | 99.704 | 251.23 | 99.904 | 251.15 | 99.836 | 251.2 | 99.782 | 251.17 | 99.595 | 251.13 | 99.361
251.41 | 99.892 | 251.27 | 99.88 | 251.21 | 99.818 | 251.17 | 99.7 | 251.21 | 99.703 | 251.4 | 99.903 | 251.31 | 99.835 | 251.36 | 99.781 | 251.34 | 99.59 | 251.29 | 99.355
251.58 | 99.891 | 251.44 | 99.88 | 251.37 | 99.817 | 251.33 | 99.7 | 251.38 | 99.701 | 251.57 | 99.902 | 251.48 | 99.835 | 251.53 | 99.778 | 251.51 | 99.587 | 251.46 | 99.348
251.74 | 99.89 | 251.6 | 99.88 | 251.54 | 99.816 | 251.5 | 99.697 | 251.55 | 99.7 | 251.73 | 99.901 | 251.65 | 99.834 | 251.7 | 99.776 | 251.68 | 99.585 | 251.63 | 99.341
251.91 | 99.89 | 251.77 | 99.879 | 251.71 | 99.815 | 251.67 | 99.695 | 251.71 | 99.697 | 251.9 | 99.901 | 251.82 | 99.834 | 251.86 | 99.771 | 251.85 | 99.581 | 251.8 | 99.334
252.08 | 99.889 | 251.94 | 99.879 | 251.88 | 99.814 | 251.84 | 99.694 | 251.88 | 99.694 | 252.07 | 99.9 | 251.98 | 99.832 | 252.03 | 99.767 | 252.01 | 99.572 | 251.96 | 99.327
252.24 | 99.89 | 252.11 | 99.879 | 252.04 | 99.813 | 252 | 99.692 | 252.05 | 99.69 | 252.23 | 99.899 | 252.15 | 99.831 | 252.2 | 99.762 | 252.18 | 99.564 | 252.13 | 99.322
252.41 | 99.89 | 252.28 | 99.878 | 252.21 | 99.811 | 252.17 | 99.691 | 252.22 | 99.686 | 252.4 | 99.898 | 252.32 | 99.83 | 252.37 | 99.758 | 252.35 | 99.561 | 252.3 | 99.315
252.58 | 99.89 | 252.44 | 99.877 | 252.38 | 99.81 | 252.34 | 99.688 | 252.38 | 99.684 | 252.57 | 99.898 | 252.49 | 99.828 | 252.53 | 99.757 | 252.52 | 99.555 | 252.47 | 99.309
252.74 | 99.89 | 252.61 | 99.876 | 252.54 | 99.808 | 252.5 | 99.684 | 252.55 | 99.681 | 252.74 | 99.896 | 252.66 | 99.826 | 252.7 | 99.754 | 252.69 | 99.55 | 252.64 | 99.303
252.91 | 99.89 | 252.78 | 99.875 | 252.71 | 99.808 | 252.67 | 99.68 | 252.72 | 99.679 | 252.9 | 99.894 | 252.82 | 99.824 | 252.87 | 99.752 | 252.86 | 99.547 | 252.8 | 99.3
253.08 | 99.889 | 252.95 | 99.874 | 252.88 | 99.806 | 252.84 | 99.678 | 252.89 | 99.678 | 253.07 | 99.893 | 252.99 | 99.822 | 253.04 | 99.75 | 253.02 | 99.539 | 252.97 | 99.285
253.24 | 99.889 | 253.11 | 99.873 | 253.05 | 99.804 | 253.01 | 99.675 | 253.05 | 99.675 | 253.24 | 99.891 | 253.16 | 99.82 | 253.2 | 99.747 | 253.19 | 99.534 | 253.14 | 99.279
253.41 | 99.89 | 253.28 | 99.872 | 253.21 | 99.802 | 253.17 | 99.673 | 253.22 | 99.674 | 253.41 | 99.89 | 253.33 | 99.82 | 253.37 | 99.745 | 253.36 | 99.532 | 253.31 | 99.272
253.58 | 99.89 | 253.45 | 99.871 | 253.38 | 99.8 | 253.34 | 99.672 | 253.39 | 99.672 | 253.57 | 99.889 | 253.49 | 99.82 | 253.54 | 99.742 | 253.53 | 99.524 | 253.47 | 99.263
253.74 | 99.89 | 253.62 | 99.869 | 253.55 | 99.799 | 253.51 | 99.669 | 253.56 | 99.67 | 253.74 | 99.888 | 253.66 | 99.817 | 253.71 | 99.74 | 253.7 | 99.517 | 253.64 | 99.258
253.91 | 99.89 | 253.78 | 99.867 | 253.71 | 99.797 | 253.68 | 99.667 | 253.72 | 99.668 | 253.91 | 99.887 | 253.83 | 99.815 | 253.87 | 99.736 | 253.87 | 99.515 | 253.81 | 99.251
254.08 | 99.891 | 253.95 | 99.866 | 253.88 | 99.795 | 253.84 | 99.666 | 253.89 | 99.667 | 254.07 | 99.886 | 254 | 99.814 | 254.04 | 99.732 | 254.03 | 99.511 | 253.98 | 99.243
254.24 | 99.89 | 254.12 | 99.866 | 254.05 | 99.793 | 254.01 | 99.665 | 254.06 | 99.665 | 254.24 | 99.884 | 254.16 | 99.811 | 254.21 | 99.729 | 254.2 | 99.506 | 254.14 | 99.236
254.41 | 99.889 | 254.29 | 99.865 | 254.21 | 99.793 | 254.18 | 99.662 | 254.23 | 99.662 | 254.41 | 99.882 | 254.33 | 99.81 | 254.38 | 99.727 | 254.37 | 99.503 | 254.31 | 99.227
254.58 | 99.889 | 254.45 | 99.865 | 254.38 | 99.792 | 254.35 | 99.661 | 254.39 | 99.658 | 254.58 | 99.88 | 254.5 | 99.807 | 254.54 | 99.724 | 254.54 | 99.5 | 254.48 | 99.217
254.74 | 99.888 | 254.62 | 99.863 | 254.55 | 99.791 | 254.51 | 99.659 | 254.56 | 99.657 | 254.74 | 99.88 | 254.67 | 99.806 | 254.71 | 99.721 | 254.71 | 99.496 | 254.65 | 99.212
254.91 | 99.888 | 254.79 | 99.862 | 254.72 | 99.791 | 254.68 | 99.657 | 254.73 | 99.653 | 254.91 | 99.879 | 254.83 | 99.805 | 254.88 | 99.718 | 254.88 | 99.489 | 254.81 | 99.207
255.08 | 99.888 | 254.96 | 99.861 | 254.88 | 99.789 | 254.85 | 99.655 | 254.89 | 99.651 | 255.08 | 99.878 | 255 | 99.804 | 255.05 | 99.716 | 255.04 | 99.483 | 254.98 | 99.198
255.25 | 99.888 | 255.12 | 99.86 | 255.05 | 99.789 | 255.02 | 99.654 | 255.06 | 99.649 | 255.24 | 99.877 | 255.17 | 99.803 | 255.21 | 99.714 | 255.21 | 99.477 | 255.15 | 99.188
255.41 | 99.887 | 255.29 | 99.86 | 255.22 | 99.788 | 255.18 | 99.65 | 255.23 | 99.648 | 255.41 | 99.876 | 255.34 | 99.801 | 255.38 | 99.711 | 255.38 | 99.474 | 255.32 | 99.188
255.58 | 99.886 | 255.46 | 99.859 | 255.39 | 99.787 | 255.35 | 99.649 | 255.4 | 99.647 | 255.58 | 99.876 | 255.5 | 99.8 | 255.55 | 99.709 | 255.55 | 99.469 | 255.49 | 99.178
255.75 | 99.885 | 255.63 | 99.858 | 255.55 | 99.787 | 255.52 | 99.646 | 255.56 | 99.646 | 255.75 | 99.875 | 255.67 | 99.799 | 255.72 | 99.706 | 255.72 | 99.465 | 255.65 | 99.167
255.91 | 99.884 | 255.79 | 99.858 | 255.72 | 99.785 | 255.69 | 99.645 | 255.73 | 99.644 | 255.91 | 99.874 | 255.84 | 99.798 | 255.88 | 99.703 | 255.89 | 99.46 | 255.82 | 99.16
256.08 | 99.884 | 255.96 | 99.857 | 255.89 | 99.783 | 255.85 | 99.643 | 255.9 | 99.64 | 256.08 | 99.874 | 256.01 | 99.797 | 256.05 | 99.701 | 256.05 | 99.455 | 255.99 | 99.15
256.25 | 99.884 | 256.13 | 99.856 | 256.05 | 99.781 | 256.02 | 99.642 | 256.07 | 99.636 | 256.25 | 99.873 | 256.17 | 99.795 | 256.22 | 99.699 | 256.22 | 99.451 | 256.16 | 99.142
256.41 | 99.883 | 256.3 | 99.855 | 256.22 | 99.78 | 256.19 | 99.642 | 256.23 | 99.633 | 256.42 | 99.872 | 256.34 | 99.794 | 256.39 | 99.696 | 256.39 | 99.446 | 256.32 | 99.13
256.58 | 99.881 | 256.46 | 99.853 | 256.39 | 99.778 | 256.35 | 99.639 | 256.4 | 99.631 | 256.58 | 99.872 | 256.51 | 99.792 | 256.55 | 99.695 | 256.56 | 99.439 | 256.49 | 99.121
256.75 | 99.879 | 256.63 | 99.853 | 256.56 | 99.777 | 256.52 | 99.638 | 256.57 | 99.629 | 256.75 | 99.871 | 256.68 | 99.792 | 256.72 | 99.693 | 256.73 | 99.433 | 256.66 | 99.108
256.91 | 99.877 | 256.8 | 99.852 | 256.72 | 99.776 | 256.69 | 99.636 | 256.74 | 99.625 | 256.92 | 99.871 | 256.84 | 99.79 | 256.89 | 99.69 | 256.89 | 99.426 | 256.83 | 99.103
257.08 | 99.874 | 256.97 | 99.851 | 256.89 | 99.774 | 256.86 | 99.634 | 256.9 | 99.621 | 257.08 | 99.87 | 257.01 | 99.789 | 257.06 | 99.688 | 257.06 | 99.422 | 256.99 | 99.104
257.25 | 99.873 | 257.14 | 99.85 | 257.06 | 99.772 | 257.02 | 99.633 | 257.07 | 99.619 | 257.25 | 99.869 | 257.18 | 99.787 | 257.22 | 99.686 | 257.23 | 99.416 | 257.16 | 99.096
257.41 | 99.873 | 257.3 | 99.849 | 257.23 | 99.77 | 257.19 | 99.632 | 257.24 | 99.616 | 257.42 | 99.868 | 257.35 | 99.786 | 257.39 | 99.683 | 257.4 | 99.411 | 257.33 | 99.082
257.58 | 99.872 | 257.47 | 99.849 | 257.39 | 99.769 | 257.36 | 99.629 | 257.41 | 99.614 | 257.59 | 99.867 | 257.52 | 99.785 | 257.56 | 99.678 | 257.57 | 99.407 | 257.5 | 99.076
257.75 | 99.871 | 257.64 | 99.847 | 257.56 | 99.768 | 257.53 | 99.626 | 257.57 | 99.612 | 257.75 | 99.866 | 257.68 | 99.783 | 257.73 | 99.674 | 257.73 | 99.404 | 257.66 | 99.064
257.91 | 99.87 | 257.81 | 99.846 | 257.73 | 99.767 | 257.69 | 99.625 | 257.74 | 99.61 | 257.92 | 99.866 | 257.85 | 99.781 | 257.9 | 99.669 | 257.9 | 99.399 | 257.83 | 99.055
258.08 | 99.869 | 257.97 | 99.845 | 257.89 | 99.765 | 257.86 | 99.623 | 257.91 | 99.607 | 258.09 | 99.865 | 258.02 | 99.78 | 258.06 | 99.665 | 258.07 | 99.394 | 258 | 99.048
258.25 | 99.869 | 258.14 | 99.844 | 258.06 | 99.764 | 258.03 | 99.62 | 258.07 | 99.605 | 258.26 | 99.863 | 258.19 | 99.778 | 258.23 | 99.661 | 258.24 | 99.391 | 258.17 | 99.04
258.41 | 99.869 | 258.31 | 99.843 | 258.23 | 99.762 | 258.2 | 99.615 | 258.24 | 99.601 | 258.42 | 99.861 | 258.35 | 99.777 | 258.4 | 99.658 | 258.4 | 99.383 | 258.34 | 99.03
258.58 | 99.868 | 258.48 | 99.842 | 258.4 | 99.76 | 258.36 | 99.611 | 258.41 | 99.599 | 258.59 | 99.86 | 258.52 | 99.776 | 258.57 | 99.656 | 258.57 | 99.374 | 258.5 | 99.024
258.75 | 99.867 | 258.64 | 99.841 | 258.56 | 99.759 | 258.53 | 99.608 | 258.58 | 99.598 | 258.76 | 99.858 | 258.69 | 99.773 | 258.73 | 99.654 | 258.74 | 99.366 | 258.67 | 99.011
258.91 | 99.866 | 258.81 | 99.842 | 258.73 | 99.757 | 258.7 | 99.605 | 258.74 | 99.593 | 258.92 | 99.858 | 258.86 | 99.77 | 258.9 | 99.651 | 258.91 | 99.359 | 258.84 | 99.012
259.08 | 99.865 | 258.98 | 99.842 | 258.9 | 99.756 | 258.86 | 99.602 | 258.91 | 99.59 | 259.09 | 99.857 | 259.03 | 99.769 | 259.07 | 99.649 | 259.08 | 99.353 | 259.01 | 99
259.25 | 99.865 | 259.15 | 99.841 | 259.07 | 99.755 | 259.03 | 99.6 | 259.08 | 99.589 | 259.26 | 99.856 | 259.19 | 99.767 | 259.24 | 99.646 | 259.24 | 99.345 | 259.17 | 98.986
259.41 | 99.865 | 259.31 | 99.839 | 259.23 | 99.754 | 259.2 | 99.6 | 259.24 | 99.588 | 259.43 | 99.855 | 259.36 | 99.765 | 259.4 | 99.642 | 259.41 | 99.338 | 259.34 | 98.973
259.58 | 99.864 | 259.48 | 99.837 | 259.4 | 99.753 | 259.37 | 99.599 | 259.41 | 99.587 | 259.59 | 99.854 | 259.53 | 99.764 | 259.57 | 99.637 | 259.58 | 99.335 | 259.51 | 98.965
259.75 | 99.865 | 259.65 | 99.837 | 259.57 | 99.752 | 259.53 | 99.598 | 259.58 | 99.587 | 259.76 | 99.853 | 259.7 | 99.763 | 259.74 | 99.633 | 259.75 | 99.328 | 259.68 | 98.961
259.91 | 99.864 | 259.82 | 99.836 | 259.73 | 99.751 | 259.7 | 99.597 | 259.75 | 99.585 | 259.93 | 99.852 | 259.86 | 99.761 | 259.91 | 99.629 | 259.91 | 99.321 | 259.84 | 98.959
260.08 | 99.864 | 259.98 | 99.836 | 259.9 | 99.75 | 259.87 | 99.594 | 259.91 | 99.582 | 260.1 | 99.851 | 260.03 | 99.759 | 260.07 | 99.626 | 260.08 | 99.317 | 260.01 | 98.947
260.25 | 99.864 | 260.15 | 99.836 | 260.07 | 99.749 | 260.03 | 99.593 | 260.08 | 99.578 | 260.26 | 99.85 | 260.2 | 99.756 | 260.24 | 99.62 | 260.25 | 99.312 | 260.18 | 98.929
260.41 | 99.863 | 260.32 | 99.834 | 260.24 | 99.748 | 260.2 | 99.593 | 260.25 | 99.576 | 260.43 | 99.847 | 260.37 | 99.753 | 260.41 | 99.614 | 260.42 | 99.307 | 260.35 | 98.925
260.58 | 99.862 | 260.49 | 99.832 | 260.4 | 99.746 | 260.37 | 99.592 | 260.42 | 99.573 | 260.6 | 99.846 | 260.53 | 99.751 | 260.58 | 99.609 | 260.58 | 99.302 | 260.51 | 98.92
260.75 | 99.862 | 260.65 | 99.831 | 260.57 | 99.743 | 260.53 | 99.59 | 260.58 | 99.571 | 260.77 | 99.843 | 260.7 | 99.748 | 260.75 | 99.605 | 260.75 | 99.295 | 260.68 | 98.912
260.91 | 99.862 | 260.82 | 99.827 | 260.74 | 99.741 | 260.7 | 99.587 | 260.75 | 99.568 | 260.93 | 99.841 | 260.87 | 99.744 | 260.91 | 99.601 | 260.92 | 99.287 | 260.85 | 98.896
261.08 | 99.862 | 260.99 | 99.826 | 260.9 | 99.738 | 260.87 | 99.585 | 260.92 | 99.565 | 261.1 | 99.839 | 261.04 | 99.742 | 261.08 | 99.596 | 261.09 | 99.281 | 261.02 | 98.889
261.25 | 99.861 | 261.16 | 99.825 | 261.07 | 99.736 | 261.04 | 99.582 | 261.09 | 99.562 | 261.27 | 99.838 | 261.21 | 99.739 | 261.25 | 99.594 | 261.25 | 99.275 | 261.19 | 98.883
261.42 | 99.861 | 261.32 | 99.825 | 261.24 | 99.736 | 261.2 | 99.581 | 261.25 | 99.561 | 261.43 | 99.836 | 261.37 | 99.735 | 261.42 | 99.591 | 261.42 | 99.269 | 261.35 | 98.87
261.58 | 99.86 | 261.49 | 99.825 | 261.41 | 99.735 | 261.37 | 99.577 | 261.42 | 99.558 | 261.6 | 99.834 | 261.54 | 99.734 | 261.58 | 99.589 | 261.59 | 99.264 | 261.52 | 98.864
261.75 | 99.86 | 261.66 | 99.823 | 261.57 | 99.734 | 261.54 | 99.575 | 261.59 | 99.557 | 261.77 | 99.831 | 261.71 | 99.732 | 261.75 | 99.586 | 261.76 | 99.255 | 261.69 | 98.851
261.92 | 99.86 | 261.82 | 99.823 | 261.74 | 99.733 | 261.7 | 99.575 | 261.75 | 99.554 | 261.94 | 99.83 | 261.88 | 99.73 | 261.92 | 99.581 | 261.92 | 99.249 | 261.86 | 98.832
262.08 | 99.859 | 261.99 | 99.823 | 261.91 | 99.732 | 261.87 | 99.571 | 261.92 | 99.551 | 262.1 | 99.829 | 262.04 | 99.728 | 262.09 | 99.576 | 262.09 | 99.244 | 262.02 | 98.821
262.25 | 99.858 | 262.16 | 99.823 | 262.08 | 99.73 | 262.04 | 99.569 | 262.09 | 99.549 | 262.27 | 99.828 | 262.21 | 99.727 | 262.25 | 99.571 | 262.26 | 99.239 | 262.19 | 98.815
262.42 | 99.858 | 262.33 | 99.822 | 262.24 | 99.728 | 262.2 | 99.567 | 262.26 | 99.545 | 262.44 | 99.827 | 262.38 | 99.723 | 262.42 | 99.566 | 262.43 | 99.232 | 262.36 | 98.807
262.58 | 99.859 | 262.49 | 99.82 | 262.41 | 99.726 | 262.37 | 99.565 | 262.43 | 99.541 | 262.6 | 99.827 | 262.55 | 99.721 | 262.59 | 99.561 | 262.59 | 99.225 | 262.53 | 98.796
262.75 | 99.858 | 262.66 | 99.821 | 262.58 | 99.724 | 262.54 | 99.563 | 262.59 | 99.537 | 262.77 | 99.826 | 262.72 | 99.719 | 262.75 | 99.557 | 262.76 | 99.218 | 262.69 | 98.786
262.92 | 99.858 | 262.83 | 99.82 | 262.74 | 99.722 | 262.71 | 99.562 | 262.76 | 99.536 | 262.94 | 99.825 | 262.88 | 99.717 | 262.92 | 99.555 | 262.93 | 99.209 | 262.86 | 98.776
263.08 | 99.858 | 263 | 99.819 | 262.91 | 99.721 | 262.87 | 99.559 | 262.93 | 99.53 | 263.11 | 99.824 | 263.05 | 99.716 | 263.09 | 99.548 | 263.1 | 99.2 | 263.03 | 98.768
263.25 | 99.857 | 263.16 | 99.819 | 263.08 | 99.719 | 263.04 | 99.558 | 263.1 | 99.525 | 263.27 | 99.823 | 263.22 | 99.714 | 263.26 | 99.541 | 263.26 | 99.192 | 263.2 | 98.761
263.42 | 99.857 | 263.33 | 99.819 | 263.24 | 99.717 | 263.21 | 99.557 | 263.26 | 99.52 | 263.44 | 99.822 | 263.39 | 99.713 | 263.42 | 99.537 | 263.43 | 99.184 | 263.36 | 98.746
263.58 | 99.856 | 263.5 | 99.817 | 263.41 | 99.716 | 263.37 | 99.553 | 263.43 | 99.52 | 263.61 | 99.821 | 263.55 | 99.711 | 263.59 | 99.535 | 263.6 | 99.177 | 263.53 | 98.73
263.75 | 99.855 | 263.66 | 99.816 | 263.58 | 99.715 | 263.54 | 99.552 | 263.6 | 99.519 | 263.78 | 99.821 | 263.72 | 99.709 | 263.76 | 99.532 | 263.76 | 99.17 | 263.7 | 98.721
263.92 | 99.855 | 263.83 | 99.814 | 263.75 | 99.713 | 263.71 | 99.548 | 263.76 | 99.517 | 263.94 | 99.82 | 263.89 | 99.707 | 263.93 | 99.529 | 263.93 | 99.161 | 263.87 | 98.711
264.08 | 99.855 | 264 | 99.813 | 263.91 | 99.712 | 263.88 | 99.546 | 263.93 | 99.514 | 264.11 | 99.818 | 264.06 | 99.705 | 264.09 | 99.524 | 264.1 | 99.151 | 264.03 | 98.702
264.25 | 99.855 | 264.17 | 99.811 | 264.08 | 99.711 | 264.04 | 99.544 | 264.1 | 99.511 | 264.28 | 99.816 | 264.23 | 99.704 | 264.26 | 99.517 | 264.27 | 99.148 | 264.2 | 98.688
264.42 | 99.855 | 264.34 | 99.809 | 264.25 | 99.709 | 264.21 | 99.542 | 264.27 | 99.507 | 264.45 | 99.814 | 264.39 | 99.703 | 264.43 | 99.51 | 264.43 | 99.142 | 264.37 | 98.679
264.58 | 99.854 | 264.5 | 99.808 | 264.42 | 99.708 | 264.38 | 99.54 | 264.43 | 99.502 | 264.61 | 99.813 | 264.56 | 99.7 | 264.6 | 99.505 | 264.6 | 99.134 | 264.54 | 98.671
264.75 | 99.853 | 264.67 | 99.808 | 264.58 | 99.706 | 264.54 | 99.539 | 264.6 | 99.499 | 264.78 | 99.811 | 264.73 | 99.698 | 264.76 | 99.502 | 264.77 | 99.128 | 264.7 | 98.654
264.92 | 99.852 | 264.84 | 99.807 | 264.75 | 99.704 | 264.71 | 99.537 | 264.77 | 99.498 | 264.95 | 99.81 | 264.9 | 99.695 | 264.93 | 99.499 | 264.93 | 99.119 | 264.87 | 98.641
265.08 | 99.851 | 265.01 | 99.806 | 264.92 | 99.703 | 264.88 | 99.536 | 264.94 | 99.496 | 265.11 | 99.809 | 265.06 | 99.692 | 265.1 | 99.497 | 265.1 | 99.109 | 265.04 | 98.633
265.25 | 99.851 | 265.17 | 99.805 | 265.08 | 99.701 | 265.04 | 99.535 | 265.1 | 99.495 | 265.28 | 99.808 | 265.23 | 99.689 | 265.27 | 99.493 | 265.27 | 99.104 | 265.21 | 98.618
265.42 | 99.85 | 265.34 | 99.804 | 265.25 | 99.7 | 265.21 | 99.534 | 265.27 | 99.493 | 265.45 | 99.807 | 265.4 | 99.687 | 265.43 | 99.489 | 265.44 | 99.099 | 265.37 | 98.608
265.58 | 99.85 | 265.51 | 99.804 | 265.42 | 99.699 | 265.38 | 99.533 | 265.44 | 99.489 | 265.62 | 99.804 | 265.57 | 99.686 | 265.6 | 99.484 | 265.6 | 99.093 | 265.54 | 98.592
265.75 | 99.85 | 265.67 | 99.803 | 265.59 | 99.697 | 265.55 | 99.53 | 265.61 | 99.488 | 265.78 | 99.803 | 265.74 | 99.683 | 265.77 | 99.476 | 265.77 | 99.087 | 265.71 | 98.589
265.92 | 99.85 | 265.84 | 99.803 | 265.75 | 99.695 | 265.71 | 99.524 | 265.77 | 99.483 | 265.95 | 99.802 | 265.9 | 99.68 | 265.94 | 99.468 | 265.94 | 99.081 | 265.88 | 98.579
266.08 | 99.848 | 266.01 | 99.803 | 265.92 | 99.694 | 265.88 | 99.518 | 265.94 | 99.478 | 266.12 | 99.801 | 266.07 | 99.677 | 266.11 | 99.462 | 266.11 | 99.076 | 266.04 | 98.565
266.25 | 99.847 | 266.18 | 99.803 | 266.09 | 99.692 | 266.05 | 99.511 | 266.11 | 99.474 | 266.28 | 99.799 | 266.24 | 99.676 | 266.27 | 99.458 | 266.27 | 99.068 | 266.21 | 98.553
266.42 | 99.846 | 266.34 | 99.802 | 266.25 | 99.69 | 266.21 | 99.51 | 266.28 | 99.472 | 266.45 | 99.796 | 266.41 | 99.674 | 266.44 | 99.455 | 266.44 | 99.059 | 266.38 | 98.541
266.58 | 99.845 | 266.51 | 99.801 | 266.42 | 99.689 | 266.38 | 99.508 | 266.44 | 99.469 | 266.62 | 99.794 | 266.57 | 99.671 | 266.61 | 99.45 | 266.61 | 99.048 | 266.55 | 98.529
266.75 | 99.845 | 266.68 | 99.8 | 266.59 | 99.688 | 266.55 | 99.507 | 266.61 | 99.464 | 266.79 | 99.793 | 266.74 | 99.668 | 266.78 | 99.443 | 266.77 | 99.042 | 266.72 | 98.513
266.92 | 99.843 | 266.85 | 99.8 | 266.76 | 99.686 | 266.71 | 99.505 | 266.78 | 99.46 | 266.95 | 99.792 | 266.91 | 99.667 | 266.94 | 99.436 | 266.94 | 99.035 | 266.88 | 98.508
267.08 | 99.842 | 267.01 | 99.8 | 266.92 | 99.686 | 266.88 | 99.504 | 266.95 | 99.457 | 267.12 | 99.79 | 267.08 | 99.665 | 267.11 | 99.431 | 267.11 | 99.028 | 267.05 | 98.49
267.25 | 99.841 | 267.18 | 99.799 | 267.09 | 99.684 | 267.05 | 99.502 | 267.11 | 99.456 | 267.29 | 99.789 | 267.25 | 99.663 | 267.28 | 99.425 | 267.28 | 99.021 | 267.22 | 98.477
267.42 | 99.84 | 267.35 | 99.798 | 267.26 | 99.684 | 267.22 | 99.501 | 267.28 | 99.454 | 267.46 | 99.788 | 267.41 | 99.662 | 267.45 | 99.418 | 267.44 | 99.014 | 267.39 | 98.462
267.59 | 99.838 | 267.52 | 99.797 | 267.43 | 99.682 | 267.38 | 99.499 | 267.45 | 99.451 | 267.62 | 99.786 | 267.58 | 99.658 | 267.62 | 99.411 | 267.61 | 99.005 | 267.55 | 98.449
267.75 | 99.836 | 267.68 | 99.796 | 267.59 | 99.68 | 267.55 | 99.496 | 267.62 | 99.448 | 267.79 | 99.786 | 267.75 | 99.649 | 267.78 | 99.408 | 267.78 | 98.995 | 267.72 | 98.438
267.92 | 99.835 | 267.85 | 99.795 | 267.76 | 99.678 | 267.72 | 99.493 | 267.78 | 99.444 | 267.96 | 99.785 | 267.92 | 99.645 | 267.95 | 99.401 | 267.94 | 98.987 | 267.89 | 98.43
268.09 | 99.834 | 268.02 | 99.794 | 267.93 | 99.675 | 267.88 | 99.49 | 267.95 | 99.44 | 268.12 | 99.784 | 268.08 | 99.644 | 268.12 | 99.395 | 268.11 | 98.982 | 268.06 | 98.412
268.25 | 99.833 | 268.19 | 99.793 | 268.09 | 99.672 | 268.05 | 99.488 | 268.12 | 99.436 | 268.29 | 99.783 | 268.25 | 99.641 | 268.29 | 99.39 | 268.28 | 98.971 | 268.22 | 98.392
268.42 | 99.832 | 268.35 | 99.79 | 268.26 | 99.67 | 268.22 | 99.487 | 268.29 | 99.434 | 268.46 | 99.782 | 268.42 | 99.642 | 268.45 | 99.384 | 268.44 | 98.96 | 268.39 | 98.375
268.59 | 99.831 | 268.52 | 99.787 | 268.43 | 99.667 | 268.38 | 99.483 | 268.45 | 99.431 | 268.63 | 99.781 | 268.59 | 99.639 | 268.62 | 99.378 | 268.61 | 98.95 | 268.56 | 98.37
268.75 | 99.83 | 268.69 | 99.785 | 268.6 | 99.665 | 268.55 | 99.482 | 268.62 | 99.429 | 268.79 | 99.779 | 268.75 | 99.637 | 268.79 | 99.373 | 268.78 | 98.946 | 268.73 | 98.358
268.92 | 99.829 | 268.85 | 99.784 | 268.76 | 99.662 | 268.72 | 99.479 | 268.79 | 99.425 | 268.96 | 99.778 | 268.92 | 99.634 | 268.96 | 99.368 | 268.95 | 98.937 | 268.9 | 98.341
269.09 | 99.829 | 269.02 | 99.782 | 268.93 | 99.66 | 268.89 | 99.476 | 268.96 | 99.422 | 269.13 | 99.776 | 269.09 | 99.632 | 269.13 | 99.363 | 269.11 | 98.929 | 269.06 | 98.33
269.25 | 99.829 | 269.19 | 99.781 | 269.1 | 99.657 | 269.05 | 99.473 | 269.12 | 99.419 | 269.3 | 99.774 | 269.26 | 99.629 | 269.29 | 99.359 | 269.28 | 98.917 | 269.23 | 98.308
269.42 | 99.828 | 269.36 | 99.779 | 269.27 | 99.654 | 269.22 | 99.471 | 269.29 | 99.415 | 269.46 | 99.771 | 269.43 | 99.623 | 269.46 | 99.354 | 269.45 | 98.906 | 269.4 | 98.3
269.59 | 99.828 | 269.52 | 99.778 | 269.43 | 99.652 | 269.39 | 99.468 | 269.46 | 99.411 | 269.63 | 99.769 | 269.59 | 99.619 | 269.63 | 99.348 | 269.62 | 98.901 | 269.56 | 98.293
269.76 | 99.827 | 269.69 | 99.777 | 269.6 | 99.65 | 269.55 | 99.465 | 269.63 | 99.407 | 269.8 | 99.767 | 269.76 | 99.617 | 269.8 | 99.342 | 269.78 | 98.895 | 269.73 | 98.271
269.92 | 99.827 | 269.86 | 99.776 | 269.77 | 99.649 | 269.72 | 99.464 | 269.79 | 99.402 | 269.97 | 99.764 | 269.93 | 99.616 | 269.96 | 99.334 | 269.95 | 98.885 | 269.9 | 98.263
270.09 | 99.826 | 270.03 | 99.774 | 269.94 | 99.647 | 269.89 | 99.462 | 269.96 | 99.398 | 270.13 | 99.762 | 270.1 | 99.614 | 270.13 | 99.328 | 270.12 | 98.875 | 270.07 | 98.242
270.26 | 99.826 | 270.19 | 99.773 | 270.1 | 99.645 | 270.06 | 99.46 | 270.13 | 99.398 | 270.3 | 99.761 | 270.27 | 99.611 | 270.3 | 99.325 | 270.28 | 98.865 | 270.24 | 98.23
270.42 | 99.825 | 270.36 | 99.772 | 270.27 | 99.643 | 270.22 | 99.458 | 270.3 | 99.393 | 270.47 | 99.759 | 270.43 | 99.606 | 270.47 | 99.323 | 270.45 | 98.857 | 270.4 | 98.222
270.59 | 99.825 | 270.53 | 99.77 | 270.44 | 99.64 | 270.39 | 99.456 | 270.46 | 99.392 | 270.64 | 99.757 | 270.6 | 99.602 | 270.63 | 99.321 | 270.62 | 98.846 | 270.57 | 98.21
270.76 | 99.824 | 270.69 | 99.769 | 270.61 | 99.638 | 270.56 | 99.455 | 270.63 | 99.387 | 270.8 | 99.756 | 270.77 | 99.598 | 270.8 | 99.317 | 270.79 | 98.84 | 270.74 | 98.195
270.92 | 99.823 | 270.86 | 99.769 | 270.77 | 99.636 | 270.72 | 99.453 | 270.8 | 99.384 | 270.97 | 99.754 | 270.94 | 99.595 | 270.97 | 99.311 | 270.95 | 98.831 | 270.91 | 98.176
271.09 | 99.822 | 271.03 | 99.768 | 270.94 | 99.632 | 270.89 | 99.45 | 270.97 | 99.377 | 271.14 | 99.752 | 271.11 | 99.593 | 271.14 | 99.304 | 271.12 | 98.821 | 271.07 | 98.167
271.26 | 99.822 | 271.2 | 99.767 | 271.11 | 99.629 | 271.06 | 99.448 | 271.13 | 99.374 | 271.31 | 99.75 | 271.28 | 99.592 | 271.31 | 99.3 | 271.29 | 98.809 | 271.24 | 98.151
271.42 | 99.822 | 271.36 | 99.766 | 271.28 | 99.627 | 271.23 | 99.448 | 271.3 | 99.373 | 271.47 | 99.749 | 271.44 | 99.59 | 271.47 | 99.295 | 271.46 | 98.8 | 271.41 | 98.136
271.59 | 99.821 | 271.53 | 99.766 | 271.44 | 99.625 | 271.39 | 99.445 | 271.47 | 99.369 | 271.64 | 99.748 | 271.61 | 99.588 | 271.64 | 99.288 | 271.62 | 98.796 | 271.58 | 98.126
271.76 | 99.82 | 271.7 | 99.765 | 271.61 | 99.624 | 271.56 | 99.442 | 271.64 | 99.361 | 271.81 | 99.745 | 271.78 | 99.584 | 271.81 | 99.283 | 271.79 | 98.789 | 271.74 | 98.111
271.93 | 99.82 | 271.86 | 99.764 | 271.78 | 99.623 | 271.73 | 99.439 | 271.8 | 99.357 | 271.98 | 99.742 | 271.95 | 99.581 | 271.98 | 99.276 | 271.96 | 98.781 | 271.91 | 98.091
272.09 | 99.819 | 272.03 | 99.763 | 271.95 | 99.621 | 271.89 | 99.435 | 271.97 | 99.35 | 272.15 | 99.741 | 272.11 | 99.577 | 272.14 | 99.266 | 272.12 | 98.771 | 272.08 | 98.078
272.26 | 99.819 | 272.2 | 99.763 | 272.11 | 99.619 | 272.06 | 99.435 | 272.14 | 99.35 | 272.31 | 99.739 | 272.28 | 99.575 | 272.31 | 99.26 | 272.29 | 98.765 | 272.25 | 98.061
272.43 | 99.819 | 272.37 | 99.763 | 272.28 | 99.617 | 272.23 | 99.432 | 272.3 | 99.346 | 272.48 | 99.737 | 272.45 | 99.569 | 272.48 | 99.256 | 272.46 | 98.759 | 272.42 | 98.048
272.59 | 99.819 | 272.53 | 99.763 | 272.45 | 99.615 | 272.4 | 99.431 | 272.47 | 99.346 | 272.65 | 99.735 | 272.62 | 99.565 | 272.65 | 99.25 | 272.63 | 98.747 | 272.58 | 98.032
272.76 | 99.818 | 272.7 | 99.761 | 272.62 | 99.613 | 272.56 | 99.428 | 272.64 | 99.34 | 272.82 | 99.734 | 272.78 | 99.562 | 272.81 | 99.242 | 272.79 | 98.741 | 272.75 | 98.02
272.93 | 99.818 | 272.87 | 99.76 | 272.78 | 99.611 | 272.73 | 99.426 | 272.81 | 99.337 | 272.98 | 99.732 | 272.95 | 99.562 | 272.98 | 99.237 | 272.96 | 98.729 | 272.92 | 97.999
273.09 | 99.818 | 273.04 | 99.76 | 272.95 | 99.609 | 272.9 | 99.422 | 272.97 | 99.333 | 273.15 | 99.729 | 273.12 | 99.562 | 273.15 | 99.234 | 273.13 | 98.715 | 273.09 | 97.983
273.26 | 99.818 | 273.2 | 99.759 | 273.12 | 99.608 | 273.06 | 99.419 | 273.14 | 99.33 | 273.32 | 99.727 | 273.29 | 99.559 | 273.32 | 99.232 | 273.29 | 98.706 | 273.26 | 97.973
273.43 | 99.817 | 273.37 | 99.758 | 273.29 | 99.604 | 273.23 | 99.416 | 273.31 | 99.328 | 273.49 | 99.724 | 273.46 | 99.557 | 273.49 | 99.226 | 273.46 | 98.694 | 273.42 | 97.951
273.59 | 99.816 | 273.54 | 99.756 | 273.45 | 99.601 | 273.4 | 99.414 | 273.47 | 99.325 | 273.65 | 99.722 | 273.62 | 99.551 | 273.65 | 99.218 | 273.63 | 98.684 | 273.59 | 97.929
273.76 | 99.815 | 273.7 | 99.756 | 273.62 | 99.598 | 273.57 | 99.409 | 273.64 | 99.32 | 273.82 | 99.718 | 273.79 | 99.547 | 273.82 | 99.212 | 273.8 | 98.674 | 273.76 | 97.913
273.93 | 99.815 | 273.87 | 99.756 | 273.79 | 99.596 | 273.73 | 99.405 | 273.81 | 99.315 | 273.99 | 99.717 | 273.96 | 99.542 | 273.99 | 99.206 | 273.96 | 98.664 | 273.93 | 97.899
274.1 | 99.813 | 274.04 | 99.754 | 273.96 | 99.595 | 273.9 | 99.402 | 273.98 | 99.31 | 274.16 | 99.715 | 274.13 | 99.54 | 274.16 | 99.197 | 274.13 | 98.653 | 274.09 | 97.883
274.26 | 99.812 | 274.21 | 99.753 | 274.13 | 99.594 | 274.07 | 99.401 | 274.14 | 99.302 | 274.32 | 99.714 | 274.3 | 99.536 | 274.33 | 99.188 | 274.3 | 98.642 | 274.26 | 97.861
274.43 | 99.812 | 274.37 | 99.751 | 274.29 | 99.592 | 274.24 | 99.398 | 274.31 | 99.297 | 274.49 | 99.712 | 274.46 | 99.532 | 274.49 | 99.182 | 274.46 | 98.631 | 274.43 | 97.847
274.6 | 99.811 | 274.54 | 99.748 | 274.46 | 99.589 | 274.4 | 99.397 | 274.48 | 99.297 | 274.66 | 99.71 | 274.63 | 99.528 | 274.66 | 99.175 | 274.63 | 98.621 | 274.6 | 97.832
274.76 | 99.811 | 274.71 | 99.746 | 274.63 | 99.587 | 274.57 | 99.397 | 274.64 | 99.295 | 274.83 | 99.706 | 274.8 | 99.524 | 274.83 | 99.168 | 274.8 | 98.612 | 274.76 | 97.811
274.93 | 99.81 | 274.87 | 99.744 | 274.8 | 99.585 | 274.74 | 99.395 | 274.81 | 99.291 | 274.99 | 99.703 | 274.97 | 99.522 | 275 | 99.159 | 274.97 | 98.602 | 274.93 | 97.795
275.1 | 99.809 | 275.04 | 99.743 | 274.96 | 99.581 | 274.9 | 99.391 | 274.98 | 99.287 | 275.16 | 99.7 | 275.13 | 99.518 | 275.16 | 99.151 | 275.13 | 98.593 | 275.1 | 97.78
275.26 | 99.808 | 275.21 | 99.741 | 275.13 | 99.579 | 275.07 | 99.39 | 275.14 | 99.282 | 275.33 | 99.698 | 275.3 | 99.515 | 275.33 | 99.146 | 275.3 | 98.577 | 275.27 | 97.762
275.43 | 99.808 | 275.38 | 99.741 | 275.3 | 99.578 | 275.24 | 99.387 | 275.31 | 99.278 | 275.5 | 99.695 | 275.47 | 99.51 | 275.5 | 99.142 | 275.47 | 98.569 | 275.43 | 97.748
275.6 | 99.808 | 275.54 | 99.74 | 275.47 | 99.577 | 275.41 | 99.384 | 275.48 | 99.276 | 275.66 | 99.693 | 275.64 | 99.505 | 275.67 | 99.135 | 275.63 | 98.558 | 275.6 | 97.73
275.77 | 99.808 | 275.71 | 99.738 | 275.63 | 99.575 | 275.57 | 99.381 | 275.65 | 99.272 | 275.83 | 99.691 | 275.81 | 99.502 | 275.83 | 99.126 | 275.8 | 98.551 | 275.77 | 97.713
275.93 | 99.807 | 275.88 | 99.737 | 275.8 | 99.574 | 275.74 | 99.379 | 275.81 | 99.265 | 276 | 99.689 | 275.97 | 99.5 | 276 | 99.115 | 275.97 | 98.541 | 275.94 | 97.687
276.1 | 99.807 | 276.05 | 99.736 | 275.97 | 99.572 | 275.91 | 99.376 | 275.98 | 99.263 | 276.17 | 99.687 | 276.14 | 99.497 | 276.17 | 99.106 | 276.14 | 98.528 | 276.1 | 97.668
276.27 | 99.806 | 276.21 | 99.734 | 276.14 | 99.569 | 276.08 | 99.372 | 276.15 | 99.256 | 276.34 | 99.685 | 276.31 | 99.495 | 276.34 | 99.095 | 276.3 | 98.518 | 276.27 | 97.657
276.43 | 99.806 | 276.38 | 99.732 | 276.3 | 99.568 | 276.24 | 99.368 | 276.31 | 99.249 | 276.5 | 99.683 | 276.48 | 99.491 | 276.51 | 99.09 | 276.47 | 98.509 | 276.44 | 97.64
276.6 | 99.805 | 276.55 | 99.73 | 276.47 | 99.566 | 276.41 | 99.366 | 276.48 | 99.247 | 276.67 | 99.678 | 276.64 | 99.487 | 276.67 | 99.083 | 276.64 | 98.499 | 276.61 | 97.629
276.77 | 99.804 | 276.71 | 99.731 | 276.64 | 99.563 | 276.58 | 99.363 | 276.65 | 99.243 | 276.84 | 99.674 | 276.81 | 99.48 | 276.84 | 99.078 | 276.8 | 98.485 | 276.78 | 97.593
276.93 | 99.803 | 276.88 | 99.729 | 276.81 | 99.561 | 276.75 | 99.362 | 276.82 | 99.235 | 277.01 | 99.671 | 276.98 | 99.475 | 277.01 | 99.071 | 276.97 | 98.469 | 276.94 | 97.587
277.1 | 99.803 | 277.05 | 99.728 | 276.97 | 99.558 | 276.91 | 99.359 | 276.98 | 99.23 | 277.17 | 99.67 | 277.15 | 99.47 | 277.18 | 99.064 | 277.14 | 98.46 | 277.11 | 97.562
277.27 | 99.803 | 277.22 | 99.727 | 277.14 | 99.556 | 277.08 | 99.358 | 277.15 | 99.223 | 277.34 | 99.668 | 277.31 | 99.468 | 277.34 | 99.059 | 277.31 | 98.446 | 277.28 | 97.545
277.44 | 99.803 | 277.38 | 99.726 | 277.31 | 99.554 | 277.25 | 99.356 | 277.32 | 99.219 | 277.51 | 99.666 | 277.48 | 99.464 | 277.51 | 99.055 | 277.47 | 98.434 | 277.45 | 97.528
277.6 | 99.803 | 277.55 | 99.725 | 277.48 | 99.551 | 277.41 | 99.353 | 277.49 | 99.215 | 277.68 | 99.664 | 277.65 | 99.457 | 277.68 | 99.048 | 277.64 | 98.418 | 277.61 | 97.505
277.77 | 99.802 | 277.72 | 99.725 | 277.64 | 99.549 | 277.58 | 99.351 | 277.65 | 99.212 | 277.84 | 99.661 | 277.82 | 99.453 | 277.85 | 99.04 | 277.81 | 98.408 | 277.78 | 97.485
277.94 | 99.802 | 277.88 | 99.723 | 277.81 | 99.547 | 277.75 | 99.347 | 277.82 | 99.206 | 278.01 | 99.657 | 277.99 | 99.451 | 278.01 | 99.033 | 277.98 | 98.397 | 277.95 | 97.467
278.1 | 99.802 | 278.05 | 99.721 | 277.98 | 99.545 | 277.92 | 99.344 | 277.99 | 99.201 | 278.18 | 99.655 | 278.15 | 99.448 | 278.18 | 99.027 | 278.14 | 98.386 | 278.12 | 97.448
278.27 | 99.801 | 278.22 | 99.719 | 278.15 | 99.541 | 278.08 | 99.339 | 278.15 | 99.197 | 278.35 | 99.654 | 278.32 | 99.443 | 278.35 | 99.016 | 278.31 | 98.371 | 278.28 | 97.425
278.44 | 99.8 | 278.39 | 99.719 | 278.31 | 99.536 | 278.25 | 99.334 | 278.32 | 99.193 | 278.52 | 99.65 | 278.49 | 99.436 | 278.52 | 99.01 | 278.48 | 98.356 | 278.45 | 97.413
278.6 | 99.799 | 278.55 | 99.718 | 278.48 | 99.533 | 278.42 | 99.33 | 278.49 | 99.185 | 278.68 | 99.649 | 278.66 | 99.431 | 278.68 | 99.002 | 278.64 | 98.349 | 278.62 | 97.384
278.77 | 99.798 | 278.72 | 99.715 | 278.65 | 99.529 | 278.58 | 99.328 | 278.66 | 99.179 | 278.85 | 99.648 | 278.82 | 99.426 | 278.85 | 98.994 | 278.81 | 98.332 | 278.79 | 97.366
278.94 | 99.798 | 278.89 | 99.713 | 278.82 | 99.527 | 278.75 | 99.326 | 278.82 | 99.175 | 279.02 | 99.632 | 278.99 | 99.423 | 279.02 | 98.985 | 278.98 | 98.319 | 278.96 | 97.35
279.1 | 99.798 | 279.05 | 99.711 | 278.98 | 99.525 | 278.92 | 99.322 | 278.99 | 99.171 | 279.19 | 99.631 | 279.16 | 99.421 | 279.18 | 98.976 | 279.15 | 98.31 | 279.12 | 97.333
279.27 | 99.796 | 279.22 | 99.71 | 279.15 | 99.524 | 279.09 | 99.319 | 279.16 | 99.163 | 279.35 | 99.628 | 279.33 | 99.418 | 279.35 | 98.971 | 279.31 | 98.301 | 279.29 | 97.305
279.44 | 99.795 | 279.39 | 99.709 | 279.32 | 99.522 | 279.25 | 99.317 | 279.33 | 99.156 | 279.52 | 99.625 | 279.49 | 99.413 | 279.52 | 98.964 | 279.48 | 98.281 | 279.46 | 97.287
279.6 | 99.794 | 279.56 | 99.709 | 279.48 | 99.519 | 279.42 | 99.312 | 279.49 | 99.152 | 279.69 | 99.626 | 279.66 | 99.407 | 279.69 | 98.958 | 279.65 | 98.271 | 279.63 | 97.263
279.77 | 99.793 | 279.72 | 99.706 | 279.65 | 99.516 | 279.59 | 99.309 | 279.66 | 99.148 | 279.86 | 99.623 | 279.83 | 99.404 | 279.85 | 98.953 | 279.81 | 98.251 | 279.8 | 97.24
279.94 | 99.793 | 279.89 | 99.704 | 279.82 | 99.514 | 279.75 | 99.301 | 279.83 | 99.146 | 280.03 | 99.62 | 280 | 99.401 | 280.02 | 98.947 | 279.98 | 98.249 | 279.96 | 97.221
280.11 | 99.791 | 280.06 | 99.703 | 279.99 | 99.512 | 279.92 | 99.301 | 279.99 | 99.14 | 280.19 | 99.618 | 280.17 | 99.392 | 280.19 | 98.939 | 280.15 | 98.228 | 280.13 | 97.204
280.27 | 99.79 | 280.23 | 99.702 | 280.15 | 99.51 | 280.09 | 99.298 | 280.16 | 99.135 | 280.36 | 99.616 | 280.33 | 99.384 | 280.36 | 98.935 | 280.31 | 98.213 | 280.3 | 97.185
280.44 | 99.789 | 280.39 | 99.701 | 280.32 | 99.507 | 280.26 | 99.294 | 280.33 | 99.129 | 280.53 | 99.614 | 280.5 | 99.38 | 280.53 | 98.928 | 280.48 | 98.201 | 280.47 | 97.16
280.61 | 99.789 | 280.56 | 99.699 | 280.49 | 99.505 | 280.42 | 99.289 | 280.5 | 99.125 | 280.7 | 99.612 | 280.67 | 99.376 | 280.69 | 98.918 | 280.65 | 98.186 | 280.63 | 97.14
280.77 | 99.787 | 280.73 | 99.698 | 280.66 | 99.503 | 280.59 | 99.283 | 280.66 | 99.122 | 280.86 | 99.609 | 280.84 | 99.375 | 280.86 | 98.908 | 280.82 | 98.172 | 280.8 | 97.116
280.94 | 99.785 | 280.89 | 99.696 | 280.82 | 99.501 | 280.76 | 99.281 | 280.83 | 99.117 | 281.03 | 99.607 | 281 | 99.374 | 281.03 | 98.899 | 280.98 | 98.158 | 280.97 | 97.092
281.11 | 99.784 | 281.06 | 99.695 | 280.99 | 99.497 | 280.93 | 99.277 | 281 | 99.114 | 281.2 | 99.603 | 281.17 | 99.368 | 281.2 | 98.889 | 281.15 | 98.152 | 281.14 | 97.066
281.27 | 99.783 | 281.23 | 99.694 | 281.16 | 99.494 | 281.09 | 99.275 | 281.17 | 99.106 | 281.37 | 99.6 | 281.34 | 99.362 | 281.36 | 98.876 | 281.32 | 98.136 | 281.31 | 97.051
281.44 | 99.782 | 281.4 | 99.694 | 281.33 | 99.491 | 281.26 | 99.273 | 281.33 | 99.098 | 281.54 | 99.596 | 281.51 | 99.355 | 281.53 | 98.869 | 281.48 | 98.124 | 281.47 | 97.029
281.61 | 99.781 | 281.56 | 99.693 | 281.49 | 99.487 | 281.43 | 99.273 | 281.5 | 99.093 | 281.7 | 99.59 | 281.68 | 99.35 | 281.7 | 98.858 | 281.65 | 98.108 | 281.64 | 97.004
281.77 | 99.78 | 281.73 | 99.692 | 281.66 | 99.483 | 281.59 | 99.271 | 281.67 | 99.089 | 281.87 | 99.588 | 281.84 | 99.348 | 281.87 | 98.842 | 281.82 | 98.098 | 281.81 | 96.984
281.94 | 99.78 | 281.9 | 99.69 | 281.83 | 99.482 | 281.76 | 99.27 | 281.84 | 99.084 | 282.04 | 99.585 | 282.01 | 99.346 | 282.03 | 98.832 | 281.98 | 98.08 | 281.98 | 96.959
282.11 | 99.779 | 282.07 | 99.69 | 282 | 99.48 | 281.93 | 99.269 | 282 | 99.077 | 282.21 | 99.584 | 282.18 | 99.34 | 282.2 | 98.826 | 282.15 | 98.067 | 282.14 | 96.928
282.27 | 99.778 | 282.23 | 99.688 | 282.17 | 99.478 | 282.1 | 99.267 | 282.17 | 99.071 | 282.37 | 99.581 | 282.35 | 99.333 | 282.37 | 98.821 | 282.32 | 98.055 | 282.31 | 96.909
282.44 | 99.777 | 282.4 | 99.687 | 282.33 | 99.476 | 282.26 | 99.266 | 282.34 | 99.065 | 282.54 | 99.577 | 282.51 | 99.327 | 282.54 | 98.813 | 282.49 | 98.043 | 282.48 | 96.89
282.61 | 99.776 | 282.57 | 99.687 | 282.5 | 99.472 | 282.43 | 99.264 | 282.5 | 99.061 | 282.71 | 99.573 | 282.68 | 99.322 | 282.7 | 98.807 | 282.65 | 98.03 | 282.65 | 96.859
282.77 | 99.775 | 282.74 | 99.686 | 282.67 | 99.469 | 282.6 | 99.26 | 282.67 | 99.058 | 282.88 | 99.569 | 282.85 | 99.321 | 282.87 | 98.8 | 282.82 | 98.012 | 282.82 | 96.837
282.94 | 99.775 | 282.9 | 99.684 | 282.84 | 99.465 | 282.77 | 99.258 | 282.84 | 99.053 | 283.05 | 99.565 | 283.02 | 99.318 | 283.04 | 98.785 | 282.99 | 97.995 | 282.98 | 96.81
283.11 | 99.774 | 283.07 | 99.683 | 283 | 99.463 | 282.93 | 99.253 | 283.01 | 99.047 | 283.21 | 99.562 | 283.19 | 99.312 | 283.21 | 98.778 | 283.15 | 97.984 | 283.15 | 96.786
283.28 | 99.774 | 283.24 | 99.681 | 283.17 | 99.461 | 283.1 | 99.249 | 283.17 | 99.042 | 283.38 | 99.56 | 283.35 | 99.304 | 283.37 | 98.77 | 283.32 | 97.966 | 283.32 | 96.759
283.44 | 99.772 | 283.4 | 99.679 | 283.34 | 99.459 | 283.27 | 99.244 | 283.34 | 99.038 | 283.55 | 99.557 | 283.52 | 99.298 | 283.54 | 98.762 | 283.49 | 97.952 | 283.49 | 96.739
283.61 | 99.771 | 283.57 | 99.678 | 283.51 | 99.457 | 283.44 | 99.241 | 283.51 | 99.035 | 283.72 | 99.553 | 283.69 | 99.294 | 283.71 | 98.748 | 283.66 | 97.94 | 283.65 | 96.711
283.78 | 99.77 | 283.74 | 99.678 | 283.67 | 99.456 | 283.6 | 99.238 | 283.68 | 99.031 | 283.89 | 99.549 | 283.86 | 99.291 | 283.88 | 98.739 | 283.82 | 97.928 | 283.82 | 96.687
283.94 | 99.77 | 283.91 | 99.676 | 283.84 | 99.453 | 283.77 | 99.236 | 283.84 | 99.024 | 284.05 | 99.543 | 284.02 | 99.287 | 284.04 | 98.728 | 283.99 | 97.913 | 283.99 | 96.661
284.11 | 99.77 | 284.07 | 99.674 | 284.01 | 99.451 | 283.94 | 99.231 | 284.01 | 99.02 | 284.22 | 99.539 | 284.19 | 99.281 | 284.21 | 98.722 | 284.16 | 97.894 | 284.16 | 96.633
284.28 | 99.769 | 284.24 | 99.671 | 284.18 | 99.45 | 284.11 | 99.229 | 284.18 | 99.017 | 284.39 | 99.536 | 284.36 | 99.274 | 284.38 | 98.712 | 284.32 | 97.887 | 284.33 | 96.6
284.45 | 99.769 | 284.41 | 99.669 | 284.34 | 99.448 | 284.27 | 99.224 | 284.35 | 99.011 | 284.56 | 99.533 | 284.53 | 99.266 | 284.55 | 98.702 | 284.49 | 97.862 | 284.49 | 96.586
284.61 | 99.768 | 284.58 | 99.667 | 284.51 | 99.446 | 284.44 | 99.219 | 284.51 | 99.005 | 284.72 | 99.527 | 284.7 | 99.262 | 284.71 | 98.692 | 284.66 | 97.839 | 284.66 | 96.554
284.78 | 99.767 | 284.74 | 99.666 | 284.68 | 99.443 | 284.61 | 99.212 | 284.68 | 99 | 284.89 | 99.522 | 284.86 | 99.26 | 284.88 | 98.684 | 284.82 | 97.829 | 284.83 | 96.529
284.95 | 99.766 | 284.91 | 99.663 | 284.85 | 99.44 | 284.78 | 99.207 | 284.85 | 98.994 | 285.06 | 99.516 | 285.03 | 99.256 | 285.05 | 98.67 | 284.99 | 97.814 | 285 | 96.507
285.11 | 99.766 | 285.08 | 99.661 | 285.01 | 99.438 | 284.94 | 99.201 | 285.01 | 98.988 | 285.23 | 99.511 | 285.2 | 99.25 | 285.22 | 98.656 | 285.16 | 97.8 | 285.17 | 96.477
285.28 | 99.765 | 285.25 | 99.659 | 285.18 | 99.434 | 285.11 | 99.197 | 285.18 | 98.984 | 285.4 | 99.506 | 285.37 | 99.247 | 285.38 | 98.643 | 285.33 | 97.787 | 285.33 | 96.451
285.45 | 99.765 | 285.41 | 99.656 | 285.35 | 99.431 | 285.28 | 99.194 | 285.35 | 98.982 | 285.56 | 99.502 | 285.54 | 99.243 | 285.55 | 98.64 | 285.49 | 97.773 | 285.5 | 96.429
285.61 | 99.764 | 285.58 | 99.655 | 285.51 | 99.429 | 285.45 | 99.19 | 285.52 | 98.976 | 285.73 | 99.498 | 285.7 | 99.232 | 285.72 | 98.63 | 285.66 | 97.746 | 285.67 | 96.396
285.78 | 99.762 | 285.75 | 99.653 | 285.68 | 99.427 | 285.61 | 99.188 | 285.68 | 98.973 | 285.9 | 99.494 | 285.87 | 99.225 | 285.89 | 98.616 | 285.83 | 97.733 | 285.84 | 96.366
285.95 | 99.761 | 285.91 | 99.651 | 285.85 | 99.425 | 285.78 | 99.185 | 285.85 | 98.969 | 286.07 | 99.49 | 286.04 | 99.219 | 286.05 | 98.602 | 285.99 | 97.715 | 286 | 96.337
286.11 | 99.76 | 286.08 | 99.65 | 286.02 | 99.423 | 285.95 | 99.181 | 286.02 | 98.965 | 286.23 | 99.487 | 286.21 | 99.217 | 286.22 | 98.595 | 286.16 | 97.7 | 286.17 | 96.315
286.28 | 99.758 | 286.25 | 99.649 | 286.18 | 99.421 | 286.12 | 99.177 | 286.19 | 98.96 | 286.4 | 99.484 | 286.38 | 99.213 | 286.39 | 98.582 | 286.33 | 97.684 | 286.34 | 96.283
286.45 | 99.756 | 286.42 | 99.647 | 286.35 | 99.418 | 286.28 | 99.172 | 286.35 | 98.954 | 286.57 | 99.481 | 286.54 | 99.205 | 286.56 | 98.575 | 286.49 | 97.669 | 286.51 | 96.26
286.61 | 99.755 | 286.58 | 99.646 | 286.52 | 99.415 | 286.45 | 99.168 | 286.52 | 98.95 | 286.74 | 99.477 | 286.71 | 99.2 | 286.73 | 98.564 | 286.66 | 97.653 | 286.68 | 96.225
286.78 | 99.755 | 286.75 | 99.645 | 286.69 | 99.412 | 286.62 | 99.166 | 286.69 | 98.944 | 286.91 | 99.473 | 286.88 | 99.197 | 286.89 | 98.545 | 286.83 | 97.641 | 286.84 | 96.196
286.95 | 99.754 | 286.92 | 99.642 | 286.86 | 99.409 | 286.78 | 99.164 | 286.86 | 98.936 | 287.07 | 99.469 | 287.05 | 99.195 | 287.06 | 98.542 | 287 | 97.621 | 287.01 | 96.167
287.11 | 99.753 | 287.09 | 99.64 | 287.02 | 99.407 | 286.95 | 99.163 | 287.02 | 98.929 | 287.24 | 99.467 | 287.21 | 99.191 | 287.23 | 98.534 | 287.16 | 97.609 | 287.18 | 96.145
287.28 | 99.752 | 287.25 | 99.637 | 287.19 | 99.404 | 287.12 | 99.16 | 287.19 | 98.923 | 287.41 | 99.463 | 287.38 | 99.184 | 287.4 | 98.524 | 287.33 | 97.589 | 287.35 | 96.113
287.45 | 99.751 | 287.42 | 99.635 | 287.36 | 99.402 | 287.29 | 99.156 | 287.36 | 98.917 | 287.58 | 99.458 | 287.55 | 99.179 | 287.56 | 98.512 | 287.5 | 97.568 | 287.52 | 96.084
287.62 | 99.75 | 287.59 | 99.633 | 287.53 | 99.401 | 287.45 | 99.15 | 287.53 | 98.91 | 287.74 | 99.454 | 287.72 | 99.175 | 287.73 | 98.499 | 287.66 | 97.555 | 287.68 | 96.048
287.78 | 99.749 | 287.76 | 99.63 | 287.7 | 99.398 | 287.62 | 99.146 | 287.69 | 98.904 | 287.91 | 99.45 | 287.89 | 99.168 | 287.9 | 98.491 | 287.83 | 97.535 | 287.85 | 96.018
287.95 | 99.749 | 287.92 | 99.629 | 287.86 | 99.396 | 287.79 | 99.143 | 287.86 | 98.898 | 288.08 | 99.445 | 288.05 | 99.161 | 288.07 | 98.48 | 288 | 97.52 | 288.02 | 95.986
288.12 | 99.748 | 288.09 | 99.628 | 288.03 | 99.392 | 287.96 | 99.137 | 288.03 | 98.892 | 288.25 | 99.44 | 288.22 | 99.159 | 288.24 | 98.464 | 288.16 | 97.5 | 288.19 | 95.957
288.28 | 99.746 | 288.26 | 99.626 | 288.2 | 99.39 | 288.12 | 99.133 | 288.19 | 98.888 | 288.42 | 99.435 | 288.39 | 99.154 | 288.4 | 98.461 | 288.33 | 97.486 | 288.35 | 95.932
288.45 | 99.746 | 288.43 | 99.625 | 288.37 | 99.386 | 288.29 | 99.127 | 288.36 | 98.882 | 288.58 | 99.432 | 288.56 | 99.146 | 288.57 | 98.44 | 288.5 | 97.462 | 288.52 | 95.897
288.62 | 99.744 | 288.59 | 99.624 | 288.53 | 99.382 | 288.46 | 99.125 | 288.53 | 98.876 | 288.75 | 99.429 | 288.73 | 99.143 | 288.74 | 98.425 | 288.67 | 97.451 | 288.69 | 95.872
288.78 | 99.744 | 288.76 | 99.622 | 288.7 | 99.379 | 288.62 | 99.123 | 288.7 | 98.872 | 288.92 | 99.426 | 288.89 | 99.139 | 288.91 | 98.415 | 288.83 | 97.43 | 288.86 | 95.832
288.95 | 99.742 | 288.93 | 99.621 | 288.87 | 99.375 | 288.79 | 99.12 | 288.86 | 98.867 | 289.09 | 99.423 | 289.06 | 99.136 | 289.07 | 98.41 | 289 | 97.409 | 289.02 | 95.804
289.12 | 99.741 | 289.1 | 99.619 | 289.04 | 99.372 | 288.96 | 99.117 | 289.03 | 98.86 | 289.25 | 99.42 | 289.23 | 99.129 | 289.24 | 98.403 | 289.17 | 97.383 | 289.19 | 95.773
289.28 | 99.741 | 289.26 | 99.617 | 289.21 | 99.371 | 289.13 | 99.115 | 289.2 | 98.852 | 289.42 | 99.414 | 289.4 | 99.118 | 289.41 | 98.394 | 289.33 | 97.368 | 289.36 | 95.747
289.45 | 99.74 | 289.43 | 99.615 | 289.37 | 99.369 | 289.29 | 99.112 | 289.37 | 98.844 | 289.59 | 99.409 | 289.56 | 99.113 | 289.58 | 98.383 | 289.5 | 97.349 | 289.53 | 95.713
289.62 | 99.738 | 289.6 | 99.614 | 289.54 | 99.367 | 289.46 | 99.109 | 289.53 | 98.84 | 289.76 | 99.405 | 289.73 | 99.109 | 289.74 | 98.373 | 289.67 | 97.329 | 289.69 | 95.682
289.78 | 99.736 | 289.76 | 99.611 | 289.71 | 99.363 | 289.63 | 99.105 | 289.7 | 98.835 | 289.92 | 99.401 | 289.9 | 99.106 | 289.91 | 98.362 | 289.84 | 97.31 | 289.86 | 95.651
289.95 | 99.733 | 289.93 | 99.611 | 289.88 | 99.36 | 289.8 | 99.099 | 289.87 | 98.829 | 290.09 | 99.397 | 290.07 | 99.101 | 290.08 | 98.347 | 290 | 97.296 | 290.03 | 95.612
290.12 | 99.731 | 290.1 | 99.609 | 290.04 | 99.356 | 289.96 | 99.091 | 290.04 | 98.824 | 290.26 | 99.392 | 290.23 | 99.097 | 290.25 | 98.334 | 290.17 | 97.273 | 290.2 | 95.58
290.29 | 99.73 | 290.27 | 99.607 | 290.21 | 99.353 | 290.13 | 99.087 | 290.2 | 98.821 | 290.43 | 99.388 | 290.4 | 99.091 | 290.41 | 98.323 | 290.34 | 97.249 | 290.36 | 95.55
290.45 | 99.729 | 290.43 | 99.605 | 290.38 | 99.349 | 290.3 | 99.082 | 290.37 | 98.815 | 290.6 | 99.384 | 290.57 | 99.086 | 290.58 | 98.308 | 290.5 | 97.232 | 290.53 | 95.507
290.62 | 99.728 | 290.6 | 99.603 | 290.55 | 99.345 | 290.47 | 99.081 | 290.54 | 98.808 | 290.76 | 99.38 | 290.74 | 99.078 | 290.75 | 98.293 | 290.67 | 97.211 | 290.7 | 95.468
290.79 | 99.727 | 290.77 | 99.6 | 290.72 | 99.341 | 290.64 | 99.076 | 290.71 | 98.8 | 290.93 | 99.376 | 290.91 | 99.072 | 290.92 | 98.28 | 290.84 | 97.187 | 290.87 | 95.435
290.95 | 99.726 | 290.94 | 99.598 | 290.88 | 99.341 | 290.8 | 99.071 | 290.87 | 98.793 | 291.1 | 99.372 | 291.07 | 99.066 | 291.08 | 98.267 | 291 | 97.171 | 291.04 | 95.411
291.12 | 99.725 | 291.1 | 99.596 | 291.05 | 99.337 | 290.97 | 99.065 | 291.04 | 98.785 | 291.27 | 99.367 | 291.24 | 99.057 | 291.25 | 98.252 | 291.17 | 97.149 | 291.2 | 95.375
291.29 | 99.723 | 291.27 | 99.594 | 291.22 | 99.333 | 291.14 | 99.059 | 291.21 | 98.781 | 291.43 | 99.362 | 291.41 | 99.047 | 291.42 | 98.238 | 291.34 | 97.13 | 291.37 | 95.338
291.45 | 99.722 | 291.44 | 99.592 | 291.39 | 99.329 | 291.31 | 99.054 | 291.38 | 98.774 | 291.6 | 99.356 | 291.58 | 99.046 | 291.59 | 98.223 | 291.5 | 97.107 | 291.54 | 95.301
291.62 | 99.719 | 291.6 | 99.591 | 291.56 | 99.326 | 291.47 | 99.051 | 291.54 | 98.763 | 291.77 | 99.353 | 291.74 | 99.04 | 291.76 | 98.213 | 291.67 | 97.081 | 291.71 | 95.27
291.79 | 99.718 | 291.77 | 99.59 | 291.72 | 99.323 | 291.64 | 99.047 | 291.71 | 98.755 | 291.94 | 99.349 | 291.91 | 99.031 | 291.92 | 98.198 | 291.84 | 97.065 | 291.87 | 95.232
291.96 | 99.717 | 291.94 | 99.588 | 291.89 | 99.322 | 291.81 | 99.039 | 291.88 | 98.748 | 292.1 | 99.346 | 292.08 | 99.024 | 292.09 | 98.184 | 292.01 | 97.039 | 292.04 | 95.196
292.12 | 99.716 | 292.11 | 99.587 | 292.06 | 99.32 | 291.98 | 99.033 | 292.05 | 98.741 | 292.27 | 99.339 | 292.24 | 99.016 | 292.26 | 98.174 | 292.17 | 97.013 | 292.21 | 95.15
292.29 | 99.715 | 292.27 | 99.586 | 292.23 | 99.318 | 292.14 | 99.026 | 292.21 | 98.733 | 292.44 | 99.333 | 292.41 | 99.009 | 292.43 | 98.162 | 292.34 | 96.992 | 292.38 | 95.115
292.46 | 99.714 | 292.44 | 99.584 | 292.39 | 99.314 | 292.31 | 99.022 | 292.38 | 98.724 | 292.61 | 99.329 | 292.58 | 98.999 | 292.59 | 98.146 | 292.51 | 96.972 | 292.54 | 95.076
292.62 | 99.713 | 292.61 | 99.582 | 292.56 | 99.308 | 292.48 | 99.022 | 292.55 | 98.715 | 292.78 | 99.323 | 292.75 | 98.991 | 292.76 | 98.127 | 292.67 | 96.943 | 292.71 | 95.042
292.79 | 99.711 | 292.78 | 99.58 | 292.73 | 99.303 | 292.64 | 99.019 | 292.71 | 98.705 | 292.94 | 99.316 | 292.91 | 98.986 | 292.93 | 98.113 | 292.84 | 96.92 | 292.88 | 95.003
292.96 | 99.709 | 292.94 | 99.579 | 292.9 | 99.299 | 292.81 | 99.014 | 292.88 | 98.697 | 293.11 | 99.311 | 293.08 | 98.979 | 293.1 | 98.099 | 293.01 | 96.892 | 293.04 | 94.965
293.13 | 99.708 | 293.11 | 99.578 | 293.06 | 99.295 | 292.98 | 99.007 | 293.05 | 98.692 | 293.28 | 99.309 | 293.25 | 98.971 | 293.26 | 98.087 | 293.17 | 96.869 | 293.21 | 94.926
293.29 | 99.707 | 293.28 | 99.576 | 293.23 | 99.29 | 293.15 | 99.001 | 293.22 | 98.683 | 293.45 | 99.306 | 293.42 | 98.963 | 293.43 | 98.078 | 293.34 | 96.844 | 293.38 | 94.882
293.46 | 99.706 | 293.45 | 99.574 | 293.4 | 99.286 | 293.32 | 98.993 | 293.38 | 98.67 | 293.61 | 99.301 | 293.58 | 98.958 | 293.6 | 98.06 | 293.51 | 96.83 | 293.55 | 94.832
293.63 | 99.705 | 293.61 | 99.573 | 293.57 | 99.282 | 293.48 | 98.978 | 293.55 | 98.663 | 293.78 | 99.294 | 293.75 | 98.952 | 293.76 | 98.04 | 293.68 | 96.797 | 293.71 | 94.788
293.79 | 99.704 | 293.78 | 99.571 | 293.73 | 99.277 | 293.65 | 98.973 | 293.72 | 98.656 | 293.95 | 99.287 | 293.92 | 98.941 | 293.93 | 98.027 | 293.84 | 96.776 | 293.88 | 94.75
293.96 | 99.703 | 293.95 | 99.569 | 293.9 | 99.274 | 293.82 | 98.973 | 293.88 | 98.649 | 294.12 | 99.282 | 294.09 | 98.93 | 294.1 | 98.012 | 294.01 | 96.749 | 294.05 | 94.703
294.13 | 99.702 | 294.12 | 99.566 | 294.07 | 99.271 | 293.99 | 98.972 | 294.05 | 98.639 | 294.29 | 99.276 | 294.25 | 98.926 | 294.27 | 97.996 | 294.18 | 96.732 | 294.22 | 94.67
294.3 | 99.702 | 294.28 | 99.563 | 294.24 | 99.268 | 294.15 | 98.963 | 294.22 | 98.63 | 294.45 | 99.27 | 294.42 | 98.923 | 294.43 | 97.977 | 294.34 | 96.701 | 294.38 | 94.629
294.46 | 99.7 | 294.45 | 99.561 | 294.4 | 99.264 | 294.32 | 98.957 | 294.39 | 98.623 | 294.62 | 99.263 | 294.59 | 98.915 | 294.6 | 97.964 | 294.51 | 96.675 | 294.55 | 94.578
294.63 | 99.699 | 294.62 | 99.559 | 294.57 | 99.26 | 294.49 | 98.951 | 294.55 | 98.613 | 294.79 | 99.253 | 294.76 | 98.908 | 294.77 | 97.948 | 294.68 | 96.652 | 294.72 | 94.541
294.8 | 99.698 | 294.79 | 99.557 | 294.74 | 99.258 | 294.66 | 98.947 | 294.72 | 98.607 | 294.96 | 99.243 | 294.93 | 98.903 | 294.94 | 97.933 | 294.84 | 96.629 | 294.88 | 94.498
294.96 | 99.695 | 294.95 | 99.555 | 294.91 | 99.255 | 294.82 | 98.937 | 294.89 | 98.601 | 295.12 | 99.238 | 295.09 | 98.89 | 295.1 | 97.911 | 295.01 | 96.592 | 295.05 | 94.46
295.13 | 99.694 | 295.12 | 99.553 | 295.07 | 99.247 | 294.99 | 98.933 | 295.06 | 98.593 | 295.29 | 99.235 | 295.26 | 98.886 | 295.27 | 97.901 | 295.18 | 96.565 | 295.22 | 94.41
295.3 | 99.691 | 295.29 | 99.549 | 295.24 | 99.241 | 295.16 | 98.927 | 295.22 | 98.584 | 295.46 | 99.231 | 295.43 | 98.875 | 295.44 | 97.884 | 295.34 | 96.542 | 295.39 | 94.365
295.47 | 99.689 | 295.46 | 99.545 | 295.41 | 99.242 | 295.33 | 98.921 | 295.39 | 98.572 | 295.63 | 99.225 | 295.6 | 98.866 | 295.61 | 97.868 | 295.51 | 96.512 | 295.55 | 94.321
295.63 | 99.687 | 295.62 | 99.543 | 295.58 | 99.239 | 295.49 | 98.914 | 295.56 | 98.566 | 295.79 | 99.219 | 295.76 | 98.857 | 295.77 | 97.848 | 295.68 | 96.486 | 295.72 | 94.266
295.8 | 99.685 | 295.79 | 99.54 | 295.74 | 99.23 | 295.66 | 98.907 | 295.73 | 98.561 | 295.96 | 99.214 | 295.93 | 98.849 | 295.94 | 97.828 | 295.85 | 96.457 | 295.89 | 94.218
295.97 | 99.684 | 295.96 | 99.538 | 295.91 | 99.225 | 295.83 | 98.904 | 295.89 | 98.555 | 296.13 | 99.209 | 296.1 | 98.846 | 296.11 | 97.81 | 296.01 | 96.436 | 296.05 | 94.18
296.14 | 99.682 | 296.13 | 99.535 | 296.08 | 99.223 | 296 | 98.896 | 296.06 | 98.548 | 296.3 | 99.202 | 296.27 | 98.837 | 296.28 | 97.796 | 296.18 | 96.409 | 296.22 | 94.125
296.3 | 99.679 | 296.29 | 99.533 | 296.25 | 99.218 | 296.16 | 98.89 | 296.23 | 98.538 | 296.46 | 99.196 | 296.43 | 98.825 | 296.44 | 97.779 | 296.35 | 96.382 | 296.39 | 94.08
296.47 | 99.677 | 296.46 | 99.531 | 296.41 | 99.212 | 296.33 | 98.885 | 296.4 | 98.524 | 296.63 | 99.187 | 296.6 | 98.814 | 296.61 | 97.752 | 296.51 | 96.355 | 296.56 | 94.029
296.64 | 99.674 | 296.63 | 99.528 | 296.58 | 99.207 | 296.5 | 98.88 | 296.56 | 98.517 | 296.8 | 99.177 | 296.77 | 98.808 | 296.78 | 97.73 | 296.68 | 96.329 | 296.72 | 93.977
296.81 | 99.671 | 296.8 | 99.525 | 296.75 | 99.205 | 296.67 | 98.873 | 296.73 | 98.512 | 296.97 | 99.168 | 296.94 | 98.798 | 296.95 | 97.709 | 296.85 | 96.298 | 296.89 | 93.932
296.97 | 99.67 | 296.96 | 99.522 | 296.92 | 99.201 | 296.84 | 98.867 | 296.9 | 98.502 | 297.13 | 99.162 | 297.11 | 98.786 | 297.11 | 97.693 | 297.01 | 96.264 | 297.06 | 93.887
297.14 | 99.666 | 297.13 | 99.519 | 297.09 | 99.196 | 297 | 98.864 | 297.07 | 98.495 | 297.3 | 99.15 | 297.27 | 98.78 | 297.28 | 97.676 | 297.18 | 96.237 | 297.23 | 93.83
297.31 | 99.664 | 297.3 | 99.515 | 297.25 | 99.189 | 297.17 | 98.862 | 297.23 | 98.484 | 297.47 | 99.143 | 297.44 | 98.772 | 297.45 | 97.654 | 297.35 | 96.203 | 297.39 | 93.773
297.48 | 99.663 | 297.47 | 99.512 | 297.42 | 99.184 | 297.34 | 98.858 | 297.4 | 98.471 | 297.64 | 99.139 | 297.61 | 98.764 | 297.62 | 97.635 | 297.52 | 96.175 | 297.56 | 93.715
297.64 | 99.66 | 297.64 | 99.51 | 297.59 | 99.18 | 297.51 | 98.855 | 297.57 | 98.463 | 297.8 | 99.131 | 297.78 | 98.754 | 297.78 | 97.618 | 297.68 | 96.138 | 297.73 | 93.672
297.81 | 99.659 | 297.8 | 99.507 | 297.76 | 99.176 | 297.67 | 98.851 | 297.74 | 98.456 | 297.97 | 99.125 | 297.94 | 98.742 | 297.95 | 97.599 | 297.85 | 96.105 | 297.89 | 93.613
297.98 | 99.656 | 297.97 | 99.505 | 297.93 | 99.171 | 297.84 | 98.847 | 297.9 | 98.442 | 298.14 | 99.12 | 298.11 | 98.738 | 298.12 | 97.579 | 298.02 | 96.081 | 298.06 | 93.559
298.15 | 99.654 | 298.14 | 99.502 | 298.09 | 99.166 | 298.01 | 98.844 | 298.07 | 98.434 | 298.31 | 99.11 | 298.28 | 98.725 | 298.29 | 97.559 | 298.18 | 96.044 | 298.23 | 93.508
298.31 | 99.651 | 298.31 | 99.498 | 298.26 | 99.163 | 298.18 | 98.833 | 298.24 | 98.422 | 298.48 | 99.101 | 298.45 | 98.711 | 298.45 | 97.53 | 298.35 | 96.008 | 298.4 | 93.449
298.48 | 99.648 | 298.47 | 99.495 | 298.43 | 99.155 | 298.34 | 98.827 | 298.41 | 98.413 | 298.64 | 99.094 | 298.62 | 98.705 | 298.62 | 97.518 | 298.52 | 95.974 | 298.56 | 93.399
298.65 | 99.646 | 298.64 | 99.492 | 298.6 | 99.15 | 298.51 | 98.824 | 298.57 | 98.4 | 298.81 | 99.085 | 298.78 | 98.699 | 298.79 | 97.491 | 298.68 | 95.944 | 298.73 | 93.341
298.81 | 99.645 | 298.81 | 99.488 | 298.76 | 99.148 | 298.68 | 98.819 | 298.74 | 98.393 | 298.98 | 99.074 | 298.95 | 98.689 | 298.96 | 97.464 | 298.85 | 95.906 | 298.9 | 93.28
298.98 | 99.643 | 298.98 | 99.485 | 298.93 | 99.142 | 298.85 | 98.811 | 298.91 | 98.38 | 299.15 | 99.064 | 299.12 | 98.674 | 299.12 | 97.443 | 299.02 | 95.871 | 299.06 | 93.223
299.15 | 99.642 | 299.14 | 99.482 | 299.1 | 99.134 | 299.02 | 98.805 | 299.08 | 98.369 | 299.31 | 99.053 | 299.29 | 98.663 | 299.29 | 97.424 | 299.18 | 95.841 | 299.23 | 93.164
299.32 | 99.641 | 299.31 | 99.479 | 299.27 | 99.127 | 299.18 | 98.799 | 299.24 | 98.356 | 299.48 | 99.044 | 299.45 | 98.656 | 299.46 | 97.402 | 299.35 | 95.799 | 299.4 | 93.102
299.48 | 99.641 | 299.48 | 99.476 | 299.44 | 99.123 | 299.35 | 98.789 | 299.41 | 98.345 | 299.65 | 99.035 | 299.62 | 98.645 | 299.62 | 97.381 | 299.52 | 95.771 | 299.57 | 93.047
299.65 | 99.638 | 299.65 | 99.474 | 299.6 | 99.117 | 299.52 | 98.783 | 299.58 | 98.336 | 299.82 | 99.024 | 299.79 | 98.639 | 299.79 | 97.357 | 299.68 | 95.734 | 299.73 | 92.983
299.82 | 99.637 | 299.81 | 99.472 | 299.77 | 99.111 | 299.69 | 98.777 | 299.75 | 98.325 | 299.98 | 99.017 | 299.96 | 98.622 | 299.96 | 97.337 | 299.85 | 95.696 | 299.9 | 92.924
299.99 | 99.634 | 299.98 | 99.469 | 299.94 | 99.104 | 299.85 | 98.771 | 299.91 | 98.31 | 300.15 | 99.005 | 300.13 | 98.605 | 300.13 | 97.311 | 300.02 | 95.656 | 300.07 | 92.862
300.15 | 99.632 | 300.15 | 99.466 | 300.11 | 99.1 | 300.02 | 98.764 | 300.08 | 98.304 | 300.32 | 98.997 | 300.29 | 98.592 | 300.29 | 97.286 | 300.19 | 95.618 | 300.23 | 92.802
300.32 | 99.628 | 300.32 | 99.463 | 300.28 | 99.097 | 300.19 | 98.755 | 300.25 | 98.29 | 300.49 | 98.989 | 300.46 | 98.59 | 300.46 | 97.255 | 300.35 | 95.58 | 300.4 | 92.738
300.49 | 99.626 | 300.49 | 99.459 | 300.44 | 99.087 | 300.36 | 98.747 | 300.42 | 98.278 | 300.66 | 98.98 | 300.63 | 98.58 | 300.63 | 97.234 | 300.52 | 95.539 | 300.57 | 92.672
300.65 | 99.624 | 300.65 | 99.457 | 300.61 | 99.079 | 300.52 | 98.737 | 300.59 | 98.27 | 300.82 | 98.969 | 300.8 | 98.569 | 300.8 | 97.209 | 300.69 | 95.504 | 300.74 | 92.611
300.82 | 99.622 | 300.82 | 99.453 | 300.78 | 99.076 | 300.69 | 98.732 | 300.75 | 98.256 | 300.99 | 98.959 | 300.96 | 98.554 | 300.96 | 97.182 | 300.85 | 95.461 | 300.9 | 92.549
300.99 | 99.62 | 300.99 | 99.449 | 300.95 | 99.07 | 300.86 | 98.731 | 300.92 | 98.245 | 301.16 | 98.948 | 301.13 | 98.544 | 301.13 | 97.16 | 301.02 | 95.418 | 301.07 | 92.48
301.16 | 99.618 | 301.16 | 99.447 | 301.12 | 99.068 | 301.03 | 98.723 | 301.09 | 98.233 | 301.33 | 98.94 | 301.3 | 98.532 | 301.3 | 97.13 | 301.19 | 95.377 | 301.24 | 92.413
301.32 | 99.615 | 301.33 | 99.445 | 301.28 | 99.059 | 301.2 | 98.714 | 301.26 | 98.225 | 301.49 | 98.932 | 301.47 | 98.524 | 301.47 | 97.102 | 301.35 | 95.345 | 301.4 | 92.35
301.49 | 99.611 | 301.49 | 99.438 | 301.45 | 99.053 | 301.36 | 98.707 | 301.42 | 98.216 | 301.66 | 98.923 | 301.64 | 98.512 | 301.63 | 97.072 | 301.52 | 95.302 | 301.57 | 92.278
301.66 | 99.608 | 301.66 | 99.433 | 301.62 | 99.046 | 301.53 | 98.703 | 301.59 | 98.202 | 301.83 | 98.911 | 301.8 | 98.502 | 301.8 | 97.041 | 301.69 | 95.265 | 301.74 | 92.207
301.83 | 99.604 | 301.83 | 99.429 | 301.79 | 99.037 | 301.7 | 98.696 | 301.76 | 98.188 | 302 | 98.894 | 301.97 | 98.483 | 301.97 | 97.014 | 301.85 | 95.219 | 301.91 | 92.14
302 | 99.603 | 302 | 99.427 | 301.96 | 99.035 | 301.87 | 98.685 | 301.93 | 98.179 | 302.16 | 98.888 | 302.14 | 98.471 | 302.14 | 96.983 | 302.02 | 95.174 | 302.07 | 92.062
302.16 | 99.601 | 302.17 | 99.424 | 302.12 | 99.026 | 302.03 | 98.678 | 302.09 | 98.165 | 302.33 | 98.876 | 302.31 | 98.454 | 302.3 | 96.952 | 302.19 | 95.129 | 302.24 | 91.989
302.33 | 99.6 | 302.33 | 99.422 | 302.29 | 99.019 | 302.2 | 98.67 | 302.26 | 98.149 | 302.5 | 98.862 | 302.47 | 98.442 | 302.47 | 96.921 | 302.36 | 95.083 | 302.41 | 91.921
302.5 | 99.599 | 302.5 | 99.421 | 302.46 | 99.012 | 302.37 | 98.66 | 302.43 | 98.143 | 302.67 | 98.852 | 302.64 | 98.431 | 302.64 | 96.893 | 302.52 | 95.035 | 302.57 | 91.852
302.67 | 99.597 | 302.67 | 99.417 | 302.63 | 99.005 | 302.54 | 98.655 | 302.6 | 98.129 | 302.84 | 98.838 | 302.81 | 98.42 | 302.8 | 96.864 | 302.69 | 94.994 | 302.74 | 91.772
302.84 | 99.594 | 302.84 | 99.415 | 302.79 | 98.999 | 302.71 | 98.649 | 302.77 | 98.117 | 303 | 98.822 | 302.98 | 98.402 | 302.97 | 96.834 | 302.86 | 94.955 | 302.91 | 91.703
303 | 99.591 | 303.01 | 99.409 | 302.96 | 98.995 | 302.87 | 98.643 | 302.93 | 98.105 | 303.17 | 98.808 | 303.14 | 98.391 | 303.14 | 96.804 | 303.02 | 94.898 | 303.07 | 91.627
303.17 | 99.589 | 303.17 | 99.403 | 303.13 | 98.99 | 303.04 | 98.629 | 303.1 | 98.096 | 303.34 | 98.797 | 303.31 | 98.385 | 303.31 | 96.768 | 303.19 | 94.852 | 303.24 | 91.553
303.34 | 99.585 | 303.34 | 99.401 | 303.3 | 98.98 | 303.21 | 98.615 | 303.27 | 98.083 | 303.51 | 98.787 | 303.48 | 98.36 | 303.47 | 96.738 | 303.36 | 94.814 | 303.41 | 91.471
303.51 | 99.583 | 303.51 | 99.401 | 303.47 | 98.976 | 303.38 | 98.61 | 303.44 | 98.063 | 303.67 | 98.775 | 303.65 | 98.345 | 303.64 | 96.7 | 303.52 | 94.762 | 303.57 | 91.384
303.67 | 99.58 | 303.68 | 99.398 | 303.63 | 98.97 | 303.54 | 98.604 | 303.6 | 98.051 | 303.84 | 98.764 | 303.82 | 98.332 | 303.81 | 96.667 | 303.69 | 94.712 | 303.74 | 91.31
303.84 | 99.578 | 303.84 | 99.393 | 303.8 | 98.962 | 303.71 | 98.592 | 303.77 | 98.037 | 304.01 | 98.751 | 303.98 | 98.324 | 303.98 | 96.634 | 303.86 | 94.66 | 303.91 | 91.226
304.01 | 99.575 | 304.01 | 99.387 | 303.97 | 98.953 | 303.88 | 98.586 | 303.94 | 98.025 | 304.18 | 98.74 | 304.15 | 98.306 | 304.14 | 96.605 | 304.02 | 94.606 | 304.07 | 91.143
304.18 | 99.572 | 304.18 | 99.384 | 304.14 | 98.948 | 304.05 | 98.577 | 304.11 | 98.007 | 304.35 | 98.726 | 304.32 | 98.285 | 304.31 | 96.563 | 304.19 | 94.557 | 304.24 | 91.06
304.35 | 99.568 | 304.35 | 99.382 | 304.31 | 98.936 | 304.21 | 98.57 | 304.28 | 98 | 304.51 | 98.711 | 304.49 | 98.264 | 304.48 | 96.53 | 304.36 | 94.5 | 304.41 | 90.977
304.51 | 99.563 | 304.52 | 99.38 | 304.48 | 98.932 | 304.38 | 98.558 | 304.44 | 97.985 | 304.68 | 98.702 | 304.65 | 98.252 | 304.65 | 96.493 | 304.53 | 94.449 | 304.57 | 90.897
304.68 | 99.558 | 304.69 | 99.378 | 304.64 | 98.923 | 304.55 | 98.543 | 304.61 | 97.971 | 304.85 | 98.682 | 304.82 | 98.228 | 304.81 | 96.459 | 304.69 | 94.396 | 304.74 | 90.804
304.85 | 99.556 | 304.85 | 99.373 | 304.81 | 98.911 | 304.72 | 98.535 | 304.78 | 97.955 | 305.02 | 98.674 | 304.99 | 98.216 | 304.98 | 96.426 | 304.86 | 94.342 | 304.91 | 90.717
305.02 | 99.555 | 305.02 | 99.37 | 304.98 | 98.901 | 304.89 | 98.525 | 304.95 | 97.941 | 305.19 | 98.656 | 305.16 | 98.203 | 305.15 | 96.383 | 305.03 | 94.279 | 305.07 | 90.63
305.19 | 99.553 | 305.19 | 99.365 | 305.15 | 98.892 | 305.05 | 98.523 | 305.12 | 97.925 | 305.35 | 98.638 | 305.33 | 98.184 | 305.32 | 96.345 | 305.19 | 94.225 | 305.24 | 90.536
305.35 | 99.549 | 305.36 | 99.362 | 305.32 | 98.885 | 305.22 | 98.515 | 305.28 | 97.911 | 305.52 | 98.626 | 305.49 | 98.167 | 305.48 | 96.3 | 305.36 | 94.161 | 305.41 | 90.446
305.52 | 99.546 | 305.53 | 99.358 | 305.49 | 98.876 | 305.39 | 98.508 | 305.45 | 97.896 | 305.69 | 98.608 | 305.66 | 98.144 | 305.65 | 96.261 | 305.53 | 94.102 | 305.57 | 90.354
305.69 | 99.541 | 305.69 | 99.358 | 305.65 | 98.87 | 305.56 | 98.497 | 305.62 | 97.879 | 305.86 | 98.592 | 305.83 | 98.131 | 305.82 | 96.224 | 305.69 | 94.047 | 305.74 | 90.263
305.86 | 99.537 | 305.86 | 99.355 | 305.82 | 98.86 | 305.73 | 98.484 | 305.79 | 97.867 | 306.03 | 98.573 | 306 | 98.114 | 305.98 | 96.185 | 305.86 | 93.99 | 305.91 | 90.164
306.03 | 99.535 | 306.03 | 99.35 | 305.99 | 98.852 | 305.89 | 98.477 | 305.96 | 97.851 | 306.19 | 98.563 | 306.16 | 98.091 | 306.15 | 96.139 | 306.03 | 93.93 | 306.07 | 90.065
306.2 | 99.533 | 306.2 | 99.343 | 306.16 | 98.841 | 306.06 | 98.466 | 306.12 | 97.84 | 306.36 | 98.541 | 306.33 | 98.077 | 306.32 | 96.102 | 306.19 | 93.867 | 306.24 | 89.973
306.37 | 99.529 | 306.37 | 99.339 | 306.33 | 98.83 | 306.23 | 98.456 | 306.29 | 97.821 | 306.53 | 98.522 | 306.5 | 98.061 | 306.49 | 96.057 | 306.36 | 93.805 | 306.41 | 89.862
306.53 | 99.525 | 306.54 | 99.334 | 306.49 | 98.825 | 306.4 | 98.443 | 306.46 | 97.8 | 306.7 | 98.506 | 306.67 | 98.045 | 306.65 | 96.019 | 306.53 | 93.747 | 306.57 | 89.763
306.7 | 99.518 | 306.7 | 99.331 | 306.66 | 98.813 | 306.57 | 98.434 | 306.63 | 97.784 | 306.86 | 98.489 | 306.84 | 98.023 | 306.82 | 95.975 | 306.69 | 93.678 | 306.74 | 89.665
306.87 | 99.513 | 306.87 | 99.325 | 306.83 | 98.807 | 306.73 | 98.427 | 306.8 | 97.77 | 307.03 | 98.476 | 307 | 97.997 | 306.99 | 95.934 | 306.86 | 93.613 | 306.91 | 89.566
307.04 | 99.509 | 307.04 | 99.318 | 307 | 98.795 | 306.9 | 98.419 | 306.96 | 97.753 | 307.2 | 98.459 | 307.17 | 97.985 | 307.16 | 95.89 | 307.03 | 93.541 | 307.07 | 89.454
307.21 | 99.504 | 307.21 | 99.314 | 307.17 | 98.789 | 307.07 | 98.405 | 307.13 | 97.734 | 307.37 | 98.44 | 307.34 | 97.952 | 307.32 | 95.848 | 307.19 | 93.472 | 307.24 | 89.362
307.38 | 99.499 | 307.38 | 99.312 | 307.33 | 98.781 | 307.24 | 98.391 | 307.3 | 97.717 | 307.54 | 98.428 | 307.51 | 97.935 | 307.49 | 95.801 | 307.36 | 93.399 | 307.4 | 89.257
307.55 | 99.498 | 307.55 | 99.309 | 307.5 | 98.772 | 307.41 | 98.371 | 307.47 | 97.701 | 307.7 | 98.404 | 307.68 | 97.917 | 307.66 | 95.752 | 307.53 | 93.33 | 307.57 | 89.145
307.71 | 99.493 | 307.71 | 99.301 | 307.67 | 98.759 | 307.57 | 98.365 | 307.64 | 97.686 | 307.87 | 98.383 | 307.84 | 97.898 | 307.82 | 95.708 | 307.69 | 93.258 | 307.74 | 89.024
307.88 | 99.485 | 307.88 | 99.29 | 307.84 | 98.747 | 307.74 | 98.352 | 307.8 | 97.67 | 308.04 | 98.365 | 308.01 | 97.874 | 307.99 | 95.663 | 307.86 | 93.187 | 307.9 | 88.917
308.05 | 99.478 | 308.05 | 99.283 | 308.01 | 98.736 | 307.91 | 98.341 | 307.97 | 97.65 | 308.21 | 98.348 | 308.18 | 97.855 | 308.16 | 95.611 | 308.03 | 93.115 | 308.07 | 88.808
308.22 | 99.475 | 308.22 | 99.283 | 308.18 | 98.727 | 308.08 | 98.334 | 308.14 | 97.635 | 308.38 | 98.331 | 308.35 | 97.822 | 308.33 | 95.56 | 308.19 | 93.038 | 308.24 | 88.686
308.39 | 99.469 | 308.39 | 99.283 | 308.34 | 98.715 | 308.24 | 98.314 | 308.31 | 97.615 | 308.54 | 98.31 | 308.51 | 97.806 | 308.49 | 95.511 | 308.36 | 92.966 | 308.4 | 88.565
308.56 | 99.463 | 308.56 | 99.272 | 308.51 | 98.71 | 308.41 | 98.305 | 308.48 | 97.595 | 308.71 | 98.293 | 308.68 | 97.779 | 308.66 | 95.458 | 308.53 | 92.89 | 308.57 | 88.443
308.73 | 99.457 | 308.72 | 99.258 | 308.68 | 98.701 | 308.58 | 98.293 | 308.64 | 97.58 | 308.88 | 98.274 | 308.85 | 97.76 | 308.83 | 95.407 | 308.69 | 92.81 | 308.74 | 88.327
308.89 | 99.452 | 308.89 | 99.256 | 308.85 | 98.688 | 308.75 | 98.283 | 308.81 | 97.561 | 309.05 | 98.255 | 309.02 | 97.736 | 309 | 95.354 | 308.86 | 92.726 | 308.9 | 88.208
309.06 | 99.446 | 309.06 | 99.254 | 309.02 | 98.676 | 308.92 | 98.262 | 308.98 | 97.54 | 309.22 | 98.229 | 309.18 | 97.717 | 309.16 | 95.301 | 309.03 | 92.643 | 309.07 | 88.075
309.23 | 99.439 | 309.23 | 99.252 | 309.19 | 98.665 | 309.08 | 98.254 | 309.15 | 97.524 | 309.38 | 98.209 | 309.35 | 97.692 | 309.33 | 95.251 | 309.19 | 92.57 | 309.23 | 87.953
309.4 | 99.436 | 309.4 | 99.246 | 309.36 | 98.659 | 309.25 | 98.239 | 309.32 | 97.507 | 309.55 | 98.182 | 309.52 | 97.67 | 309.5 | 95.201 | 309.36 | 92.479 | 309.4 | 87.839
309.57 | 99.43 | 309.57 | 99.239 | 309.52 | 98.644 | 309.42 | 98.226 | 309.48 | 97.49 | 309.72 | 98.163 | 309.69 | 97.642 | 309.67 | 95.145 | 309.53 | 92.402 | 309.57 | 87.708
309.74 | 99.426 | 309.74 | 99.236 | 309.69 | 98.631 | 309.59 | 98.218 | 309.65 | 97.469 | 309.89 | 98.137 | 309.86 | 97.629 | 309.83 | 95.09 | 309.69 | 92.306 | 309.73 | 87.577
309.9 | 99.418 | 309.9 | 99.235 | 309.86 | 98.625 | 309.75 | 98.208 | 309.82 | 97.451 | 310.06 | 98.109 | 310.02 | 97.6 | 310 | 95.029 | 309.86 | 92.22 | 309.9 | 87.448
310.07 | 99.41 | 310.07 | 99.222 | 310.03 | 98.609 | 309.92 | 98.193 | 309.99 | 97.423 | 310.22 | 98.086 | 310.19 | 97.573 | 310.17 | 94.967 | 310.03 | 92.131 | 310.07 | 87.303
310.24 | 99.407 | 310.24 | 99.21 | 310.2 | 98.598 | 310.09 | 98.187 | 310.16 | 97.404 | 310.39 | 98.065 | 310.36 | 97.536 | 310.33 | 94.904 | 310.19 | 92.038 | 310.23 | 87.173
310.41 | 99.404 | 310.41 | 99.205 | 310.37 | 98.583 | 310.26 | 98.159 | 310.33 | 97.384 | 310.56 | 98.037 | 310.53 | 97.509 | 310.5 | 94.834 | 310.36 | 91.943 | 310.4 | 87.03
310.58 | 99.397 | 310.58 | 99.199 | 310.54 | 98.569 | 310.43 | 98.143 | 310.49 | 97.367 | 310.73 | 98.015 | 310.7 | 97.489 | 310.67 | 94.782 | 310.53 | 91.848 | 310.57 | 86.895
310.75 | 99.396 | 310.75 | 99.19 | 310.7 | 98.56 | 310.59 | 98.133 | 310.66 | 97.349 | 310.89 | 97.986 | 310.86 | 97.46 | 310.84 | 94.717 | 310.69 | 91.751 | 310.73 | 86.755
310.91 | 99.388 | 310.92 | 99.179 | 310.87 | 98.556 | 310.76 | 98.13 | 310.83 | 97.326 | 311.06 | 97.962 | 311.03 | 97.424 | 311 | 94.656 | 310.86 | 91.66 | 310.9 | 86.602
311.08 | 99.379 | 311.08 | 99.173 | 311.04 | 98.543 | 310.93 | 98.115 | 311 | 97.303 | 311.23 | 97.938 | 311.2 | 97.396 | 311.17 | 94.587 | 311.02 | 91.565 | 311.06 | 86.458
311.25 | 99.371 | 311.25 | 99.164 | 311.21 | 98.529 | 311.1 | 98.109 | 311.17 | 97.278 | 311.4 | 97.904 | 311.37 | 97.365 | 311.34 | 94.521 | 311.19 | 91.459 | 311.23 | 86.317
311.42 | 99.365 | 311.42 | 99.162 | 311.38 | 98.512 | 311.27 | 98.095 | 311.33 | 97.253 | 311.57 | 97.878 | 311.53 | 97.336 | 311.51 | 94.456 | 311.36 | 91.365 | 311.4 | 86.163
311.59 | 99.358 | 311.59 | 99.16 | 311.55 | 98.503 | 311.43 | 98.065 | 311.5 | 97.231 | 311.73 | 97.854 | 311.7 | 97.304 | 311.67 | 94.383 | 311.52 | 91.267 | 311.56 | 86.014
311.76 | 99.344 | 311.76 | 99.151 | 311.71 | 98.489 | 311.6 | 98.067 | 311.67 | 97.209 | 311.9 | 97.827 | 311.87 | 97.272 | 311.84 | 94.318 | 311.69 | 91.162 | 311.73 | 85.864
311.93 | 99.336 | 311.93 | 99.14 | 311.88 | 98.479 | 311.77 | 98.038 | 311.84 | 97.186 | 312.07 | 97.798 | 312.04 | 97.239 | 312.01 | 94.241 | 311.86 | 91.063 | 311.89 | 85.709
312.09 | 99.333 | 312.1 | 99.131 | 312.05 | 98.463 | 311.94 | 98.029 | 312.01 | 97.168 | 312.24 | 97.77 | 312.2 | 97.209 | 312.17 | 94.171 | 312.02 | 90.959 | 312.06 | 85.557
312.26 | 99.326 | 312.26 | 99.125 | 312.22 | 98.451 | 312.11 | 98.017 | 312.17 | 97.146 | 312.4 | 97.741 | 312.37 | 97.178 | 312.34 | 94.101 | 312.19 | 90.842 | 312.23 | 85.403
312.43 | 99.316 | 312.43 | 99.121 | 312.39 | 98.436 | 312.28 | 97.994 | 312.34 | 97.121 | 312.57 | 97.706 | 312.54 | 97.142 | 312.51 | 94.027 | 312.35 | 90.737 | 312.39 | 85.242
312.6 | 99.305 | 312.6 | 99.111 | 312.56 | 98.423 | 312.44 | 97.986 | 312.51 | 97.101 | 312.74 | 97.676 | 312.71 | 97.107 | 312.68 | 93.956 | 312.52 | 90.623 | 312.56 | 85.086
312.77 | 99.293 | 312.77 | 99.102 | 312.73 | 98.408 | 312.61 | 97.963 | 312.68 | 97.073 | 312.91 | 97.648 | 312.87 | 97.075 | 312.84 | 93.882 | 312.69 | 90.508 | 312.72 | 84.925
312.94 | 99.283 | 312.94 | 99.089 | 312.89 | 98.398 | 312.78 | 97.952 | 312.85 | 97.051 | 313.08 | 97.617 | 313.04 | 97.049 | 313.01 | 93.805 | 312.85 | 90.389 | 312.89 | 84.75
313.1 | 99.272 | 313.11 | 99.078 | 313.06 | 98.379 | 312.95 | 97.938 | 313.02 | 97.026 | 313.24 | 97.59 | 313.21 | 97.019 | 313.18 | 93.724 | 313.02 | 90.277 | 313.06 | 84.589
313.27 | 99.261 | 313.28 | 99.069 | 313.23 | 98.363 | 313.12 | 97.919 | 313.18 | 96.999 | 313.41 | 97.554 | 313.38 | 96.975 | 313.34 | 93.641 | 313.18 | 90.161 | 313.22 | 84.416
313.44 | 99.252 | 313.45 | 99.067 | 313.4 | 98.35 | 313.28 | 97.899 | 313.35 | 96.974 | 313.58 | 97.521 | 313.55 | 96.94 | 313.51 | 93.559 | 313.35 | 90.043 | 313.39 | 84.247
313.61 | 99.242 | 313.62 | 99.06 | 313.57 | 98.335 | 313.45 | 97.889 | 313.52 | 96.954 | 313.75 | 97.49 | 313.71 | 96.89 | 313.68 | 93.478 | 313.52 | 89.92 | 313.55 | 84.065
313.78 | 99.23 | 313.79 | 99.053 | 313.74 | 98.32 | 313.62 | 97.87 | 313.69 | 96.929 | 313.91 | 97.457 | 313.88 | 96.856 | 313.84 | 93.397 | 313.68 | 89.8 | 313.72 | 83.89
313.95 | 99.223 | 313.96 | 99.037 | 313.9 | 98.302 | 313.79 | 97.856 | 313.85 | 96.898 | 314.08 | 97.423 | 314.05 | 96.826 | 314.01 | 93.306 | 313.85 | 89.674 | 313.88 | 83.718
314.11 | 99.21 | 314.12 | 99.029 | 314.07 | 98.287 | 313.96 | 97.837 | 314.02 | 96.876 | 314.25 | 97.388 | 314.22 | 96.785 | 314.18 | 93.223 | 314.01 | 89.547 | 314.05 | 83.529
314.28 | 99.2 | 314.29 | 99.023 | 314.24 | 98.272 | 314.12 | 97.817 | 314.19 | 96.853 | 314.42 | 97.351 | 314.38 | 96.754 | 314.34 | 93.144 | 314.18 | 89.414 | 314.22 | 83.351
314.45 | 99.189 | 314.46 | 99.009 | 314.41 | 98.255 | 314.29 | 97.81 | 314.36 | 96.829 | 314.58 | 97.317 | 314.55 | 96.708 | 314.51 | 93.056 | 314.34 | 89.291 | 314.38 | 83.162
314.62 | 99.176 | 314.63 | 98.991 | 314.58 | 98.24 | 314.46 | 97.791 | 314.53 | 96.801 | 314.75 | 97.285 | 314.72 | 96.662 | 314.68 | 92.969 | 314.51 | 89.159 | 314.55 | 82.968
314.79 | 99.16 | 314.8 | 98.986 | 314.75 | 98.227 | 314.63 | 97.772 | 314.7 | 96.77 | 314.92 | 97.247 | 314.89 | 96.618 | 314.85 | 92.877 | 314.68 | 89.027 | 314.71 | 82.783
314.96 | 99.153 | 314.97 | 98.975 | 314.92 | 98.209 | 314.8 | 97.754 | 314.86 | 96.747 | 315.09 | 97.21 | 315.05 | 96.582 | 315.01 | 92.786 | 314.84 | 88.888 | 314.88 | 82.588
315.13 | 99.142 | 315.14 | 98.971 | 315.08 | 98.192 | 314.96 | 97.736 | 315.03 | 96.72 | 315.26 | 97.173 | 315.22 | 96.533 | 315.18 | 92.69 | 315.01 | 88.753 | 315.04 | 82.396
315.29 | 99.133 | 315.31 | 98.936 | 315.25 | 98.174 | 315.13 | 97.719 | 315.2 | 96.691 | 315.42 | 97.137 | 315.39 | 96.499 | 315.35 | 92.601 | 315.17 | 88.612 | 315.21 | 82.19
315.46 | 99.119 | 315.47 | 98.937 | 315.42 | 98.159 | 315.3 | 97.693 | 315.37 | 96.659 | 315.59 | 97.092 | 315.56 | 96.456 | 315.51 | 92.5 | 315.34 | 88.468 | 315.37 | 81.986
315.63 | 99.105 | 315.64 | 98.934 | 315.59 | 98.143 | 315.47 | 97.675 | 315.54 | 96.628 | 315.76 | 97.052 | 315.72 | 96.413 | 315.68 | 92.358 | 315.5 | 88.324 | 315.54 | 81.785
315.8 | 99.095 | 315.81 | 98.911 | 315.76 | 98.125 | 315.64 | 97.645 | 315.71 | 96.602 | 315.93 | 97.012 | 315.89 | 96.364 | 315.85 | 92.311 | 315.67 | 88.171 | 315.7 | 81.585
315.97 | 99.077 | 315.98 | 98.899 | 315.93 | 98.106 | 315.8 | 97.621 | 315.87 | 96.571 | 316.09 | 96.973 | 316.06 | 96.317 | 316.01 | 92.215 | 315.84 | 88.026 | 315.87 | 81.376
316.14 | 99.062 | 316.15 | 98.888 | 316.1 | 98.084 | 315.97 | 97.616 | 316.04 | 96.542 | 316.26 | 96.93 | 316.23 | 96.269 | 316.18 | 92.111 | 316 | 87.873 | 316.03 | 81.174
316.31 | 99.047 | 316.32 | 98.879 | 316.26 | 98.069 | 316.14 | 97.59 | 316.21 | 96.515 | 316.43 | 96.887 | 316.39 | 96.223 | 316.35 | 92.01 | 316.17 | 87.725 | 316.2 | 80.961
316.47 | 99.037 | 316.49 | 98.871 | 316.43 | 98.049 | 316.31 | 97.564 | 316.38 | 96.484 | 316.6 | 96.843 | 316.56 | 96.183 | 316.51 | 91.906 | 316.33 | 87.575 | 316.37 | 80.755
316.64 | 99.028 | 316.66 | 98.854 | 316.6 | 98.031 | 316.48 | 97.554 | 316.55 | 96.448 | 316.76 | 96.805 | 316.73 | 96.127 | 316.68 | 91.798 | 316.5 | 87.418 | 316.53 | 80.546
316.81 | 99.014 | 316.82 | 98.848 | 316.77 | 98.012 | 316.64 | 97.533 | 316.71 | 96.415 | 316.93 | 96.766 | 316.9 | 96.065 | 316.85 | 91.699 | 316.66 | 87.259 | 316.7 | 80.339
316.98 | 98.992 | 316.99 | 98.833 | 316.94 | 97.994 | 316.81 | 97.496 | 316.88 | 96.386 | 317.1 | 96.72 | 317.06 | 96.017 | 317.01 | 91.596 | 316.83 | 87.097 | 316.86 | 80.117
317.15 | 98.99 | 317.16 | 98.813 | 317.11 | 97.976 | 316.98 | 97.48 | 317.05 | 96.355 | 317.27 | 96.676 | 317.23 | 95.973 | 317.18 | 91.468 | 316.99 | 86.928 | 317.03 | 79.9
317.32 | 98.954 | 317.33 | 98.804 | 317.28 | 97.955 | 317.15 | 97.458 | 317.22 | 96.319 | 317.43 | 96.628 | 317.4 | 95.92 | 317.35 | 91.363 | 317.16 | 86.763 | 317.19 | 79.673
317.48 | 98.944 | 317.5 | 98.786 | 317.44 | 97.935 | 317.32 | 97.439 | 317.39 | 96.283 | 317.6 | 96.584 | 317.56 | 95.871 | 317.51 | 91.254 | 317.33 | 86.597 | 317.36 | 79.447
317.65 | 98.935 | 317.67 | 98.771 | 317.61 | 97.913 | 317.49 | 97.41 | 317.55 | 96.253 | 317.77 | 96.541 | 317.73 | 95.821 | 317.68 | 91.142 | 317.49 | 86.425 | 317.52 | 79.223
317.82 | 98.921 | 317.84 | 98.765 | 317.78 | 97.896 | 317.65 | 97.388 | 317.72 | 96.222 | 317.94 | 96.491 | 317.9 | 95.766 | 317.85 | 91.025 | 317.66 | 86.253 | 317.69 | 78.993
317.99 | 98.908 | 318.01 | 98.748 | 317.95 | 97.875 | 317.82 | 97.364 | 317.89 | 96.186 | 318.1 | 96.44 | 318.07 | 95.717 | 318.01 | 90.91 | 317.82 | 86.081 | 317.85 | 78.761
318.16 | 98.886 | 318.17 | 98.726 | 318.12 | 97.854 | 317.99 | 97.335 | 318.06 | 96.146 | 318.27 | 96.394 | 318.23 | 95.668 | 318.18 | 90.795 | 317.99 | 85.907 | 318.02 | 78.52
318.33 | 98.869 | 318.34 | 98.715 | 318.29 | 97.831 | 318.16 | 97.305 | 318.23 | 96.114 | 318.44 | 96.345 | 318.4 | 95.607 | 318.35 | 90.674 | 318.15 | 85.725 | 318.18 | 78.283
318.5 | 98.853 | 318.51 | 98.704 | 318.45 | 97.811 | 318.33 | 97.284 | 318.39 | 96.073 | 318.61 | 96.295 | 318.57 | 95.545 | 318.51 | 90.556 | 318.32 | 85.54 | 318.35 | 78.033
318.66 | 98.834 | 318.68 | 98.695 | 318.62 | 97.789 | 318.5 | 97.253 | 318.56 | 96.037 | 318.77 | 96.246 | 318.74 | 95.504 | 318.68 | 90.439 | 318.48 | 85.359 | 318.51 | 77.789
318.83 | 98.816 | 318.85 | 98.668 | 318.79 | 97.77 | 318.66 | 97.234 | 318.73 | 96 | 318.94 | 96.193 | 318.9 | 95.439 | 318.84 | 90.311 | 318.65 | 85.173 | 318.68 | 77.557
319 | 98.802 | 319.02 | 98.654 | 318.96 | 97.747 | 318.83 | 97.203 | 318.9 | 95.961 | 319.11 | 96.136 | 319.07 | 95.377 | 319.01 | 90.181 | 318.81 | 84.988 | 318.84 | 77.3
319.17 | 98.785 | 319.19 | 98.64 | 319.13 | 97.722 | 319 | 97.177 | 319.06 | 95.926 | 319.28 | 96.086 | 319.24 | 95.321 | 319.18 | 90.055 | 318.98 | 84.801 | 319.01 | 77.047
319.34 | 98.762 | 319.36 | 98.633 | 319.3 | 97.701 | 319.17 | 97.153 | 319.23 | 95.887 | 319.44 | 96.027 | 319.4 | 95.263 | 319.34 | 89.93 | 319.14 | 84.615 | 319.17 | 76.795
319.51 | 98.747 | 319.52 | 98.603 | 319.46 | 97.678 | 319.33 | 97.122 | 319.4 | 95.856 | 319.61 | 95.972 | 319.57 | 95.197 | 319.51 | 89.799 | 319.31 | 84.425 | 319.34 | 76.553
319.67 | 98.723 | 319.69 | 98.587 | 319.63 | 97.657 | 319.5 | 97.099 | 319.57 | 95.822 | 319.78 | 95.912 | 319.74 | 95.133 | 319.68 | 89.667 | 319.47 | 84.236 | 319.5 | 76.286
319.84 | 98.707 | 319.86 | 98.576 | 319.8 | 97.632 | 319.67 | 97.058 | 319.74 | 95.783 | 319.95 | 95.863 | 319.91 | 95.066 | 319.84 | 89.529 | 319.64 | 84.046 | 319.67 | 76.025
320.01 | 98.687 | 320.03 | 98.564 | 319.97 | 97.611 | 319.84 | 97.036 | 319.9 | 95.738 | 320.12 | 95.803 | 320.07 | 95.011 | 320.01 | 89.395 | 319.8 | 83.846 | 319.83 | 75.768
320.18 | 98.664 | 320.2 | 98.552 | 320.14 | 97.584 | 320.01 | 97.006 | 320.07 | 95.705 | 320.28 | 95.742 | 320.24 | 94.947 | 320.17 | 89.258 | 319.97 | 83.657 | 320 | 75.51
320.35 | 98.642 | 320.37 | 98.526 | 320.31 | 97.561 | 320.18 | 96.967 | 320.24 | 95.665 | 320.45 | 95.686 | 320.41 | 94.887 | 320.34 | 89.125 | 320.13 | 83.461 | 320.16 | 75.235
320.52 | 98.619 | 320.54 | 98.497 | 320.47 | 97.537 | 320.34 | 96.936 | 320.41 | 95.624 | 320.62 | 95.632 | 320.58 | 94.819 | 320.51 | 88.987 | 320.3 | 83.257 | 320.33 | 74.978
320.68 | 98.601 | 320.71 | 98.483 | 320.64 | 97.51 | 320.51 | 96.899 | 320.58 | 95.581 | 320.79 | 95.576 | 320.74 | 94.755 | 320.67 | 88.842 | 320.46 | 83.054 | 320.49 | 74.713
320.85 | 98.577 | 320.87 | 98.472 | 320.81 | 97.484 | 320.68 | 96.875 | 320.74 | 95.543 | 320.95 | 95.517 | 320.91 | 94.685 | 320.84 | 88.701 | 320.63 | 82.852 | 320.66 | 74.445
321.02 | 98.554 | 321.04 | 98.444 | 320.98 | 97.463 | 320.85 | 96.844 | 320.91 | 95.501 | 321.12 | 95.457 | 321.08 | 94.621 | 321 | 88.562 | 320.79 | 82.65 | 320.82 | 74.172
321.19 | 98.53 | 321.21 | 98.418 | 321.15 | 97.434 | 321.02 | 96.814 | 321.08 | 95.456 | 321.29 | 95.403 | 321.25 | 94.545 | 321.17 | 88.416 | 320.95 | 82.444 | 320.99 | 73.9
321.36 | 98.511 | 321.38 | 98.412 | 321.32 | 97.41 | 321.19 | 96.774 | 321.25 | 95.408 | 321.46 | 95.343 | 321.41 | 94.483 | 321.34 | 88.262 | 321.12 | 82.238 | 321.15 | 73.624
321.53 | 98.487 | 321.55 | 98.392 | 321.48 | 97.38 | 321.35 | 96.745 | 321.41 | 95.364 | 321.62 | 95.283 | 321.58 | 94.413 | 321.5 | 88.113 | 321.28 | 82.025 | 321.31 | 73.34
321.7 | 98.466 | 321.72 | 98.357 | 321.65 | 97.35 | 321.52 | 96.712 | 321.58 | 95.317 | 321.79 | 95.219 | 321.75 | 94.335 | 321.67 | 87.958 | 321.45 | 81.806 | 321.48 | 73.067
321.86 | 98.442 | 321.89 | 98.351 | 321.82 | 97.319 | 321.69 | 96.666 | 321.75 | 95.275 | 321.96 | 95.16 | 321.91 | 94.264 | 321.83 | 87.804 | 321.61 | 81.597 | 321.64 | 72.78
322.03 | 98.416 | 322.06 | 98.323 | 321.99 | 97.297 | 321.86 | 96.646 | 321.92 | 95.221 | 322.13 | 95.099 | 322.08 | 94.19 | 322 | 87.658 | 321.78 | 81.377 | 321.81 | 72.498
322.2 | 98.391 | 322.22 | 98.294 | 322.16 | 97.266 | 322.03 | 96.618 | 322.09 | 95.178 | 322.29 | 95.038 | 322.25 | 94.117 | 322.17 | 87.501 | 321.94 | 81.154 | 321.97 | 72.212
322.37 | 98.362 | 322.39 | 98.281 | 322.32 | 97.235 | 322.2 | 96.578 | 322.25 | 95.134 | 322.46 | 94.971 | 322.41 | 94.044 | 322.33 | 87.347 | 322.11 | 80.931 | 322.14 | 71.934
322.54 | 98.335 | 322.56 | 98.26 | 322.49 | 97.207 | 322.36 | 96.536 | 322.42 | 95.083 | 322.63 | 94.907 | 322.58 | 93.969 | 322.5 | 87.181 | 322.27 | 80.71 | 322.3 | 71.645
322.71 | 98.313 | 322.73 | 98.236 | 322.66 | 97.182 | 322.53 | 96.498 | 322.59 | 95.04 | 322.8 | 94.836 | 322.75 | 93.886 | 322.67 | 87.028 | 322.43 | 80.48 | 322.47 | 71.362
322.88 | 98.289 | 322.9 | 98.214 | 322.83 | 97.151 | 322.7 | 96.468 | 322.76 | 94.987 | 322.96 | 94.77 | 322.91 | 93.807 | 322.83 | 86.86 | 322.6 | 80.248 | 322.63 | 71.064
323.04 | 98.267 | 323.07 | 98.195 | 323 | 97.124 | 322.87 | 96.43 | 322.93 | 94.937 | 323.13 | 94.693 | 323.08 | 93.728 | 323 | 86.696 | 322.76 | 80.009 | 322.79 | 70.746
323.21 | 98.236 | 323.23 | 98.175 | 323.16 | 97.087 | 323.04 | 96.393 | 323.09 | 94.886 | 323.3 | 94.625 | 323.25 | 93.65 | 323.16 | 86.535 | 322.93 | 79.764 | 322.96 | 70.45
323.38 | 98.213 | 323.4 | 98.15 | 323.33 | 97.057 | 323.21 | 96.356 | 323.26 | 94.83 | 323.47 | 94.549 | 323.42 | 93.568 | 323.33 | 86.363 | 323.09 | 79.539 | 323.12 | 70.151
323.55 | 98.181 | 323.57 | 98.123 | 323.5 | 97.027 | 323.37 | 96.33 | 323.43 | 94.775 | 323.63 | 94.477 | 323.58 | 93.49 | 323.5 | 86.19 | 323.26 | 79.306 | 323.29 | 69.852
323.72 | 98.154 | 323.74 | 98.103 | 323.67 | 96.996 | 323.54 | 96.28 | 323.6 | 94.73 | 323.8 | 94.402 | 323.75 | 93.405 | 323.66 | 86.018 | 323.42 | 79.065 | 323.45 | 69.562
323.89 | 98.123 | 323.91 | 98.069 | 323.84 | 96.964 | 323.71 | 96.24 | 323.77 | 94.674 | 323.97 | 94.329 | 323.92 | 93.322 | 323.83 | 85.849 | 323.58 | 78.831 | 323.62 | 69.255
324.05 | 98.094 | 324.08 | 98.046 | 324.01 | 96.932 | 323.88 | 96.203 | 323.93 | 94.624 | 324.14 | 94.255 | 324.08 | 93.235 | 323.99 | 85.678 | 323.75 | 78.585 | 323.78 | 68.94
324.22 | 98.064 | 324.25 | 98.015 | 324.17 | 96.901 | 324.05 | 96.171 | 324.1 | 94.57 | 324.3 | 94.176 | 324.25 | 93.146 | 324.16 | 85.5 | 323.91 | 78.34 | 323.95 | 68.642
324.39 | 98.033 | 324.42 | 97.993 | 324.34 | 96.869 | 324.22 | 96.129 | 324.27 | 94.514 | 324.47 | 94.098 | 324.42 | 93.057 | 324.33 | 85.32 | 324.08 | 78.087 | 324.11 | 68.333
324.56 | 98.005 | 324.59 | 97.962 | 324.51 | 96.835 | 324.38 | 96.076 | 324.44 | 94.458 | 324.64 | 94.022 | 324.58 | 92.97 | 324.49 | 85.146 | 324.24 | 77.832 | 324.28 | 68.018
324.73 | 97.974 | 324.75 | 97.937 | 324.68 | 96.81 | 324.55 | 96.048 | 324.6 | 94.401 | 324.81 | 93.948 | 324.75 | 92.876 | 324.66 | 84.967 | 324.41 | 77.579 | 324.44 | 67.705
324.9 | 97.94 | 324.92 | 97.91 | 324.85 | 96.775 | 324.72 | 95.998 | 324.77 | 94.339 | 324.97 | 93.862 | 324.92 | 92.787 | 324.82 | 84.786 | 324.57 | 77.318 | 324.6 | 67.397
325.07 | 97.906 | 325.09 | 97.885 | 325.01 | 96.742 | 324.89 | 95.968 | 324.94 | 94.286 | 325.14 | 93.784 | 325.08 | 92.7 | 324.99 | 84.601 | 324.73 | 77.076 | 324.77 | 67.077
325.23 | 97.873 | 325.26 | 97.857 | 325.18 | 96.71 | 325.06 | 95.919 | 325.11 | 94.227 | 325.31 | 93.699 | 325.25 | 92.612 | 325.16 | 84.423 | 324.9 | 76.824 | 324.93 | 66.77
325.4 | 97.841 | 325.43 | 97.819 | 325.35 | 96.675 | 325.23 | 95.882 | 325.28 | 94.172 | 325.47 | 93.615 | 325.42 | 92.516 | 325.32 | 84.236 | 325.06 | 76.563 | 325.1 | 66.451
325.57 | 97.811 | 325.6 | 97.797 | 325.52 | 96.64 | 325.4 | 95.841 | 325.44 | 94.111 | 325.64 | 93.526 | 325.58 | 92.431 | 325.49 | 84.043 | 325.23 | 76.308 | 325.26 | 66.134
325.74 | 97.778 | 325.77 | 97.765 | 325.69 | 96.603 | 325.56 | 95.773 | 325.61 | 94.054 | 325.81 | 93.444 | 325.75 | 92.33 | 325.65 | 83.85 | 325.39 | 76.044 | 325.43 | 65.804
325.91 | 97.742 | 325.94 | 97.733 | 325.85 | 96.562 | 325.73 | 95.73 | 325.78 | 93.988 | 325.98 | 93.36 | 325.92 | 92.232 | 325.82 | 83.667 | 325.55 | 75.783 | 325.59 | 65.48
326.08 | 97.703 | 326.1 | 97.707 | 326.02 | 96.525 | 325.9 | 95.687 | 325.95 | 93.932 | 326.14 | 93.275 | 326.09 | 92.123 | 325.98 | 83.476 | 325.72 | 75.524 | 325.76 | 65.154
326.25 | 97.665 | 326.27 | 97.672 | 326.19 | 96.491 | 326.07 | 95.643 | 326.12 | 93.863 | 326.31 | 93.186 | 326.25 | 92.022 | 326.15 | 83.278 | 325.88 | 75.261 | 325.92 | 64.827
326.41 | 97.631 | 326.44 | 97.644 | 326.36 | 96.448 | 326.24 | 95.59 | 326.28 | 93.793 | 326.48 | 93.103 | 326.42 | 91.923 | 326.32 | 83.075 | 326.05 | 74.992 | 326.08 | 64.502
326.58 | 97.596 | 326.61 | 97.613 | 326.53 | 96.407 | 326.41 | 95.54 | 326.45 | 93.735 | 326.64 | 93.016 | 326.59 | 91.831 | 326.48 | 82.878 | 326.21 | 74.723 | 326.25 | 64.176
326.75 | 97.564 | 326.78 | 97.579 | 326.69 | 96.371 | 326.58 | 95.499 | 326.62 | 93.669 | 326.81 | 92.927 | 326.75 | 91.721 | 326.65 | 82.684 | 326.37 | 74.453 | 326.41 | 63.846
326.92 | 97.519 | 326.95 | 97.545 | 326.86 | 96.33 | 326.74 | 95.44 | 326.79 | 93.605 | 326.98 | 92.837 | 326.92 | 91.612 | 326.81 | 82.482 | 326.54 | 74.192 | 326.58 | 63.521
327.09 | 97.476 | 327.12 | 97.506 | 327.03 | 96.29 | 326.91 | 95.393 | 326.95 | 93.541 | 327.15 | 92.743 | 327.09 | 91.516 | 326.98 | 82.284 | 326.7 | 73.914 | 326.74 | 63.177
327.26 | 97.443 | 327.28 | 97.48 | 327.2 | 96.249 | 327.08 | 95.341 | 327.12 | 93.474 | 327.31 | 92.646 | 327.25 | 91.412 | 327.14 | 82.075 | 326.87 | 73.651 | 326.91 | 62.84
327.43 | 97.412 | 327.45 | 97.44 | 327.37 | 96.209 | 327.25 | 95.281 | 327.29 | 93.4 | 327.48 | 92.555 | 327.42 | 91.308 | 327.31 | 81.871 | 327.03 | 73.373 | 327.07 | 62.488
327.59 | 97.367 | 327.62 | 97.408 | 327.53 | 96.169 | 327.42 | 95.235 | 327.46 | 93.335 | 327.65 | 92.457 | 327.58 | 91.2 | 327.47 | 81.664 | 327.2 | 73.107 | 327.24 | 62.151
327.76 | 97.328 | 327.79 | 97.372 | 327.7 | 96.128 | 327.59 | 95.186 | 327.62 | 93.27 | 327.81 | 92.362 | 327.75 | 91.081 | 327.64 | 81.452 | 327.36 | 72.821 | 327.4 | 61.796
327.93 | 97.288 | 327.96 | 97.338 | 327.87 | 96.081 | 327.76 | 95.119 | 327.79 | 93.198 | 327.98 | 92.262 | 327.92 | 90.957 | 327.8 | 81.243 | 327.52 | 72.537 | 327.56 | 61.447
328.1 | 97.249 | 328.13 | 97.292 | 328.04 | 96.042 | 327.92 | 95.08 | 327.96 | 93.138 | 328.15 | 92.161 | 328.08 | 90.865 | 327.97 | 81.037 | 327.69 | 72.254 | 327.73 | 61.089
328.27 | 97.207 | 328.3 | 97.257 | 328.2 | 95.994 | 328.09 | 95.031 | 328.12 | 93.058 | 328.31 | 92.061 | 328.25 | 90.747 | 328.13 | 80.818 | 327.85 | 71.966 | 327.89 | 60.729
328.43 | 97.167 | 328.46 | 97.214 | 328.37 | 95.947 | 328.26 | 94.956 | 328.29 | 92.986 | 328.48 | 91.964 | 328.42 | 90.628 | 328.3 | 80.59 | 328.02 | 71.676 | 328.06 | 60.363
328.6 | 97.124 | 328.63 | 97.18 | 328.54 | 95.901 | 328.43 | 94.9 | 328.46 | 92.917 | 328.65 | 91.854 | 328.58 | 90.518 | 328.46 | 80.365 | 328.18 | 71.375 | 328.22 | 60.001
328.77 | 97.083 | 328.8 | 97.133 | 328.71 | 95.852 | 328.6 | 94.848 | 328.63 | 92.825 | 328.82 | 91.754 | 328.75 | 90.408 | 328.63 | 80.148 | 328.34 | 71.087 | 328.39 | 59.65
328.94 | 97.039 | 328.97 | 97.089 | 328.87 | 95.81 | 328.77 | 94.791 | 328.79 | 92.745 | 328.98 | 91.644 | 328.91 | 90.283 | 328.79 | 79.925 | 328.51 | 70.802 | 328.55 | 59.307
329.1 | 96.994 | 329.14 | 97.064 | 329.04 | 95.76 | 328.94 | 94.735 | 328.96 | 92.666 | 329.15 | 91.545 | 329.08 | 90.175 | 328.96 | 79.7 | 328.67 | 70.51 | 328.72 | 58.958
329.27 | 96.949 | 329.31 | 97.012 | 329.21 | 95.71 | 329.1 | 94.676 | 329.13 | 92.589 | 329.32 | 91.435 | 329.25 | 90.047 | 329.13 | 79.478 | 328.84 | 70.203 | 328.88 | 58.607
329.44 | 96.908 | 329.47 | 96.968 | 329.38 | 95.663 | 329.27 | 94.609 | 329.3 | 92.512 | 329.48 | 91.338 | 329.41 | 89.914 | 329.29 | 79.248 | 329 | 69.928 | 329.04 | 58.255
329.61 | 96.862 | 329.64 | 96.923 | 329.55 | 95.609 | 329.44 | 94.546 | 329.46 | 92.428 | 329.65 | 91.224 | 329.58 | 89.793 | 329.46 | 79.022 | 329.16 | 69.629 | 329.21 | 57.901
329.78 | 96.811 | 329.81 | 96.888 | 329.71 | 95.562 | 329.61 | 94.495 | 329.63 | 92.349 | 329.82 | 91.116 | 329.74 | 89.671 | 329.62 | 78.796 | 329.33 | 69.334 | 329.37 | 57.546
329.94 | 96.757 | 329.98 | 96.855 | 329.88 | 95.512 | 329.78 | 94.424 | 329.8 | 92.275 | 329.99 | 91 | 329.91 | 89.551 | 329.79 | 78.558 | 329.49 | 69.016 | 329.54 | 57.184
330.11 | 96.716 | 330.15 | 96.802 | 330.05 | 95.453 | 329.95 | 94.355 | 329.96 | 92.186 | 330.15 | 90.889 | 330.08 | 89.433 | 329.95 | 78.322 | 329.66 | 68.712 | 329.7 | 56.829
330.28 | 96.648 | 330.31 | 96.759 | 330.22 | 95.405 | 330.11 | 94.285 | 330.13 | 92.107 | 330.32 | 90.774 | 330.24 | 89.283 | 330.12 | 78.09 | 329.82 | 68.413 | 329.87 | 56.462
330.45 | 96.61 | 330.48 | 96.704 | 330.39 | 95.355 | 330.28 | 94.229 | 330.3 | 92.029 | 330.49 | 90.652 | 330.41 | 89.16 | 330.28 | 77.855 | 329.98 | 68.119 | 330.03 | 56.108
330.61 | 96.556 | 330.65 | 96.655 | 330.55 | 95.304 | 330.45 | 94.168 | 330.47 | 91.948 | 330.65 | 90.54 | 330.58 | 89.028 | 330.45 | 77.619 | 330.15 | 67.826 | 330.2 | 55.747
330.78 | 96.512 | 330.82 | 96.609 | 330.72 | 95.248 | 330.62 | 94.097 | 330.63 | 91.856 | 330.82 | 90.42 | 330.74 | 88.906 | 330.61 | 77.375 | 330.31 | 67.509 | 330.36 | 55.384
330.95 | 96.46 | 330.99 | 96.55 | 330.89 | 95.193 | 330.79 | 94.033 | 330.8 | 91.768 | 330.99 | 90.301 | 330.91 | 88.767 | 330.78 | 77.131 | 330.48 | 67.206 | 330.53 | 55.03
331.12 | 96.411 | 331.16 | 96.499 | 331.06 | 95.139 | 330.96 | 93.967 | 330.97 | 91.675 | 331.16 | 90.186 | 331.07 | 88.639 | 330.94 | 76.886 | 330.64 | 66.9 | 330.69 | 54.666
331.28 | 96.362 | 331.32 | 96.455 | 331.22 | 95.08 | 331.12 | 93.906 | 331.14 | 91.578 | 331.32 | 90.068 | 331.24 | 88.502 | 331.11 | 76.638 | 330.8 | 66.586 | 330.86 | 54.31
331.45 | 96.303 | 331.49 | 96.408 | 331.39 | 95.025 | 331.29 | 93.828 | 331.3 | 91.512 | 331.49 | 89.937 | 331.41 | 88.37 | 331.27 | 76.387 | 330.97 | 66.281 | 331.02 | 53.948
331.62 | 96.249 | 331.66 | 96.362 | 331.56 | 94.962 | 331.46 | 93.754 | 331.47 | 91.424 | 331.66 | 89.821 | 331.57 | 88.237 | 331.44 | 76.137 | 331.13 | 65.971 | 331.19 | 53.577
331.79 | 96.197 | 331.83 | 96.289 | 331.73 | 94.907 | 331.63 | 93.678 | 331.64 | 91.331 | 331.82 | 89.698 | 331.74 | 88.098 | 331.6 | 75.888 | 331.3 | 65.654 | 331.35 | 53.205
331.95 | 96.14 | 332 | 96.242 | 331.89 | 94.849 | 331.8 | 93.601 | 331.81 | 91.227 | 331.99 | 89.573 | 331.91 | 87.946 | 331.77 | 75.639 | 331.46 | 65.338 | 331.52 | 52.841
332.12 | 96.081 | 332.16 | 96.191 | 332.06 | 94.786 | 331.97 | 93.546 | 331.97 | 91.143 | 332.16 | 89.449 | 332.07 | 87.809 | 331.93 | 75.389 | 331.63 | 65.016 | 331.68 | 52.472
332.29 | 96.024 | 332.33 | 96.135 | 332.23 | 94.73 | 332.13 | 93.47 | 332.14 | 91.05 | 332.33 | 89.32 | 332.24 | 87.659 | 332.1 | 75.135 | 331.79 | 64.691 | 331.85 | 52.104
332.46 | 95.968 | 332.5 | 96.09 | 332.4 | 94.668 | 332.3 | 93.391 | 332.31 | 90.95 | 332.49 | 89.192 | 332.4 | 87.512 | 332.26 | 74.885 | 331.95 | 64.353 | 332.01 | 51.732
332.62 | 95.905 | 332.67 | 96.045 | 332.56 | 94.605 | 332.47 | 93.314 | 332.48 | 90.857 | 332.66 | 89.06 | 332.57 | 87.369 | 332.43 | 74.626 | 332.12 | 64.055 | 332.18 | 51.37
332.79 | 95.851 | 332.84 | 95.991 | 332.73 | 94.535 | 332.64 | 93.247 | 332.64 | 90.768 | 332.83 | 88.927 | 332.74 | 87.215 | 332.59 | 74.363 | 332.28 | 63.72 | 332.34 | 50.999
332.96 | 95.79 | 333 | 95.929 | 332.9 | 94.474 | 332.81 | 93.163 | 332.81 | 90.65 | 332.99 | 88.796 | 332.9 | 87.066 | 332.76 | 74.103 | 332.45 | 63.411 | 332.51 | 50.627
333.13 | 95.726 | 333.17 | 95.86 | 333.07 | 94.407 | 332.98 | 93.077 | 332.98 | 90.552 | 333.16 | 88.656 | 333.07 | 86.909 | 332.92 | 73.842 | 332.61 | 63.079 | 332.67 | 50.242
333.29 | 95.669 | 333.34 | 95.803 | 333.23 | 94.344 | 333.14 | 92.999 | 333.14 | 90.453 | 333.33 | 88.518 | 333.23 | 86.762 | 333.09 | 73.585 | 332.78 | 62.746 | 332.84 | 49.886
333.46 | 95.604 | 333.51 | 95.747 | 333.4 | 94.279 | 333.31 | 92.919 | 333.31 | 90.348 | 333.5 | 88.38 | 333.4 | 86.599 | 333.25 | 73.322 | 332.94 | 62.431 | 333 | 49.527
333.63 | 95.538 | 333.68 | 95.685 | 333.57 | 94.208 | 333.48 | 92.827 | 333.48 | 90.246 | 333.66 | 88.246 | 333.57 | 86.448 | 333.42 | 73.051 | 333.11 | 62.099 | 333.17 | 49.147
333.8 | 95.472 | 333.84 | 95.623 | 333.73 | 94.145 | 333.65 | 92.757 | 333.64 | 90.134 | 333.83 | 88.107 | 333.73 | 86.293 | 333.58 | 72.789 | 333.27 | 61.772 | 333.33 | 48.779
333.96 | 95.411 | 334.01 | 95.55 | 333.9 | 94.073 | 333.82 | 92.66 | 333.81 | 90.015 | 334 | 87.962 | 333.9 | 86.122 | 333.75 | 72.523 | 333.44 | 61.438 | 333.5 | 48.403
334.13 | 95.337 | 334.18 | 95.486 | 334.07 | 93.999 | 333.99 | 92.576 | 333.98 | 89.903 | 334.16 | 87.819 | 334.06 | 85.972 | 333.91 | 72.25 | 333.6 | 61.112 | 333.66 | 48.023
334.3 | 95.267 | 334.35 | 95.425 | 334.24 | 93.927 | 334.15 | 92.5 | 334.15 | 89.791 | 334.33 | 87.673 | 334.23 | 85.809 | 334.08 | 71.978 | 333.76 | 60.778 | 333.83 | 47.646
334.47 | 95.202 | 334.51 | 95.361 | 334.4 | 93.852 | 334.32 | 92.401 | 334.31 | 89.688 | 334.5 | 87.527 | 334.39 | 85.638 | 334.24 | 71.7 | 333.93 | 60.454 | 333.99 | 47.267
334.63 | 95.137 | 334.68 | 95.292 | 334.57 | 93.779 | 334.49 | 92.322 | 334.48 | 89.576 | 334.67 | 87.374 | 334.56 | 85.47 | 334.41 | 71.42 | 334.09 | 60.12 | 334.16 | 46.886
334.8 | 95.068 | 334.85 | 95.223 | 334.74 | 93.704 | 334.66 | 92.225 | 334.65 | 89.459 | 334.83 | 87.226 | 334.72 | 85.315 | 334.57 | 71.134 | 334.26 | 59.777 | 334.33 | 46.511
334.97 | 94.994 | 335.02 | 95.152 | 334.9 | 93.631 | 334.83 | 92.146 | 334.81 | 89.356 | 335 | 87.087 | 334.89 | 85.159 | 334.74 | 70.848 | 334.42 | 59.425 | 334.49 | 46.137
335.14 | 94.921 | 335.18 | 95.09 | 335.07 | 93.557 | 334.99 | 92.055 | 334.98 | 89.251 | 335.17 | 86.937 | 335.05 | 84.969 | 334.9 | 70.57 | 334.59 | 59.087 | 334.66 | 45.754
335.3 | 94.847 | 335.35 | 95.007 | 335.24 | 93.479 | 335.16 | 91.966 | 335.15 | 89.129 | 335.33 | 86.785 | 335.22 | 84.802 | 335.07 | 70.284 | 334.75 | 58.747 | 334.82 | 45.377
335.47 | 94.776 | 335.52 | 94.939 | 335.4 | 93.402 | 335.33 | 91.867 | 335.31 | 89.011 | 335.5 | 86.631 | 335.39 | 84.633 | 335.23 | 70.003 | 334.92 | 58.397 | 334.99 | 45.002
335.64 | 94.7 | 335.69 | 94.87 | 335.57 | 93.323 | 335.5 | 91.778 | 335.48 | 88.896 | 335.67 | 86.475 | 335.55 | 84.454 | 335.4 | 69.719 | 335.08 | 58.054 | 335.15 | 44.628
335.8 | 94.623 | 335.85 | 94.793 | 335.74 | 93.238 | 335.67 | 91.68 | 335.65 | 88.776 | 335.83 | 86.32 | 335.72 | 84.287 | 335.56 | 69.435 | 335.25 | 57.712 | 335.32 | 44.243
335.97 | 94.543 | 336.02 | 94.721 | 335.9 | 93.154 | 335.84 | 91.58 | 335.81 | 88.644 | 336 | 86.162 | 335.88 | 84.109 | 335.73 | 69.148 | 335.41 | 57.371 | 335.49 | 43.867
336.14 | 94.465 | 336.19 | 94.641 | 336.07 | 93.066 | 336 | 91.468 | 335.98 | 88.53 | 336.17 | 86.001 | 336.05 | 83.935 | 335.89 | 68.855 | 335.58 | 57.017 | 335.65 | 43.501
336.31 | 94.386 | 336.36 | 94.567 | 336.24 | 92.985 | 336.17 | 91.363 | 336.15 | 88.398 | 336.33 | 85.834 | 336.21 | 83.757 | 336.06 | 68.567 | 335.74 | 56.676 | 335.82 | 43.123
336.47 | 94.305 | 336.52 | 94.492 | 336.4 | 92.904 | 336.34 | 91.265 | 336.32 | 88.274 | 336.5 | 85.671 | 336.38 | 83.575 | 336.22 | 68.276 | 335.91 | 56.337 | 335.99 | 42.748
336.64 | 94.222 | 336.69 | 94.408 | 336.57 | 92.811 | 336.51 | 91.172 | 336.48 | 88.158 | 336.67 | 85.508 | 336.54 | 83.403 | 336.38 | 67.973 | 336.07 | 55.99 | 336.15 | 42.368
336.81 | 94.139 | 336.86 | 94.331 | 336.74 | 92.722 | 336.68 | 91.056 | 336.65 | 88.023 | 336.84 | 85.354 | 336.71 | 83.215 | 336.55 | 67.673 | 336.24 | 55.641 | 336.32 | 41.979
336.97 | 94.057 | 337.03 | 94.245 | 336.9 | 92.633 | 336.84 | 90.957 | 336.82 | 87.88 | 337 | 85.178 | 336.87 | 83.027 | 336.72 | 67.376 | 336.4 | 55.298 | 336.48 | 41.603
337.14 | 93.974 | 337.19 | 94.165 | 337.07 | 92.551 | 337.01 | 90.852 | 336.98 | 87.756 | 337.17 | 85.011 | 337.04 | 82.845 | 336.88 | 67.078 | 336.57 | 54.941 | 336.65 | 41.221
337.31 | 93.887 | 337.36 | 94.077 | 337.24 | 92.457 | 337.18 | 90.748 | 337.15 | 87.62 | 337.34 | 84.836 | 337.21 | 82.649 | 337.05 | 66.781 | 336.74 | 54.593 | 336.82 | 40.843
337.47 | 93.796 | 337.53 | 93.983 | 337.4 | 92.363 | 337.35 | 90.641 | 337.32 | 87.488 | 337.5 | 84.662 | 337.37 | 82.456 | 337.21 | 66.48 | 336.9 | 54.238 | 336.98 | 40.455
337.64 | 93.707 | 337.69 | 93.899 | 337.57 | 92.274 | 337.51 | 90.532 | 337.48 | 87.347 | 337.67 | 84.493 | 337.54 | 82.265 | 337.38 | 66.18 | 337.07 | 53.891 | 337.15 | 40.089
337.81 | 93.616 | 337.86 | 93.827 | 337.74 | 92.176 | 337.68 | 90.427 | 337.65 | 87.214 | 337.84 | 84.318 | 337.7 | 82.077 | 337.54 | 65.869 | 337.23 | 53.539 | 337.31 | 39.71
337.98 | 93.525 | 338.03 | 93.727 | 337.91 | 92.075 | 337.85 | 90.305 | 337.82 | 87.068 | 338 | 84.135 | 337.87 | 81.89 | 337.71 | 65.565 | 337.4 | 53.18 | 337.48 | 39.332
338.14 | 93.432 | 338.2 | 93.639 | 338.07 | 91.98 | 338.02 | 90.16 | 337.98 | 86.923 | 338.17 | 83.951 | 338.03 | 81.69 | 337.87 | 65.251 | 337.56 | 52.826 | 337.65 | 38.955
338.31 | 93.341 | 338.36 | 93.542 | 338.24 | 91.882 | 338.19 | 90.037 | 338.15 | 86.79 | 338.34 | 83.768 | 338.2 | 81.489 | 338.04 | 64.943 | 337.73 | 52.472 | 337.81 | 38.578
338.48 | 93.237 | 338.53 | 93.461 | 338.41 | 91.779 | 338.35 | 89.927 | 338.32 | 86.64 | 338.5 | 83.591 | 338.36 | 81.277 | 338.2 | 64.625 | 337.89 | 52.118 | 337.98 | 38.193
338.64 | 93.152 | 338.7 | 93.366 | 338.57 | 91.68 | 338.52 | 89.82 | 338.48 | 86.49 | 338.67 | 83.415 | 338.53 | 81.09 | 338.37 | 64.311 | 338.06 | 51.758 | 338.15 | 37.816
338.81 | 93.054 | 338.87 | 93.263 | 338.74 | 91.573 | 338.69 | 89.694 | 338.65 | 86.343 | 338.84 | 83.229 | 338.69 | 80.894 | 338.53 | 64.004 | 338.22 | 51.397 | 338.31 | 37.442
338.98 | 92.956 | 339.03 | 93.163 | 338.91 | 91.473 | 338.86 | 89.572 | 338.81 | 86.208 | 339 | 83.049 | 338.86 | 80.693 | 338.69 | 63.69 | 338.39 | 51.034 | 338.48 | 37.066
339.14 | 92.862 | 339.2 | 93.072 | 339.07 | 91.368 | 339.02 | 89.459 | 338.98 | 86.03 | 339.17 | 82.867 | 339.02 | 80.483 | 338.86 | 63.384 | 338.55 | 50.675 | 338.65 | 36.69
339.31 | 92.755 | 339.37 | 92.975 | 339.24 | 91.259 | 339.19 | 89.327 | 339.15 | 85.861 | 339.34 | 82.674 | 339.19 | 80.266 | 339.02 | 63.071 | 338.72 | 50.309 | 338.81 | 36.312
339.48 | 92.653 | 339.53 | 92.868 | 339.4 | 91.151 | 339.36 | 89.198 | 339.31 | 85.717 | 339.5 | 82.484 | 339.35 | 80.065 | 339.19 | 62.752 | 338.89 | 49.939 | 338.98 | 35.936
339.64 | 92.551 | 339.7 | 92.765 | 339.57 | 91.036 | 339.53 | 89.079 | 339.48 | 85.586 | 339.67 | 82.286 | 339.52 | 79.849 | 339.35 | 62.437 | 339.05 | 49.574 | 339.15 | 35.548
339.81 | 92.448 | 339.87 | 92.656 | 339.74 | 90.934 | 339.7 | 88.94 | 339.65 | 85.428 | 339.83 | 82.087 | 339.68 | 79.633 | 339.52 | 62.117 | 339.22 | 49.208 | 339.32 | 35.166
339.98 | 92.335 | 340.03 | 92.553 | 339.9 | 90.823 | 339.86 | 88.818 | 339.81 | 85.263 | 340 | 81.888 | 339.85 | 79.432 | 339.68 | 61.8 | 339.38 | 48.838 | 339.48 | 34.793
340.14 | 92.229 | 340.2 | 92.449 | 340.07 | 90.712 | 340.03 | 88.687 | 339.98 | 85.105 | 340.17 | 81.685 | 340.01 | 79.226 | 339.85 | 61.477 | 339.55 | 48.459 | 339.65 | 34.405
340.31 | 92.12 | 340.37 | 92.336 | 340.24 | 90.592 | 340.2 | 88.56 | 340.15 | 84.945 | 340.33 | 81.48 | 340.18 | 78.991 | 340.01 | 61.156 | 339.71 | 48.086 | 339.82 | 34.04
340.48 | 92.006 | 340.53 | 92.228 | 340.4 | 90.475 | 340.37 | 88.417 | 340.31 | 84.777 | 340.5 | 81.285 | 340.34 | 78.771 | 340.18 | 60.829 | 339.88 | 47.712 | 339.98 | 33.651
340.64 | 91.897 | 340.7 | 92.116 | 340.57 | 90.352 | 340.53 | 88.25 | 340.48 | 84.601 | 340.66 | 81.075 | 340.51 | 78.554 | 340.34 | 60.5 | 340.05 | 47.345 | 340.15 | 33.278
340.81 | 91.782 | 340.87 | 92.01 | 340.73 | 90.229 | 340.7 | 88.108 | 340.64 | 84.426 | 340.83 | 80.871 | 340.67 | 78.347 | 340.51 | 60.17 | 340.21 | 46.986 | 340.32 | 32.904
340.97 | 91.665 | 341.03 | 91.903 | 340.9 | 90.112 | 340.87 | 87.97 | 340.81 | 84.26 | 341 | 80.658 | 340.84 | 78.11 | 340.67 | 59.841 | 340.38 | 46.604 | 340.49 | 32.532
341.14 | 91.55 | 341.2 | 91.78 | 341.07 | 89.987 | 341.04 | 87.837 | 340.98 | 84.098 | 341.16 | 80.449 | 341 | 77.889 | 340.84 | 59.514 | 340.54 | 46.236 | 340.65 | 32.154
341.31 | 91.422 | 341.37 | 91.655 | 341.23 | 89.866 | 341.2 | 87.684 | 341.14 | 83.918 | 341.33 | 80.24 | 341.17 | 77.658 | 341 | 59.178 | 340.71 | 45.867 | 340.82 | 31.783
341.47 | 91.308 | 341.53 | 91.538 | 341.4 | 89.735 | 341.37 | 87.539 | 341.31 | 83.745 | 341.49 | 80.031 | 341.33 | 77.423 | 341.17 | 58.846 | 340.87 | 45.485 | 340.99 | 31.412
341.64 | 91.189 | 341.7 | 91.418 | 341.56 | 89.609 | 341.54 | 87.39 | 341.47 | 83.572 | 341.66 | 79.817 | 341.5 | 77.21 | 341.33 | 58.511 | 341.04 | 45.117 | 341.15 | 31.043
341.8 | 91.065 | 341.86 | 91.291 | 341.73 | 89.48 | 341.7 | 87.236 | 341.64 | 83.403 | 341.82 | 79.603 | 341.66 | 76.972 | 341.5 | 58.175 | 341.21 | 44.735 | 341.32 | 30.667
341.97 | 90.937 | 342.03 | 91.181 | 341.89 | 89.349 | 341.87 | 87.085 | 341.8 | 83.223 | 341.99 | 79.389 | 341.83 | 76.718 | 341.66 | 57.832 | 341.37 | 44.346 | 341.49 | 30.298
342.13 | 90.809 | 342.2 | 91.044 | 342.06 | 89.218 | 342.04 | 86.936 | 341.97 | 83.043 | 342.15 | 79.17 | 341.99 | 76.494 | 341.83 | 57.483 | 341.54 | 43.973 | 341.66 | 29.933
342.3 | 90.678 | 342.36 | 90.926 | 342.22 | 89.084 | 342.2 | 86.782 | 342.13 | 82.865 | 342.32 | 78.943 | 342.16 | 76.254 | 341.99 | 57.136 | 341.7 | 43.603 | 341.82 | 29.56
342.46 | 90.555 | 342.53 | 90.784 | 342.39 | 88.943 | 342.37 | 86.625 | 342.3 | 82.693 | 342.48 | 78.724 | 342.32 | 76.013 | 342.16 | 56.781 | 341.87 | 43.218 | 341.99 | 29.189
342.63 | 90.42 | 342.69 | 90.652 | 342.55 | 88.811 | 342.53 | 86.465 | 342.46 | 82.498 | 342.65 | 78.5 | 342.48 | 75.779 | 342.32 | 56.438 | 342.03 | 42.831 | 342.16 | 28.828
342.79 | 90.289 | 342.86 | 90.523 | 342.71 | 88.672 | 342.7 | 86.29 | 342.63 | 82.306 | 342.81 | 78.271 | 342.65 | 75.53 | 342.49 | 56.095 | 342.2 | 42.456 | 342.32 | 28.461
342.96 | 90.164 | 343.02 | 90.381 | 342.88 | 88.529 | 342.87 | 86.126 | 342.79 | 82.121 | 342.98 | 78.037 | 342.81 | 75.287 | 342.65 | 55.744 | 342.37 | 42.074 | 342.49 | 28.097
343.12 | 90.029 | 343.19 | 90.244 | 343.04 | 88.381 | 343.03 | 85.962 | 342.96 | 81.931 | 343.14 | 77.81 | 342.98 | 75.028 | 342.82 | 55.401 | 342.53 | 41.699 | 342.66 | 27.743
343.29 | 89.885 | 343.36 | 90.118 | 343.21 | 88.244 | 343.2 | 85.799 | 343.12 | 81.727 | 343.31 | 77.574 | 343.14 | 74.79 | 342.98 | 55.053 | 342.7 | 41.317 | 342.82 | 27.387
343.45 | 89.74 | 343.52 | 89.97 | 343.37 | 88.091 | 343.37 | 85.631 | 343.29 | 81.532 | 343.47 | 77.337 | 343.3 | 74.528 | 343.15 | 54.714 | 342.86 | 40.937 | 342.99 | 27.028
343.62 | 89.606 | 343.69 | 89.822 | 343.54 | 87.941 | 343.53 | 85.456 | 343.45 | 81.344 | 343.63 | 77.108 | 343.47 | 74.287 | 343.31 | 54.361 | 343.03 | 40.561 | 343.16 | 26.671
343.78 | 89.455 | 343.85 | 89.682 | 343.7 | 87.797 | 343.7 | 85.285 | 343.62 | 81.148 | 343.8 | 76.871 | 343.63 | 74.034 | 343.48 | 54.004 | 343.2 | 40.181 | 343.32 | 26.317
343.95 | 89.313 | 344.02 | 89.545 | 343.86 | 87.647 | 343.86 | 85.128 | 343.78 | 80.957 | 343.96 | 76.633 | 343.8 | 73.77 | 343.64 | 53.656 | 343.36 | 39.79 | 343.49 | 25.962
344.11 | 89.166 | 344.18 | 89.395 | 344.03 | 87.489 | 344.03 | 84.945 | 343.95 | 80.76 | 344.13 | 76.39 | 343.96 | 73.516 | 343.81 | 53.31 | 343.53 | 39.41 | 343.66 | 25.617
344.27 | 89.018 | 344.35 | 89.244 | 344.19 | 87.334 | 344.19 | 84.756 | 344.11 | 80.557 | 344.29 | 76.143 | 344.12 | 73.267 | 343.97 | 52.957 | 343.69 | 39.025 | 343.83 | 25.283
344.44 | 88.867 | 344.51 | 89.105 | 344.36 | 87.182 | 344.36 | 84.56 | 344.28 | 80.343 | 344.46 | 75.899 | 344.29 | 73.013 | 344.13 | 52.601 | 343.86 | 38.644 | 343.99 | 24.938
344.6 | 88.717 | 344.68 | 88.955 | 344.52 | 87.028 | 344.53 | 84.403 | 344.44 | 80.143 | 344.62 | 75.653 | 344.45 | 72.748 | 344.3 | 52.243 | 344.02 | 38.259 | 344.16 | 24.592
344.77 | 88.559 | 344.84 | 88.792 | 344.68 | 86.858 | 344.69 | 84.201 | 344.6 | 79.937 | 344.78 | 75.403 | 344.62 | 72.479 | 344.46 | 51.885 | 344.19 | 37.873 | 344.33 | 24.246
344.93 | 88.402 | 345.01 | 88.636 | 344.85 | 86.702 | 344.86 | 84.007 | 344.77 | 79.712 | 344.95 | 75.148 | 344.78 | 72.21 | 344.63 | 51.533 | 344.36 | 37.492 | 344.49 | 23.915
345.09 | 88.248 | 345.17 | 88.474 | 345.01 | 86.536 | 345.02 | 83.83 | 344.93 | 79.516 | 345.11 | 74.894 | 344.94 | 71.941 | 344.79 | 51.171 | 344.52 | 37.099 | 344.66 | 23.577
345.26 | 88.082 | 345.34 | 88.306 | 345.17 | 86.37 | 345.19 | 83.647 | 345.1 | 79.316 | 345.28 | 74.639 | 345.11 | 71.677 | 344.96 | 50.807 | 344.69 | 36.71 | 344.83 | 23.265
345.42 | 87.92 | 345.5 | 88.149 | 345.33 | 86.2 | 345.35 | 83.45 | 345.26 | 79.087 | 345.44 | 74.383 | 345.27 | 71.41 | 345.12 | 50.441 | 344.85 | 36.315 | 344.99 | 22.935
345.59 | 87.769 | 345.67 | 87.984 | 345.5 | 86.022 | 345.52 | 83.246 | 345.42 | 78.866 | 345.6 | 74.122 | 345.43 | 71.138 | 345.28 | 50.085 | 345.02 | 35.933 | 345.16 | 22.618
345.75 | 87.597 | 345.83 | 87.818 | 345.66 | 85.851 | 345.68 | 83.053 | 345.59 | 78.649 | 345.77 | 73.861 | 345.6 | 70.864 | 345.45 | 49.721 | 345.19 | 35.552 | 345.33 | 22.291
345.91 | 87.434 | 345.99 | 87.652 | 345.82 | 85.684 | 345.85 | 82.87 | 345.75 | 78.425 | 345.93 | 73.6 | 345.76 | 70.588 | 345.61 | 49.362 | 345.35 | 35.166 | 345.5 | 21.986
346.07 | 87.258 | 346.16 | 87.473 | 345.99 | 85.499 | 346.01 | 82.652 | 345.92 | 78.204 | 346.09 | 73.335 | 345.92 | 70.305 | 345.78 | 48.991 | 345.52 | 34.78 | 345.66 | 21.668
346.24 | 87.087 | 346.32 | 87.297 | 346.15 | 85.331 | 346.18 | 82.462 | 346.08 | 77.973 | 346.26 | 73.061 | 346.09 | 70.028 | 345.94 | 48.623 | 345.68 | 34.396 | 345.83 | 21.357
346.4 | 86.909 | 346.49 | 87.125 | 346.31 | 85.148 | 346.34 | 82.253 | 346.24 | 77.759 | 346.42 | 72.789 | 346.25 | 69.749 | 346.11 | 48.256 | 345.85 | 34.009 | 346 | 21.058
346.56 | 86.742 | 346.65 | 86.948 | 346.47 | 84.968 | 346.51 | 82.042 | 346.41 | 77.536 | 346.58 | 72.52 | 346.41 | 69.469 | 346.27 | 47.885 | 346.02 | 33.62 | 346.17 | 20.768
346.73 | 86.563 | 346.81 | 86.766 | 346.64 | 84.788 | 346.67 | 81.832 | 346.57 | 77.292 | 346.75 | 72.253 | 346.58 | 69.182 | 346.44 | 47.504 | 346.18 | 33.242 | 346.33 | 20.471
346.89 | 86.381 | 346.98 | 86.581 | 346.8 | 84.604 | 346.84 | 81.627 | 346.73 | 77.068 | 346.91 | 71.975 | 346.74 | 68.888 | 346.6 | 47.129 | 346.35 | 32.852 | 346.5 | 20.188
347.05 | 86.205 | 347.14 | 86.404 | 346.96 | 84.409 | 347 | 81.402 | 346.9 | 76.839 | 347.07 | 71.7 | 346.9 | 68.592 | 346.76 | 46.751 | 346.52 | 32.473 | 346.67 | 19.907
347.22 | 86.018 | 347.3 | 86.221 | 347.12 | 84.221 | 347.17 | 81.187 | 347.06 | 76.599 | 347.23 | 71.416 | 347.07 | 68.32 | 346.93 | 46.374 | 346.68 | 32.086 | 346.84 | 19.623
347.38 | 85.834 | 347.47 | 86.025 | 347.28 | 84.033 | 347.33 | 80.966 | 347.22 | 76.359 | 347.4 | 71.135 | 347.23 | 68.007 | 347.09 | 45.998 | 346.85 | 31.704 | 347.01 | 19.354
347.54 | 85.649 | 347.63 | 85.837 | 347.45 | 83.832 | 347.5 | 80.735 | 347.39 | 76.124 | 347.56 | 70.854 | 347.39 | 67.715 | 347.26 | 45.625 | 347.01 | 31.318 | 347.17 | 19.088
347.71 | 85.453 | 347.79 | 85.654 | 347.61 | 83.639 | 347.66 | 80.522 | 347.55 | 75.882 | 347.72 | 70.574 | 347.55 | 67.425 | 347.42 | 45.244 | 347.18 | 30.931 | 347.34 | 18.825
347.87 | 85.265 | 347.96 | 85.455 | 347.77 | 83.437 | 347.83 | 80.297 | 347.71 | 75.65 | 347.89 | 70.285 | 347.72 | 67.119 | 347.59 | 44.863 | 347.35 | 30.551 | 347.51 | 18.572
348.03 | 85.069 | 348.12 | 85.238 | 347.93 | 83.236 | 347.99 | 80.064 | 347.88 | 75.402 | 348.05 | 69.991 | 347.88 | 66.829 | 347.75 | 44.485 | 347.51 | 30.163 | 347.68 | 18.327
348.19 | 84.875 | 348.28 | 85.045 | 348.09 | 83.036 | 348.16 | 79.826 | 348.04 | 75.157 | 348.21 | 69.693 | 348.04 | 66.521 | 347.91 | 44.11 | 347.68 | 29.786 | 347.85 | 18.079
348.36 | 84.671 | 348.45 | 84.847 | 348.26 | 82.828 | 348.32 | 79.605 | 348.2 | 74.89 | 348.37 | 69.4 | 348.2 | 66.214 | 348.08 | 43.735 | 347.84 | 29.394 | 348.02 | 17.834
348.52 | 84.472 | 348.61 | 84.657 | 348.42 | 82.621 | 348.49 | 79.372 | 348.37 | 74.643 | 348.54 | 69.111 | 348.37 | 65.921 | 348.24 | 43.35 | 348.01 | 29.024 | 348.18 | 17.62
348.68 | 84.271 | 348.77 | 84.434 | 348.58 | 82.417 | 348.65 | 79.135 | 348.53 | 74.397 | 348.7 | 68.807 | 348.53 | 65.611 | 348.41 | 42.97 | 348.18 | 28.637 | 348.35 | 17.395
348.84 | 84.06 | 348.93 | 84.231 | 348.74 | 82.201 | 348.82 | 78.885 | 348.69 | 74.142 | 348.86 | 68.512 | 348.69 | 65.309 | 348.57 | 42.586 | 348.34 | 28.253 | 348.52 | 17.176
349 | 83.858 | 349.1 | 83.999 | 348.9 | 81.991 | 348.98 | 78.64 | 348.85 | 73.899 | 349.02 | 68.206 | 348.86 | 64.986 | 348.74 | 42.204 | 348.51 | 27.875 | 348.69 | 16.965
349.17 | 83.647 | 349.26 | 83.796 | 349.06 | 81.778 | 349.14 | 78.385 | 349.02 | 73.638 | 349.19 | 67.914 | 349.02 | 64.694 | 348.9 | 41.817 | 348.68 | 27.496 | 348.86 | 16.75
349.33 | 83.431 | 349.42 | 83.586 | 349.22 | 81.557 | 349.31 | 78.147 | 349.18 | 73.363 | 349.35 | 67.605 | 349.18 | 64.367 | 349.07 | 41.439 | 348.84 | 27.116 | 349.03 | 16.562
349.49 | 83.218 | 349.58 | 83.373 | 349.38 | 81.345 | 349.47 | 77.909 | 349.34 | 73.111 | 349.51 | 67.296 | 349.34 | 64.057 | 349.23 | 41.053 | 349.01 | 26.737 | 349.2 | 16.373
349.65 | 83.003 | 349.75 | 83.155 | 349.54 | 81.121 | 349.64 | 77.664 | 349.51 | 72.848 | 349.67 | 66.983 | 349.51 | 63.74 | 349.39 | 40.667 | 349.18 | 26.361 | 349.37 | 16.175
349.81 | 82.755 | 349.91 | 82.927 | 349.71 | 80.902 | 349.8 | 77.397 | 349.67 | 72.576 | 349.84 | 66.664 | 349.67 | 63.422 | 349.56 | 40.28 | 349.34 | 25.989 | 349.53 | 15.999
349.97 | 82.561 | 350.07 | 82.68 | 349.87 | 80.669 | 349.96 | 77.14 | 349.83 | 72.318 | 350 | 66.347 | 349.83 | 63.104 | 349.72 | 39.894 | 349.51 | 25.61 | 349.7 | 15.827
350.14 | 82.333 | 350.23 | 82.471 | 350.03 | 80.443 | 350.13 | 76.893 | 349.99 | 72.055 | 350.16 | 66.03 | 350 | 62.784 | 349.89 | 39.506 | 349.68 | 25.233 | 349.87 | 15.663
350.3 | 82.11 | 350.39 | 82.233 | 350.19 | 80.22 | 350.29 | 76.623 | 350.16 | 71.786 | 350.32 | 65.716 | 350.16 | 62.462 | 350.05 | 39.118 | 349.85 | 24.857 | 350.04 | 15.505
350.46 | 81.858 | 350.56 | 82.005 | 350.35 | 79.982 | 350.45 | 76.367 | 350.32 | 71.517 | 350.49 | 65.393 | 350.32 | 62.133 | 350.22 | 38.732 | 350.01 | 24.49 | 350.21 | 15.351
350.62 | 81.637 | 350.72 | 81.78 | 350.51 | 79.754 | 350.62 | 76.116 | 350.48 | 71.246 | 350.65 | 65.066 | 350.48 | 61.815 | 350.38 | 38.351 | 350.18 | 24.11 | 350.38 | 15.203
350.78 | 81.409 | 350.88 | 81.529 | 350.67 | 79.513 | 350.78 | 75.854 | 350.64 | 70.962 | 350.81 | 64.732 | 350.65 | 61.486 | 350.55 | 37.96 | 350.35 | 23.737 | 350.55 | 15.053
350.94 | 81.173 | 351.04 | 81.284 | 350.83 | 79.277 | 350.95 | 75.573 | 350.8 | 70.693 | 350.97 | 64.417 | 350.81 | 61.159 | 350.71 | 37.565 | 350.51 | 23.374 | 350.72 | 14.922
351.1 | 80.931 | 351.2 | 81.028 | 350.99 | 79.037 | 351.11 | 75.295 | 350.97 | 70.43 | 351.14 | 64.089 | 350.97 | 60.825 | 350.88 | 37.185 | 350.68 | 23.007 | 350.89 | 14.776
351.26 | 80.699 | 351.36 | 80.785 | 351.15 | 78.78 | 351.27 | 75.023 | 351.13 | 70.142 | 351.3 | 63.758 | 351.13 | 60.487 | 351.04 | 36.789 | 350.85 | 22.647 | 351.07 | 14.66
351.42 | 80.447 | 351.53 | 80.551 | 351.31 | 78.54 | 351.44 | 74.744 | 351.29 | 69.857 | 351.46 | 63.426 | 351.3 | 60.154 | 351.21 | 36.401 | 351.02 | 22.279 | 351.24 | 14.536
351.59 | 80.214 | 351.69 | 80.297 | 351.47 | 78.297 | 351.6 | 74.446 | 351.46 | 69.59 | 351.62 | 63.092 | 351.46 | 59.809 | 351.37 | 36.008 | 351.18 | 21.914 | 351.41 | 14.42
351.75 | 79.954 | 351.85 | 80.048 | 351.63 | 78.051 | 351.76 | 74.184 | 351.62 | 69.286 | 351.78 | 62.754 | 351.62 | 59.468 | 351.54 | 35.622 | 351.35 | 21.547 | 351.58 | 14.308
351.91 | 79.705 | 352.01 | 79.79 | 351.79 | 77.779 | 351.92 | 73.888 | 351.78 | 68.992 | 351.94 | 62.417 | 351.78 | 59.116 | 351.7 | 35.233 | 351.52 | 21.186 | 351.75 | 14.197
352.07 | 79.455 | 352.17 | 79.529 | 351.95 | 77.54 | 352.09 | 73.607 | 351.94 | 68.682 | 352.11 | 62.072 | 351.95 | 58.785 | 351.87 | 34.838 | 351.68 | 20.835 | 351.92 | 14.082
352.23 | 79.194 | 352.33 | 79.262 | 352.11 | 77.275 | 352.25 | 73.314 | 352.1 | 68.401 | 352.27 | 61.736 | 352.11 | 58.449 | 352.03 | 34.44 | 351.85 | 20.485 | 352.09 | 13.986
352.39 | 78.938 | 352.49 | 78.983 | 352.27 | 77.022 | 352.41 | 73.016 | 352.27 | 68.11 | 352.43 | 61.399 | 352.27 | 58.105 | 352.2 | 34.05 | 352.02 | 20.138 | 352.26 | 13.896
352.55 | 78.681 | 352.65 | 78.738 | 352.43 | 76.766 | 352.58 | 72.736 | 352.43 | 67.817 | 352.59 | 61.05 | 352.43 | 57.739 | 352.36 | 33.662 | 352.19 | 19.783 | 352.43 | 13.799
352.71 | 78.408 | 352.81 | 78.48 | 352.59 | 76.508 | 352.74 | 72.443 | 352.59 | 67.536 | 352.75 | 60.703 | 352.6 | 57.404 | 352.53 | 33.278 | 352.36 | 19.437 | 352.61 | 13.711
352.87 | 78.147 | 352.98 | 78.195 | 352.75 | 76.233 | 352.9 | 72.139 | 352.76 | 67.249 | 352.92 | 60.35 | 352.76 | 57.045 | 352.69 | 32.878 | 352.52 | 19.109 | 352.78 | 13.618
353.03 | 77.877 | 353.14 | 77.927 | 352.91 | 75.955 | 353.07 | 71.839 | 352.92 | 66.942 | 353.08 | 60.001 | 352.92 | 56.696 | 352.86 | 32.48 | 352.69 | 18.781 | 352.95 | 13.545
353.19 | 77.594 | 353.3 | 77.638 | 353.07 | 75.691 | 353.23 | 71.528 | 353.08 | 66.638 | 353.24 | 59.646 | 353.08 | 56.334 | 353.02 | 32.096 | 352.86 | 18.45 | 353.12 | 13.465
353.35 | 77.324 | 353.46 | 77.36 | 353.23 | 75.422 | 353.39 | 71.222 | 353.24 | 66.331 | 353.4 | 59.294 | 353.25 | 55.978 | 353.19 | 31.699 | 353.03 | 18.12 | 353.3 | 13.393
353.51 | 77.044 | 353.62 | 77.083 | 353.39 | 75.147 | 353.55 | 70.925 | 353.41 | 66.044 | 353.56 | 58.923 | 353.41 | 55.631 | 353.35 | 31.307 | 353.19 | 17.788 | 353.47 | 13.322
353.67 | 76.76 | 353.78 | 76.791 | 353.54 | 74.873 | 353.72 | 70.622 | 353.57 | 65.732 | 353.72 | 58.562 | 353.57 | 55.282 | 353.52 | 30.914 | 353.36 | 17.471 | 353.64 | 13.25
353.83 | 76.489 | 353.94 | 76.506 | 353.7 | 74.596 | 353.88 | 70.317 | 353.73 | 65.424 | 353.88 | 58.201 | 353.73 | 54.905 | 353.69 | 30.527 | 353.53 | 17.162 | 353.81 | 13.189
353.99 | 76.193 | 354.1 | 76.219 | 353.86 | 74.321 | 354.04 | 69.996 | 353.89 | 65.114 | 354.05 | 57.839 | 353.9 | 54.566 | 353.85 | 30.135 | 353.7 | 16.855 | 353.98 | 13.138
354.15 | 75.923 | 354.26 | 75.906 | 354.02 | 74.041 | 354.21 | 69.657 | 354.06 | 64.808 | 354.21 | 57.472 | 354.06 | 54.203 | 354.02 | 29.745 | 353.87 | 16.556 | 354.16 | 13.074
354.31 | 75.63 | 354.42 | 75.609 | 354.18 | 73.741 | 354.37 | 69.354 | 354.22 | 64.511 | 354.37 | 57.108 | 354.22 | 53.842 | 354.18 | 29.351 | 354.03 | 16.255 | 354.33 | 13.013
354.47 | 75.318 | 354.58 | 75.314 | 354.34 | 73.452 | 354.53 | 69.031 | 354.38 | 64.201 | 354.53 | 56.731 | 354.38 | 53.472 | 354.35 | 28.961 | 354.2 | 15.965 | 354.5 | 12.953
354.63 | 75.045 | 354.74 | 75.022 | 354.5 | 73.164 | 354.69 | 68.712 | 354.54 | 63.896 | 354.69 | 56.355 | 354.55 | 53.105 | 354.51 | 28.574 | 354.37 | 15.664 | 354.67 | 12.899
354.79 | 74.752 | 354.91 | 74.703 | 354.66 | 72.88 | 354.86 | 68.388 | 354.7 | 63.586 | 354.85 | 55.995 | 354.71 | 52.736 | 354.68 | 28.185 | 354.54 | 15.389 | 354.85 | 12.847
354.95 | 74.451 | 355.07 | 74.408 | 354.82 | 72.592 | 355.02 | 68.073 | 354.87 | 63.266 | 355.01 | 55.62 | 354.87 | 52.371 | 354.84 | 27.797 | 354.71 | 15.111 | 355.02 | 12.799
355.1 | 74.142 | 355.23 | 74.09 | 354.97 | 72.294 | 355.18 | 67.73 | 355.03 | 62.951 | 355.17 | 55.236 | 355.03 | 52.001 | 355.01 | 27.409 | 354.88 | 14.834 | 355.19 | 12.753
355.26 | 73.843 | 355.39 | 73.775 | 355.13 | 72.001 | 355.34 | 67.408 | 355.19 | 62.634 | 355.33 | 54.858 | 355.2 | 51.627 | 355.18 | 27.027 | 355.04 | 14.566 | 355.37 | 12.707
355.42 | 73.534 | 355.55 | 73.47 | 355.29 | 71.701 | 355.51 | 67.07 | 355.35 | 62.309 | 355.49 | 54.48 | 355.36 | 51.254 | 355.34 | 26.645 | 355.21 | 14.304 | 355.54 | 12.657
355.58 | 73.202 | 355.71 | 73.139 | 355.45 | 71.382 | 355.67 | 66.74 | 355.52 | 62.005 | 355.65 | 54.101 | 355.52 | 50.89 | 355.51 | 26.259 | 355.38 | 14.052 | 355.71 | 12.612
355.74 | 72.907 | 355.87 | 72.817 | 355.61 | 71.082 | 355.83 | 66.41 | 355.68 | 61.686 | 355.82 | 53.716 | 355.68 | 50.509 | 355.68 | 25.875 | 355.55 | 13.808 | 355.89 | 12.571
355.9 | 72.591 | 356.03 | 72.5 | 355.77 | 70.771 | 355.99 | 66.06 | 355.84 | 61.357 | 355.98 | 53.323 | 355.85 | 50.141 | 355.84 | 25.493 | 355.72 | 13.573 | 356.06 | 12.527
356.06 | 72.263 | 356.19 | 72.164 | 355.93 | 70.468 | 356.16 | 65.726 | 356.01 | 61.035 | 356.14 | 52.943 | 356.01 | 49.756 | 356.01 | 25.11 | 355.89 | 13.345 | 356.23 | 12.485
356.22 | 71.957 | 356.35 | 71.838 | 356.08 | 70.158 | 356.32 | 65.359 | 356.17 | 60.729 | 356.3 | 52.545 | 356.17 | 49.383 | 356.17 | 24.732 | 356.06 | 13.121 | 356.41 | 12.439
356.37 | 71.631 | 356.51 | 71.503 | 356.24 | 69.84 | 356.48 | 65.005 | 356.33 | 60.409 | 356.46 | 52.158 | 356.33 | 48.994 | 356.34 | 24.351 | 356.23 | 12.904 | 356.58 | 12.407
356.53 | 71.304 | 356.67 | 71.173 | 356.4 | 69.531 | 356.64 | 64.681 | 356.49 | 60.067 | 356.62 | 51.761 | 356.5 | 48.612 | 356.51 | 23.972 | 356.4 | 12.694 | 356.75 | 12.374
356.69 | 70.978 | 356.83 | 70.836 | 356.56 | 69.206 | 356.8 | 64.313 | 356.66 | 59.757 | 356.78 | 51.373 | 356.66 | 48.227 | 356.67 | 23.591 | 356.57 | 12.49 | 356.93 | 12.338
356.85 | 70.649 | 356.99 | 70.498 | 356.72 | 68.891 | 356.97 | 63.974 | 356.82 | 59.416 | 356.94 | 50.978 | 356.82 | 47.848 | 356.84 | 23.216 | 356.73 | 12.296 | 357.1 | 12.292
357.01 | 70.326 | 357.15 | 70.15 | 356.88 | 68.572 | 357.13 | 63.614 | 356.98 | 59.093 | 357.1 | 50.58 | 356.99 | 47.465 | 357.01 | 22.84 | 356.9 | 12.103 | 357.28 | 12.257
357.17 | 69.978 | 357.31 | 69.806 | 357.03 | 68.254 | 357.29 | 63.258 | 357.14 | 58.77 | 357.26 | 50.179 | 357.15 | 47.075 | 357.17 | 22.466 | 357.07 | 11.925 | 357.45 | 12.227
357.32 | 69.643 | 357.47 | 69.466 | 357.19 | 67.927 | 357.45 | 62.901 | 357.31 | 58.443 | 357.42 | 49.782 | 357.31 | 46.688 | 357.34 | 22.094 | 357.24 | 11.748 | 357.62 | 12.188
357.48 | 69.287 | 357.63 | 69.101 | 357.35 | 67.599 | 357.62 | 62.559 | 357.47 | 58.105 | 357.58 | 49.383 | 357.47 | 46.294 | 357.51 | 21.719 | 357.41 | 11.581 | 357.8 | 12.16
357.64 | 68.951 | 357.79 | 68.762 | 357.51 | 67.271 | 357.78 | 62.197 | 357.63 | 57.776 | 357.75 | 48.978 | 357.64 | 45.906 | 357.67 | 21.346 | 357.58 | 11.421 | 357.97 | 12.132
357.8 | 68.607 | 357.95 | 68.398 | 357.67 | 66.937 | 357.94 | 61.83 | 357.8 | 57.468 | 357.91 | 48.569 | 357.8 | 45.519 | 357.84 | 20.973 | 357.75 | 11.265 | 358.14 | 12.099
357.96 | 68.245 | 358.11 | 68.025 | 357.82 | 66.608 | 358.1 | 61.47 | 357.96 | 57.12 | 358.07 | 48.166 | 357.96 | 45.126 | 358.01 | 20.61 | 357.92 | 11.12 | 358.32 | 12.066
358.12 | 67.913 | 358.27 | 67.685 | 357.98 | 66.275 | 358.27 | 61.09 | 358.12 | 56.792 | 358.23 | 47.758 | 358.12 | 44.729 | 358.17 | 20.251 | 358.09 | 10.978 | 358.49 | 12.039
358.27 | 67.564 | 358.43 | 67.322 | 358.14 | 65.937 | 358.43 | 60.72 | 358.29 | 56.475 | 358.39 | 47.346 | 358.29 | 44.329 | 358.34 | 19.884 | 358.27 | 10.836 | 358.66 | 11.998
358.43 | 67.197 | 358.59 | 66.957 | 358.3 | 65.604 | 358.59 | 60.352 | 358.45 | 56.11 | 358.55 | 46.937 | 358.45 | 43.942 | 358.51 | 19.519 | 358.44 | 10.707 | 358.84 | 11.976
358.59 | 66.845 | 358.75 | 66.567 | 358.45 | 65.26 | 358.75 | 59.979 | 358.61 | 55.762 | 358.71 | 46.532 | 358.61 | 43.543 | 358.67 | 19.164 | 358.61 | 10.58 | 359.01 | 11.953
358.75 | 66.493 | 358.91 | 66.207 | 358.61 | 64.914 | 358.92 | 59.592 | 358.78 | 55.439 | 358.87 | 46.117 | 358.77 | 43.154 | 358.84 | 18.809 | 358.78 | 10.456 | 359.19 | 11.927
358.91 | 66.132 | 359.06 | 65.834 | 358.77 | 64.57 | 359.08 | 59.236 | 358.94 | 55.121 | 359.03 | 45.701 | 358.94 | 42.754 | 359.01 | 18.457 | 358.95 | 10.348 | 359.36 | 11.901
359.06 | 65.768 | 359.22 | 65.455 | 358.93 | 64.222 | 359.24 | 58.836 | 359.1 | 54.763 | 359.19 | 45.287 | 359.1 | 42.354 | 359.17 | 18.105 | 359.12 | 10.236 | 359.53 | 11.861
359.22 | 65.389 | 359.38 | 65.092 | 359.09 | 63.882 | 359.4 | 58.472 | 359.27 | 54.428 | 359.35 | 44.873 | 359.26 | 41.951 | 359.34 | 17.754 | 359.29 | 10.133 | 359.71 | 11.833
359.38 | 65.015 | 359.54 | 64.704 | 359.24 | 63.536 | 359.56 | 58.082 | 359.43 | 54.087 | 359.51 | 44.462 | 359.42 | 41.55 | 359.51 | 17.41 | 359.46 | 10.037 | 359.88 | 11.815
359.54 | 64.65 | 359.7 | 64.321 | 359.4 | 63.179 | 359.73 | 57.727 | 359.59 | 53.757 | 359.67 | 44.041 | 359.59 | 41.151 | 359.68 | 17.064 | 359.63 | 9.94 | 360.05 | 11.79
359.69 | 64.268 | 359.86 | 63.932 | 359.56 | 62.818 | 359.89 | 57.322 | 359.76 | 53.42 | 359.83 | 43.619 | 359.75 | 40.757 | 359.84 | 16.721 | 359.81 | 9.853 | 360.23 | 11.751
359.85 | 63.889 | 360.02 | 63.546 | 359.72 | 62.467 | 360.05 | 56.941 | 359.92 | 53.079 | 360 | 43.191 | 359.91 | 40.348 | 360.01 | 16.379 | 359.98 | 9.771 | 360.4 | 11.734
360.01 | 63.529 | 360.18 | 63.144 | 359.87 | 62.114 | 360.21 | 56.557 | 360.09 | 52.725 | 360.16 | 42.771 | 360.08 | 39.929 | 360.18 | 16.045 | 360.15 | 9.693 | 360.58 | 11.704
360.16 | 63.139 | 360.34 | 62.757 | 360.03 | 61.755 | 360.38 | 56.163 | 360.25 | 52.395 | 360.32 | 42.347 | 360.24 | 39.541 | 360.35 | 15.71 | 360.32 | 9.613 | 360.75 | 11.695
360.32 | 62.751 | 360.5 | 62.344 | 360.19 | 61.394 | 360.54 | 55.783 | 360.41 | 52.043 | 360.48 | 41.933 | 360.4 | 39.135 | 360.51 | 15.382 | 360.5 | 9.547 | 360.92 | 11.654
360.48 | 62.365 | 360.65 | 61.958 | 360.35 | 61.028 | 360.7 | 55.391 | 360.58 | 51.721 | 360.64 | 41.501 | 360.57 | 38.721 | 360.68 | 15.054 | 360.67 | 9.474 | 361.1 | 11.635
360.64 | 61.977 | 360.81 | 61.558 | 360.5 | 60.659 | 360.86 | 55 | 360.74 | 51.366 | 360.8 | 41.072 | 360.73 | 38.331 | 360.85 | 14.73 | 360.84 | 9.41 | 361.27 | 11.62
360.79 | 61.591 | 360.97 | 61.159 | 360.66 | 60.293 | 361.02 | 54.607 | 360.91 | 51.029 | 360.96 | 40.649 | 360.89 | 37.917 | 361.02 | 14.412 | 361.01 | 9.354 | 361.44 | 11.586
360.95 | 61.201 | 361.13 | 60.756 | 360.82 | 59.934 | 361.19 | 54.216 | 361.07 | 50.707 | 361.12 | 40.22 | 361.06 | 37.516 | 361.18 | 14.101 | 361.19 | 9.3 | 361.62 | 11.553
361.11 | 60.806 | 361.29 | 60.338 | 360.97 | 59.563 | 361.35 | 53.814 | 361.23 | 50.346 | 361.28 | 39.79 | 361.22 | 37.108 | 361.35 | 13.786 | 361.36 | 9.242 | 361.79 | 11.538
361.27 | 60.397 | 361.45 | 59.932 | 361.13 | 59.194 | 361.51 | 53.419 | 361.4 | 50.009 | 361.44 | 39.362 | 361.38 | 36.701 | 361.52 | 13.482 | 361.53 | 9.194 | 361.96 | 11.523
361.42 | 60.007 | 361.6 | 59.517 | 361.29 | 58.82 | 361.67 | 53.033 | 361.56 | 49.666 | 361.6 | 38.934 | 361.55 | 36.296 | 361.69 | 13.179 | 361.71 | 9.146 | 362.14 | 11.495
361.58 | 59.605 | 361.76 | 59.09 | 361.45 | 58.455 | 361.83 | 52.625 | 361.73 | 49.31 | 361.76 | 38.501 | 361.71 | 35.876 | 361.86 | 12.885 | 361.88 | 9.097 | 362.31 | 11.48
361.74 | 59.207 | 361.92 | 58.683 | 361.6 | 58.073 | 362 | 52.223 | 361.89 | 48.97 | 361.92 | 38.069 | 361.87 | 35.471 | 362.02 | 12.592 | 362.05 | 9.056 | 362.48 | 11.451
361.89 | 58.808 | 362.08 | 58.276 | 361.76 | 57.701 | 362.16 | 51.845 | 362.06 | 48.614 | 362.09 | 37.635 | 362.04 | 35.07 | 362.19 | 12.306 | 362.23 | 9.013 | 362.66 | 11.424
362.05 | 58.385 | 362.24 | 57.849 | 361.92 | 57.318 | 362.32 | 51.466 | 362.22 | 48.278 | 362.25 | 37.207 | 362.2 | 34.659 | 362.36 | 12.029 | 362.4 | 8.972 | 362.83 | 11.41
362.21 | 57.983 | 362.39 | 57.431 | 362.08 | 56.941 | 362.48 | 51.036 | 362.39 | 47.921 | 362.41 | 36.772 | 362.36 | 34.243 | 362.53 | 11.755 | 362.57 | 8.935 | 363 | 11.386
362.37 | 57.571 | 362.55 | 57.015 | 362.23 | 56.559 | 362.65 | 50.635 | 362.55 | 47.59 | 362.57 | 36.349 | 362.53 | 33.836 | 362.7 | 11.489 | 362.75 | 8.901 | 363.18 | 11.363
362.52 | 57.149 | 362.71 | 56.589 | 362.39 | 56.181 | 362.81 | 50.233 | 362.71 | 47.235 | 362.73 | 35.914 | 362.69 | 33.431 | 362.87 | 11.226 | 362.92 | 8.86 | 363.35 | 11.339
362.68 | 56.738 | 362.87 | 56.157 | 362.55 | 55.804 | 362.97 | 49.834 | 362.88 | 46.884 | 362.89 | 35.475 | 362.86 | 33.021 | 363.04 | 10.976 | 363.1 | 8.822 | 363.52 | 11.311
362.84 | 56.312 | 363.03 | 55.732 | 362.7 | 55.415 | 363.13 | 49.417 | 363.04 | 46.537 | 363.05 | 35.045 | 363.02 | 32.603 | 363.2 | 10.732 | 363.27 | 8.795 | 363.7 | 11.288
362.99 | 55.901 | 363.18 | 55.297 | 362.86 | 55.024 | 363.3 | 49.037 | 363.21 | 46.186 | 363.21 | 34.617 | 363.18 | 32.184 | 363.37 | 10.494 | 363.45 | 8.765 | 363.87 | 11.28
363.15 | 55.476 | 363.34 | 54.861 | 363.02 | 54.637 | 363.46 | 48.62 | 363.37 | 45.836 | 363.37 | 34.175 | 363.35 | 31.784 | 363.54 | 10.262 | 363.62 | 8.729 | 364.04 | 11.257
363.31 | 55.059 | 363.5 | 54.428 | 363.18 | 54.247 | 363.62 | 48.216 | 363.54 | 45.481 | 363.54 | 33.739 | 363.51 | 31.365 | 363.71 | 10.043 | 363.8 | 8.699 | 364.22 | 11.237
363.46 | 54.63 | 363.66 | 53.992 | 363.33 | 53.862 | 363.78 | 47.816 | 363.7 | 45.139 | 363.7 | 33.293 | 363.68 | 30.954 | 363.88 | 9.827 | 363.97 | 8.672 | 364.39 | 11.208
363.62 | 54.21 | 363.82 | 53.551 | 363.49 | 53.471 | 363.94 | 47.4 | 363.87 | 44.791 | 363.86 | 32.868 | 363.84 | 30.543 | 364.05 | 9.62 | 364.15 | 8.65 | 364.56 | 11.198
363.78 | 53.777 | 363.98 | 53.11 | 363.65 | 53.078 | 364.11 | 46.989 | 364.03 | 44.451 | 364.02 | 32.437 | 364.01 | 30.137 | 364.22 | 9.423 | 364.32 | 8.621 | 364.73 | 11.173
363.93 | 53.352 | 364.14 | 52.664 | 363.8 | 52.684 | 364.27 | 46.57 | 364.2 | 44.117 | 364.18 | 31.998 | 364.17 | 29.726 | 364.39 | 9.236 | 364.49 | 8.595 | 364.91 | 11.146
364.09 | 52.919 | 364.29 | 52.239 | 363.96 | 52.284 | 364.43 | 46.159 | 364.36 | 43.765 | 364.34 | 31.557 | 364.33 | 29.312 | 364.56 | 9.053 | 364.67 | 8.573 | 365.08 | 11.137
364.25 | 52.482 | 364.45 | 51.767 | 364.12 | 51.891 | 364.6 | 45.741 | 364.53 | 43.418 | 364.51 | 31.125 | 364.5 | 28.894 | 364.73 | 8.877 | 364.84 | 8.544 | 365.25 | 11.113
364.4 | 52.043 | 364.61 | 51.339 | 364.28 | 51.494 | 364.76 | 45.325 | 364.69 | 43.065 | 364.67 | 30.694 | 364.66 | 28.487 | 364.9 | 8.704 | 365.02 | 8.525 | 365.42 | 11.091
364.56 | 51.613 | 364.77 | 50.892 | 364.44 | 51.1 | 364.92 | 44.926 | 364.86 | 42.714 | 364.83 | 30.264 | 364.83 | 28.074 | 365.07 | 8.544 | 365.19 | 8.503 | 365.59 | 11.071
364.72 | 51.169 | 364.93 | 50.445 | 364.59 | 50.698 | 365.08 | 44.484 | 365.02 | 42.367 | 364.99 | 29.825 | 364.99 | 27.666 | 365.24 | 8.393 | 365.37 | 8.479 | 365.77 | 11.05
364.88 | 50.733 | 365.08 | 49.992 | 364.75 | 50.3 | 365.25 | 44.088 | 365.19 | 42.022 | 365.15 | 29.391 | 365.16 | 27.253 | 365.41 | 8.248 | 365.54 | 8.461 | 365.94 | 11.036
365.03 | 50.292 | 365.24 | 49.535 | 364.91 | 49.903 | 365.41 | 43.669 | 365.35 | 41.681 | 365.31 | 28.958 | 365.32 | 26.838 | 365.58 | 8.105 | 365.72 | 8.435 | 366.11 | 11.014
365.19 | 49.843 | 365.4 | 49.089 | 365.07 | 49.502 | 365.57 | 43.238 | 365.52 | 41.336 | 365.48 | 28.525 | 365.49 | 26.433 | 365.75 | 7.972 | 365.89 | 8.415 | 366.28 | 11.003
365.35 | 49.397 | 365.56 | 48.626 | 365.22 | 49.103 | 365.74 | 42.836 | 365.68 | 40.988 | 365.64 | 28.096 | 365.65 | 26.035 | 365.92 | 7.842 | 366.07 | 8.395 | 366.46 | 10.978
365.5 | 48.955 | 365.72 | 48.169 | 365.38 | 48.7 | 365.9 | 42.445 | 365.85 | 40.637 | 365.8 | 27.659 | 365.82 | 25.615 | 366.09 | 7.72 | 366.24 | 8.376 | 366.63 | 10.965
365.66 | 48.507 | 365.88 | 47.725 | 365.54 | 48.29 | 366.06 | 42.012 | 366.01 | 40.295 | 365.96 | 27.227 | 365.98 | 25.219 | 366.26 | 7.602 | 366.42 | 8.355 | 366.8 | 10.949
365.82 | 48.059 | 366.03 | 47.248 | 365.7 | 47.885 | 366.23 | 41.578 | 366.18 | 39.945 | 366.12 | 26.798 | 366.14 | 24.794 | 366.44 | 7.489 | 366.59 | 8.339 | 366.97 | 10.921
365.97 | 47.612 | 366.19 | 46.799 | 365.86 | 47.488 | 366.39 | 41.172 | 366.34 | 39.597 | 366.29 | 26.37 | 366.31 | 24.395 | 366.61 | 7.388 | 366.77 | 8.32 | 367.14 | 10.909
366.13 | 47.164 | 366.35 | 46.328 | 366.01 | 47.078 | 366.55 | 40.766 | 366.51 | 39.259 | 366.45 | 25.94 | 366.47 | 23.985 | 366.78 | 7.285 | 366.94 | 8.296 | 367.32 | 10.891
366.29 | 46.706 | 366.51 | 45.861 | 366.17 | 46.678 | 366.72 | 40.361 | 366.67 | 38.921 | 366.61 | 25.51 | 366.64 | 23.571 | 366.95 | 7.185 | 367.12 | 8.283 | 367.49 | 10.876
366.44 | 46.258 | 366.67 | 45.41 | 366.33 | 46.266 | 366.88 | 39.956 | 366.84 | 38.581 | 366.77 | 25.091 | 366.8 | 23.16 | 367.12 | 7.087 | 367.29 | 8.263 | 367.66 | 10.859
366.6 | 45.807 | 366.83 | 44.946 | 366.49 | 45.853 | 367.04 | 39.502 | 367 | 38.246 | 366.94 | 24.658 | 366.97 | 22.757 | 367.29 | 6.997 | 367.47 | 8.242 | 367.83 | 10.845
366.76 | 45.346 | 366.98 | 44.478 | 366.65 | 45.449 | 367.21 | 39.092 | 367.17 | 37.908 | 367.1 | 24.225 | 367.13 | 22.351 | 367.47 | 6.913 | 367.64 | 8.223 | 368 | 10.828
366.92 | 44.887 | 367.14 | 44.019 | 366.8 | 45.04 | 367.37 | 38.697 | 367.33 | 37.572 | 367.26 | 23.809 | 367.3 | 21.946 | 367.64 | 6.834 | 367.82 | 8.204 | 368.17 | 10.808
367.07 | 44.437 | 367.3 | 43.56 | 366.96 | 44.635 | 367.54 | 38.293 | 367.5 | 37.238 | 367.42 | 23.381 | 367.46 | 21.543 | 367.81 | 6.757 | 367.99 | 8.184 | 368.35 | 10.796
367.23 | 43.967 | 367.46 | 43.09 | 367.12 | 44.225 | 367.7 | 37.928 | 367.66 | 36.902 | 367.59 | 22.967 | 367.63 | 21.143 | 367.98 | 6.69 | 368.17 | 8.17 | 368.52 | 10.778
367.39 | 43.51 | 367.62 | 42.62 | 367.28 | 43.812 | 367.87 | 37.559 | 367.83 | 36.567 | 367.75 | 22.547 | 367.8 | 20.738 | 368.16 | 6.623 | 368.34 | 8.153 | 368.69 | 10.757
367.54 | 43.05 | 367.78 | 42.156 | 367.44 | 43.403 | 368.03 | 37.186 | 368 | 36.23 | 367.91 | 22.127 | 367.96 | 20.34 | 368.33 | 6.559 | 368.52 | 8.142 | 368.86 | 10.741
367.7 | 42.587 | 367.94 | 41.686 | 367.6 | 42.999 | 368.2 | 36.805 | 368.16 | 35.9 | 368.08 | 21.704 | 368.13 | 19.945 | 368.5 | 6.496 | 368.69 | 8.126 | 369.03 | 10.723
367.86 | 42.135 | 368.1 | 41.206 | 367.76 | 42.585 | 368.36 | 36.429 | 368.33 | 35.57 | 368.24 | 21.289 | 368.29 | 19.541 | 368.68 | 6.432 | 368.87 | 8.115 | 369.2 | 10.703
368.02 | 41.677 | 368.26 | 40.744 | 367.91 | 42.177 | 368.53 | 36.042 | 368.49 | 35.25 | 368.4 | 20.878 | 368.46 | 19.152 | 368.85 | 6.38 | 369.04 | 8.093 | 369.37 | 10.696
368.18 | 41.206 | 368.41 | 40.27 | 368.07 | 41.766 | 368.69 | 35.635 | 368.66 | 34.933 | 368.57 | 20.462 | 368.63 | 18.747 | 369.03 | 6.339 | 369.22 | 8.079 | 369.55 | 10.684
368.33 | 40.744 | 368.57 | 39.814 | 368.23 | 41.354 | 368.86 | 35.244 | 368.82 | 34.614 | 368.73 | 20.049 | 368.79 | 18.354 | 369.2 | 6.291 | 369.39 | 8.063 | 369.72 | 10.664
368.49 | 40.279 | 368.73 | 39.332 | 368.39 | 40.947 | 369.02 | 34.847 | 368.99 | 34.301 | 368.89 | 19.638 | 368.96 | 17.96 | 369.37 | 6.244 | 369.56 | 8.052 | 369.89 | 10.649
368.65 | 39.807 | 368.89 | 38.868 | 368.55 | 40.537 | 369.19 | 34.454 | 369.16 | 33.987 | 369.06 | 19.233 | 369.12 | 17.565 | 369.55 | 6.208 | 369.74 | 8.035 | 370.06 | 10.636
368.81 | 39.35 | 369.05 | 38.403 | 368.71 | 40.122 | 369.35 | 34.062 | 369.32 | 33.683 | 369.22 | 18.834 | 369.29 | 17.176 | 369.72 | 6.175 | 369.91 | 8.022 | 370.23 | 10.622
368.96 | 38.88 | 369.21 | 37.935 | 368.87 | 39.715 | 369.52 | 33.672 | 369.49 | 33.368 | 369.39 | 18.436 | 369.46 | 16.79 | 369.9 | 6.133 | 370.09 | 8.007 | 370.4 | 10.596
369.12 | 38.41 | 369.37 | 37.471 | 369.03 | 39.305 | 369.68 | 33.288 | 369.66 | 33.064 | 369.55 | 18.026 | 369.62 | 16.399 | 370.07 | 6.095 | 370.26 | 7.992 | 370.57 | 10.585
369.28 | 37.946 | 369.53 | 36.993 | 369.19 | 38.898 | 369.85 | 32.887 | 369.82 | 32.761 | 369.72 | 17.628 | 369.79 | 16.013 | 370.25 | 6.063 | 370.44 | 7.98 | 370.74 | 10.568
369.44 | 37.477 | 369.69 | 36.524 | 369.35 | 38.487 | 370.02 | 32.506 | 369.99 | 32.462 | 369.88 | 17.226 | 369.95 | 15.63 | 370.42 | 6.039 | 370.61 | 7.97 | 370.91 | 10.555
369.6 | 37.004 | 369.85 | 36.051 | 369.51 | 38.081 | 370.18 | 32.117 | 370.16 | 32.156 | 370.05 | 16.834 | 370.12 | 15.253 | 370.6 | 6.014 | 370.78 | 7.957 | 371.08 | 10.537
369.76 | 36.537 | 370 | 35.586 | 369.67 | 37.671 | 370.35 | 31.737 | 370.32 | 31.859 | 370.21 | 16.451 | 370.29 | 14.88 | 370.77 | 5.982 | 370.96 | 7.936 | 371.25 | 10.526
369.91 | 36.071 | 370.16 | 35.118 | 369.83 | 37.266 | 370.51 | 31.342 | 370.49 | 31.564 | 370.38 | 16.067 | 370.45 | 14.494 | 370.95 | 5.962 | 371.13 | 7.927 | 371.43 | 10.511
370.07 | 35.602 | 370.32 | 34.661 | 369.99 | 36.863 | 370.68 | 30.971 | 370.66 | 31.275 | 370.54 | 15.676 | 370.62 | 14.126 | 371.12 | 5.941 | 371.31 | 7.915 | 371.6 | 10.493
370.23 | 35.127 | 370.48 | 34.188 | 370.15 | 36.448 | 370.85 | 30.593 | 370.82 | 30.981 | 370.71 | 15.3 | 370.79 | 13.753 | 371.3 | 5.909 | 371.48 | 7.903 | 371.77 | 10.478
370.39 | 34.665 | 370.64 | 33.717 | 370.31 | 36.046 | 371.01 | 30.217 | 370.99 | 30.703 | 370.87 | 14.923 | 370.96 | 13.382 | 371.48 | 5.882 | 371.66 | 7.89 | 371.94 | 10.46
370.55 | 34.192 | 370.8 | 33.259 | 370.48 | 35.646 | 371.18 | 29.852 | 371.16 | 30.42 | 371.04 | 14.55 | 371.12 | 13.014 | 371.65 | 5.866 | 371.83 | 7.874 | 372.11 | 10.443
370.71 | 33.723 | 370.96 | 32.792 | 370.64 | 35.243 | 371.35 | 29.481 | 371.33 | 30.142 | 371.2 | 14.181 | 371.29 | 12.652 | 371.83 | 5.852 | 372 | 7.863 | 372.28 | 10.43
370.87 | 33.257 | 371.12 | 32.331 | 370.8 | 34.84 | 371.51 | 29.114 | 371.49 | 29.868 | 371.37 | 13.821 | 371.46 | 12.288 | 372 | 5.829 | 372.18 | 7.852 | 372.45 | 10.42
371.03 | 32.789 | 371.28 | 31.878 | 370.96 | 34.434 | 371.68 | 28.75 | 371.66 | 29.592 | 371.53 | 13.452 | 371.63 | 11.934 | 372.18 | 5.816 | 372.35 | 7.839 | 372.62 | 10.403
371.19 | 32.321 | 371.45 | 31.408 | 371.12 | 34.04 | 371.85 | 28.393 | 371.83 | 29.319 | 371.7 | 13.091 | 371.79 | 11.581 | 372.35 | 5.799 | 372.52 | 7.829 | 372.79 | 10.388
371.35 | 31.854 | 371.61 | 30.938 | 371.28 | 33.642 | 372.02 | 28.032 | 372 | 29.051 | 371.87 | 12.738 | 371.96 | 11.226 | 372.53 | 5.785 | 372.7 | 7.816 | 372.96 | 10.383
371.5 | 31.397 | 371.77 | 30.483 | 371.45 | 33.246 | 372.18 | 27.687 | 372.17 | 28.782 | 372.03 | 12.386 | 372.13 | 10.883 | 372.71 | 5.77 | 372.87 | 7.802 | 373.13 | 10.355
371.66 | 30.932 | 371.93 | 30.025 | 371.61 | 32.851 | 372.35 | 27.335 | 372.33 | 28.525 | 372.2 | 12.036 | 372.3 | 10.54 | 372.88 | 5.754 | 373.04 | 7.792 | 373.3 | 10.349
371.82 | 30.464 | 372.09 | 29.576 | 371.77 | 32.447 | 372.52 | 26.989 | 372.5 | 28.272 | 372.37 | 11.693 | 372.46 | 10.204 | 373.06 | 5.74 | 373.22 | 7.78 | 373.47 | 10.332
371.98 | 29.997 | 372.25 | 29.11 | 371.93 | 32.052 | 372.69 | 26.645 | 372.67 | 28.018 | 372.53 | 11.347 | 372.63 | 9.87 | 373.23 | 5.724 | 373.39 | 7.773 | 373.64 | 10.312
372.14 | 29.538 | 372.41 | 28.67 | 372.1 | 31.661 | 372.85 | 26.305 | 372.84 | 27.766 | 372.7 | 11.026 | 372.8 | 9.55 | 373.41 | 5.712 | 373.57 | 7.77 | 373.81 | 10.3
372.3 | 29.068 | 372.57 | 28.227 | 372.26 | 31.265 | 373.02 | 25.973 | 373.01 | 27.514 | 372.87 | 10.689 | 372.97 | 9.226 | 373.59 | 5.703 | 373.74 | 7.756 | 373.98 | 10.291
372.46 | 28.618 | 372.73 | 27.765 | 372.42 | 30.873 | 373.19 | 25.631 | 373.18 | 27.267 | 373.03 | 10.363 | 373.14 | 8.912 | 373.76 | 5.693 | 373.91 | 7.744 | 374.15 | 10.279
372.63 | 28.143 | 372.9 | 27.324 | 372.58 | 30.471 | 373.36 | 25.31 | 373.35 | 27.021 | 373.2 | 10.047 | 373.31 | 8.604 | 373.94 | 5.67 | 374.08 | 7.736 | 374.32 | 10.267
372.79 | 27.691 | 373.06 | 26.881 | 372.75 | 30.081 | 373.53 | 24.989 | 373.52 | 26.783 | 373.37 | 9.736 | 373.48 | 8.311 | 374.12 | 5.663 | 374.26 | 7.717 | 374.49 | 10.252
372.95 | 27.233 | 373.22 | 26.443 | 372.91 | 29.695 | 373.69 | 24.673 | 373.69 | 26.555 | 373.54 | 9.429 | 373.64 | 8.024 | 374.29 | 5.65 | 374.43 | 7.707 | 374.66 | 10.234
373.11 | 26.776 | 373.38 | 25.973 | 373.08 | 29.307 | 373.86 | 24.358 | 373.85 | 26.326 | 373.7 | 9.125 | 373.81 | 7.742 | 374.47 | 5.636 | 374.6 | 7.701 | 374.83 | 10.225
373.27 | 26.321 | 373.54 | 25.559 | 373.24 | 28.914 | 374.03 | 24.039 | 374.02 | 26.093 | 373.87 | 8.831 | 373.98 | 7.469 | 374.64 | 5.626 | 374.78 | 7.693 | 375 | 10.215
373.43 | 25.869 | 373.71 | 25.122 | 373.4 | 28.549 | 374.2 | 23.739 | 374.19 | 25.869 | 374.04 | 8.544 | 374.15 | 7.205 | 374.82 | 5.617 | 374.95 | 7.684 | 375.17 | 10.199
373.59 | 25.413 | 373.87 | 24.684 | 373.57 | 28.148 | 374.37 | 23.439 | 374.36 | 25.644 | 374.21 | 8.262 | 374.32 | 6.952 | 375 | 5.604 | 375.12 | 7.67 | 375.34 | 10.19
373.75 | 24.961 | 374.03 | 24.259 | 373.73 | 27.765 | 374.54 | 23.147 | 374.53 | 25.426 | 374.38 | 7.997 | 374.49 | 6.707 | 375.17 | 5.593 | 375.3 | 7.661 | 375.51 | 10.178
373.92 | 24.509 | 374.2 | 23.827 | 373.9 | 27.368 | 374.71 | 22.852 | 374.7 | 25.211 | 374.55 | 7.726 | 374.66 | 6.473 | 375.35 | 5.586 | 375.47 | 7.654 | 375.68 | 10.163
374.08 | 24.069 | 374.36 | 23.405 | 374.07 | 26.99 | 374.88 | 22.571 | 374.87 | 24.996 | 374.72 | 7.465 | 374.83 | 6.249 | 375.53 | 5.577 | 375.64 | 7.641 | 375.85 | 10.149
374.24 | 23.62 | 374.52 | 22.983 | 374.23 | 26.629 | 375.05 | 22.29 | 375.05 | 24.79 | 374.89 | 7.215 | 375 | 6.036 | 375.7 | 5.566 | 375.81 | 7.627 | 376.02 | 10.139
374.4 | 23.179 | 374.68 | 22.546 | 374.4 | 26.261 | 375.22 | 22.009 | 375.22 | 24.589 | 375.06 | 6.978 | 375.17 | 5.842 | 375.88 | 5.555 | 375.99 | 7.618 | 376.19 | 10.126
374.56 | 22.736 | 374.85 | 22.149 | 374.56 | 25.895 | 375.39 | 21.75 | 375.39 | 24.395 | 375.23 | 6.744 | 375.34 | 5.66 | 376.05 | 5.544 | 376.16 | 7.613 | 376.36 | 10.116
374.73 | 22.299 | 375.01 | 21.726 | 374.73 | 25.53 | 375.56 | 21.491 | 375.56 | 24.194 | 375.4 | 6.517 | 375.51 | 5.484 | 376.23 | 5.538 | 376.33 | 7.603 | 376.53 | 10.103
374.89 | 21.862 | 375.18 | 21.303 | 374.9 | 25.166 | 375.73 | 21.217 | 375.73 | 24 | 375.57 | 6.302 | 375.68 | 5.307 | 376.41 | 5.528 | 376.5 | 7.593 | 376.7 | 10.089
375.05 | 21.428 | 375.34 | 20.892 | 375.07 | 24.801 | 375.9 | 20.967 | 375.9 | 23.807 | 375.74 | 6.091 | 375.85 | 5.155 | 376.58 | 5.521 | 376.68 | 7.588 | 376.87 | 10.074
375.22 | 20.99 | 375.5 | 20.482 | 375.23 | 24.432 | 376.07 | 20.719 | 376.07 | 23.621 | 375.91 | 5.886 | 376.02 | 5.002 | 376.76 | 5.513 | 376.85 | 7.579 | 377.04 | 10.063
375.38 | 20.57 | 375.67 | 20.086 | 375.4 | 24.064 | 376.24 | 20.465 | 376.24 | 23.438 | 376.08 | 5.697 | 376.2 | 4.858 | 376.93 | 5.502 | 377.02 | 7.567 | 377.21 | 10.055
375.54 | 20.147 | 375.83 | 19.672 | 375.57 | 23.703 | 376.41 | 20.231 | 376.42 | 23.256 | 376.25 | 5.512 | 376.37 | 4.722 | 377.11 | 5.5 | 377.19 | 7.556 | 377.38 | 10.045
375.71 | 19.722 | 376 | 19.278 | 375.74 | 23.338 | 376.58 | 20.008 | 376.59 | 23.079 | 376.42 | 5.332 | 376.54 | 4.596 | 377.28 | 5.489 | 377.36 | 7.547 | 377.55 | 10.03
375.87 | 19.299 | 376.16 | 18.898 | 375.91 | 22.976 | 376.75 | 19.777 | 376.76 | 22.91 | 376.59 | 5.16 | 376.71 | 4.479 | 377.46 | 5.477 | 377.54 | 7.542 | 377.72 | 10.013
376.04 | 18.88 | 376.33 | 18.499 | 376.08 | 22.621 | 376.92 | 19.542 | 376.93 | 22.741 | 376.77 | 4.997 | 376.88 | 4.368 | 377.64 | 5.469 | 377.71 | 7.533 | 377.89 | 10.012
376.2 | 18.465 | 376.49 | 18.105 | 376.25 | 22.27 | 377.09 | 19.334 | 377.1 | 22.576 | 376.94 | 4.838 | 377.06 | 4.275 | 377.81 | 5.462 | 377.88 | 7.526 | 378.06 | 9.982
376.37 | 18.043 | 376.66 | 17.725 | 376.42 | 21.917 | 377.26 | 19.122 | 377.28 | 22.417 | 377.11 | 4.691 | 377.23 | 4.18 | 377.99 | 5.457 | 378.05 | 7.515 | 378.23 | 9.976
376.53 | 17.643 | 376.82 | 17.344 | 376.58 | 21.57 | 377.43 | 18.908 | 377.45 | 22.255 | 377.28 | 4.542 | 377.4 | 4.096 | 378.16 | 5.449 | 378.22 | 7.505 | 378.4 | 9.966
376.7 | 17.225 | 376.99 | 16.966 | 376.75 | 21.229 | 377.61 | 18.719 | 377.62 | 22.099 | 377.46 | 4.401 | 377.58 | 4.021 | 378.34 | 5.44 | 378.39 | 7.496 | 378.57 | 9.949
376.87 | 16.813 | 377.16 | 16.598 | 376.92 | 20.888 | 377.78 | 18.53 | 377.8 | 21.945 | 377.63 | 4.272 | 377.75 | 3.943 | 378.51 | 5.435 | 378.57 | 7.486 | 378.74 | 9.936
377.03 | 16.412 | 377.32 | 16.242 | 377.09 | 20.551 | 377.95 | 18.33 | 377.97 | 21.797 | 377.8 | 4.141 | 377.93 | 3.881 | 378.69 | 5.43 | 378.74 | 7.478 | 378.91 | 9.927
377.2 | 15.999 | 377.49 | 15.882 | 377.26 | 20.22 | 378.12 | 18.147 | 378.14 | 21.652 | 377.98 | 4.023 | 378.1 | 3.817 | 378.86 | 5.423 | 378.91 | 7.471 | 379.08 | 9.92
377.37 | 15.595 | 377.66 | 15.535 | 377.44 | 19.892 | 378.29 | 17.965 | 378.32 | 21.509 | 378.15 | 3.908 | 378.27 | 3.764 | 379.04 | 5.414 | 379.08 | 7.461 | 379.25 | 9.911
377.53 | 15.205 | 377.82 | 15.175 | 377.61 | 19.564 | 378.47 | 17.79 | 378.49 | 21.366 | 378.33 | 3.79 | 378.45 | 3.705 | 379.21 | 5.403 | 379.25 | 7.457 | 379.42 | 9.896
377.7 | 14.82 | 377.99 | 14.841 | 377.78 | 19.242 | 378.64 | 17.627 | 378.66 | 21.231 | 378.5 | 3.682 | 378.62 | 3.661 | 379.39 | 5.396 | 379.42 | 7.445 | 379.59 | 9.884
377.87 | 14.428 | 378.16 | 14.512 | 377.95 | 18.923 | 378.81 | 17.462 | 378.84 | 21.095 | 378.68 | 3.574 | 378.8 | 3.631 | 379.56 | 5.391 | 379.59 | 7.436 | 379.76 | 9.882
378.04 | 14.036 | 378.33 | 14.174 | 378.12 | 18.617 | 378.98 | 17.299 | 379.01 | 20.971 | 378.85 | 3.476 | 378.98 | 3.599 | 379.74 | 5.382 | 379.77 | 7.429 | 379.92 | 9.87
378.21 | 13.654 | 378.5 | 13.849 | 378.29 | 18.308 | 379.16 | 17.154 | 379.18 | 20.837 | 379.03 | 3.378 | 379.15 | 3.564 | 379.91 | 5.373 | 379.94 | 7.42 | 380.09 | 9.858
378.37 | 13.266 | 378.66 | 13.535 | 378.46 | 18.008 | 379.33 | 16.999 | 379.36 | 20.715 | 379.2 | 3.28 | 379.33 | 3.535 | 380.09 | 5.369 | 380.11 | 7.411 | 380.26 | 9.848
378.54 | 12.895 | 378.83 | 13.234 | 378.63 | 17.709 | 379.5 | 16.866 | 379.53 | 20.595 | 379.38 | 3.195 | 379.5 | 3.507 | 380.26 | 5.364 | 380.28 | 7.407 | 380.43 | 9.839
378.71 | 12.515 | 379 | 12.944 | 378.81 | 17.415 | 379.68 | 16.725 | 379.71 | 20.472 | 379.55 | 3.124 | 379.68 | 3.481 | 380.44 | 5.357 | 380.45 | 7.401 | 380.6 | 9.829
378.88 | 12.145 | 379.17 | 12.651 | 378.98 | 17.128 | 379.85 | 16.593 | 379.88 | 20.357 | 379.73 | 3.05 | 379.86 | 3.463 | 380.61 | 5.35 | 380.62 | 7.397 | 380.77 | 9.814
379.05 | 11.779 | 379.34 | 12.361 | 379.15 | 16.846 | 380.03 | 16.463 | 380.06 | 20.246 | 379.91 | 2.979 | 380.03 | 3.445 | 380.79 | 5.345 | 380.79 | 7.382 | 380.94 | 9.804
379.22 | 11.412 | 379.51 | 12.081 | 379.32 | 16.571 | 380.2 | 16.337 | 380.23 | 20.133 | 380.09 | 2.911 | 380.21 | 3.426 | 380.96 | 5.339 | 380.96 | 7.372 | 381.11 | 9.79
379.39 | 11.052 | 379.68 | 11.813 | 379.5 | 16.302 | 380.38 | 16.218 | 380.41 | 20.027 | 380.26 | 2.854 | 380.39 | 3.415 | 381.13 | 5.334 | 381.13 | 7.364 | 381.28 | 9.78
379.56 | 10.694 | 379.85 | 11.552 | 379.67 | 16.035 | 380.55 | 16.113 | 380.58 | 19.922 | 380.44 | 2.809 | 380.57 | 3.406 | 381.31 | 5.328 | 381.31 | 7.359 | 381.45 | 9.773
379.73 | 10.351 | 380.02 | 11.296 | 379.84 | 15.775 | 380.72 | 15.997 | 380.76 | 19.819 | 380.62 | 2.767 | 380.75 | 3.379 | 381.48 | 5.322 | 381.48 | 7.35 | 381.62 | 9.763
379.9 | 10.002 | 380.19 | 11.056 | 380.01 | 15.52 | 380.9 | 15.892 | 380.93 | 19.72 | 380.8 | 2.717 | 380.92 | 3.366 | 381.66 | 5.315 | 381.65 | 7.345 | 381.79 | 9.75
380.07 | 9.657 | 380.36 | 10.823 | 380.19 | 15.269 | 381.07 | 15.784 | 381.11 | 19.623 | 380.98 | 2.684 | 381.1 | 3.349 | 381.83 | 5.308 | 381.82 | 7.335 | 381.96 | 9.737
380.24 | 9.325 | 380.53 | 10.587 | 380.36 | 15.031 | 381.25 | 15.691 | 381.28 | 19.527 | 381.16 | 2.654 | 381.28 | 3.339 | 382 | 5.301 | 381.99 | 7.325 | 382.12 | 9.726
380.41 | 8.995 | 380.7 | 10.36 | 380.53 | 14.796 | 381.42 | 15.592 | 381.46 | 19.439 | 381.33 | 2.621 | 381.46 | 3.332 | 382.18 | 5.295 | 382.16 | 7.317 | 382.29 | 9.714
380.58 | 8.673 | 380.88 | 10.138 | 380.71 | 14.567 | 381.6 | 15.502 | 381.63 | 19.347 | 381.51 | 2.602 | 381.64 | 3.329 | 382.35 | 5.291 | 382.33 | 7.308 | 382.46 | 9.707
380.75 | 8.351 | 381.05 | 9.936 | 380.88 | 14.343 | 381.77 | 15.422 | 381.81 | 19.256 | 381.69 | 2.58 | 381.82 | 3.322 | 382.52 | 5.286 | 382.5 | 7.306 | 382.63 | 9.699
380.92 | 8.045 | 381.22 | 9.731 | 381.06 | 14.123 | 381.95 | 15.338 | 381.98 | 19.172 | 381.87 | 2.554 | 382 | 3.302 | 382.7 | 5.28 | 382.67 | 7.302 | 382.8 | 9.696
381.09 | 7.742 | 381.4 | 9.525 | 381.23 | 13.913 | 382.13 | 15.245 | 382.16 | 19.089 | 382.05 | 2.535 | 382.18 | 3.296 | 382.87 | 5.273 | 382.84 | 7.295 | 382.97 | 9.689
381.26 | 7.449 | 381.57 | 9.337 | 381.41 | 13.713 | 382.3 | 15.175 | 382.34 | 19.012 | 382.23 | 2.525 | 382.36 | 3.295 | 383.04 | 5.265 | 383.01 | 7.289 | 383.14 | 9.673
381.44 | 7.164 | 381.74 | 9.147 | 381.58 | 13.516 | 382.48 | 15.104 | 382.51 | 18.928 | 382.41 | 2.506 | 382.53 | 3.29 | 383.22 | 5.257 | 383.18 | 7.28 | 383.31 | 9.66
381.61 | 6.891 | 381.92 | 8.973 | 381.76 | 13.327 | 382.65 | 15.037 | 382.69 | 18.856 | 382.59 | 2.498 | 382.71 | 3.273 | 383.39 | 5.252 | 383.35 | 7.269 | 383.48 | 9.65
381.78 | 6.623 | 382.09 | 8.81 | 381.93 | 13.14 | 382.83 | 14.963 | 382.86 | 18.781 | 382.77 | 2.486 | 382.89 | 3.269 | 383.56 | 5.247 | 383.52 | 7.264 | 383.65 | 9.648
381.95 | 6.364 | 382.27 | 8.649 | 382.11 | 12.963 | 383.01 | 14.903 | 383.04 | 18.708 | 382.95 | 2.475 | 383.07 | 3.267 | 383.74 | 5.242 | 383.69 | 7.259 | 383.82 | 9.637
382.13 | 6.113 | 382.44 | 8.482 | 382.29 | 12.792 | 383.18 | 14.845 | 383.21 | 18.635 | 383.13 | 2.464 | 383.25 | 3.257 | 383.91 | 5.236 | 383.86 | 7.256 | 383.99 | 9.622
382.3 | 5.874 | 382.62 | 8.334 | 382.46 | 12.628 | 383.36 | 14.781 | 383.39 | 18.568 | 383.31 | 2.455 | 383.43 | 3.245 | 384.08 | 5.229 | 384.03 | 7.248 | 384.16 | 9.613
382.47 | 5.641 | 382.8 | 8.186 | 382.64 | 12.469 | 383.53 | 14.725 | 383.57 | 18.505 | 383.5 | 2.446 | 383.61 | 3.238 | 384.25 | 5.224 | 384.2 | 7.238 | 384.32 | 9.607
382.65 | 5.423 | 382.97 | 8.048 | 382.82 | 12.315 | 383.71 | 14.664 | 383.74 | 18.44 | 383.68 | 2.44 | 383.79 | 3.239 | 384.43 | 5.218 | 384.37 | 7.229 | 384.49 | 9.593
382.82 | 5.208 | 383.15 | 7.915 | 382.99 | 12.172 | 383.89 | 14.612 | 383.92 | 18.375 | 383.86 | 2.433 | 383.97 | 3.234 | 384.6 | 5.211 | 384.54 | 7.223 | 384.66 | 9.585
382.99 | 5.01 | 383.33 | 7.786 | 383.17 | 12.034 | 384.06 | 14.568 | 384.1 | 18.316 | 384.04 | 2.426 | 384.15 | 3.226 | 384.77 | 5.207 | 384.71 | 7.218 | 384.83 | 9.574
383.17 | 4.822 | 383.5 | 7.66 | 383.35 | 11.898 | 384.24 | 14.506 | 384.27 | 18.254 | 384.22 | 2.419 | 384.33 | 3.219 | 384.94 | 5.204 | 384.88 | 7.215 | 385 | 9.565
383.34 | 4.652 | 383.68 | 7.548 | 383.53 | 11.773 | 384.42 | 14.459 | 384.45 | 18.198 | 384.4 | 2.413 | 384.51 | 3.212 | 385.12 | 5.2 | 385.05 | 7.207 | 385.17 | 9.554
383.52 | 4.485 | 383.86 | 7.424 | 383.71 | 11.649 | 384.59 | 14.417 | 384.62 | 18.142 | 384.58 | 2.408 | 384.69 | 3.201 | 385.29 | 5.194 | 385.22 | 7.202 | 385.34 | 9.545
383.69 | 4.331 | 384.04 | 7.308 | 383.89 | 11.533 | 384.77 | 14.372 | 384.8 | 18.089 | 384.76 | 2.405 | 384.87 | 3.198 | 385.46 | 5.188 | 385.39 | 7.198 | 385.51 | 9.535
383.87 | 4.191 | 384.22 | 7.206 | 384.07 | 11.426 | 384.94 | 14.334 | 384.98 | 18.032 | 384.95 | 2.4 | 385.05 | 3.196 | 385.63 | 5.182 | 385.56 | 7.187 | 385.68 | 9.526
384.04 | 4.059 | 384.4 | 7.111 | 384.25 | 11.317 | 385.12 | 14.293 | 385.15 | 17.981 | 385.13 | 2.395 | 385.23 | 3.19 | 385.8 | 5.177 | 385.73 | 7.182 | 385.85 | 9.516
384.22 | 3.942 | 384.58 | 7.01 | 384.43 | 11.213 | 385.3 | 14.264 | 385.33 | 17.933 | 385.31 | 2.388 | 385.41 | 3.182 | 385.98 | 5.173 | 385.9 | 7.176 | 386.02 | 9.505
384.4 | 3.834 | 384.76 | 6.922 | 384.61 | 11.122 | 385.47 | 14.222 | 385.51 | 17.885 | 385.49 | 2.382 | 385.59 | 3.177 | 386.15 | 5.168 | 386.07 | 7.168 | 386.19 | 9.497
384.57 | 3.735 | 384.93 | 6.838 | 384.79 | 11.034 | 385.65 | 14.191 | 385.68 | 17.836 | 385.67 | 2.376 | 385.77 | 3.175 | 386.32 | 5.161 | 386.24 | 7.159 | 386.36 | 9.486
384.75 | 3.645 | 385.11 | 6.755 | 384.97 | 10.943 | 385.83 | 14.154 | 385.86 | 17.791 | 385.85 | 2.372 | 385.95 | 3.171 | 386.49 | 5.156 | 386.41 | 7.156 | 386.53 | 9.479
384.93 | 3.566 | 385.29 | 6.681 | 385.15 | 10.863 | 386 | 14.121 | 386.04 | 17.748 | 386.03 | 2.368 | 386.13 | 3.165 | 386.66 | 5.151 | 386.58 | 7.15 | 386.69 | 9.468
385.11 | 3.496 | 385.47 | 6.611 | 385.33 | 10.79 | 386.18 | 14.091 | 386.21 | 17.705 | 386.21 | 2.364 | 386.31 | 3.159 | 386.84 | 5.146 | 386.75 | 7.143 | 386.86 | 9.458
385.28 | 3.433 | 385.66 | 6.533 | 385.51 | 10.718 | 386.36 | 14.062 | 386.39 | 17.662 | 386.4 | 2.361 | 386.49 | 3.152 | 387.01 | 5.14 | 386.92 | 7.135 | 387.03 | 9.45
385.46 | 3.375 | 385.84 | 6.474 | 385.69 | 10.647 | 386.54 | 14.034 | 386.57 | 17.624 | 386.58 | 2.356 | 386.67 | 3.142 | 387.18 | 5.134 | 387.09 | 7.128 | 387.2 | 9.442
385.64 | 3.326 | 386.02 | 6.417 | 385.87 | 10.584 | 386.71 | 14.01 | 386.74 | 17.583 | 386.76 | 2.353 | 386.85 | 3.137 | 387.35 | 5.129 | 387.26 | 7.122 | 387.37 | 9.434
385.82 | 3.283 | 386.2 | 6.361 | 386.06 | 10.524 | 386.89 | 13.981 | 386.92 | 17.548 | 386.94 | 2.348 | 387.03 | 3.14 | 387.52 | 5.125 | 387.43 | 7.116 | 387.54 | 9.425
386 | 3.243 | 386.38 | 6.316 | 386.24 | 10.468 | 387.07 | 13.958 | 387.1 | 17.507 | 387.12 | 2.345 | 387.21 | 3.138 | 387.69 | 5.121 | 387.6 | 7.11 | 387.71 | 9.42
386.18 | 3.209 | 386.56 | 6.265 | 386.42 | 10.411 | 387.24 | 13.934 | 387.27 | 17.471 | 387.3 | 2.344 | 387.39 | 3.134 | 387.87 | 5.116 | 387.77 | 7.102 | 387.88 | 9.411
386.36 | 3.185 | 386.74 | 6.222 | 386.6 | 10.361 | 387.42 | 13.903 | 387.45 | 17.44 | 387.48 | 2.341 | 387.57 | 3.127 | 388.04 | 5.112 | 387.94 | 7.097 | 388.05 | 9.4
386.54 | 3.159 | 386.93 | 6.175 | 386.79 | 10.319 | 387.6 | 13.88 | 387.63 | 17.405 | 387.66 | 2.339 | 387.75 | 3.122 | 388.21 | 5.108 | 388.11 | 7.091 | 388.22 | 9.39
386.72 | 3.135 | 387.11 | 6.137 | 386.97 | 10.27 | 387.78 | 13.86 | 387.8 | 17.369 | 387.84 | 2.337 | 387.93 | 3.116 | 388.38 | 5.104 | 388.28 | 7.085 | 388.39 | 9.379
386.91 | 3.114 | 387.29 | 6.094 | 387.16 | 10.223 | 387.95 | 13.838 | 387.98 | 17.348 | 388.02 | 2.333 | 388.1 | 3.113 | 388.55 | 5.101 | 388.45 | 7.08 | 388.56 | 9.374
387.09 | 3.091 | 387.47 | 6.067 | 387.34 | 10.183 | 388.13 | 13.811 | 388.16 | 17.311 | 388.2 | 2.329 | 388.28 | 3.11 | 388.72 | 5.097 | 388.62 | 7.075 | 388.72 | 9.367
387.27 | 3.077 | 387.66 | 6.04 | 387.52 | 10.14 | 388.31 | 13.786 | 388.33 | 17.279 | 388.38 | 2.326 | 388.46 | 3.107 | 388.89 | 5.095 | 388.79 | 7.068 | 388.89 | 9.354
387.46 | 3.063 | 387.84 | 6.011 | 387.71 | 10.105 | 388.48 | 13.769 | 388.51 | 17.252 | 388.56 | 2.323 | 388.64 | 3.106 | 389.06 | 5.093 | 388.96 | 7.054 | 389.06 | 9.345
387.64 | 3.048 | 388.02 | 5.985 | 387.89 | 10.067 | 388.66 | 13.742 | 388.69 | 17.222 | 388.74 | 2.321 | 388.82 | 3.103 | 389.24 | 5.089 | 389.13 | 7.049 | 389.23 | 9.34
387.82 | 3.042 | 388.2 | 5.958 | 388.08 | 10.039 | 388.84 | 13.72 | 388.86 | 17.194 | 388.92 | 2.319 | 389 | 3.101 | 389.41 | 5.084 | 389.3 | 7.044 | 389.4 | 9.334
388.01 | 3.032 | 388.39 | 5.936 | 388.26 | 10.008 | 389.01 | 13.712 | 389.04 | 17.167 | 389.1 | 2.317 | 389.17 | 3.097 | 389.58 | 5.076 | 389.47 | 7.04 | 389.57 | 9.321
388.19 | 3.017 | 388.57 | 5.914 | 388.45 | 9.977 | 389.19 | 13.696 | 389.22 | 17.14 | 389.28 | 2.315 | 389.35 | 3.095 | 389.75 | 5.072 | 389.64 | 7.034 | 389.74 | 9.31
388.38 | 3.01 | 388.75 | 5.892 | 388.63 | 9.946 | 389.37 | 13.672 | 389.4 | 17.107 | 389.46 | 2.312 | 389.53 | 3.09 | 389.92 | 5.067 | 389.81 | 7.028 | 389.91 | 9.301
388.56 | 2.998 | 388.94 | 5.873 | 388.82 | 9.92 | 389.54 | 13.649 | 389.57 | 17.08 | 389.64 | 2.309 | 389.71 | 3.089 | 390.09 | 5.066 | 389.98 | 7.024 | 390.08 | 9.295
388.75 | 2.986 | 389.12 | 5.854 | 389 | 9.895 | 389.72 | 13.628 | 389.75 | 17.054 | 389.82 | 2.304 | 389.88 | 3.088 | 390.26 | 5.061 | 390.15 | 7.019 | 390.24 | 9.286
388.93 | 2.981 | 389.3 | 5.842 | 389.19 | 9.871 | 389.9 | 13.619 | 389.92 | 17.03 | 390 | 2.301 | 390.06 | 3.084 | 390.43 | 5.059 | 390.32 | 7.012 | 390.41 | 9.278
389.12 | 2.972 | 389.49 | 5.827 | 389.37 | 9.847 | 390.07 | 13.604 | 390.1 | 17.006 | 390.18 | 2.299 | 390.24 | 3.084 | 390.6 | 5.051 | 390.49 | 7.002 | 390.58 | 9.267
389.3 | 2.967 | 389.67 | 5.805 | 389.56 | 9.826 | 390.25 | 13.593 | 390.28 | 16.987 | 390.36 | 2.298 | 390.41 | 3.078 | 390.77 | 5.047 | 390.66 | 6.998 | 390.75 | 9.258
389.49 | 2.963 | 389.85 | 5.796 | 389.74 | 9.803 | 390.43 | 13.565 | 390.45 | 16.966 | 390.54 | 2.296 | 390.59 | 3.073 | 390.94 | 5.042 | 390.82 | 6.993 | 390.92 | 9.253
389.67 | 2.954 | 390.04 | 5.784 | 389.93 | 9.785 | 390.6 | 13.561 | 390.63 | 16.937 | 390.72 | 2.294 | 390.77 | 3.07 | 391.12 | 5.04 | 390.99 | 6.987 | 391.09 | 9.243
389.86 | 2.948 | 390.22 | 5.77 | 390.11 | 9.767 | 390.78 | 13.539 | 390.8 | 16.918 | 390.9 | 2.292 | 390.94 | 3.067 | 391.29 | 5.036 | 391.16 | 6.983 | 391.26 | 9.23
390.05 | 2.943 | 390.4 | 5.759 | 390.3 | 9.748 | 390.95 | 13.519 | 390.98 | 16.897 | 391.07 | 2.288 | 391.12 | 3.065 | 391.46 | 5.029 | 391.33 | 6.976 | 391.43 | 9.224
390.23 | 2.938 | 390.59 | 5.747 | 390.48 | 9.729 | 391.13 | 13.504 | 391.16 | 16.878 | 391.25 | 2.285 | 391.3 | 3.061 | 391.63 | 5.024 | 391.5 | 6.971 | 391.59 | 9.217
390.42 | 2.932 | 390.77 | 5.737 | 390.67 | 9.715 | 391.31 | 13.487 | 391.33 | 16.854 | 391.43 | 2.282 | 391.47 | 3.058 | 391.8 | 5.022 | 391.67 | 6.965 | 391.76 | 9.213
390.61 | 2.924 | 390.96 | 5.724 | 390.85 | 9.699 | 391.48 | 13.471 | 391.51 | 16.831 | 391.61 | 2.279 | 391.65 | 3.055 | 391.97 | 5.019 | 391.84 | 6.958 | 391.93 | 9.204
390.79 | 2.917 | 391.14 | 5.715 | 391.04 | 9.682 | 391.66 | 13.459 | 391.68 | 16.808 | 391.79 | 2.278 | 391.82 | 3.055 | 392.14 | 5.013 | 392.01 | 6.953 | 392.1 | 9.195
390.98 | 2.914 | 391.32 | 5.714 | 391.22 | 9.665 | 391.84 | 13.447 | 391.86 | 16.785 | 391.96 | 2.277 | 392 | 3.05 | 392.31 | 5.009 | 392.18 | 6.947 | 392.27 | 9.186
391.17 | 2.909 | 391.51 | 5.707 | 391.41 | 9.652 | 392.01 | 13.43 | 392.04 | 16.766 | 392.14 | 2.276 | 392.17 | 3.045 | 392.48 | 5.005 | 392.35 | 6.941 | 392.44 | 9.18
391.35 | 2.902 | 391.69 | 5.698 | 391.59 | 9.634 | 392.19 | 13.41 | 392.21 | 16.745 | 392.32 | 2.274 | 392.35 | 3.041 | 392.65 | 5.003 | 392.52 | 6.934 | 392.61 | 9.171
391.54 | 2.899 | 391.87 | 5.689 | 391.78 | 9.622 | 392.36 | 13.401 | 392.39 | 16.727 | 392.5 | 2.272 | 392.52 | 3.039 | 392.82 | 4.997 | 392.69 | 6.927 | 392.78 | 9.161
391.73 | 2.895 | 392.05 | 5.68 | 391.96 | 9.605 | 392.54 | 13.39 | 392.56 | 16.709 | 392.68 | 2.269 | 392.7 | 3.035 | 392.99 | 4.992 | 392.86 | 6.92 | 392.94 | 9.152
391.91 | 2.891 | 392.24 | 5.672 | 392.15 | 9.591 | 392.71 | 13.375 | 392.74 | 16.691 | 392.85 | 2.267 | 392.87 | 3.032 | 393.16 | 4.988 | 393.02 | 6.914 | 393.11 | 9.143
392.1 | 2.887 | 392.42 | 5.676 | 392.33 | 9.576 | 392.89 | 13.357 | 392.91 | 16.67 | 393.03 | 2.261 | 393.05 | 3.029 | 393.33 | 4.986 | 393.19 | 6.91 | 393.28 | 9.138
392.29 | 2.885 | 392.6 | 5.669 | 392.52 | 9.563 | 393.06 | 13.341 | 393.09 | 16.653 | 393.21 | 2.258 | 393.22 | 3.027 | 393.5 | 4.982 | 393.36 | 6.908 | 393.45 | 9.132
392.47 | 2.882 | 392.79 | 5.648 | 392.7 | 9.55 | 393.24 | 13.332 | 393.26 | 16.632 | 393.38 | 2.256 | 393.4 | 3.024 | 393.67 | 4.98 | 393.53 | 6.904 | 393.62 | 9.124
392.66 | 2.879 | 392.97 | 5.622 | 392.88 | 9.538 | 393.41 | 13.32 | 393.44 | 16.619 | 393.56 | 2.254 | 393.57 | 3.02 | 393.84 | 4.976 | 393.7 | 6.899 | 393.79 | 9.111
392.85 | 2.874 | 393.15 | 5.622 | 393.07 | 9.527 | 393.59 | 13.304 | 393.61 | 16.599 | 393.74 | 2.251 | 393.75 | 3.017 | 394.01 | 4.974 | 393.87 | 6.891 | 393.95 | 9.102
393.03 | 2.868 | 393.33 | 5.632 | 393.25 | 9.517 | 393.76 | 13.293 | 393.79 | 16.578 | 393.91 | 2.249 | 393.92 | 3.014 | 394.18 | 4.971 | 394.04 | 6.884 | 394.12 | 9.098
393.22 | 2.863 | 393.51 | 5.631 | 393.44 | 9.502 | 393.94 | 13.278 | 393.96 | 16.566 | 394.09 | 2.247 | 394.09 | 3.012 | 394.35 | 4.967 | 394.21 | 6.877 | 394.29 | 9.087
393.4 | 2.857 | 393.7 | 5.618 | 393.62 | 9.493 | 394.11 | 13.268 | 394.14 | 16.551 | 394.27 | 2.244 | 394.27 | 3.01 | 394.52 | 4.961 | 394.38 | 6.871 | 394.46 | 9.082
393.59 | 2.852 | 393.88 | 5.611 | 393.8 | 9.479 | 394.29 | 13.255 | 394.31 | 16.534 | 394.44 | 2.241 | 394.44 | 3.008 | 394.69 | 4.955 | 394.54 | 6.862 | 394.63 | 9.073
393.78 | 2.849 | 394.06 | 5.604 | 393.99 | 9.471 | 394.46 | 13.246 | 394.49 | 16.515 | 394.62 | 2.239 | 394.61 | 3.005 | 394.86 | 4.949 | 394.71 | 6.856 | 394.8 | 9.062
393.96 | 2.845 | 394.24 | 5.594 | 394.17 | 9.46 | 394.64 | 13.223 | 394.66 | 16.494 | 394.79 | 2.236 | 394.79 | 3.003 | 395.02 | 4.948 | 394.88 | 6.854 | 394.97 | 9.051
394.15 | 2.843 | 394.42 | 5.586 | 394.35 | 9.45 | 394.81 | 13.208 | 394.83 | 16.478 | 394.97 | 2.234 | 394.96 | 3 | 395.19 | 4.944 | 395.05 | 6.85 | 395.13 | 9.043
394.33 | 2.839 | 394.6 | 5.584 | 394.54 | 9.437 | 394.99 | 13.195 | 395.01 | 16.467 | 395.15 | 2.231 | 395.13 | 2.997 | 395.36 | 4.941 | 395.22 | 6.846 | 395.3 | 9.038
394.52 | 2.838 | 394.78 | 5.577 | 394.72 | 9.426 | 395.16 | 13.19 | 395.18 | 16.449 | 395.32 | 2.228 | 395.31 | 2.994 | 395.53 | 4.936 | 395.39 | 6.839 | 395.47 | 9.027
394.7 | 2.835 | 394.96 | 5.568 | 394.9 | 9.415 | 395.33 | 13.18 | 395.36 | 16.435 | 395.5 | 2.227 | 395.48 | 2.992 | 395.7 | 4.933 | 395.55 | 6.834 | 395.64 | 9.014
394.89 | 2.83 | 395.14 | 5.565 | 395.08 | 9.405 | 395.51 | 13.169 | 395.53 | 16.414 | 395.67 | 2.225 | 395.65 | 2.989 | 395.87 | 4.929 | 395.72 | 6.828 | 395.81 | 9.003
395.07 | 2.824 | 395.32 | 5.563 | 395.26 | 9.394 | 395.68 | 13.156 | 395.7 | 16.399 | 395.85 | 2.222 | 395.83 | 2.988 | 396.04 | 4.925 | 395.89 | 6.825 | 395.97 | 8.995
395.26 | 2.821 | 395.5 | 5.558 | 395.45 | 9.385 | 395.85 | 13.139 | 395.88 | 16.384 | 396.02 | 2.221 | 396 | 2.985 | 396.21 | 4.921 | 396.06 | 6.822 | 396.14 | 8.99
395.44 | 2.82 | 395.68 | 5.548 | 395.63 | 9.374 | 396.03 | 13.128 | 396.05 | 16.37 | 396.2 | 2.218 | 396.17 | 2.982 | 396.38 | 4.917 | 396.23 | 6.814 | 396.31 | 8.991
395.62 | 2.818 | 395.86 | 5.545 | 395.81 | 9.364 | 396.2 | 13.123 | 396.22 | 16.354 | 396.37 | 2.217 | 396.34 | 2.98 | 396.55 | 4.912 | 396.39 | 6.806 | 396.48 | 8.987
395.81 | 2.814 | 396.04 | 5.543 | 395.99 | 9.356 | 396.37 | 13.113 | 396.4 | 16.338 | 396.55 | 2.215 | 396.52 | 2.978 | 396.72 | 4.908 | 396.56 | 6.8 | 396.65 | 8.98
395.99 | 2.811 | 396.22 | 5.538 | 396.17 | 9.347 | 396.54 | 13.1 | 396.57 | 16.322 | 396.72 | 2.212 | 396.69 | 2.976 | 396.89 | 4.904 | 396.73 | 6.795 | 396.81 | 8.976
396.17 | 2.809 | 396.4 | 5.528 | 396.35 | 9.338 | 396.72 | 13.09 | 396.74 | 16.312 | 396.9 | 2.21 | 396.86 | 2.974 | 397.05 | 4.9 | 396.9 | 6.792 | 396.98 | 8.968
396.36 | 2.807 | 396.58 | 5.518 | 396.53 | 9.327 | 396.89 | 13.074 | 396.91 | 16.288 | 397.07 | 2.208 | 397.03 | 2.972 | 397.22 | 4.897 | 397.07 | 6.786 | 397.15 | 8.959
396.54 | 2.801 | 396.76 | 5.516 | 396.71 | 9.319 | 397.06 | 13.064 | 397.09 | 16.275 | 397.25 | 2.207 | 397.21 | 2.968 | 397.39 | 4.895 | 397.24 | 6.782 | 397.32 | 8.953
396.72 | 2.797 | 396.94 | 5.516 | 396.9 | 9.31 | 397.24 | 13.056 | 397.26 | 16.255 | 397.42 | 2.205 | 397.38 | 2.964 | 397.56 | 4.891 | 397.4 | 6.774 | 397.48 | 8.941
396.9 | 2.791 | 397.12 | 5.514 | 397.08 | 9.3 | 397.41 | 13.037 | 397.43 | 16.242 | 397.59 | 2.203 | 397.55 | 2.962 | 397.73 | 4.886 | 397.57 | 6.767 | 397.65 | 8.929
397.09 | 2.789 | 397.3 | 5.507 | 397.26 | 9.292 | 397.58 | 13.027 | 397.6 | 16.229 | 397.77 | 2.202 | 397.72 | 2.959 | 397.9 | 4.881 | 397.74 | 6.764 | 397.82 | 8.925
397.27 | 2.786 | 397.47 | 5.501 | 397.44 | 9.286 | 397.75 | 13.024 | 397.78 | 16.215 | 397.94 | 2.2 | 397.89 | 2.955 | 398.07 | 4.877 | 397.91 | 6.76 | 397.99 | 8.92
397.45 | 2.786 | 397.65 | 5.497 | 397.62 | 9.275 | 397.92 | 13.016 | 397.95 | 16.199 | 398.12 | 2.2 | 398.07 | 2.954 | 398.24 | 4.872 | 398.08 | 6.756 | 398.15 | 8.913
397.63 | 2.784 | 397.83 | 5.494 | 397.79 | 9.265 | 398.1 | 13.005 | 398.12 | 16.18 | 398.29 | 2.199 | 398.24 | 2.951 | 398.4 | 4.868 | 398.24 | 6.75 | 398.32 | 8.905
397.81 | 2.781 | 398.01 | 5.491 | 397.97 | 9.255 | 398.27 | 12.989 | 398.29 | 16.17 | 398.46 | 2.197 | 398.41 | 2.947 | 398.57 | 4.864 | 398.41 | 6.742 | 398.49 | 8.897
397.99 | 2.779 | 398.19 | 5.485 | 398.15 | 9.245 | 398.44 | 12.976 | 398.46 | 16.158 | 398.64 | 2.196 | 398.58 | 2.945 | 398.74 | 4.862 | 398.58 | 6.735 | 398.66 | 8.886
398.17 | 2.775 | 398.36 | 5.476 | 398.33 | 9.234 | 398.61 | 12.966 | 398.64 | 16.142 | 398.81 | 2.194 | 398.75 | 2.942 | 398.91 | 4.857 | 398.75 | 6.734 | 398.82 | 8.879
398.36 | 2.772 | 398.54 | 5.469 | 398.51 | 9.227 | 398.78 | 12.956 | 398.81 | 16.129 | 398.98 | 2.194 | 398.92 | 2.938 | 399.08 | 4.853 | 398.91 | 6.728 | 398.99 | 8.873
398.54 | 2.77 | 398.72 | 5.464 | 398.69 | 9.217 | 398.95 | 12.948 | 398.98 | 16.111 | 399.16 | 2.192 | 399.09 | 2.935 | 399.25 | 4.849 | 399.08 | 6.722 | 399.16 | 8.867
398.72 | 2.768 | 398.9 | 5.457 | 398.87 | 9.21 | 399.12 | 12.941 | 399.15 | 16.102 | 399.33 | 2.19 | 399.27 | 2.932 | 399.41 | 4.845 | 399.25 | 6.719 | 399.33 | 8.864
398.9 | 2.767 | 399.07 | 5.453 | 399.05 | 9.202 | 399.3 | 12.926 | 399.32 | 16.085 | 399.5 | 2.189 | 399.44 | 2.931 | 399.58 | 4.842 | 399.42 | 6.712 | 399.49 | 8.86
399.08 | 2.767 | 399.25 | 5.45 | 399.23 | 9.193 | 399.47 | 12.912 | 399.5 | 16.069 | 399.68 | 2.187 | 399.61 | 2.929 | 399.75 | 4.839 | 399.58 | 6.704 | 399.66 | 8.847
399.26 | 2.766 | 399.43 | 5.446 | 399.4 | 9.182 | 399.64 | 12.899 | 399.67 | 16.053 | 399.85 | 2.186 | 399.78 | 2.927 | 399.92 | 4.835 | 399.75 | 6.7 | 399.83 | 8.839
399.44 | 2.761 | 399.6 | 5.442 | 399.58 | 9.175 | 399.81 | 12.892 | 399.84 | 16.042 | 400.02 | 2.184 | 399.95 | 2.926 | 400.09 | 4.829 | 399.92 | 6.696 | 400 | 8.835
399.62 | 2.758 | 399.78 | 5.438 | 399.76 | 9.168 | 399.98 | 12.88 | 400.01 | 16.029 | 400.19 | 2.183 | 400.12 | 2.924 | 400.25 | 4.825 | 400.08 | 6.69 | 400.16 | 8.827
399.8 | 2.751 | 399.95 | 5.435 | 399.94 | 9.157 | 400.15 | 12.872 | 400.18 | 16.014 | 400.37 | 2.182 | 400.29 | 2.923 | 400.42 | 4.823 | 400.25 | 6.685 | 400.33 | 8.82
399.98 | 2.749 | 400.13 | 5.432 | 400.11 | 9.151 | 400.32 | 12.858 | 400.35 | 16.001 | 400.54 | 2.18 | 400.46 | 2.92 | 400.59 | 4.821 | 400.42 | 6.681 | 400.5 | 8.814
400.15 | 2.747 | 400.31 | 5.426 | 400.29 | 9.142 | 400.49 | 12.852 | 400.52 | 15.987 | 400.71 | 2.178 | 400.63 | 2.919 | 400.76 | 4.818 | 400.59 | 6.674 | 400.67 | 8.805
400.33 | 2.744 | 400.48 | 5.419 | 400.47 | 9.132 | 400.67 | 12.84 | 400.69 | 15.969 | 400.88 | 2.174 | 400.8 | 2.919 | 400.93 | 4.815 | 400.75 | 6.667 | 400.84 | 8.798
400.51 | 2.74 | 400.66 | 5.411 | 400.64 | 9.126 | 400.84 | 12.828 | 400.87 | 15.956 | 401.05 | 2.173 | 400.98 | 2.915 | 401.09 | 4.811 | 400.92 | 6.662 | 401 | 8.795
400.69 | 2.737 | 400.83 | 5.405 | 400.82 | 9.118 | 401.01 | 12.812 | 401.04 | 15.943 | 401.23 | 2.171 | 401.15 | 2.911 | 401.26 | 4.807 | 401.09 | 6.656 | 401.17 | 8.784
400.87 | 2.734 | 401.01 | 5.403 | 401 | 9.111 | 401.18 | 12.8 | 401.21 | 15.931 | 401.4 | 2.167 | 401.32 | 2.907 | 401.43 | 4.804 | 401.26 | 6.652 | 401.34 | 8.774
401.05 | 2.732 | 401.18 | 5.401 | 401.17 | 9.103 | 401.35 | 12.79 | 401.38 | 15.915 | 401.57 | 2.165 | 401.49 | 2.903 | 401.6 | 4.801 | 401.42 | 6.646 | 401.51 | 8.763
401.22 | 2.73 | 401.36 | 5.396 | 401.35 | 9.094 | 401.52 | 12.786 | 401.55 | 15.9 | 401.74 | 2.164 | 401.66 | 2.901 | 401.76 | 4.799 | 401.59 | 6.64 | 401.68 | 8.759
401.4 | 2.728 | 401.53 | 5.39 | 401.53 | 9.088 | 401.69 | 12.777 | 401.72 | 15.886 | 401.91 | 2.162 | 401.83 | 2.899 | 401.93 | 4.794 | 401.76 | 6.635 | 401.84 | 8.755
401.58 | 2.726 | 401.71 | 5.384 | 401.7 | 9.08 | 401.86 | 12.763 | 401.89 | 15.873 | 402.08 | 2.162 | 402 | 2.897 | 402.1 | 4.789 | 401.93 | 6.629 | 402.01 | 8.746
401.76 | 2.725 | 401.88 | 5.38 | 401.88 | 9.07 | 402.03 | 12.747 | 402.06 | 15.858 | 402.25 | 2.162 | 402.17 | 2.895 | 402.27 | 4.785 | 402.09 | 6.623 | 402.18 | 8.735
401.93 | 2.721 | 402.06 | 5.379 | 402.05 | 9.063 | 402.2 | 12.741 | 402.23 | 15.846 | 402.43 | 2.16 | 402.34 | 2.893 | 402.44 | 4.78 | 402.26 | 6.62 | 402.35 | 8.732
402.11 | 2.718 | 402.23 | 5.377 | 402.23 | 9.057 | 402.37 | 12.74 | 402.4 | 15.833 | 402.6 | 2.159 | 402.51 | 2.892 | 402.6 | 4.775 | 402.43 | 6.615 | 402.51 | 8.722
402.29 | 2.716 | 402.41 | 5.374 | 402.41 | 9.046 | 402.54 | 12.72 | 402.57 | 15.817 | 402.77 | 2.157 | 402.68 | 2.89 | 402.77 | 4.772 | 402.6 | 6.61 | 402.68 | 8.712
402.46 | 2.715 | 402.58 | 5.366 | 402.58 | 9.038 | 402.71 | 12.707 | 402.74 | 15.803 | 402.94 | 2.157 | 402.85 | 2.888 | 402.94 | 4.768 | 402.76 | 6.603 | 402.85 | 8.705
402.64 | 2.714 | 402.76 | 5.36 | 402.76 | 9.028 | 402.88 | 12.698 | 402.91 | 15.788 | 403.11 | 2.156 | 403.02 | 2.887 | 403.11 | 4.765 | 402.93 | 6.598 | 403.02 | 8.698
402.82 | 2.713 | 402.93 | 5.355 | 402.93 | 9.021 | 403.05 | 12.692 | 403.08 | 15.777 | 403.28 | 2.156 | 403.19 | 2.884 | 403.28 | 4.762 | 403.1 | 6.591 | 403.18 | 8.691
402.99 | 2.712 | 403.11 | 5.35 | 403.11 | 9.015 | 403.22 | 12.683 | 403.25 | 15.766 | 403.45 | 2.154 | 403.36 | 2.882 | 403.44 | 4.76 | 403.27 | 6.582 | 403.35 | 8.687
403.17 | 2.71 | 403.28 | 5.344 | 403.28 | 9.011 | 403.39 | 12.675 | 403.42 | 15.75 | 403.62 | 2.152 | 403.53 | 2.879 | 403.61 | 4.757 | 403.44 | 6.576 | 403.52 | 8.682
403.34 | 2.708 | 403.45 | 5.34 | 403.46 | 9.007 | 403.56 | 12.661 | 403.59 | 15.738 | 403.79 | 2.15 | 403.7 | 2.876 | 403.78 | 4.755 | 403.6 | 6.57 | 403.69 | 8.673
403.52 | 2.705 | 403.63 | 5.336 | 403.63 | 9.001 | 403.73 | 12.646 | 403.76 | 15.724 | 403.96 | 2.148 | 403.87 | 2.873 | 403.95 | 4.753 | 403.77 | 6.567 | 403.85 | 8.666
403.7 | 2.701 | 403.8 | 5.332 | 403.81 | 8.991 | 403.9 | 12.631 | 403.93 | 15.709 | 404.13 | 2.147 | 404.04 | 2.872 | 404.12 | 4.75 | 403.94 | 6.564 | 404.02 | 8.659
403.87 | 2.699 | 403.97 | 5.327 | 403.98 | 8.983 | 404.07 | 12.627 | 404.1 | 15.698 | 404.3 | 2.145 | 404.21 | 2.87 | 404.28 | 4.748 | 404.1 | 6.56 | 404.19 | 8.645
404.05 | 2.696 | 404.14 | 5.326 | 404.15 | 8.973 | 404.24 | 12.617 | 404.27 | 15.682 | 404.47 | 2.143 | 404.38 | 2.868 | 404.45 | 4.745 | 404.27 | 6.553 | 404.36 | 8.641
404.22 | 2.691 | 404.32 | 5.325 | 404.33 | 8.968 | 404.41 | 12.609 | 404.44 | 15.671 | 404.64 | 2.141 | 404.55 | 2.867 | 404.62 | 4.742 | 404.44 | 6.548 | 404.52 | 8.636
404.4 | 2.689 | 404.49 | 5.322 | 404.5 | 8.96 | 404.58 | 12.593 | 404.61 | 15.659 | 404.81 | 2.14 | 404.72 | 2.865 | 404.79 | 4.737 | 404.61 | 6.544 | 404.69 | 8.632
404.57 | 2.686 | 404.66 | 5.319 | 404.68 | 8.95 | 404.75 | 12.583 | 404.78 | 15.643 | 404.98 | 2.138 | 404.89 | 2.863 | 404.96 | 4.733 | 404.77 | 6.538 | 404.86 | 8.627
404.75 | 2.683 | 404.84 | 5.316 | 404.85 | 8.941 | 404.92 | 12.575 | 404.95 | 15.625 | 405.15 | 2.136 | 405.06 | 2.862 | 405.12 | 4.729 | 404.94 | 6.534 | 405.03 | 8.615
404.92 | 2.682 | 405.01 | 5.311 | 405.02 | 8.934 | 405.09 | 12.562 | 405.12 | 15.611 | 405.32 | 2.133 | 405.23 | 2.86 | 405.29 | 4.726 | 405.11 | 6.53 | 405.19 | 8.612
405.09 | 2.682 | 405.18 | 5.308 | 405.2 | 8.928 | 405.26 | 12.551 | 405.29 | 15.6 | 405.49 | 2.132 | 405.4 | 2.858 | 405.46 | 4.723 | 405.28 | 6.525 | 405.36 | 8.611
405.27 | 2.681 | 405.35 | 5.304 | 405.37 | 8.922 | 405.43 | 12.545 | 405.46 | 15.584 | 405.66 | 2.131 | 405.56 | 2.855 | 405.63 | 4.72 | 405.45 | 6.521 | 405.53 | 8.602
405.44 | 2.679 | 405.53 | 5.299 | 405.55 | 8.914 | 405.6 | 12.537 | 405.63 | 15.574 | 405.83 | 2.13 | 405.73 | 2.854 | 405.8 | 4.717 | 405.61 | 6.517 | 405.7 | 8.586
405.62 | 2.677 | 405.7 | 5.293 | 405.72 | 8.906 | 405.77 | 12.522 | 405.8 | 15.561 | 406 | 2.128 | 405.9 | 2.85 | 405.96 | 4.715 | 405.78 | 6.512 | 405.86 | 8.582
405.79 | 2.675 | 405.87 | 5.291 | 405.89 | 8.899 | 405.94 | 12.51 | 405.97 | 15.549 | 406.17 | 2.127 | 406.07 | 2.846 | 406.13 | 4.714 | 405.95 | 6.507 | 406.03 | 8.578
405.96 | 2.672 | 406.04 | 5.286 | 406.07 | 8.891 | 406.11 | 12.499 | 406.14 | 15.535 | 406.34 | 2.126 | 406.24 | 2.845 | 406.3 | 4.711 | 406.12 | 6.5 | 406.2 | 8.572
406.14 | 2.671 | 406.22 | 5.282 | 406.24 | 8.885 | 406.27 | 12.491 | 406.31 | 15.522 | 406.51 | 2.125 | 406.41 | 2.843 | 406.47 | 4.71 | 406.28 | 6.495 | 406.37 | 8.564
406.31 | 2.669 | 406.39 | 5.276 | 406.41 | 8.878 | 406.44 | 12.48 | 406.48 | 15.51 | 406.68 | 2.125 | 406.58 | 2.841 | 406.63 | 4.707 | 406.45 | 6.49 | 406.54 | 8.558
406.48 | 2.668 | 406.56 | 5.271 | 406.58 | 8.872 | 406.61 | 12.465 | 406.65 | 15.498 | 406.85 | 2.124 | 406.75 | 2.84 | 406.8 | 4.702 | 406.62 | 6.483 | 406.7 | 8.551
406.66 | 2.666 | 406.73 | 5.267 | 406.76 | 8.863 | 406.78 | 12.456 | 406.82 | 15.483 | 407.02 | 2.123 | 406.92 | 2.84 | 406.97 | 4.698 | 406.79 | 6.477 | 406.87 | 8.543
406.83 | 2.665 | 406.9 | 5.263 | 406.93 | 8.855 | 406.95 | 12.448 | 406.99 | 15.469 | 407.18 | 2.122 | 407.09 | 2.838 | 407.14 | 4.694 | 406.96 | 6.474 | 407.04 | 8.534
407 | 2.663 | 407.08 | 5.257 | 407.1 | 8.849 | 407.12 | 12.441 | 407.16 | 15.454 | 407.35 | 2.12 | 407.26 | 2.836 | 407.31 | 4.69 | 407.12 | 6.469 | 407.21 | 8.524
407.18 | 2.66 | 407.25 | 5.253 | 407.27 | 8.842 | 407.29 | 12.431 | 407.33 | 15.442 | 407.52 | 2.12 | 407.43 | 2.835 | 407.47 | 4.687 | 407.29 | 6.462 | 407.37 | 8.518
407.35 | 2.658 | 407.42 | 5.25 | 407.45 | 8.835 | 407.46 | 12.421 | 407.49 | 15.432 | 407.69 | 2.119 | 407.59 | 2.833 | 407.64 | 4.684 | 407.46 | 6.458 | 407.54 | 8.513
407.52 | 2.656 | 407.59 | 5.251 | 407.62 | 8.831 | 407.63 | 12.414 | 407.66 | 15.417 | 407.86 | 2.117 | 407.76 | 2.831 | 407.81 | 4.682 | 407.63 | 6.455 | 407.71 | 8.508
407.69 | 2.653 | 407.76 | 5.248 | 407.79 | 8.822 | 407.8 | 12.404 | 407.83 | 15.405 | 408.03 | 2.115 | 407.93 | 2.829 | 407.98 | 4.679 | 407.79 | 6.453 | 407.88 | 8.5
407.87 | 2.649 | 407.93 | 5.244 | 407.96 | 8.815 | 407.97 | 12.39 | 408 | 15.39 | 408.2 | 2.112 | 408.1 | 2.828 | 408.14 | 4.676 | 407.96 | 6.45 | 408.05 | 8.495
408.04 | 2.646 | 408.1 | 5.236 | 408.13 | 8.807 | 408.14 | 12.38 | 408.17 | 15.38 | 408.37 | 2.11 | 408.27 | 2.826 | 408.31 | 4.672 | 408.13 | 6.444 | 408.21 | 8.487
408.21 | 2.644 | 408.28 | 5.232 | 408.31 | 8.801 | 408.31 | 12.376 | 408.34 | 15.365 | 408.54 | 2.11 | 408.44 | 2.825 | 408.48 | 4.668 | 408.3 | 6.44 | 408.38 | 8.478
408.38 | 2.641 | 408.45 | 5.229 | 408.48 | 8.791 | 408.47 | 12.368 | 408.51 | 15.353 | 408.71 | 2.11 | 408.61 | 2.824 | 408.65 | 4.666 | 408.46 | 6.436 | 408.55 | 8.47
408.55 | 2.638 | 408.62 | 5.221 | 408.65 | 8.785 | 408.64 | 12.358 | 408.68 | 15.338 | 408.87 | 2.109 | 408.78 | 2.823 | 408.82 | 4.662 | 408.63 | 6.429 | 408.72 | 8.466
408.73 | 2.636 | 408.79 | 5.216 | 408.82 | 8.776 | 408.81 | 12.35 | 408.85 | 15.329 | 409.04 | 2.107 | 408.94 | 2.822 | 408.98 | 4.661 | 408.8 | 6.422 | 408.88 | 8.462
408.9 | 2.635 | 408.96 | 5.212 | 408.99 | 8.773 | 408.98 | 12.339 | 409.02 | 15.315 | 409.21 | 2.106 | 409.11 | 2.821 | 409.15 | 4.658 | 408.97 | 6.416 | 409.05 | 8.453
409.07 | 2.634 | 409.13 | 5.209 | 409.17 | 8.767 | 409.15 | 12.324 | 409.19 | 15.3 | 409.38 | 2.105 | 409.28 | 2.82 | 409.32 | 4.655 | 409.13 | 6.412 | 409.22 | 8.448
409.24 | 2.633 | 409.3 | 5.204 | 409.34 | 8.761 | 409.32 | 12.317 | 409.35 | 15.288 | 409.55 | 2.105 | 409.45 | 2.818 | 409.49 | 4.653 | 409.3 | 6.408 | 409.39 | 8.442
409.41 | 2.631 | 409.47 | 5.2 | 409.51 | 8.753 | 409.49 | 12.306 | 409.52 | 15.272 | 409.72 | 2.104 | 409.62 | 2.816 | 409.66 | 4.651 | 409.47 | 6.403 | 409.55 | 8.433
409.59 | 2.628 | 409.64 | 5.197 | 409.68 | 8.746 | 409.66 | 12.295 | 409.69 | 15.262 | 409.89 | 2.102 | 409.79 | 2.812 | 409.82 | 4.648 | 409.64 | 6.4 | 409.72 | 8.425
409.76 | 2.625 | 409.81 | 5.194 | 409.85 | 8.735 | 409.83 | 12.288 | 409.86 | 15.251 | 410.06 | 2.1 | 409.96 | 2.809 | 409.99 | 4.645 | 409.81 | 6.395 | 409.89 | 8.424
409.93 | 2.622 | 409.99 | 5.189 | 410.02 | 8.727 | 410 | 12.278 | 410.03 | 15.233 | 410.22 | 2.099 | 410.13 | 2.807 | 410.16 | 4.641 | 409.97 | 6.392 | 410.06 | 8.417
410.1 | 2.619 | 410.16 | 5.182 | 410.19 | 8.719 | 410.17 | 12.266 | 410.2 | 15.22 | 410.39 | 2.097 | 410.3 | 2.805 | 410.33 | 4.638 | 410.14 | 6.389 | 410.22 | 8.407
410.27 | 2.617 | 410.33 | 5.178 | 410.36 | 8.711 | 410.34 | 12.258 | 410.37 | 15.215 | 410.56 | 2.096 | 410.47 | 2.803 | 410.49 | 4.636 | 410.31 | 6.385 | 410.39 | 8.399
410.44 | 2.616 | 410.5 | 5.176 | 410.54 | 8.706 | 410.5 | 12.247 | 410.54 | 15.202 | 410.73 | 2.094 | 410.63 | 2.8 | 410.66 | 4.634 | 410.48 | 6.379 | 410.56 | 8.398
410.61 | 2.615 | 410.67 | 5.176 | 410.71 | 8.702 | 410.67 | 12.241 | 410.71 | 15.185 | 410.9 | 2.093 | 410.8 | 2.799 | 410.83 | 4.631 | 410.64 | 6.374 | 410.73 | 8.392
410.78 | 2.614 | 410.84 | 5.172 | 410.88 | 8.696 | 410.84 | 12.233 | 410.87 | 15.172 | 411.07 | 2.092 | 410.97 | 2.797 | 411 | 4.627 | 410.81 | 6.368 | 410.89 | 8.387
410.95 | 2.611 | 411.01 | 5.164 | 411.05 | 8.688 | 411.01 | 12.218 | 411.04 | 15.163 | 411.24 | 2.09 | 411.14 | 2.796 | 411.17 | 4.623 | 410.98 | 6.363 | 411.06 | 8.382
411.13 | 2.609 | 411.18 | 5.16 | 411.22 | 8.681 | 411.18 | 12.207 | 411.21 | 15.149 | 411.41 | 2.088 | 411.31 | 2.794 | 411.33 | 4.62 | 411.15 | 6.358 | 411.23 | 8.375
411.3 | 2.606 | 411.35 | 5.155 | 411.39 | 8.675 | 411.35 | 12.202 | 411.38 | 15.135 | 411.57 | 2.087 | 411.48 | 2.793 | 411.5 | 4.617 | 411.32 | 6.354 | 411.4 | 8.372
411.47 | 2.603 | 411.52 | 5.15 | 411.56 | 8.67 | 411.52 | 12.193 | 411.55 | 15.123 | 411.74 | 2.085 | 411.65 | 2.792 | 411.67 | 4.614 | 411.48 | 6.351 | 411.56 | 8.367
411.64 | 2.601 | 411.69 | 5.146 | 411.73 | 8.661 | 411.68 | 12.184 | 411.72 | 15.108 | 411.91 | 2.084 | 411.82 | 2.79 | 411.84 | 4.61 | 411.65 | 6.347 | 411.73 | 8.36
411.81 | 2.597 | 411.86 | 5.142 | 411.9 | 8.654 | 411.85 | 12.172 | 411.89 | 15.095 | 412.08 | 2.082 | 411.98 | 2.789 | 412 | 4.606 | 411.82 | 6.342 | 411.9 | 8.354
411.98 | 2.593 | 412.03 | 5.14 | 412.07 | 8.645 | 412.02 | 12.16 | 412.05 | 15.085 | 412.25 | 2.081 | 412.15 | 2.787 | 412.17 | 4.604 | 411.99 | 6.338 | 412.07 | 8.349
412.15 | 2.591 | 412.2 | 5.138 | 412.24 | 8.636 | 412.19 | 12.144 | 412.22 | 15.071 | 412.42 | 2.08 | 412.32 | 2.786 | 412.34 | 4.601 | 412.16 | 6.333 | 412.24 | 8.341
412.32 | 2.587 | 412.37 | 5.136 | 412.41 | 8.63 | 412.36 | 12.134 | 412.39 | 15.057 | 412.59 | 2.079 | 412.49 | 2.786 | 412.51 | 4.599 | 412.32 | 6.327 | 412.4 | 8.334
412.49 | 2.586 | 412.54 | 5.133 | 412.58 | 8.623 | 412.53 | 12.128 | 412.56 | 15.046 | 412.75 | 2.078 | 412.66 | 2.785 | 412.67 | 4.599 | 412.49 | 6.322 | 412.57 | 8.327
412.66 | 2.585 | 412.71 | 5.132 | 412.75 | 8.619 | 412.7 | 12.123 | 412.73 | 15.039 | 412.92 | 2.077 | 412.83 | 2.782 | 412.84 | 4.597 | 412.66 | 6.319 | 412.74 | 8.321
412.83 | 2.582 | 412.88 | 5.126 | 412.92 | 8.612 | 412.86 | 12.11 | 412.9 | 15.026 | 413.09 | 2.076 | 413 | 2.781 | 413.01 | 4.595 | 412.83 | 6.314 | 412.91 | 8.313
413 | 2.581 | 413.05 | 5.123 | 413.09 | 8.605 | 413.03 | 12.1 | 413.06 | 15.009 | 413.26 | 2.076 | 413.16 | 2.78 | 413.18 | 4.592 | 412.99 | 6.311 | 413.08 | 8.309
413.17 | 2.579 | 413.22 | 5.115 | 413.26 | 8.597 | 413.2 | 12.091 | 413.23 | 15 | 413.43 | 2.075 | 413.33 | 2.779 | 413.34 | 4.588 | 413.16 | 6.307 | 413.24 | 8.305
413.34 | 2.577 | 413.39 | 5.11 | 413.43 | 8.586 | 413.37 | 12.083 | 413.4 | 14.986 | 413.6 | 2.073 | 413.5 | 2.777 | 413.51 | 4.583 | 413.33 | 6.303 | 413.41 | 8.301
413.51 | 2.577 | 413.55 | 5.106 | 413.6 | 8.579 | 413.54 | 12.075 | 413.57 | 14.975 | 413.76 | 2.073 | 413.67 | 2.776 | 413.68 | 4.578 | 413.5 | 6.298 | 413.58 | 8.295
413.68 | 2.575 | 413.72 | 5.1 | 413.77 | 8.573 | 413.7 | 12.068 | 413.74 | 14.964 | 413.93 | 2.072 | 413.84 | 2.773 | 413.85 | 4.576 | 413.67 | 6.293 | 413.75 | 8.289
413.85 | 2.573 | 413.89 | 5.096 | 413.94 | 8.568 | 413.87 | 12.057 | 413.91 | 14.949 | 414.1 | 2.071 | 414 | 2.772 | 414.01 | 4.574 | 413.83 | 6.29 | 413.91 | 8.285
414.01 | 2.571 | 414.06 | 5.093 | 414.11 | 8.562 | 414.04 | 12.042 | 414.08 | 14.936 | 414.27 | 2.07 | 414.17 | 2.771 | 414.18 | 4.572 | 414 | 6.285 | 414.08 | 8.282
414.18 | 2.567 | 414.23 | 5.091 | 414.28 | 8.553 | 414.21 | 12.03 | 414.24 | 14.922 | 414.44 | 2.069 | 414.34 | 2.77 | 414.35 | 4.57 | 414.17 | 6.284 | 414.25 | 8.274
414.35 | 2.564 | 414.4 | 5.088 | 414.45 | 8.546 | 414.38 | 12.026 | 414.41 | 14.906 | 414.61 | 2.067 | 414.51 | 2.768 | 414.52 | 4.568 | 414.34 | 6.281 | 414.42 | 8.27
414.52 | 2.562 | 414.57 | 5.087 | 414.62 | 8.54 | 414.54 | 12.015 | 414.58 | 14.895 | 414.78 | 2.066 | 414.68 | 2.768 | 414.68 | 4.565 | 414.51 | 6.277 | 414.58 | 8.263
414.69 | 2.56 | 414.74 | 5.084 | 414.79 | 8.536 | 414.71 | 12.007 | 414.75 | 14.882 | 414.94 | 2.065 | 414.85 | 2.768 | 414.85 | 4.562 | 414.67 | 6.271 | 414.75 | 8.254
414.86 | 2.558 | 414.91 | 5.081 | 414.96 | 8.528 | 414.88 | 11.995 | 414.92 | 14.87 | 415.11 | 2.064 | 415.01 | 2.766 | 415.02 | 4.559 | 414.84 | 6.263 | 414.92 | 8.246
415.03 | 2.556 | 415.08 | 5.079 | 415.13 | 8.521 | 415.05 | 11.986 | 415.08 | 14.858 | 415.28 | 2.063 | 415.18 | 2.765 | 415.19 | 4.556 | 415.01 | 6.258 | 415.09 | 8.238
415.2 | 2.554 | 415.25 | 5.075 | 415.29 | 8.515 | 415.22 | 11.977 | 415.25 | 14.843 | 415.45 | 2.062 | 415.35 | 2.763 | 415.35 | 4.554 | 415.18 | 6.255 | 415.25 | 8.235
415.37 | 2.551 | 415.42 | 5.07 | 415.46 | 8.509 | 415.39 | 11.965 | 415.42 | 14.831 | 415.62 | 2.062 | 415.52 | 2.761 | 415.52 | 4.553 | 415.35 | 6.251 | 415.42 | 8.232
415.54 | 2.55 | 415.59 | 5.066 | 415.63 | 8.5 | 415.56 | 11.959 | 415.59 | 14.821 | 415.78 | 2.06 | 415.69 | 2.759 | 415.69 | 4.551 | 415.51 | 6.247 | 415.59 | 8.223
415.71 | 2.549 | 415.75 | 5.064 | 415.8 | 8.492 | 415.72 | 11.944 | 415.76 | 14.805 | 415.95 | 2.06 | 415.86 | 2.756 | 415.85 | 4.55 | 415.68 | 6.242 | 415.76 | 8.215
415.88 | 2.548 | 415.92 | 5.06 | 415.97 | 8.486 | 415.89 | 11.937 | 415.93 | 14.794 | 416.12 | 2.058 | 416.02 | 2.753 | 416.02 | 4.547 | 415.85 | 6.237 | 415.93 | 8.214
416.05 | 2.547 | 416.09 | 5.059 | 416.14 | 8.479 | 416.06 | 11.936 | 416.1 | 14.782 | 416.29 | 2.055 | 416.19 | 2.748 | 416.19 | 4.545 | 416.02 | 6.234 | 416.09 | 8.208
416.22 | 2.546 | 416.26 | 5.054 | 416.31 | 8.473 | 416.23 | 11.928 | 416.26 | 14.77 | 416.46 | 2.052 | 416.36 | 2.747 | 416.36 | 4.541 | 416.19 | 6.23 | 416.26 | 8.203
416.39 | 2.544 | 416.43 | 5.05 | 416.48 | 8.467 | 416.4 | 11.917 | 416.43 | 14.758 | 416.62 | 2.051 | 416.53 | 2.745 | 416.52 | 4.538 | 416.35 | 6.227 | 416.43 | 8.196
416.55 | 2.542 | 416.6 | 5.05 | 416.65 | 8.462 | 416.56 | 11.907 | 416.6 | 14.748 | 416.79 | 2.049 | 416.7 | 2.744 | 416.69 | 4.537 | 416.52 | 6.224 | 416.59 | 8.188
416.72 | 2.539 | 416.77 | 5.044 | 416.82 | 8.457 | 416.73 | 11.897 | 416.77 | 14.736 | 416.96 | 2.048 | 416.86 | 2.743 | 416.86 | 4.535 | 416.69 | 6.22 | 416.76 | 8.183
416.89 | 2.537 | 416.94 | 5.039 | 416.98 | 8.447 | 416.9 | 11.89 | 416.94 | 14.726 | 417.13 | 2.045 | 417.03 | 2.742 | 417.03 | 4.532 | 416.86 | 6.215 | 416.93 | 8.176
417.06 | 2.535 | 417.1 | 5.035 | 417.15 | 8.442 | 417.07 | 11.882 | 417.1 | 14.711 | 417.3 | 2.044 | 417.2 | 2.742 | 417.19 | 4.53 | 417.02 | 6.209 | 417.1 | 8.17
417.23 | 2.535 | 417.27 | 5.03 | 417.32 | 8.435 | 417.24 | 11.873 | 417.27 | 14.698 | 417.46 | 2.043 | 417.37 | 2.74 | 417.36 | 4.529 | 417.19 | 6.203 | 417.26 | 8.171
417.4 | 2.533 | 417.44 | 5.028 | 417.49 | 8.431 | 417.4 | 11.862 | 417.44 | 14.686 | 417.63 | 2.042 | 417.54 | 2.74 | 417.53 | 4.527 | 417.36 | 6.199 | 417.43 | 8.167
417.57 | 2.531 | 417.61 | 5.024 | 417.66 | 8.425 | 417.57 | 11.851 | 417.61 | 14.678 | 417.8 | 2.04 | 417.7 | 2.739 | 417.7 | 4.525 | 417.53 | 6.196 | 417.6 | 8.165
417.74 | 2.53 | 417.78 | 5.021 | 417.83 | 8.418 | 417.74 | 11.84 | 417.78 | 14.662 | 417.97 | 2.038 | 417.87 | 2.738 | 417.86 | 4.524 | 417.69 | 6.191 | 417.77 | 8.157
417.91 | 2.525 | 417.95 | 5.02 | 418 | 8.409 | 417.91 | 11.828 | 417.94 | 14.652 | 418.14 | 2.034 | 418.04 | 2.738 | 418.03 | 4.522 | 417.86 | 6.187 | 417.94 | 8.151
418.08 | 2.52 | 418.12 | 5.016 | 418.16 | 8.402 | 418.08 | 11.825 | 418.11 | 14.64 | 418.3 | 2.032 | 418.21 | 2.736 | 418.2 | 4.519 | 418.03 | 6.18 | 418.1 | 8.147
418.24 | 2.517 | 418.28 | 5.01 | 418.33 | 8.395 | 418.24 | 11.819 | 418.28 | 14.623 | 418.47 | 2.032 | 418.37 | 2.734 | 418.37 | 4.513 | 418.2 | 6.176 | 418.27 | 8.145
418.41 | 2.515 | 418.45 | 5.004 | 418.5 | 8.388 | 418.41 | 11.805 | 418.45 | 14.612 | 418.64 | 2.031 | 418.54 | 2.732 | 418.53 | 4.508 | 418.36 | 6.171 | 418.44 | 8.141
418.58 | 2.513 | 418.62 | 5.001 | 418.67 | 8.381 | 418.58 | 11.798 | 418.62 | 14.601 | 418.81 | 2.031 | 418.71 | 2.733 | 418.7 | 4.504 | 418.53 | 6.168 | 418.61 | 8.135
418.75 | 2.512 | 418.79 | 5 | 418.84 | 8.375 | 418.75 | 11.788 | 418.78 | 14.59 | 418.97 | 2.031 | 418.88 | 2.732 | 418.87 | 4.502 | 418.7 | 6.165 | 418.77 | 8.124
418.92 | 2.511 | 418.96 | 4.995 | 419.01 | 8.368 | 418.92 | 11.781 | 418.95 | 14.577 | 419.14 | 2.03 | 419.04 | 2.73 | 419.04 | 4.499 | 418.87 | 6.161 | 418.94 | 8.114
419.09 | 2.51 | 419.13 | 4.992 | 419.18 | 8.362 | 419.08 | 11.771 | 419.12 | 14.566 | 419.31 | 2.029 | 419.21 | 2.728 | 419.2 | 4.497 | 419.03 | 6.156 | 419.11 | 8.112
419.26 | 2.509 | 419.3 | 4.987 | 419.34 | 8.357 | 419.25 | 11.759 | 419.29 | 14.552 | 419.48 | 2.028 | 419.38 | 2.727 | 419.37 | 4.495 | 419.2 | 6.153 | 419.28 | 8.11
419.42 | 2.508 | 419.46 | 4.982 | 419.51 | 8.351 | 419.42 | 11.753 | 419.46 | 14.538 | 419.65 | 2.028 | 419.55 | 2.726 | 419.54 | 4.492 | 419.37 | 6.147 | 419.45 | 8.104
419.59 | 2.506 | 419.63 | 4.977 | 419.68 | 8.344 | 419.59 | 11.741 | 419.63 | 14.527 | 419.81 | 2.028 | 419.72 | 2.726 | 419.71 | 4.491 | 419.54 | 6.144 | 419.61 | 8.099
419.76 | 2.505 | 419.8 | 4.974 | 419.85 | 8.339 | 419.76 | 11.729 | 419.79 | 14.516 | 419.98 | 2.028 | 419.88 | 2.725 | 419.87 | 4.49 | 419.71 | 6.139 | 419.78 | 8.092
419.93 | 2.502 | 419.97 | 4.972 | 420.02 | 8.334 | 419.93 | 11.722 | 419.96 | 14.507 | 420.15 | 2.027 | 420.05 | 2.724 | 420.04 | 4.487 | 419.87 | 6.135 | 419.95 | 8.087
420.1 | 2.498 | 420.14 | 4.971 | 420.19 | 8.327 | 420.09 | 11.715 | 420.13 | 14.493 | 420.32 | 2.026 | 420.22 | 2.721 | 420.21 | 4.484 | 420.04 | 6.131 | 420.12 | 8.086
420.27 | 2.496 | 420.31 | 4.967 | 420.35 | 8.32 | 420.26 | 11.704 | 420.3 | 14.478 | 420.49 | 2.025 | 420.39 | 2.721 | 420.38 | 4.481 | 420.21 | 6.127 | 420.28 | 8.08
420.44 | 2.493 | 420.48 | 4.962 | 420.52 | 8.313 | 420.43 | 11.692 | 420.46 | 14.466 | 420.65 | 2.024 | 420.56 | 2.719 | 420.55 | 4.479 | 420.38 | 6.122 | 420.45 | 8.068
420.6 | 2.492 | 420.65 | 4.958 | 420.69 | 8.307 | 420.6 | 11.685 | 420.63 | 14.457 | 420.82 | 2.023 | 420.72 | 2.718 | 420.71 | 4.476 | 420.54 | 6.118 | 420.62 | 8.063
420.77 | 2.49 | 420.81 | 4.956 | 420.86 | 8.302 | 420.76 | 11.676 | 420.8 | 14.444 | 420.99 | 2.022 | 420.89 | 2.715 | 420.88 | 4.474 | 420.71 | 6.113 | 420.79 | 8.061
420.94 | 2.488 | 420.98 | 4.953 | 421.03 | 8.298 | 420.93 | 11.667 | 420.97 | 14.43 | 421.16 | 2.022 | 421.06 | 2.714 | 421.05 | 4.472 | 420.88 | 6.109 | 420.95 | 8.058
421.11 | 2.487 | 421.15 | 4.949 | 421.2 | 8.292 | 421.1 | 11.66 | 421.14 | 14.422 | 421.33 | 2.021 | 421.23 | 2.713 | 421.22 | 4.469 | 421.05 | 6.106 | 421.12 | 8.051
421.28 | 2.485 | 421.32 | 4.945 | 421.36 | 8.285 | 421.27 | 11.649 | 421.3 | 14.407 | 421.49 | 2.021 | 421.4 | 2.712 | 421.38 | 4.465 | 421.22 | 6.102 | 421.29 | 8.046
421.45 | 2.482 | 421.49 | 4.939 | 421.53 | 8.275 | 421.43 | 11.64 | 421.47 | 14.395 | 421.66 | 2.02 | 421.56 | 2.71 | 421.55 | 4.463 | 421.38 | 6.099 | 421.46 | 8.043
421.61 | 2.482 | 421.66 | 4.938 | 421.7 | 8.27 | 421.6 | 11.635 | 421.64 | 14.386 | 421.83 | 2.019 | 421.73 | 2.709 | 421.72 | 4.461 | 421.55 | 6.094 | 421.62 | 8.04
421.78 | 2.479 | 421.82 | 4.937 | 421.87 | 8.263 | 421.77 | 11.624 | 421.81 | 14.377 | 422 | 2.018 | 421.9 | 2.708 | 421.89 | 4.46 | 421.72 | 6.091 | 421.79 | 8.028
421.95 | 2.478 | 421.99 | 4.937 | 422.04 | 8.258 | 421.94 | 11.613 | 421.98 | 14.36 | 422.16 | 2.018 | 422.07 | 2.707 | 422.05 | 4.46 | 421.89 | 6.087 | 421.96 | 8.023
422.12 | 2.475 | 422.16 | 4.934 | 422.2 | 8.252 | 422.1 | 11.601 | 422.14 | 14.349 | 422.33 | 2.017 | 422.23 | 2.706 | 422.22 | 4.458 | 422.05 | 6.083 | 422.13 | 8.017
422.29 | 2.474 | 422.33 | 4.925 | 422.37 | 8.246 | 422.27 | 11.598 | 422.31 | 14.338 | 422.5 | 2.018 | 422.4 | 2.704 | 422.39 | 4.457 | 422.22 | 6.078 | 422.29 | 8.015
422.46 | 2.472 | 422.5 | 4.916 | 422.54 | 8.238 | 422.44 | 11.593 | 422.48 | 14.327 | 422.67 | 2.017 | 422.57 | 2.703 | 422.55 | 4.456 | 422.39 | 6.074 | 422.46 | 8.009
422.62 | 2.47 | 422.66 | 4.913 | 422.71 | 8.231 | 422.61 | 11.58 | 422.65 | 14.315 | 422.84 | 2.017 | 422.74 | 2.703 | 422.72 | 4.454 | 422.56 | 6.07 | 422.63 | 8.003
422.79 | 2.468 | 422.83 | 4.911 | 422.87 | 8.225 | 422.77 | 11.564 | 422.82 | 14.301 | 423 | 2.016 | 422.9 | 2.702 | 422.89 | 4.449 | 422.72 | 6.067 | 422.8 | 7.999
422.96 | 2.468 | 423 | 4.909 | 423.04 | 8.219 | 422.94 | 11.548 | 422.98 | 14.29 | 423.17 | 2.015 | 423.07 | 2.7 | 423.06 | 4.447 | 422.89 | 6.064 | 422.96 | 7.998
423.13 | 2.465 | 423.17 | 4.906 | 423.21 | 8.214 | 423.11 | 11.548 | 423.15 | 14.278 | 423.34 | 2.015 | 423.24 | 2.698 | 423.22 | 4.445 | 423.06 | 6.061 | 423.13 | 7.993
423.3 | 2.463 | 423.33 | 4.903 | 423.38 | 8.208 | 423.28 | 11.544 | 423.32 | 14.266 | 423.51 | 2.014 | 423.41 | 2.697 | 423.39 | 4.441 | 423.23 | 6.058 | 423.3 | 7.991
423.46 | 2.459 | 423.5 | 4.899 | 423.55 | 8.202 | 423.45 | 11.54 | 423.49 | 14.26 | 423.67 | 2.013 | 423.57 | 2.696 | 423.56 | 4.438 | 423.39 | 6.053 | 423.47 | 7.987
423.63 | 2.457 | 423.67 | 4.893 | 423.71 | 8.194 | 423.61 | 11.531 | 423.66 | 14.245 | 423.84 | 2.013 | 423.74 | 2.696 | 423.73 | 4.434 | 423.56 | 6.051 | 423.63 | 7.984
423.8 | 2.453 | 423.84 | 4.89 | 423.88 | 8.19 | 423.78 | 11.519 | 423.82 | 14.238 | 424.01 | 2.012 | 423.91 | 2.695 | 423.89 | 4.432 | 423.73 | 6.046 | 423.8 | 7.973
423.97 | 2.451 | 424.01 | 4.886 | 424.05 | 8.181 | 423.95 | 11.507 | 423.99 | 14.224 | 424.18 | 2.011 | 424.08 | 2.693 | 424.06 | 4.43 | 423.9 | 6.043 | 423.97 | 7.968
424.14 | 2.449 | 424.17 | 4.885 | 424.22 | 8.172 | 424.12 | 11.496 | 424.16 | 14.211 | 424.34 | 2.01 | 424.24 | 2.69 | 424.23 | 4.429 | 424.06 | 6.04 | 424.14 | 7.967
424.31 | 2.448 | 424.34 | 4.882 | 424.38 | 8.168 | 424.28 | 11.497 | 424.33 | 14.207 | 424.51 | 2.009 | 424.41 | 2.689 | 424.4 | 4.427 | 424.23 | 6.037 | 424.3 | 7.971
424.47 | 2.446 | 424.51 | 4.879 | 424.55 | 8.162 | 424.45 | 11.492 | 424.49 | 14.19 | 424.68 | 2.007 | 424.58 | 2.687 | 424.56 | 4.425 | 424.4 | 6.032 | 424.47 | 7.959
424.64 | 2.444 | 424.68 | 4.873 | 424.72 | 8.156 | 424.62 | 11.478 | 424.66 | 14.175 | 424.85 | 2.006 | 424.75 | 2.685 | 424.73 | 4.422 | 424.57 | 6.029 | 424.64 | 7.947
424.81 | 2.444 | 424.85 | 4.867 | 424.89 | 8.149 | 424.79 | 11.463 | 424.83 | 14.163 | 425.01 | 2.005 | 424.91 | 2.684 | 424.9 | 4.42 | 424.73 | 6.024 | 424.81 | 7.939
424.98 | 2.442 | 425.01 | 4.863 | 425.06 | 8.139 | 424.96 | 11.457 | 425 | 14.158 | 425.18 | 2.003 | 425.08 | 2.682 | 425.07 | 4.417 | 424.9 | 6.02 | 424.97 | 7.932
425.14 | 2.44 | 425.18 | 4.861 | 425.22 | 8.135 | 425.12 | 11.454 | 425.16 | 14.146 | 425.35 | 2.002 | 425.25 | 2.682 | 425.23 | 4.416 | 425.07 | 6.017 | 425.14 | 7.928
425.31 | 2.44 | 425.35 | 4.859 | 425.39 | 8.133 | 425.29 | 11.44 | 425.33 | 14.131 | 425.52 | 2 | 425.42 | 2.682 | 425.4 | 4.414 | 425.24 | 6.012 | 425.31 | 7.927
425.48 | 2.438 | 425.52 | 4.855 | 425.56 | 8.124 | 425.46 | 11.433 | 425.5 | 14.122 | 425.69 | 1.999 | 425.58 | 2.681 | 425.57 | 4.412 | 425.4 | 6.007 | 425.47 | 7.926
425.65 | 2.436 | 425.69 | 4.851 | 425.73 | 8.117 | 425.63 | 11.429 | 425.67 | 14.111 | 425.85 | 1.998 | 425.75 | 2.679 | 425.74 | 4.41 | 425.57 | 6.002 | 425.64 | 7.921
425.82 | 2.435 | 425.85 | 4.847 | 425.9 | 8.107 | 425.79 | 11.423 | 425.84 | 14.102 | 426.02 | 1.997 | 425.92 | 2.677 | 425.9 | 4.409 | 425.74 | 5.999 | 425.81 | 7.915
425.98 | 2.434 | 426.02 | 4.843 | 426.06 | 8.103 | 425.96 | 11.41 | 426 | 14.089 | 426.19 | 1.996 | 426.08 | 2.676 | 426.07 | 4.406 | 425.9 | 5.997 | 425.98 | 7.909
426.15 | 2.433 | 426.19 | 4.84 | 426.23 | 8.097 | 426.13 | 11.398 | 426.17 | 14.078 | 426.36 | 1.995 | 426.25 | 2.674 | 426.24 | 4.404 | 426.07 | 5.994 | 426.14 | 7.903
426.32 | 2.431 | 426.36 | 4.838 | 426.4 | 8.093 | 426.3 | 11.396 | 426.34 | 14.068 | 426.52 | 1.993 | 426.42 | 2.673 | 426.4 | 4.402 | 426.24 | 5.99 | 426.31 | 7.895
426.49 | 2.43 | 426.52 | 4.835 | 426.57 | 8.084 | 426.47 | 11.391 | 426.51 | 14.053 | 426.69 | 1.992 | 426.59 | 2.671 | 426.57 | 4.399 | 426.41 | 5.986 | 426.48 | 7.889
426.66 | 2.426 | 426.69 | 4.832 | 426.73 | 8.08 | 426.63 | 11.376 | 426.67 | 14.042 | 426.86 | 1.991 | 426.76 | 2.669 | 426.74 | 4.397 | 426.57 | 5.983 | 426.65 | 7.887
426.82 | 2.424 | 426.86 | 4.825 | 426.9 | 8.075 | 426.8 | 11.368 | 426.84 | 14.033 | 427.03 | 1.99 | 426.92 | 2.667 | 426.91 | 4.396 | 426.74 | 5.981 | 426.81 | 7.886
426.99 | 2.421 | 427.03 | 4.822 | 427.07 | 8.07 | 426.97 | 11.359 | 427.01 | 14.02 | 427.19 | 1.989 | 427.09 | 2.666 | 427.07 | 4.394 | 426.91 | 5.975 | 426.98 | 7.88
427.16 | 2.422 | 427.19 | 4.818 | 427.24 | 8.063 | 427.14 | 11.353 | 427.18 | 14.004 | 427.36 | 1.989 | 427.26 | 2.666 | 427.24 | 4.393 | 427.08 | 5.973 | 427.15 | 7.875
427.33 | 2.421 | 427.36 | 4.815 | 427.41 | 8.057 | 427.3 | 11.347 | 427.34 | 13.999 | 427.53 | 1.988 | 427.42 | 2.665 | 427.41 | 4.391 | 427.24 | 5.97 | 427.32 | 7.871
427.49 | 2.42 | 427.53 | 4.811 | 427.57 | 8.051 | 427.47 | 11.336 | 427.51 | 13.986 | 427.7 | 1.987 | 427.59 | 2.664 | 427.58 | 4.39 | 427.41 | 5.967 | 427.48 | 7.868
427.66 | 2.419 | 427.7 | 4.806 | 427.74 | 8.046 | 427.64 | 11.324 | 427.68 | 13.977 | 427.86 | 1.986 | 427.76 | 2.663 | 427.74 | 4.389 | 427.58 | 5.966 | 427.65 | 7.865
427.83 | 2.42 | 427.87 | 4.8 | 427.91 | 8.042 | 427.81 | 11.313 | 427.85 | 13.963 | 428.03 | 1.985 | 427.93 | 2.662 | 427.91 | 4.386 | 427.74 | 5.964 | 427.82 | 7.86
428 | 2.418 | 428.03 | 4.798 | 428.07 | 8.036 | 427.97 | 11.304 | 428.01 | 13.951 | 428.2 | 1.984 | 428.09 | 2.66 | 428.08 | 4.384 | 427.91 | 5.961 | 427.98 | 7.855
428.17 | 2.412 | 428.2 | 4.795 | 428.24 | 8.031 | 428.14 | 11.29 | 428.18 | 13.939 | 428.37 | 1.984 | 428.26 | 2.659 | 428.24 | 4.382 | 428.08 | 5.957 | 428.15 | 7.85
428.33 | 2.406 | 428.37 | 4.794 | 428.41 | 8.023 | 428.31 | 11.288 | 428.35 | 13.927 | 428.53 | 1.983 | 428.43 | 2.658 | 428.41 | 4.38 | 428.24 | 5.952 | 428.32 | 7.846
428.5 | 2.402 | 428.54 | 4.791 | 428.58 | 8.017 | 428.48 | 11.283 | 428.51 | 13.918 | 428.7 | 1.981 | 428.6 | 2.656 | 428.58 | 4.379 | 428.41 | 5.948 | 428.49 | 7.843
428.67 | 2.401 | 428.7 | 4.788 | 428.74 | 8.011 | 428.64 | 11.271 | 428.68 | 13.911 | 428.87 | 1.981 | 428.76 | 2.654 | 428.75 | 4.377 | 428.58 | 5.944 | 428.65 | 7.84
428.84 | 2.402 | 428.87 | 4.784 | 428.91 | 8.004 | 428.81 | 11.264 | 428.85 | 13.9 | 429.04 | 1.979 | 428.93 | 2.653 | 428.91 | 4.376 | 428.75 | 5.94 | 428.82 | 7.836
429 | 2.401 | 429.04 | 4.78 | 429.08 | 8 | 428.98 | 11.255 | 429.02 | 13.889 | 429.2 | 1.978 | 429.1 | 2.653 | 429.08 | 4.375 | 428.91 | 5.935 | 428.99 | 7.832
429.17 | 2.399 | 429.2 | 4.778 | 429.25 | 7.994 | 429.15 | 11.248 | 429.18 | 13.877 | 429.37 | 1.976 | 429.27 | 2.651 | 429.25 | 4.373 | 429.08 | 5.933 | 429.16 | 7.827
429.34 | 2.397 | 429.37 | 4.775 | 429.41 | 7.988 | 429.31 | 11.242 | 429.35 | 13.868 | 429.54 | 1.974 | 429.43 | 2.65 | 429.41 | 4.371 | 429.25 | 5.929 | 429.32 | 7.822
429.51 | 2.395 | 429.54 | 4.771 | 429.58 | 7.982 | 429.48 | 11.236 | 429.52 | 13.855 | 429.71 | 1.972 | 429.6 | 2.65 | 429.58 | 4.368 | 429.41 | 5.926 | 429.49 | 7.817
429.68 | 2.392 | 429.71 | 4.766 | 429.75 | 7.977 | 429.65 | 11.227 | 429.69 | 13.848 | 429.87 | 1.971 | 429.77 | 2.649 | 429.75 | 4.365 | 429.58 | 5.921 | 429.66 | 7.812
429.84 | 2.391 | 429.88 | 4.763 | 429.92 | 7.971 | 429.82 | 11.215 | 429.85 | 13.836 | 430.04 | 1.971 | 429.93 | 2.648 | 429.92 | 4.361 | 429.75 | 5.919 | 429.82 | 7.809
430.01 | 2.387 | 430.04 | 4.76 | 430.08 | 7.962 | 429.98 | 11.209 | 430.02 | 13.824 | 430.21 | 1.97 | 430.1 | 2.647 | 430.08 | 4.36 | 429.91 | 5.916 | 429.99 | 7.805
430.18 | 2.386 | 430.21 | 4.758 | 430.25 | 7.956 | 430.15 | 11.201 | 430.19 | 13.818 | 430.38 | 1.969 | 430.27 | 2.645 | 430.25 | 4.357 | 430.08 | 5.913 | 430.16 | 7.8
430.35 | 2.384 | 430.38 | 4.754 | 430.42 | 7.95 | 430.32 | 11.191 | 430.36 | 13.808 | 430.54 | 1.968 | 430.44 | 2.644 | 430.42 | 4.355 | 430.25 | 5.908 | 430.33 | 7.797
430.51 | 2.383 | 430.55 | 4.75 | 430.58 | 7.945 | 430.49 | 11.18 | 430.52 | 13.794 | 430.71 | 1.967 | 430.6 | 2.643 | 430.58 | 4.354 | 430.41 | 5.905 | 430.49 | 7.793
430.68 | 2.382 | 430.71 | 4.745 | 430.75 | 7.939 | 430.65 | 11.169 | 430.69 | 13.785 | 430.88 | 1.966 | 430.77 | 2.642 | 430.75 | 4.352 | 430.58 | 5.901 | 430.66 | 7.793
430.85 | 2.379 | 430.88 | 4.742 | 430.92 | 7.937 | 430.82 | 11.163 | 430.86 | 13.777 | 431.05 | 1.966 | 430.94 | 2.64 | 430.92 | 4.35 | 430.75 | 5.899 | 430.83 | 7.789
431.02 | 2.378 | 431.05 | 4.738 | 431.09 | 7.927 | 430.99 | 11.158 | 431.03 | 13.765 | 431.21 | 1.965 | 431.1 | 2.638 | 431.08 | 4.348 | 430.91 | 5.898 | 430.99 | 7.786
431.18 | 2.378 | 431.21 | 4.734 | 431.25 | 7.922 | 431.16 | 11.147 | 431.19 | 13.752 | 431.38 | 1.965 | 431.27 | 2.636 | 431.25 | 4.347 | 431.08 | 5.894 | 431.16 | 7.779
431.35 | 2.377 | 431.38 | 4.73 | 431.42 | 7.918 | 431.32 | 11.14 | 431.36 | 13.741 | 431.55 | 1.964 | 431.44 | 2.633 | 431.42 | 4.345 | 431.25 | 5.892 | 431.33 | 7.774
431.52 | 2.375 | 431.55 | 4.727 | 431.59 | 7.914 | 431.49 | 11.134 | 431.53 | 13.734 | 431.71 | 1.962 | 431.61 | 2.632 | 431.59 | 4.344 | 431.42 | 5.889 | 431.5 | 7.768
431.69 | 2.373 | 431.72 | 4.725 | 431.76 | 7.908 | 431.66 | 11.128 | 431.7 | 13.722 | 431.88 | 1.96 | 431.77 | 2.632 | 431.75 | 4.341 | 431.58 | 5.886 | 431.66 | 7.764
431.86 | 2.372 | 431.88 | 4.722 | 431.92 | 7.901 | 431.83 | 11.122 | 431.86 | 13.712 | 432.05 | 1.959 | 431.94 | 2.631 | 431.92 | 4.34 | 431.75 | 5.883 | 431.83 | 7.76
432.02 | 2.368 | 432.05 | 4.72 | 432.09 | 7.895 | 432 | 11.112 | 432.03 | 13.699 | 432.22 | 1.958 | 432.11 | 2.629 | 432.09 | 4.338 | 431.92 | 5.881 | 432 | 7.757
432.19 | 2.366 | 432.22 | 4.718 | 432.26 | 7.888 | 432.16 | 11.106 | 432.2 | 13.692 | 432.38 | 1.957 | 432.27 | 2.628 | 432.25 | 4.336 | 432.08 | 5.876 | 432.16 | 7.753
432.36 | 2.365 | 432.38 | 4.714 | 432.43 | 7.882 | 432.33 | 11.101 | 432.36 | 13.683 | 432.55 | 1.956 | 432.44 | 2.627 | 432.42 | 4.336 | 432.25 | 5.872 | 432.33 | 7.748
432.53 | 2.364 | 432.55 | 4.712 | 432.59 | 7.874 | 432.5 | 11.088 | 432.53 | 13.674 | 432.72 | 1.956 | 432.61 | 2.626 | 432.59 | 4.335 | 432.42 | 5.868 | 432.5 | 7.743
432.69 | 2.362 | 432.72 | 4.711 | 432.76 | 7.87 | 432.67 | 11.079 | 432.7 | 13.666 | 432.89 | 1.955 | 432.78 | 2.626 | 432.75 | 4.333 | 432.59 | 5.864 | 432.66 | 7.737
432.86 | 2.36 | 432.88 | 4.709 | 432.93 | 7.864 | 432.83 | 11.067 | 432.86 | 13.655 | 433.05 | 1.954 | 432.94 | 2.625 | 432.92 | 4.332 | 432.75 | 5.86 | 432.83 | 7.733
433.03 | 2.359 | 433.05 | 4.708 | 433.09 | 7.86 | 433 | 11.061 | 433.03 | 13.644 | 433.22 | 1.953 | 433.11 | 2.624 | 433.09 | 4.331 | 432.92 | 5.857 | 433 | 7.73
433.19 | 2.357 | 433.22 | 4.706 | 433.26 | 7.853 | 433.17 | 11.053 | 433.2 | 13.633 | 433.39 | 1.952 | 433.28 | 2.622 | 433.26 | 4.329 | 433.09 | 5.854 | 433.17 | 7.727
433.36 | 2.355 | 433.39 | 4.702 | 433.43 | 7.849 | 433.33 | 11.044 | 433.36 | 13.622 | 433.55 | 1.951 | 433.44 | 2.62 | 433.42 | 4.327 | 433.25 | 5.852 | 433.33 | 7.726
433.53 | 2.353 | 433.55 | 4.697 | 433.59 | 7.842 | 433.5 | 11.036 | 433.53 | 13.606 | 433.72 | 1.95 | 433.61 | 2.62 | 433.59 | 4.323 | 433.42 | 5.851 | 433.5 | 7.724
433.7 | 2.351 | 433.72 | 4.692 | 433.76 | 7.837 | 433.67 | 11.026 | 433.7 | 13.596 | 433.89 | 1.949 | 433.78 | 2.616 | 433.76 | 4.32 | 433.59 | 5.847 | 433.67 | 7.721
433.86 | 2.349 | 433.89 | 4.687 | 433.93 | 7.832 | 433.84 | 11.014 | 433.87 | 13.587 | 434.06 | 1.948 | 433.95 | 2.615 | 433.93 | 4.318 | 433.76 | 5.843 | 433.83 | 7.716
434.03 | 2.349 | 434.06 | 4.685 | 434.1 | 7.828 | 434 | 11.004 | 434.03 | 13.574 | 434.22 | 1.947 | 434.11 | 2.612 | 434.09 | 4.316 | 433.92 | 5.839 | 434 | 7.708
434.2 | 2.348 | 434.22 | 4.682 | 434.26 | 7.821 | 434.17 | 10.998 | 434.2 | 13.564 | 434.39 | 1.946 | 434.28 | 2.612 | 434.26 | 4.313 | 434.09 | 5.835 | 434.17 | 7.7
434.36 | 2.346 | 434.39 | 4.679 | 434.43 | 7.815 | 434.34 | 10.995 | 434.37 | 13.558 | 434.56 | 1.945 | 434.45 | 2.611 | 434.43 | 4.311 | 434.26 | 5.832 | 434.33 | 7.697
434.53 | 2.345 | 434.56 | 4.674 | 434.6 | 7.807 | 434.5 | 10.989 | 434.54 | 13.547 | 434.72 | 1.944 | 434.62 | 2.611 | 434.59 | 4.308 | 434.42 | 5.83 | 434.5 | 7.695
434.7 | 2.345 | 434.73 | 4.671 | 434.77 | 7.801 | 434.67 | 10.984 | 434.7 | 13.536 | 434.89 | 1.943 | 434.78 | 2.61 | 434.76 | 4.306 | 434.59 | 5.827 | 434.67 | 7.69
434.87 | 2.343 | 434.89 | 4.667 | 434.93 | 7.797 | 434.84 | 10.977 | 434.87 | 13.526 | 435.06 | 1.942 | 434.95 | 2.61 | 434.93 | 4.304 | 434.76 | 5.823 | 434.84 | 7.685
435.03 | 2.341 | 435.06 | 4.665 | 435.1 | 7.794 | 435.01 | 10.968 | 435.04 | 13.517 | 435.22 | 1.941 | 435.12 | 2.609 | 435.09 | 4.302 | 434.92 | 5.822 | 435 | 7.683
435.2 | 2.34 | 435.23 | 4.664 | 435.27 | 7.79 | 435.17 | 10.964 | 435.2 | 13.507 | 435.39 | 1.94 | 435.28 | 2.609 | 435.26 | 4.301 | 435.09 | 5.819 | 435.17 | 7.682
435.37 | 2.336 | 435.39 | 4.661 | 435.43 | 7.784 | 435.34 | 10.957 | 435.37 | 13.498 | 435.56 | 1.939 | 435.45 | 2.608 | 435.43 | 4.3 | 435.26 | 5.817 | 435.34 | 7.678
435.54 | 2.335 | 435.56 | 4.659 | 435.6 | 7.776 | 435.51 | 10.951 | 435.54 | 13.492 | 435.73 | 1.938 | 435.62 | 2.607 | 435.6 | 4.299 | 435.42 | 5.814 | 435.5 | 7.676
435.7 | 2.332 | 435.73 | 4.655 | 435.77 | 7.769 | 435.67 | 10.941 | 435.71 | 13.479 | 435.89 | 1.937 | 435.79 | 2.607 | 435.76 | 4.298 | 435.59 | 5.809 | 435.67 | 7.674
435.87 | 2.33 | 435.89 | 4.652 | 435.94 | 7.763 | 435.84 | 10.931 | 435.87 | 13.47 | 436.06 | 1.937 | 435.95 | 2.605 | 435.93 | 4.297 | 435.76 | 5.805 | 435.84 | 7.67
436.04 | 2.329 | 436.06 | 4.649 | 436.1 | 7.759 | 436.01 | 10.926 | 436.04 | 13.455 | 436.23 | 1.936 | 436.12 | 2.603 | 436.1 | 4.296 | 435.92 | 5.801 | 436 | 7.667
436.2 | 2.326 | 436.23 | 4.646 | 436.27 | 7.754 | 436.18 | 10.922 | 436.21 | 13.445 | 436.39 | 1.935 | 436.29 | 2.601 | 436.26 | 4.293 | 436.09 | 5.798 | 436.17 | 7.665
436.37 | 2.325 | 436.4 | 4.644 | 436.44 | 7.749 | 436.34 | 10.912 | 436.37 | 13.44 | 436.56 | 1.934 | 436.45 | 2.6 | 436.43 | 4.291 | 436.26 | 5.797 | 436.34 | 7.661
436.54 | 2.323 | 436.56 | 4.641 | 436.6 | 7.744 | 436.51 | 10.901 | 436.54 | 13.431 | 436.73 | 1.932 | 436.62 | 2.599 | 436.6 | 4.288 | 436.43 | 5.794 | 436.51 | 7.655
436.71 | 2.321 | 436.73 | 4.639 | 436.77 | 7.74 | 436.68 | 10.894 | 436.71 | 13.425 | 436.89 | 1.931 | 436.79 | 2.596 | 436.76 | 4.286 | 436.59 | 5.792 | 436.67 | 7.651
436.87 | 2.32 | 436.9 | 4.637 | 436.94 | 7.735 | 436.84 | 10.889 | 436.87 | 13.414 | 437.06 | 1.931 | 436.95 | 2.594 | 436.93 | 4.283 | 436.76 | 5.789 | 436.84 | 7.647
437.04 | 2.318 | 437.06 | 4.634 | 437.11 | 7.728 | 437.01 | 10.886 | 437.04 | 13.401 | 437.23 | 1.93 | 437.12 | 2.593 | 437.1 | 4.281 | 436.93 | 5.785 | 437.01 | 7.647
437.21 | 2.317 | 437.23 | 4.631 | 437.27 | 7.722 | 437.18 | 10.87 | 437.21 | 13.392 | 437.4 | 1.93 | 437.29 | 2.591 | 437.26 | 4.279 | 437.09 | 5.781 | 437.17 | 7.645
437.37 | 2.316 | 437.4 | 4.627 | 437.44 | 7.714 | 437.34 | 10.86 | 437.38 | 13.385 | 437.56 | 1.929 | 437.45 | 2.588 | 437.43 | 4.277 | 437.26 | 5.777 | 437.34 | 7.641
437.54 | 2.316 | 437.56 | 4.624 | 437.61 | 7.708 | 437.51 | 10.855 | 437.54 | 13.372 | 437.73 | 1.929 | 437.62 | 2.587 | 437.6 | 4.275 | 437.43 | 5.774 | 437.51 | 7.639
437.71 | 2.315 | 437.73 | 4.621 | 437.77 | 7.702 | 437.68 | 10.841 | 437.71 | 13.366 | 437.9 | 1.928 | 437.79 | 2.585 | 437.76 | 4.273 | 437.59 | 5.771 | 437.67 | 7.634
437.88 | 2.314 | 437.9 | 4.618 | 437.94 | 7.697 | 437.85 | 10.83 | 437.88 | 13.355 | 438.06 | 1.927 | 437.95 | 2.583 | 437.93 | 4.273 | 437.76 | 5.77 | 437.84 | 7.63
438.04 | 2.313 | 438.06 | 4.614 | 438.11 | 7.694 | 438.01 | 10.825 | 438.04 | 13.346 | 438.23 | 1.927 | 438.12 | 2.582 | 438.1 | 4.271 | 437.93 | 5.769 | 438.01 | 7.627
438.21 | 2.312 | 438.23 | 4.61 | 438.28 | 7.688 | 438.18 | 10.813 | 438.21 | 13.34 | 438.4 | 1.926 | 438.29 | 2.581 | 438.26 | 4.27 | 438.09 | 5.767 | 438.18 | 7.623
438.38 | 2.31 | 438.4 | 4.606 | 438.44 | 7.683 | 438.35 | 10.812 | 438.38 | 13.328 | 438.56 | 1.926 | 438.46 | 2.581 | 438.43 | 4.269 | 438.26 | 5.764 | 438.34 | 7.62
438.54 | 2.307 | 438.57 | 4.603 | 438.61 | 7.679 | 438.51 | 10.808 | 438.54 | 13.322 | 438.73 | 1.926 | 438.62 | 2.579 | 438.6 | 4.268 | 438.43 | 5.761 | 438.51 | 7.616
438.71 | 2.303 | 438.73 | 4.6 | 438.78 | 7.673 | 438.68 | 10.803 | 438.71 | 13.313 | 438.9 | 1.926 | 438.79 | 2.577 | 438.76 | 4.266 | 438.59 | 5.757 | 438.68 | 7.611
438.88 | 2.301 | 438.9 | 4.597 | 438.94 | 7.666 | 438.85 | 10.799 | 438.88 | 13.302 | 439.07 | 1.925 | 438.96 | 2.575 | 438.93 | 4.265 | 438.76 | 5.753 | 438.84 | 7.609
439.05 | 2.298 | 439.07 | 4.592 | 439.11 | 7.661 | 439.02 | 10.789 | 439.05 | 13.292 | 439.23 | 1.925 | 439.12 | 2.573 | 439.1 | 4.263 | 438.93 | 5.75 | 439.01 | 7.604
439.21 | 2.297 | 439.23 | 4.588 | 439.28 | 7.657 | 439.18 | 10.78 | 439.21 | 13.282 | 439.4 | 1.924 | 439.29 | 2.573 | 439.27 | 4.262 | 439.1 | 5.747 | 439.18 | 7.601
439.38 | 2.294 | 439.4 | 4.583 | 439.44 | 7.654 | 439.35 | 10.774 | 439.38 | 13.274 | 439.57 | 1.923 | 439.46 | 2.57 | 439.43 | 4.26 | 439.26 | 5.746 | 439.35 | 7.596
439.55 | 2.292 | 439.57 | 4.581 | 439.61 | 7.649 | 439.52 | 10.766 | 439.55 | 13.265 | 439.73 | 1.923 | 439.62 | 2.57 | 439.6 | 4.258 | 439.43 | 5.744 | 439.51 | 7.59
439.71 | 2.29 | 439.73 | 4.578 | 439.78 | 7.643 | 439.68 | 10.754 | 439.71 | 13.256 | 439.9 | 1.922 | 439.79 | 2.567 | 439.77 | 4.254 | 439.6 | 5.742 | 439.68 | 7.585
439.88 | 2.288 | 439.9 | 4.575 | 439.94 | 7.639 | 439.85 | 10.747 | 439.88 | 13.247 | 440.07 | 1.922 | 439.96 | 2.567 | 439.93 | 4.252 | 439.76 | 5.739 | 439.85 | 7.58
440.05 | 2.288 | 440.07 | 4.572 | 440.11 | 7.637 | 440.02 | 10.74 | 440.05 | 13.239 | 440.23 | 1.921 | 440.12 | 2.566 | 440.1 | 4.25 | 439.93 | 5.735 | 440.01 | 7.577
440.21 | 2.286 | 440.24 | 4.57 | 440.28 | 7.632 | 440.18 | 10.737 | 440.21 | 13.23 | 440.4 | 1.92 | 440.29 | 2.565 | 440.27 | 4.247 | 440.1 | 5.732 | 440.18 | 7.575
440.38 | 2.285 | 440.4 | 4.567 | 440.44 | 7.625 | 440.35 | 10.736 | 440.38 | 13.219 | 440.57 | 1.919 | 440.46 | 2.565 | 440.43 | 4.245 | 440.27 | 5.729 | 440.35 | 7.573
440.55 | 2.283 | 440.57 | 4.565 | 440.61 | 7.619 | 440.52 | 10.728 | 440.55 | 13.211 | 440.73 | 1.917 | 440.62 | 2.565 | 440.6 | 4.244 | 440.43 | 5.726 | 440.51 | 7.571
440.71 | 2.282 | 440.74 | 4.563 | 440.78 | 7.614 | 440.68 | 10.717 | 440.71 | 13.202 | 440.9 | 1.916 | 440.79 | 2.563 | 440.77 | 4.241 | 440.6 | 5.723 | 440.68 | 7.565
440.88 | 2.28 | 440.9 | 4.563 | 440.95 | 7.609 | 440.85 | 10.708 | 440.88 | 13.191 | 441.07 | 1.915 | 440.96 | 2.562 | 440.93 | 4.239 | 440.77 | 5.721 | 440.85 | 7.561
441.05 | 2.279 | 441.07 | 4.56 | 441.11 | 7.606 | 441.02 | 10.7 | 441.05 | 13.181 | 441.24 | 1.914 | 441.12 | 2.562 | 441.1 | 4.238 | 440.93 | 5.717 | 441.01 | 7.558
441.21 | 2.278 | 441.24 | 4.557 | 441.28 | 7.601 | 441.18 | 10.698 | 441.21 | 13.172 | 441.4 | 1.913 | 441.29 | 2.561 | 441.27 | 4.236 | 441.1 | 5.714 | 441.18 | 7.555
441.38 | 2.276 | 441.4 | 4.555 | 441.45 | 7.597 | 441.35 | 10.688 | 441.38 | 13.165 | 441.57 | 1.913 | 441.46 | 2.56 | 441.44 | 4.234 | 441.27 | 5.712 | 441.35 | 7.552
441.55 | 2.274 | 441.57 | 4.55 | 441.61 | 7.59 | 441.52 | 10.676 | 441.55 | 13.159 | 441.74 | 1.912 | 441.62 | 2.559 | 441.6 | 4.23 | 441.43 | 5.708 | 441.51 | 7.548
441.72 | 2.273 | 441.74 | 4.548 | 441.78 | 7.584 | 441.69 | 10.67 | 441.72 | 13.15 | 441.9 | 1.91 | 441.79 | 2.558 | 441.77 | 4.226 | 441.6 | 5.705 | 441.68 | 7.543
441.88 | 2.271 | 441.91 | 4.544 | 441.95 | 7.582 | 441.85 | 10.667 | 441.88 | 13.143 | 442.07 | 1.909 | 441.96 | 2.556 | 441.94 | 4.224 | 441.77 | 5.703 | 441.85 | 7.537
442.05 | 2.269 | 442.07 | 4.54 | 442.11 | 7.578 | 442.02 | 10.659 | 442.05 | 13.131 | 442.24 | 1.908 | 442.13 | 2.556 | 442.1 | 4.221 | 441.94 | 5.7 | 442.01 | 7.532
442.22 | 2.267 | 442.24 | 4.538 | 442.28 | 7.573 | 442.19 | 10.65 | 442.22 | 13.122 | 442.4 | 1.908 | 442.29 | 2.554 | 442.27 | 4.22 | 442.1 | 5.697 | 442.18 | 7.526
442.38 | 2.266 | 442.41 | 4.535 | 442.45 | 7.57 | 442.35 | 10.644 | 442.38 | 13.109 | 442.57 | 1.906 | 442.46 | 2.553 | 442.44 | 4.218 | 442.27 | 5.694 | 442.35 | 7.526
442.55 | 2.265 | 442.57 | 4.532 | 442.61 | 7.563 | 442.52 | 10.636 | 442.55 | 13.101 | 442.74 | 1.905 | 442.63 | 2.552 | 442.6 | 4.216 | 442.44 | 5.69 | 442.51 | 7.524
442.72 | 2.264 | 442.74 | 4.53 | 442.78 | 7.557 | 442.69 | 10.625 | 442.72 | 13.091 | 442.9 | 1.905 | 442.79 | 2.552 | 442.77 | 4.214 | 442.6 | 5.685 | 442.68 | 7.523
442.88 | 2.263 | 442.91 | 4.527 | 442.95 | 7.551 | 442.85 | 10.616 | 442.88 | 13.081 | 443.07 | 1.904 | 442.96 | 2.551 | 442.94 | 4.212 | 442.77 | 5.683 | 442.85 | 7.523
443.05 | 2.262 | 443.07 | 4.524 | 443.11 | 7.547 | 443.02 | 10.608 | 443.05 | 13.074 | 443.24 | 1.903 | 443.13 | 2.549 | 443.1 | 4.21 | 442.94 | 5.68 | 443.01 | 7.52
443.22 | 2.262 | 443.24 | 4.521 | 443.28 | 7.542 | 443.19 | 10.604 | 443.22 | 13.065 | 443.4 | 1.903 | 443.29 | 2.549 | 443.27 | 4.208 | 443.1 | 5.676 | 443.18 | 7.515
443.39 | 2.26 | 443.41 | 4.516 | 443.45 | 7.537 | 443.35 | 10.6 | 443.38 | 13.055 | 443.57 | 1.902 | 443.46 | 2.548 | 443.44 | 4.207 | 443.27 | 5.673 | 443.35 | 7.514
443.55 | 2.26 | 443.57 | 4.514 | 443.61 | 7.533 | 443.52 | 10.596 | 443.55 | 13.049 | 443.74 | 1.901 | 443.63 | 2.547 | 443.6 | 4.206 | 443.44 | 5.669 | 443.51 | 7.51
443.72 | 2.259 | 443.74 | 4.512 | 443.78 | 7.527 | 443.69 | 10.593 | 443.72 | 13.042 | 443.9 | 1.901 | 443.79 | 2.546 | 443.77 | 4.203 | 443.6 | 5.665 | 443.68 | 7.507
443.89 | 2.257 | 443.91 | 4.51 | 443.95 | 7.521 | 443.86 | 10.588 | 443.88 | 13.037 | 444.07 | 1.9 | 443.96 | 2.545 | 443.94 | 4.202 | 443.77 | 5.663 | 443.85 | 7.503
444.05 | 2.255 | 444.07 | 4.509 | 444.11 | 7.515 | 444.02 | 10.583 | 444.05 | 13.03 | 444.24 | 1.9 | 444.13 | 2.544 | 444.1 | 4.201 | 443.94 | 5.662 | 444.01 | 7.501
444.22 | 2.254 | 444.24 | 4.508 | 444.28 | 7.51 | 444.19 | 10.578 | 444.22 | 13.018 | 444.4 | 1.899 | 444.29 | 2.543 | 444.27 | 4.197 | 444.1 | 5.66 | 444.18 | 7.499
444.39 | 2.252 | 444.41 | 4.505 | 444.45 | 7.506 | 444.36 | 10.567 | 444.38 | 13.007 | 444.57 | 1.899 | 444.46 | 2.542 | 444.44 | 4.193 | 444.27 | 5.658 | 444.35 | 7.496
444.56 | 2.25 | 444.57 | 4.503 | 444.61 | 7.504 | 444.52 | 10.556 | 444.55 | 13.001 | 444.74 | 1.898 | 444.63 | 2.54 | 444.6 | 4.191 | 444.44 | 5.656 | 444.51 | 7.492
444.72 | 2.247 | 444.74 | 4.501 | 444.78 | 7.499 | 444.69 | 10.548 | 444.72 | 12.991 | 444.91 | 1.897 | 444.79 | 2.539 | 444.77 | 4.189 | 444.61 | 5.652 | 444.68 | 7.489
444.89 | 2.246 | 444.91 | 4.499 | 444.95 | 7.492 | 444.86 | 10.539 | 444.88 | 12.981 | 445.07 | 1.896 | 444.96 | 2.538 | 444.94 | 4.186 | 444.77 | 5.65 | 444.85 | 7.487
445.06 | 2.245 | 445.07 | 4.498 | 445.11 | 7.486 | 445.02 | 10.535 | 445.05 | 12.972 | 445.24 | 1.895 | 445.13 | 2.536 | 445.1 | 4.184 | 444.94 | 5.648 | 445.01 | 7.485
445.22 | 2.243 | 445.24 | 4.496 | 445.28 | 7.48 | 445.19 | 10.535 | 445.22 | 12.965 | 445.41 | 1.894 | 445.3 | 2.535 | 445.27 | 4.184 | 445.11 | 5.645 | 445.18 | 7.485
445.39 | 2.241 | 445.41 | 4.496 | 445.45 | 7.477 | 445.36 | 10.529 | 445.38 | 12.957 | 445.57 | 1.893 | 445.46 | 2.533 | 445.44 | 4.181 | 445.27 | 5.643 | 445.35 | 7.483
445.56 | 2.24 | 445.57 | 4.494 | 445.61 | 7.473 | 445.52 | 10.518 | 445.55 | 12.947 | 445.74 | 1.891 | 445.63 | 2.531 | 445.6 | 4.179 | 445.44 | 5.642 | 445.51 | 7.473
445.72 | 2.239 | 445.74 | 4.492 | 445.78 | 7.467 | 445.69 | 10.509 | 445.72 | 12.936 | 445.91 | 1.89 | 445.8 | 2.53 | 445.77 | 4.177 | 445.61 | 5.64 | 445.68 | 7.465
445.89 | 2.237 | 445.91 | 4.487 | 445.95 | 7.464 | 445.86 | 10.501 | 445.88 | 12.93 | 446.07 | 1.888 | 445.96 | 2.527 | 445.94 | 4.175 | 445.78 | 5.637 | 445.85 | 7.458
446.06 | 2.235 | 446.08 | 4.482 | 446.11 | 7.46 | 446.03 | 10.496 | 446.05 | 12.922 | 446.24 | 1.887 | 446.13 | 2.526 | 446.11 | 4.172 | 445.94 | 5.636 | 446.02 | 7.454
446.22 | 2.235 | 446.24 | 4.478 | 446.28 | 7.455 | 446.19 | 10.487 | 446.22 | 12.916 | 446.41 | 1.886 | 446.3 | 2.525 | 446.27 | 4.169 | 446.11 | 5.634 | 446.18 | 7.452
446.39 | 2.233 | 446.41 | 4.475 | 446.45 | 7.45 | 446.36 | 10.476 | 446.39 | 12.901 | 446.58 | 1.885 | 446.46 | 2.523 | 446.44 | 4.168 | 446.28 | 5.631 | 446.35 | 7.448
446.56 | 2.232 | 446.58 | 4.472 | 446.62 | 7.446 | 446.53 | 10.472 | 446.55 | 12.895 | 446.74 | 1.884 | 446.63 | 2.522 | 446.61 | 4.167 | 446.44 | 5.629 | 446.52 | 7.448
446.73 | 2.231 | 446.74 | 4.47 | 446.78 | 7.442 | 446.7 | 10.467 | 446.72 | 12.887 | 446.91 | 1.882 | 446.8 | 2.52 | 446.77 | 4.165 | 446.61 | 5.627 | 446.68 | 7.446
446.89 | 2.228 | 446.91 | 4.466 | 446.95 | 7.436 | 446.86 | 10.463 | 446.89 | 12.878 | 447.08 | 1.881 | 446.97 | 2.519 | 446.94 | 4.164 | 446.78 | 5.626 | 446.85 | 7.442
447.06 | 2.226 | 447.08 | 4.462 | 447.12 | 7.431 | 447.03 | 10.458 | 447.05 | 12.868 | 447.25 | 1.88 | 447.13 | 2.518 | 447.11 | 4.162 | 446.95 | 5.623 | 447.02 | 7.441
447.23 | 2.226 | 447.24 | 4.459 | 447.29 | 7.427 | 447.2 | 10.452 | 447.22 | 12.862 | 447.41 | 1.88 | 447.3 | 2.516 | 447.27 | 4.161 | 447.11 | 5.62 | 447.19 | 7.436
447.39 | 2.225 | 447.41 | 4.456 | 447.45 | 7.423 | 447.37 | 10.446 | 447.39 | 12.852 | 447.58 | 1.879 | 447.47 | 2.514 | 447.44 | 4.161 | 447.28 | 5.618 | 447.35 | 7.434
447.56 | 2.224 | 447.58 | 4.454 | 447.62 | 7.417 | 447.53 | 10.438 | 447.56 | 12.843 | 447.75 | 1.878 | 447.64 | 2.513 | 447.61 | 4.159 | 447.45 | 5.614 | 447.52 | 7.432
447.73 | 2.222 | 447.75 | 4.452 | 447.79 | 7.414 | 447.7 | 10.43 | 447.72 | 12.837 | 447.91 | 1.877 | 447.8 | 2.511 | 447.78 | 4.158 | 447.61 | 5.612 | 447.69 | 7.427
447.9 | 2.221 | 447.92 | 4.45 | 447.95 | 7.409 | 447.87 | 10.424 | 447.89 | 12.829 | 448.08 | 1.876 | 447.97 | 2.509 | 447.94 | 4.156 | 447.78 | 5.609 | 447.86 | 7.426
448.06 | 2.22 | 448.08 | 4.448 | 448.12 | 7.402 | 448.04 | 10.42 | 448.06 | 12.824 | 448.25 | 1.874 | 448.14 | 2.506 | 448.11 | 4.154 | 447.95 | 5.606 | 448.02 | 7.422
448.23 | 2.219 | 448.25 | 4.446 | 448.29 | 7.399 | 448.21 | 10.417 | 448.23 | 12.814 | 448.42 | 1.872 | 448.31 | 2.504 | 448.28 | 4.153 | 448.12 | 5.603 | 448.19 | 7.416
448.4 | 2.219 | 448.42 | 4.445 | 448.46 | 7.394 | 448.37 | 10.414 | 448.4 | 12.806 | 448.59 | 1.872 | 448.47 | 2.503 | 448.45 | 4.15 | 448.29 | 5.599 | 448.36 | 7.413
448.57 | 2.217 | 448.59 | 4.441 | 448.63 | 7.389 | 448.54 | 10.404 | 448.56 | 12.797 | 448.75 | 1.87 | 448.64 | 2.503 | 448.61 | 4.148 | 448.45 | 5.596 | 448.53 | 7.41
448.73 | 2.216 | 448.75 | 4.435 | 448.79 | 7.385 | 448.71 | 10.397 | 448.73 | 12.789 | 448.92 | 1.867 | 448.81 | 2.503 | 448.78 | 4.146 | 448.62 | 5.594 | 448.69 | 7.407
448.9 | 2.216 | 448.92 | 4.431 | 448.96 | 7.383 | 448.88 | 10.394 | 448.9 | 12.78 | 449.09 | 1.865 | 448.98 | 2.502 | 448.95 | 4.144 | 448.79 | 5.592 | 448.86 | 7.405
449.07 | 2.214 | 449.09 | 4.428 | 449.13 | 7.378 | 449.05 | 10.393 | 449.07 | 12.77 | 449.26 | 1.863 | 449.14 | 2.5 | 449.12 | 4.142 | 448.96 | 5.59 | 449.03 | 7.401
449.24 | 2.213 | 449.26 | 4.427 | 449.3 | 7.374 | 449.21 | 10.383 | 449.24 | 12.762 | 449.42 | 1.861 | 449.31 | 2.499 | 449.28 | 4.14 | 449.12 | 5.588 | 449.2 | 7.398
449.4 | 2.212 | 449.43 | 4.426 | 449.46 | 7.368 | 449.38 | 10.369 | 449.4 | 12.755 | 449.59 | 1.86 | 449.48 | 2.499 | 449.45 | 4.138 | 449.29 | 5.586 | 449.37 | 7.396
449.57 | 2.212 | 449.59 | 4.422 | 449.63 | 7.363 | 449.55 | 10.365 | 449.57 | 12.746 | 449.76 | 1.86 | 449.65 | 2.499 | 449.62 | 4.136 | 449.46 | 5.584 | 449.54 | 7.391
449.74 | 2.21 | 449.76 | 4.418 | 449.8 | 7.361 | 449.72 | 10.363 | 449.74 | 12.739 | 449.93 | 1.859 | 449.82 | 2.498 | 449.79 | 4.134 | 449.63 | 5.582 | 449.7 | 7.39
449.91 | 2.209 | 449.93 | 4.414 | 449.97 | 7.355 | 449.89 | 10.359 | 449.91 | 12.731 | 450.09 | 1.858 | 449.98 | 2.497 | 449.96 | 4.132 | 449.79 | 5.58 | 449.87 | 7.388
450.08 | 2.207 | 450.1 | 4.411 | 450.14 | 7.351 | 450.05 | 10.352 | 450.08 | 12.725 | 450.26 | 1.858 | 450.15 | 2.495 | 450.12 | 4.131 | 449.96 | 5.578 | 450.04 | 7.385
450.24 | 2.206 | 450.26 | 4.411 | 450.3 | 7.347 | 450.22 | 10.346 | 450.24 | 12.719 | 450.43 | 1.858 | 450.32 | 2.494 | 450.29 | 4.129 | 450.13 | 5.577 | 450.21 | 7.38
450.41 | 2.205 | 450.43 | 4.41 | 450.47 | 7.343 | 450.39 | 10.341 | 450.41 | 12.711 | 450.6 | 1.857 | 450.49 | 2.493 | 450.46 | 4.124 | 450.3 | 5.575 | 450.37 | 7.375
450.58 | 2.204 | 450.6 | 4.409 | 450.64 | 7.34 | 450.56 | 10.337 | 450.58 | 12.704 | 450.77 | 1.857 | 450.66 | 2.49 | 450.63 | 4.12 | 450.47 | 5.573 | 450.54 | 7.372
450.75 | 2.202 | 450.77 | 4.407 | 450.81 | 7.336 | 450.73 | 10.334 | 450.75 | 12.693 | 450.93 | 1.856 | 450.83 | 2.488 | 450.8 | 4.118 | 450.64 | 5.57 | 450.71 | 7.37
450.91 | 2.202 | 450.94 | 4.407 | 450.98 | 7.331 | 450.89 | 10.326 | 450.92 | 12.685 | 451.1 | 1.856 | 450.99 | 2.487 | 450.97 | 4.117 | 450.8 | 5.565 | 450.88 | 7.367
451.08 | 2.2 | 451.11 | 4.406 | 451.14 | 7.326 | 451.06 | 10.32 | 451.08 | 12.68 | 451.27 | 1.855 | 451.16 | 2.487 | 451.13 | 4.114 | 450.97 | 5.562 | 451.05 | 7.365
451.25 | 2.198 | 451.27 | 4.403 | 451.31 | 7.318 | 451.23 | 10.309 | 451.25 | 12.675 | 451.44 | 1.854 | 451.33 | 2.485 | 451.3 | 4.113 | 451.14 | 5.561 | 451.21 | 7.363
451.42 | 2.197 | 451.44 | 4.4 | 451.48 | 7.311 | 451.4 | 10.296 | 451.42 | 12.666 | 451.6 | 1.853 | 451.5 | 2.485 | 451.47 | 4.112 | 451.31 | 5.56 | 451.38 | 7.36
451.59 | 2.196 | 451.61 | 4.397 | 451.65 | 7.308 | 451.57 | 10.286 | 451.59 | 12.659 | 451.77 | 1.852 | 451.67 | 2.484 | 451.64 | 4.11 | 451.47 | 5.558 | 451.55 | 7.355
451.75 | 2.196 | 451.78 | 4.395 | 451.81 | 7.305 | 451.73 | 10.285 | 451.76 | 12.65 | 451.94 | 1.851 | 451.83 | 2.482 | 451.81 | 4.109 | 451.64 | 5.556 | 451.72 | 7.353
451.92 | 2.195 | 451.95 | 4.393 | 451.98 | 7.3 | 451.9 | 10.282 | 451.92 | 12.644 | 452.11 | 1.849 | 452 | 2.48 | 451.97 | 4.108 | 451.81 | 5.553 | 451.89 | 7.349
452.09 | 2.193 | 452.12 | 4.385 | 452.15 | 7.299 | 452.07 | 10.275 | 452.09 | 12.633 | 452.28 | 1.848 | 452.17 | 2.482 | 452.14 | 4.106 | 451.98 | 5.55 | 452.06 | 7.347
452.26 | 2.193 | 452.28 | 4.378 | 452.32 | 7.298 | 452.24 | 10.271 | 452.26 | 12.624 | 452.45 | 1.847 | 452.34 | 2.481 | 452.31 | 4.104 | 452.15 | 5.546 | 452.22 | 7.345
452.43 | 2.191 | 452.45 | 4.377 | 452.49 | 7.292 | 452.41 | 10.266 | 452.43 | 12.617 | 452.61 | 1.846 | 452.51 | 2.48 | 452.48 | 4.102 | 452.32 | 5.545 | 452.39 | 7.34
452.6 | 2.191 | 452.62 | 4.374 | 452.65 | 7.287 | 452.58 | 10.262 | 452.6 | 12.609 | 452.78 | 1.845 | 452.67 | 2.478 | 452.65 | 4.101 | 452.48 | 5.542 | 452.56 | 7.338
452.76 | 2.191 | 452.79 | 4.374 | 452.82 | 7.28 | 452.74 | 10.255 | 452.77 | 12.603 | 452.95 | 1.843 | 452.84 | 2.476 | 452.81 | 4.099 | 452.65 | 5.539 | 452.73 | 7.335
452.93 | 2.188 | 452.96 | 4.371 | 452.99 | 7.274 | 452.91 | 10.246 | 452.93 | 12.599 | 453.12 | 1.842 | 453.01 | 2.476 | 452.98 | 4.098 | 452.82 | 5.535 | 452.9 | 7.333
453.1 | 2.186 | 453.13 | 4.369 | 453.16 | 7.273 | 453.08 | 10.237 | 453.1 | 12.588 | 453.29 | 1.842 | 453.18 | 2.474 | 453.15 | 4.095 | 452.99 | 5.532 | 453.06 | 7.33
453.27 | 2.185 | 453.3 | 4.367 | 453.33 | 7.268 | 453.25 | 10.231 | 453.27 | 12.579 | 453.45 | 1.841 | 453.35 | 2.475 | 453.32 | 4.093 | 453.16 | 5.528 | 453.23 | 7.329
453.44 | 2.184 | 453.46 | 4.364 | 453.49 | 7.264 | 453.42 | 10.228 | 453.44 | 12.57 | 453.62 | 1.84 | 453.52 | 2.473 | 453.49 | 4.091 | 453.32 | 5.525 | 453.4 | 7.327
453.6 | 2.183 | 453.63 | 4.362 | 453.66 | 7.261 | 453.59 | 10.225 | 453.61 | 12.564 | 453.79 | 1.84 | 453.68 | 2.47 | 453.65 | 4.089 | 453.49 | 5.522 | 453.57 | 7.324
453.77 | 2.182 | 453.8 | 4.361 | 453.83 | 7.258 | 453.75 | 10.217 | 453.77 | 12.56 | 453.96 | 1.838 | 453.85 | 2.467 | 453.82 | 4.086 | 453.66 | 5.52 | 453.74 | 7.322
453.94 | 2.18 | 453.97 | 4.359 | 454 | 7.254 | 453.92 | 10.211 | 453.94 | 12.551 | 454.13 | 1.838 | 454.02 | 2.467 | 453.99 | 4.084 | 453.83 | 5.517 | 453.91 | 7.317
454.11 | 2.179 | 454.14 | 4.357 | 454.17 | 7.252 | 454.09 | 10.206 | 454.11 | 12.541 | 454.29 | 1.837 | 454.19 | 2.466 | 454.16 | 4.081 | 454 | 5.516 | 454.07 | 7.314
454.28 | 2.178 | 454.31 | 4.355 | 454.34 | 7.249 | 454.26 | 10.202 | 454.28 | 12.534 | 454.46 | 1.837 | 454.36 | 2.466 | 454.33 | 4.079 | 454.16 | 5.514 | 454.24 | 7.311
454.45 | 2.178 | 454.47 | 4.353 | 454.5 | 7.244 | 454.43 | 10.198 | 454.45 | 12.524 | 454.63 | 1.837 | 454.52 | 2.465 | 454.5 | 4.077 | 454.33 | 5.513 | 454.41 | 7.305
454.61 | 2.176 | 454.64 | 4.353 | 454.67 | 7.238 | 454.6 | 10.193 | 454.62 | 12.52 | 454.8 | 1.837 | 454.69 | 2.464 | 454.66 | 4.075 | 454.5 | 5.511 | 454.58 | 7.303
454.78 | 2.175 | 454.81 | 4.351 | 454.84 | 7.231 | 454.76 | 10.185 | 454.79 | 12.514 | 454.97 | 1.837 | 454.86 | 2.462 | 454.83 | 4.072 | 454.67 | 5.509 | 454.75 | 7.299
454.95 | 2.174 | 454.98 | 4.35 | 455.01 | 7.229 | 454.93 | 10.179 | 454.95 | 12.506 | 455.14 | 1.836 | 455.03 | 2.459 | 455 | 4.07 | 454.84 | 5.507 | 454.92 | 7.297
455.12 | 2.173 | 455.15 | 4.348 | 455.18 | 7.227 | 455.1 | 10.173 | 455.12 | 12.5 | 455.31 | 1.836 | 455.2 | 2.457 | 455.17 | 4.067 | 455.01 | 5.503 | 455.08 | 7.295
455.29 | 2.173 | 455.31 | 4.347 | 455.35 | 7.224 | 455.27 | 10.168 | 455.29 | 12.493 | 455.47 | 1.835 | 455.37 | 2.456 | 455.34 | 4.065 | 455.17 | 5.499 | 455.25 | 7.289
455.46 | 2.172 | 455.48 | 4.345 | 455.51 | 7.221 | 455.44 | 10.165 | 455.46 | 12.483 | 455.64 | 1.835 | 455.54 | 2.454 | 455.5 | 4.064 | 455.34 | 5.496 | 455.42 | 7.285
455.62 | 2.17 | 455.65 | 4.342 | 455.68 | 7.217 | 455.61 | 10.16 | 455.63 | 12.475 | 455.81 | 1.835 | 455.7 | 2.454 | 455.67 | 4.063 | 455.51 | 5.493 | 455.59 | 7.28
455.79 | 2.169 | 455.82 | 4.341 | 455.85 | 7.213 | 455.78 | 10.157 | 455.8 | 12.474 | 455.98 | 1.835 | 455.87 | 2.452 | 455.84 | 4.062 | 455.68 | 5.491 | 455.76 | 7.276
455.96 | 2.167 | 455.99 | 4.339 | 456.02 | 7.21 | 455.95 | 10.152 | 455.96 | 12.463 | 456.15 | 1.835 | 456.04 | 2.451 | 456.01 | 4.06 | 455.85 | 5.489 | 455.93 | 7.274
456.13 | 2.166 | 456.16 | 4.336 | 456.19 | 7.206 | 456.11 | 10.147 | 456.13 | 12.455 | 456.32 | 1.835 | 456.21 | 2.45 | 456.18 | 4.059 | 456.02 | 5.486 | 456.09 | 7.272
456.3 | 2.164 | 456.33 | 4.334 | 456.36 | 7.203 | 456.28 | 10.137 | 456.3 | 12.45 | 456.48 | 1.834 | 456.38 | 2.449 | 456.35 | 4.057 | 456.18 | 5.484 | 456.26 | 7.271
456.47 | 2.164 | 456.49 | 4.332 | 456.52 | 7.2 | 456.45 | 10.127 | 456.47 | 12.443 | 456.65 | 1.833 | 456.54 | 2.449 | 456.51 | 4.056 | 456.35 | 5.483 | 456.43 | 7.268
456.64 | 2.163 | 456.66 | 4.328 | 456.69 | 7.196 | 456.62 | 10.114 | 456.64 | 12.438 | 456.82 | 1.831 | 456.71 | 2.447 | 456.68 | 4.055 | 456.52 | 5.481 | 456.6 | 7.267
456.8 | 2.161 | 456.83 | 4.325 | 456.86 | 7.192 | 456.79 | 10.106 | 456.8 | 12.428 | 456.99 | 1.83 | 456.88 | 2.445 | 456.85 | 4.054 | 456.69 | 5.479 | 456.77 | 7.266
456.97 | 2.159 | 457 | 4.324 | 457.03 | 7.188 | 456.96 | 10.107 | 456.97 | 12.423 | 457.16 | 1.829 | 457.05 | 2.443 | 457.02 | 4.053 | 456.86 | 5.479 | 456.94 | 7.264
457.14 | 2.159 | 457.17 | 4.322 | 457.2 | 7.184 | 457.13 | 10.106 | 457.14 | 12.417 | 457.33 | 1.828 | 457.22 | 2.443 | 457.19 | 4.052 | 457.03 | 5.477 | 457.1 | 7.262
457.31 | 2.159 | 457.34 | 4.32 | 457.37 | 7.182 | 457.29 | 10.097 | 457.31 | 12.412 | 457.5 | 1.826 | 457.39 | 2.441 | 457.36 | 4.051 | 457.19 | 5.475 | 457.27 | 7.261
457.48 | 2.157 | 457.51 | 4.319 | 457.54 | 7.179 | 457.46 | 10.088 | 457.48 | 12.405 | 457.66 | 1.824 | 457.55 | 2.438 | 457.52 | 4.049 | 457.36 | 5.473 | 457.44 | 7.259
457.65 | 2.155 | 457.67 | 4.317 | 457.7 | 7.175 | 457.63 | 10.083 | 457.65 | 12.398 | 457.83 | 1.824 | 457.72 | 2.437 | 457.69 | 4.047 | 457.53 | 5.471 | 457.61 | 7.255
457.82 | 2.152 | 457.84 | 4.314 | 457.87 | 7.166 | 457.8 | 10.079 | 457.82 | 12.391 | 458 | 1.823 | 457.89 | 2.436 | 457.86 | 4.043 | 457.7 | 5.468 | 457.78 | 7.251
457.98 | 2.15 | 458.01 | 4.312 | 458.04 | 7.16 | 457.97 | 10.074 | 457.98 | 12.382 | 458.17 | 1.822 | 458.06 | 2.435 | 458.03 | 4.04 | 457.87 | 5.467 | 457.95 | 7.249
458.15 | 2.15 | 458.18 | 4.311 | 458.21 | 7.158 | 458.14 | 10.068 | 458.15 | 12.378 | 458.34 | 1.82 | 458.23 | 2.434 | 458.2 | 4.037 | 458.04 | 5.465 | 458.11 | 7.246
458.32 | 2.15 | 458.35 | 4.309 | 458.38 | 7.156 | 458.3 | 10.064 | 458.32 | 12.372 | 458.51 | 1.819 | 458.4 | 2.434 | 458.37 | 4.034 | 458.2 | 5.463 | 458.28 | 7.242
458.49 | 2.148 | 458.52 | 4.308 | 458.55 | 7.154 | 458.47 | 10.062 | 458.49 | 12.367 | 458.67 | 1.818 | 458.56 | 2.433 | 458.53 | 4.033 | 458.37 | 5.461 | 458.45 | 7.237
458.66 | 2.146 | 458.69 | 4.307 | 458.71 | 7.149 | 458.64 | 10.061 | 458.66 | 12.359 | 458.84 | 1.818 | 458.73 | 2.432 | 458.7 | 4.032 | 458.54 | 5.461 | 458.62 | 7.232
458.83 | 2.145 | 458.85 | 4.304 | 458.88 | 7.145 | 458.81 | 10.058 | 458.83 | 12.35 | 459.01 | 1.818 | 458.9 | 2.43 | 458.87 | 4.031 | 458.71 | 5.457 | 458.79 | 7.227
459 | 2.145 | 459.02 | 4.306 | 459.05 | 7.142 | 458.98 | 10.053 | 458.99 | 12.345 | 459.18 | 1.818 | 459.07 | 2.429 | 459.04 | 4.029 | 458.88 | 5.455 | 458.96 | 7.225
459.16 | 2.145 | 459.19 | 4.301 | 459.22 | 7.141 | 459.15 | 10.049 | 459.16 | 12.339 | 459.35 | 1.818 | 459.24 | 2.428 | 459.21 | 4.028 | 459.05 | 5.452 | 459.13 | 7.222
459.33 | 2.143 | 459.36 | 4.299 | 459.39 | 7.139 | 459.32 | 10.038 | 459.33 | 12.333 | 459.52 | 1.817 | 459.41 | 2.428 | 459.38 | 4.026 | 459.21 | 5.449 | 459.29 | 7.22
459.5 | 2.142 | 459.53 | 4.296 | 459.56 | 7.134 | 459.49 | 10.027 | 459.5 | 12.327 | 459.69 | 1.816 | 459.58 | 2.427 | 459.54 | 4.024 | 459.38 | 5.444 | 459.46 | 7.217
459.67 | 2.14 | 459.7 | 4.293 | 459.73 | 7.128 | 459.66 | 10.02 | 459.67 | 12.316 | 459.85 | 1.816 | 459.74 | 2.426 | 459.71 | 4.024 | 459.55 | 5.442 | 459.63 | 7.214
459.84 | 2.14 | 459.87 | 4.292 | 459.89 | 7.125 | 459.83 | 10.016 | 459.83 | 12.311 | 460.02 | 1.815 | 459.91 | 2.423 | 459.88 | 4.022 | 459.72 | 5.44 | 459.8 | 7.212
460.01 | 2.138 | 460.03 | 4.288 | 460.06 | 7.122 | 459.99 | 10.012 | 460 | 12.306 | 460.19 | 1.815 | 460.08 | 2.423 | 460.05 | 4.021 | 459.89 | 5.438 | 459.97 | 7.209
460.18 | 2.137 | 460.2 | 4.288 | 460.23 | 7.118 | 460.16 | 10.012 | 460.17 | 12.3 | 460.36 | 1.815 | 460.25 | 2.421 | 460.22 | 4.019 | 460.06 | 5.436 | 460.14 | 7.208
460.35 | 2.136 | 460.37 | 4.285 | 460.4 | 7.116 | 460.33 | 10.01 | 460.34 | 12.29 | 460.53 | 1.814 | 460.42 | 2.42 | 460.39 | 4.018 | 460.23 | 5.434 | 460.31 | 7.201
460.51 | 2.136 | 460.54 | 4.281 | 460.57 | 7.113 | 460.5 | 10.004 | 460.51 | 12.283 | 460.7 | 1.813 | 460.59 | 2.418 | 460.56 | 4.017 | 460.39 | 5.432 | 460.47 | 7.199
460.68 | 2.135 | 460.71 | 4.279 | 460.74 | 7.109 | 460.67 | 9.995 | 460.68 | 12.275 | 460.87 | 1.813 | 460.76 | 2.417 | 460.72 | 4.015 | 460.56 | 5.43 | 460.64 | 7.197
460.85 | 2.134 | 460.88 | 4.278 | 460.91 | 7.105 | 460.84 | 9.99 | 460.84 | 12.272 | 461.03 | 1.812 | 460.92 | 2.416 | 460.89 | 4.013 | 460.73 | 5.43 | 460.81 | 7.192
461.02 | 2.133 | 461.05 | 4.275 | 461.07 | 7.103 | 461.01 | 9.987 | 461.01 | 12.265 | 461.2 | 1.811 | 461.09 | 2.415 | 461.06 | 4.011 | 460.9 | 5.429 | 460.98 | 7.191
461.19 | 2.131 | 461.22 | 4.274 | 461.24 | 7.1 | 461.17 | 9.984 | 461.18 | 12.261 | 461.37 | 1.81 | 461.26 | 2.414 | 461.23 | 4.007 | 461.07 | 5.426 | 461.15 | 7.19
461.36 | 2.131 | 461.38 | 4.272 | 461.41 | 7.095 | 461.34 | 9.979 | 461.35 | 12.256 | 461.54 | 1.809 | 461.43 | 2.413 | 461.4 | 4.006 | 461.24 | 5.425 | 461.31 | 7.187
461.53 | 2.131 | 461.55 | 4.271 | 461.58 | 7.089 | 461.51 | 9.97 | 461.52 | 12.248 | 461.71 | 1.808 | 461.6 | 2.411 | 461.57 | 4.004 | 461.4 | 5.423 | 461.48 | 7.183
461.7 | 2.13 | 461.72 | 4.269 | 461.75 | 7.084 | 461.68 | 9.965 | 461.68 | 12.239 | 461.88 | 1.807 | 461.77 | 2.41 | 461.73 | 4.002 | 461.57 | 5.42 | 461.65 | 7.177
461.87 | 2.13 | 461.89 | 4.268 | 461.92 | 7.082 | 461.85 | 9.961 | 461.85 | 12.232 | 462.04 | 1.806 | 461.94 | 2.409 | 461.9 | 4 | 461.74 | 5.415 | 461.82 | 7.172
462.03 | 2.128 | 462.06 | 4.266 | 462.09 | 7.08 | 462.02 | 9.958 | 462.02 | 12.228 | 462.21 | 1.805 | 462.11 | 2.408 | 462.07 | 3.998 | 461.91 | 5.412 | 461.99 | 7.17
462.2 | 2.127 | 462.23 | 4.265 | 462.26 | 7.078 | 462.19 | 9.95 | 462.19 | 12.222 | 462.38 | 1.805 | 462.27 | 2.407 | 462.24 | 3.997 | 462.08 | 5.408 | 462.16 | 7.166
462.37 | 2.126 | 462.4 | 4.263 | 462.42 | 7.072 | 462.36 | 9.944 | 462.36 | 12.214 | 462.55 | 1.804 | 462.44 | 2.406 | 462.41 | 3.995 | 462.25 | 5.406 | 462.33 | 7.163
462.54 | 2.126 | 462.57 | 4.262 | 462.59 | 7.068 | 462.52 | 9.939 | 462.53 | 12.207 | 462.72 | 1.802 | 462.61 | 2.406 | 462.58 | 3.993 | 462.41 | 5.405 | 462.49 | 7.158
462.71 | 2.126 | 462.74 | 4.26 | 462.76 | 7.064 | 462.69 | 9.935 | 462.7 | 12.201 | 462.89 | 1.801 | 462.78 | 2.404 | 462.74 | 3.991 | 462.58 | 5.404 | 462.66 | 7.153
462.88 | 2.124 | 462.9 | 4.258 | 462.93 | 7.061 | 462.86 | 9.93 | 462.86 | 12.196 | 463.06 | 1.8 | 462.95 | 2.403 | 462.91 | 3.99 | 462.75 | 5.403 | 462.83 | 7.15
463.05 | 2.121 | 463.07 | 4.256 | 463.1 | 7.057 | 463.03 | 9.927 | 463.03 | 12.187 | 463.22 | 1.799 | 463.12 | 2.402 | 463.08 | 3.988 | 462.92 | 5.401 | 463 | 7.149
463.22 | 2.12 | 463.24 | 4.253 | 463.27 | 7.054 | 463.2 | 9.922 | 463.2 | 12.184 | 463.39 | 1.797 | 463.28 | 2.401 | 463.25 | 3.985 | 463.09 | 5.399 | 463.17 | 7.146
463.38 | 2.119 | 463.41 | 4.249 | 463.44 | 7.051 | 463.37 | 9.918 | 463.37 | 12.176 | 463.56 | 1.795 | 463.45 | 2.401 | 463.42 | 3.983 | 463.26 | 5.399 | 463.34 | 7.143
463.55 | 2.118 | 463.58 | 4.247 | 463.6 | 7.049 | 463.54 | 9.913 | 463.54 | 12.163 | 463.73 | 1.794 | 463.62 | 2.401 | 463.59 | 3.98 | 463.42 | 5.396 | 463.51 | 7.141
463.72 | 2.117 | 463.75 | 4.246 | 463.77 | 7.047 | 463.7 | 9.909 | 463.71 | 12.154 | 463.9 | 1.793 | 463.79 | 2.4 | 463.76 | 3.977 | 463.59 | 5.394 | 463.67 | 7.139
463.89 | 2.116 | 463.92 | 4.244 | 463.94 | 7.044 | 463.87 | 9.905 | 463.88 | 12.153 | 464.07 | 1.792 | 463.96 | 2.398 | 463.92 | 3.975 | 463.76 | 5.392 | 463.84 | 7.135
464.06 | 2.115 | 464.08 | 4.242 | 464.11 | 7.041 | 464.04 | 9.9 | 464.05 | 12.15 | 464.24 | 1.791 | 464.13 | 2.396 | 464.09 | 3.973 | 463.93 | 5.39 | 464.01 | 7.133
464.23 | 2.113 | 464.25 | 4.241 | 464.28 | 7.038 | 464.21 | 9.894 | 464.21 | 12.144 | 464.4 | 1.79 | 464.3 | 2.394 | 464.26 | 3.971 | 464.1 | 5.39 | 464.18 | 7.13
464.4 | 2.112 | 464.42 | 4.239 | 464.45 | 7.035 | 464.38 | 9.888 | 464.38 | 12.136 | 464.57 | 1.788 | 464.46 | 2.394 | 464.43 | 3.97 | 464.27 | 5.389 | 464.35 | 7.129
464.56 | 2.111 | 464.59 | 4.237 | 464.61 | 7.033 | 464.55 | 9.88 | 464.55 | 12.13 | 464.74 | 1.788 | 464.63 | 2.393 | 464.6 | 3.969 | 464.43 | 5.387 | 464.52 | 7.126
464.73 | 2.11 | 464.76 | 4.236 | 464.78 | 7.029 | 464.71 | 9.875 | 464.72 | 12.123 | 464.91 | 1.787 | 464.8 | 2.392 | 464.77 | 3.968 | 464.6 | 5.385 | 464.68 | 7.123
464.9 | 2.11 | 464.93 | 4.234 | 464.95 | 7.024 | 464.88 | 9.872 | 464.89 | 12.117 | 465.08 | 1.786 | 464.97 | 2.391 | 464.93 | 3.966 | 464.77 | 5.385 | 464.85 | 7.122
465.07 | 2.109 | 465.1 | 4.232 | 465.12 | 7.02 | 465.05 | 9.869 | 465.06 | 12.114 | 465.25 | 1.785 | 465.14 | 2.39 | 465.1 | 3.965 | 464.94 | 5.383 | 465.02 | 7.12
465.24 | 2.108 | 465.26 | 4.231 | 465.29 | 7.017 | 465.22 | 9.863 | 465.23 | 12.109 | 465.42 | 1.784 | 465.31 | 2.388 | 465.27 | 3.964 | 465.11 | 5.38 | 465.19 | 7.118
465.41 | 2.107 | 465.43 | 4.23 | 465.46 | 7.014 | 465.39 | 9.854 | 465.39 | 12.104 | 465.58 | 1.784 | 465.48 | 2.387 | 465.44 | 3.963 | 465.28 | 5.376 | 465.36 | 7.115
465.58 | 2.106 | 465.6 | 4.228 | 465.62 | 7.012 | 465.55 | 9.848 | 465.56 | 12.099 | 465.75 | 1.783 | 465.65 | 2.387 | 465.61 | 3.963 | 465.44 | 5.373 | 465.53 | 7.114
465.74 | 2.106 | 465.77 | 4.226 | 465.79 | 7.008 | 465.72 | 9.843 | 465.73 | 12.091 | 465.92 | 1.782 | 465.82 | 2.386 | 465.78 | 3.961 | 465.61 | 5.371 | 465.7 | 7.114
465.91 | 2.105 | 465.94 | 4.224 | 465.96 | 7.002 | 465.89 | 9.841 | 465.9 | 12.082 | 466.09 | 1.781 | 465.98 | 2.385 | 465.94 | 3.961 | 465.78 | 5.369 | 465.86 | 7.113
466.08 | 2.105 | 466.11 | 4.222 | 466.13 | 6.999 | 466.06 | 9.838 | 466.07 | 12.077 | 466.26 | 1.781 | 466.15 | 2.384 | 466.11 | 3.96 | 465.95 | 5.367 | 466.03 | 7.108
466.25 | 2.103 | 466.28 | 4.221 | 466.3 | 6.996 | 466.23 | 9.836 | 466.24 | 12.072 | 466.43 | 1.78 | 466.32 | 2.382 | 466.28 | 3.958 | 466.12 | 5.365 | 466.2 | 7.103
466.42 | 2.102 | 466.44 | 4.219 | 466.47 | 6.994 | 466.4 | 9.831 | 466.4 | 12.069 | 466.6 | 1.779 | 466.49 | 2.381 | 466.45 | 3.957 | 466.29 | 5.362 | 466.37 | 7.097
466.59 | 2.102 | 466.61 | 4.217 | 466.64 | 6.992 | 466.57 | 9.823 | 466.57 | 12.062 | 466.76 | 1.778 | 466.66 | 2.379 | 466.62 | 3.955 | 466.46 | 5.36 | 466.54 | 7.091
466.76 | 2.101 | 466.78 | 4.215 | 466.8 | 6.99 | 466.73 | 9.817 | 466.74 | 12.056 | 466.93 | 1.777 | 466.83 | 2.376 | 466.79 | 3.953 | 466.62 | 5.357 | 466.71 | 7.085
466.92 | 2.1 | 466.95 | 4.213 | 466.97 | 6.987 | 466.9 | 9.814 | 466.91 | 12.048 | 467.1 | 1.777 | 467 | 2.375 | 466.96 | 3.951 | 466.79 | 5.354 | 466.87 | 7.083
467.09 | 2.099 | 467.12 | 4.212 | 467.14 | 6.984 | 467.07 | 9.813 | 467.08 | 12.041 | 467.27 | 1.776 | 467.17 | 2.374 | 467.12 | 3.948 | 466.96 | 5.352 | 467.04 | 7.079
467.26 | 2.098 | 467.29 | 4.211 | 467.31 | 6.981 | 467.24 | 9.81 | 467.25 | 12.035 | 467.44 | 1.776 | 467.33 | 2.373 | 467.29 | 3.944 | 467.13 | 5.35 | 467.21 | 7.076
467.43 | 2.098 | 467.46 | 4.21 | 467.48 | 6.978 | 467.41 | 9.804 | 467.41 | 12.031 | 467.61 | 1.775 | 467.5 | 2.372 | 467.46 | 3.941 | 467.3 | 5.348 | 467.38 | 7.074
467.6 | 2.097 | 467.62 | 4.209 | 467.65 | 6.976 | 467.58 | 9.796 | 467.58 | 12.025 | 467.78 | 1.774 | 467.67 | 2.371 | 467.63 | 3.94 | 467.47 | 5.347 | 467.55 | 7.071
467.77 | 2.096 | 467.79 | 4.208 | 467.81 | 6.973 | 467.74 | 9.79 | 467.75 | 12.021 | 467.94 | 1.773 | 467.84 | 2.37 | 467.8 | 3.939 | 467.64 | 5.344 | 467.71 | 7.067
467.94 | 2.095 | 467.96 | 4.206 | 467.98 | 6.971 | 467.91 | 9.786 | 467.92 | 12.015 | 468.11 | 1.773 | 468.01 | 2.369 | 467.97 | 3.939 | 467.8 | 5.342 | 467.88 | 7.066
468.11 | 2.093 | 468.13 | 4.205 | 468.15 | 6.968 | 468.08 | 9.784 | 468.09 | 12.007 | 468.28 | 1.772 | 468.18 | 2.369 | 468.13 | 3.938 | 467.97 | 5.34 | 468.05 | 7.063
468.27 | 2.092 | 468.3 | 4.205 | 468.32 | 6.965 | 468.25 | 9.778 | 468.26 | 12.003 | 468.45 | 1.771 | 468.35 | 2.368 | 468.3 | 3.938 | 468.14 | 5.337 | 468.22 | 7.06
468.44 | 2.09 | 468.47 | 4.204 | 468.49 | 6.962 | 468.42 | 9.772 | 468.43 | 11.996 | 468.62 | 1.77 | 468.51 | 2.366 | 468.47 | 3.937 | 468.31 | 5.334 | 468.39 | 7.057
468.61 | 2.088 | 468.64 | 4.202 | 468.65 | 6.959 | 468.59 | 9.768 | 468.6 | 11.99 | 468.79 | 1.769 | 468.68 | 2.365 | 468.64 | 3.936 | 468.48 | 5.333 | 468.56 | 7.053
468.78 | 2.086 | 468.8 | 4.201 | 468.82 | 6.954 | 468.76 | 9.766 | 468.76 | 11.986 | 468.95 | 1.768 | 468.85 | 2.365 | 468.81 | 3.936 | 468.65 | 5.332 | 468.72 | 7.051
468.95 | 2.085 | 468.97 | 4.199 | 468.99 | 6.949 | 468.92 | 9.761 | 468.93 | 11.981 | 469.12 | 1.768 | 469.02 | 2.365 | 468.98 | 3.934 | 468.82 | 5.329 | 468.89 | 7.048
469.12 | 2.086 | 469.14 | 4.198 | 469.16 | 6.945 | 469.09 | 9.756 | 469.1 | 11.976 | 469.29 | 1.767 | 469.19 | 2.364 | 469.14 | 3.933 | 468.98 | 5.327 | 469.06 | 7.045
469.29 | 2.085 | 469.31 | 4.196 | 469.33 | 6.945 | 469.26 | 9.751 | 469.27 | 11.97 | 469.46 | 1.767 | 469.36 | 2.362 | 469.31 | 3.933 | 469.15 | 5.325 | 469.23 | 7.04
469.45 | 2.084 | 469.48 | 4.194 | 469.49 | 6.945 | 469.43 | 9.748 | 469.44 | 11.963 | 469.63 | 1.766 | 469.53 | 2.361 | 469.48 | 3.932 | 469.32 | 5.324 | 469.4 | 7.037
469.62 | 2.083 | 469.65 | 4.192 | 469.66 | 6.943 | 469.6 | 9.746 | 469.61 | 11.957 | 469.8 | 1.766 | 469.7 | 2.36 | 469.65 | 3.929 | 469.49 | 5.322 | 469.56 | 7.034
469.79 | 2.083 | 469.82 | 4.19 | 469.83 | 6.938 | 469.77 | 9.744 | 469.77 | 11.949 | 469.96 | 1.765 | 469.86 | 2.359 | 469.82 | 3.926 | 469.66 | 5.321 | 469.73 | 7.03
469.96 | 2.082 | 469.98 | 4.187 | 470 | 6.934 | 469.93 | 9.739 | 469.94 | 11.944 | 470.13 | 1.764 | 470.03 | 2.358 | 469.99 | 3.923 | 469.83 | 5.319 | 469.9 | 7.028
470.13 | 2.081 | 470.15 | 4.185 | 470.17 | 6.931 | 470.1 | 9.737 | 470.11 | 11.936 | 470.3 | 1.763 | 470.2 | 2.357 | 470.16 | 3.922 | 470 | 5.318 | 470.07 | 7.026
470.3 | 2.081 | 470.32 | 4.183 | 470.34 | 6.93 | 470.27 | 9.729 | 470.28 | 11.932 | 470.47 | 1.762 | 470.37 | 2.356 | 470.32 | 3.919 | 470.16 | 5.316 | 470.24 | 7.022
470.47 | 2.081 | 470.49 | 4.182 | 470.51 | 6.927 | 470.44 | 9.726 | 470.45 | 11.927 | 470.64 | 1.762 | 470.54 | 2.355 | 470.49 | 3.917 | 470.33 | 5.312 | 470.41 | 7.02
470.63 | 2.079 | 470.66 | 4.18 | 470.67 | 6.924 | 470.61 | 9.721 | 470.62 | 11.92 | 470.81 | 1.761 | 470.71 | 2.354 | 470.66 | 3.914 | 470.5 | 5.309 | 470.57 | 7.017
470.8 | 2.079 | 470.83 | 4.178 | 470.84 | 6.92 | 470.78 | 9.718 | 470.79 | 11.914 | 470.98 | 1.76 | 470.87 | 2.353 | 470.83 | 3.912 | 470.67 | 5.307 | 470.74 | 7.015
470.97 | 2.078 | 471 | 4.177 | 471.01 | 6.918 | 470.95 | 9.716 | 470.96 | 11.908 | 471.15 | 1.758 | 471.04 | 2.352 | 471 | 3.91 | 470.84 | 5.304 | 470.91 | 7.013
471.14 | 2.077 | 471.16 | 4.176 | 471.18 | 6.916 | 471.12 | 9.712 | 471.12 | 11.906 | 471.31 | 1.756 | 471.21 | 2.351 | 471.16 | 3.909 | 471.01 | 5.3 | 471.08 | 7.011
471.31 | 2.077 | 471.33 | 4.175 | 471.35 | 6.914 | 471.28 | 9.709 | 471.29 | 11.904 | 471.48 | 1.755 | 471.38 | 2.351 | 471.33 | 3.908 | 471.18 | 5.299 | 471.25 | 7.008
471.48 | 2.076 | 471.5 | 4.173 | 471.52 | 6.912 | 471.45 | 9.703 | 471.46 | 11.898 | 471.65 | 1.754 | 471.55 | 2.35 | 471.5 | 3.906 | 471.35 | 5.296 | 471.42 | 7.007
471.64 | 2.075 | 471.67 | 4.172 | 471.68 | 6.91 | 471.62 | 9.695 | 471.63 | 11.892 | 471.82 | 1.753 | 471.72 | 2.349 | 471.67 | 3.905 | 471.52 | 5.292 | 471.58 | 7.003
471.81 | 2.074 | 471.84 | 4.171 | 471.85 | 6.908 | 471.79 | 9.694 | 471.8 | 11.887 | 471.99 | 1.753 | 471.88 | 2.348 | 471.84 | 3.904 | 471.68 | 5.291 | 471.75 | 7
471.98 | 2.074 | 472.01 | 4.169 | 472.02 | 6.904 | 471.96 | 9.691 | 471.97 | 11.883 | 472.16 | 1.752 | 472.05 | 2.348 | 472.01 | 3.902 | 471.85 | 5.289 | 471.92 | 6.999
472.15 | 2.073 | 472.17 | 4.168 | 472.19 | 6.901 | 472.13 | 9.689 | 472.13 | 11.876 | 472.32 | 1.751 | 472.22 | 2.347 | 472.17 | 3.9 | 472.02 | 5.286 | 472.09 | 6.997
472.32 | 2.072 | 472.34 | 4.166 | 472.36 | 6.897 | 472.3 | 9.687 | 472.3 | 11.868 | 472.49 | 1.751 | 472.39 | 2.346 | 472.34 | 3.899 | 472.19 | 5.285 | 472.26 | 6.995
472.49 | 2.071 | 472.51 | 4.165 | 472.53 | 6.893 | 472.47 | 9.682 | 472.47 | 11.864 | 472.66 | 1.75 | 472.56 | 2.345 | 472.51 | 3.898 | 472.36 | 5.283 | 472.43 | 6.992
472.66 | 2.07 | 472.68 | 4.164 | 472.69 | 6.89 | 472.63 | 9.675 | 472.64 | 11.862 | 472.83 | 1.75 | 472.73 | 2.342 | 472.68 | 3.897 | 472.53 | 5.283 | 472.6 | 6.99
472.82 | 2.07 | 472.85 | 4.162 | 472.86 | 6.888 | 472.8 | 9.666 | 472.81 | 11.859 | 473 | 1.75 | 472.9 | 2.339 | 472.85 | 3.895 | 472.7 | 5.281 | 472.76 | 6.987
472.99 | 2.069 | 473.02 | 4.16 | 473.03 | 6.885 | 472.97 | 9.657 | 472.97 | 11.853 | 473.17 | 1.75 | 473.06 | 2.338 | 473.01 | 3.894 | 472.86 | 5.28 | 472.93 | 6.984
473.16 | 2.069 | 473.19 | 4.157 | 473.2 | 6.882 | 473.14 | 9.656 | 473.14 | 11.845 | 473.33 | 1.749 | 473.23 | 2.337 | 473.18 | 3.893 | 473.03 | 5.278 | 473.1 | 6.976
473.33 | 2.069 | 473.35 | 4.153 | 473.37 | 6.878 | 473.31 | 9.654 | 473.31 | 11.841 | 473.5 | 1.748 | 473.4 | 2.335 | 473.35 | 3.892 | 473.2 | 5.276 | 473.27 | 6.973
473.5 | 2.068 | 473.52 | 4.15 | 473.54 | 6.875 | 473.48 | 9.653 | 473.48 | 11.836 | 473.67 | 1.748 | 473.57 | 2.334 | 473.52 | 3.89 | 473.37 | 5.274 | 473.44 | 6.97
473.66 | 2.067 | 473.69 | 4.147 | 473.7 | 6.872 | 473.64 | 9.651 | 473.65 | 11.829 | 473.84 | 1.747 | 473.74 | 2.334 | 473.69 | 3.887 | 473.54 | 5.272 | 473.61 | 6.968
473.83 | 2.067 | 473.86 | 4.145 | 473.87 | 6.87 | 473.81 | 9.647 | 473.82 | 11.823 | 474.01 | 1.745 | 473.9 | 2.334 | 473.86 | 3.884 | 473.71 | 5.27 | 473.77 | 6.968
474 | 2.066 | 474.03 | 4.144 | 474.04 | 6.868 | 473.98 | 9.643 | 473.98 | 11.818 | 474.18 | 1.745 | 474.07 | 2.332 | 474.02 | 3.882 | 473.88 | 5.268 | 473.94 | 6.965
474.17 | 2.065 | 474.2 | 4.143 | 474.21 | 6.864 | 474.15 | 9.64 | 474.15 | 11.815 | 474.34 | 1.744 | 474.24 | 2.331 | 474.19 | 3.88 | 474.04 | 5.265 | 474.11 | 6.961
474.34 | 2.064 | 474.36 | 4.142 | 474.38 | 6.862 | 474.32 | 9.639 | 474.32 | 11.809 | 474.51 | 1.743 | 474.41 | 2.331 | 474.36 | 3.88 | 474.21 | 5.263 | 474.28 | 6.959
474.51 | 2.064 | 474.53 | 4.139 | 474.55 | 6.86 | 474.49 | 9.634 | 474.49 | 11.806 | 474.68 | 1.743 | 474.58 | 2.331 | 474.53 | 3.878 | 474.38 | 5.262 | 474.45 | 6.954
474.68 | 2.063 | 474.7 | 4.135 | 474.71 | 6.859 | 474.66 | 9.629 | 474.66 | 11.8 | 474.85 | 1.742 | 474.74 | 2.33 | 474.7 | 3.877 | 474.55 | 5.26 | 474.62 | 6.952
474.84 | 2.062 | 474.87 | 4.132 | 474.88 | 6.857 | 474.82 | 9.624 | 474.83 | 11.792 | 475.02 | 1.741 | 474.91 | 2.329 | 474.86 | 3.877 | 474.72 | 5.259 | 474.78 | 6.95
475.01 | 2.061 | 475.04 | 4.131 | 475.05 | 6.855 | 474.99 | 9.619 | 474.99 | 11.79 | 475.19 | 1.74 | 475.08 | 2.329 | 475.03 | 3.875 | 474.89 | 5.257 | 474.95 | 6.949
475.18 | 2.06 | 475.21 | 4.13 | 475.22 | 6.853 | 475.16 | 9.616 | 475.16 | 11.784 | 475.36 | 1.739 | 475.25 | 2.329 | 475.2 | 3.875 | 475.06 | 5.256 | 475.12 | 6.947
475.35 | 2.06 | 475.38 | 4.13 | 475.39 | 6.85 | 475.33 | 9.613 | 475.33 | 11.78 | 475.52 | 1.739 | 475.42 | 2.328 | 475.37 | 3.874 | 475.22 | 5.254 | 475.29 | 6.946
475.52 | 2.059 | 475.54 | 4.128 | 475.56 | 6.847 | 475.5 | 9.611 | 475.5 | 11.777 | 475.69 | 1.738 | 475.58 | 2.327 | 475.54 | 3.873 | 475.39 | 5.254 | 475.46 | 6.945
475.69 | 2.057 | 475.71 | 4.126 | 475.73 | 6.844 | 475.67 | 9.607 | 475.67 | 11.774 | 475.86 | 1.737 | 475.75 | 2.327 | 475.7 | 3.872 | 475.56 | 5.252 | 475.62 | 6.943
475.85 | 2.057 | 475.88 | 4.125 | 475.89 | 6.842 | 475.83 | 9.603 | 475.84 | 11.768 | 476.03 | 1.736 | 475.92 | 2.326 | 475.87 | 3.872 | 475.73 | 5.251 | 475.79 | 6.941
476.02 | 2.055 | 476.05 | 4.124 | 476.06 | 6.84 | 476 | 9.601 | 476.01 | 11.761 | 476.2 | 1.735 | 476.09 | 2.326 | 476.04 | 3.871 | 475.9 | 5.249 | 475.96 | 6.939
476.19 | 2.055 | 476.22 | 4.122 | 476.23 | 6.839 | 476.17 | 9.597 | 476.17 | 11.755 | 476.37 | 1.734 | 476.26 | 2.325 | 476.21 | 3.87 | 476.07 | 5.247 | 476.13 | 6.936
476.36 | 2.054 | 476.39 | 4.12 | 476.4 | 6.836 | 476.34 | 9.595 | 476.34 | 11.751 | 476.54 | 1.734 | 476.42 | 2.324 | 476.38 | 3.869 | 476.23 | 5.244 | 476.3 | 6.934
476.53 | 2.053 | 476.56 | 4.119 | 476.57 | 6.834 | 476.51 | 9.594 | 476.51 | 11.747 | 476.7 | 1.733 | 476.59 | 2.323 | 476.55 | 3.867 | 476.4 | 5.242 | 476.47 | 6.93
476.7 | 2.052 | 476.72 | 4.118 | 476.74 | 6.83 | 476.68 | 9.591 | 476.68 | 11.743 | 476.87 | 1.733 | 476.76 | 2.322 | 476.71 | 3.866 | 476.57 | 5.239 | 476.63 | 6.927
476.86 | 2.051 | 476.89 | 4.118 | 476.9 | 6.828 | 476.84 | 9.588 | 476.85 | 11.738 | 477.04 | 1.733 | 476.93 | 2.322 | 476.88 | 3.865 | 476.74 | 5.237 | 476.8 | 6.924
477.03 | 2.05 | 477.06 | 4.118 | 477.07 | 6.825 | 477.01 | 9.584 | 477.01 | 11.732 | 477.21 | 1.732 | 477.1 | 2.322 | 477.05 | 3.863 | 476.91 | 5.236 | 476.97 | 6.922
477.2 | 2.05 | 477.23 | 4.116 | 477.24 | 6.822 | 477.18 | 9.579 | 477.18 | 11.729 | 477.38 | 1.732 | 477.27 | 2.319 | 477.22 | 3.86 | 477.07 | 5.234 | 477.14 | 6.918
477.37 | 2.05 | 477.4 | 4.116 | 477.41 | 6.818 | 477.35 | 9.574 | 477.35 | 11.723 | 477.54 | 1.732 | 477.43 | 2.317 | 477.39 | 3.857 | 477.24 | 5.233 | 477.31 | 6.916
477.54 | 2.05 | 477.56 | 4.116 | 477.58 | 6.815 | 477.52 | 9.572 | 477.52 | 11.716 | 477.71 | 1.732 | 477.6 | 2.315 | 477.56 | 3.855 | 477.41 | 5.232 | 477.48 | 6.914
477.71 | 2.049 | 477.73 | 4.116 | 477.74 | 6.813 | 477.69 | 9.57 | 477.69 | 11.711 | 477.88 | 1.732 | 477.77 | 2.314 | 477.72 | 3.852 | 477.58 | 5.231 | 477.64 | 6.911
477.88 | 2.048 | 477.9 | 4.115 | 477.91 | 6.812 | 477.85 | 9.568 | 477.86 | 11.707 | 478.05 | 1.732 | 477.94 | 2.312 | 477.89 | 3.849 | 477.75 | 5.227 | 477.81 | 6.909
478.04 | 2.047 | 478.07 | 4.114 | 478.08 | 6.809 | 478.02 | 9.566 | 478.02 | 11.704 | 478.22 | 1.732 | 478.11 | 2.309 | 478.06 | 3.848 | 477.92 | 5.222 | 477.98 | 6.907
478.21 | 2.046 | 478.24 | 4.114 | 478.25 | 6.805 | 478.19 | 9.561 | 478.19 | 11.701 | 478.39 | 1.732 | 478.28 | 2.308 | 478.23 | 3.847 | 478.08 | 5.218 | 478.15 | 6.905
478.38 | 2.045 | 478.41 | 4.113 | 478.42 | 6.802 | 478.36 | 9.556 | 478.36 | 11.695 | 478.55 | 1.731 | 478.45 | 2.306 | 478.4 | 3.845 | 478.25 | 5.215 | 478.32 | 6.903
478.55 | 2.045 | 478.58 | 4.111 | 478.59 | 6.799 | 478.53 | 9.551 | 478.53 | 11.689 | 478.72 | 1.731 | 478.61 | 2.304 | 478.57 | 3.843 | 478.42 | 5.213 | 478.48 | 6.902
478.72 | 2.044 | 478.74 | 4.109 | 478.75 | 6.797 | 478.7 | 9.549 | 478.7 | 11.684 | 478.89 | 1.73 | 478.78 | 2.303 | 478.73 | 3.842 | 478.59 | 5.212 | 478.65 | 6.9
478.89 | 2.043 | 478.91 | 4.105 | 478.92 | 6.794 | 478.87 | 9.549 | 478.86 | 11.681 | 479.06 | 1.729 | 478.95 | 2.301 | 478.9 | 3.842 | 478.76 | 5.21 | 478.82 | 6.898
479.05 | 2.041 | 479.08 | 4.103 | 479.09 | 6.792 | 479.04 | 9.545 | 479.03 | 11.679 | 479.23 | 1.729 | 479.12 | 2.301 | 479.07 | 3.84 | 478.92 | 5.209 | 478.99 | 6.895
479.22 | 2.04 | 479.25 | 4.102 | 479.26 | 6.79 | 479.2 | 9.539 | 479.2 | 11.674 | 479.4 | 1.729 | 479.29 | 2.301 | 479.24 | 3.838 | 479.09 | 5.208 | 479.16 | 6.892
479.39 | 2.038 | 479.42 | 4.101 | 479.43 | 6.788 | 479.37 | 9.53 | 479.37 | 11.668 | 479.56 | 1.728 | 479.46 | 2.3 | 479.4 | 3.836 | 479.26 | 5.206 | 479.32 | 6.889
479.56 | 2.037 | 479.58 | 4.1 | 479.6 | 6.785 | 479.54 | 9.524 | 479.54 | 11.663 | 479.73 | 1.727 | 479.62 | 2.299 | 479.57 | 3.834 | 479.43 | 5.204 | 479.49 | 6.888
479.73 | 2.037 | 479.75 | 4.098 | 479.76 | 6.783 | 479.71 | 9.519 | 479.71 | 11.658 | 479.9 | 1.726 | 479.79 | 2.298 | 479.74 | 3.832 | 479.6 | 5.202 | 479.66 | 6.887
479.9 | 2.036 | 479.92 | 4.097 | 479.93 | 6.781 | 479.88 | 9.516 | 479.88 | 11.651 | 480.07 | 1.725 | 479.96 | 2.297 | 479.91 | 3.83 | 479.77 | 5.201 | 479.83 | 6.884
480.07 | 2.035 | 480.09 | 4.096 | 480.1 | 6.78 | 480.05 | 9.514 | 480.04 | 11.648 | 480.24 | 1.725 | 480.13 | 2.296 | 480.08 | 3.828 | 479.93 | 5.199 | 480 | 6.879
480.23 | 2.035 | 480.26 | 4.094 | 480.27 | 6.778 | 480.22 | 9.513 | 480.21 | 11.647 | 480.41 | 1.724 | 480.3 | 2.295 | 480.25 | 3.825 | 480.1 | 5.197 | 480.16 | 6.877
480.4 | 2.033 | 480.43 | 4.093 | 480.44 | 6.776 | 480.38 | 9.51 | 480.38 | 11.641 | 480.57 | 1.724 | 480.46 | 2.294 | 480.41 | 3.824 | 480.27 | 5.195 | 480.33 | 6.876
480.57 | 2.032 | 480.59 | 4.091 | 480.61 | 6.771 | 480.55 | 9.509 | 480.55 | 11.634 | 480.74 | 1.724 | 480.63 | 2.293 | 480.58 | 3.823 | 480.44 | 5.193 | 480.5 | 6.875
480.74 | 2.031 | 480.76 | 4.09 | 480.77 | 6.769 | 480.72 | 9.507 | 480.72 | 11.63 | 480.91 | 1.723 | 480.8 | 2.289 | 480.75 | 3.822 | 480.61 | 5.19 | 480.67 | 6.873
480.91 | 2.031 | 480.93 | 4.089 | 480.94 | 6.767 | 480.89 | 9.504 | 480.89 | 11.626 | 481.08 | 1.722 | 480.97 | 2.287 | 480.92 | 3.821 | 480.77 | 5.187 | 480.84 | 6.871
481.08 | 2.03 | 481.1 | 4.087 | 481.11 | 6.765 | 481.06 | 9.502 | 481.06 | 11.621 | 481.25 | 1.721 | 481.14 | 2.286 | 481.09 | 3.82 | 480.94 | 5.184 | 481.01 | 6.87
481.25 | 2.029 | 481.27 | 4.085 | 481.28 | 6.765 | 481.23 | 9.499 | 481.22 | 11.619 | 481.41 | 1.72 | 481.31 | 2.286 | 481.26 | 3.818 | 481.11 | 5.181 | 481.17 | 6.868
481.41 | 2.029 | 481.44 | 4.084 | 481.45 | 6.762 | 481.4 | 9.496 | 481.39 | 11.614 | 481.58 | 1.719 | 481.48 | 2.284 | 481.42 | 3.817 | 481.28 | 5.179 | 481.34 | 6.866
481.58 | 2.028 | 481.61 | 4.084 | 481.62 | 6.76 | 481.56 | 9.49 | 481.56 | 11.609 | 481.75 | 1.718 | 481.64 | 2.283 | 481.59 | 3.817 | 481.45 | 5.178 | 481.51 | 6.863
481.75 | 2.027 | 481.77 | 4.082 | 481.78 | 6.758 | 481.73 | 9.484 | 481.73 | 11.605 | 481.92 | 1.718 | 481.81 | 2.283 | 481.76 | 3.816 | 481.62 | 5.176 | 481.68 | 6.861
481.92 | 2.026 | 481.94 | 4.08 | 481.95 | 6.755 | 481.9 | 9.478 | 481.9 | 11.6 | 482.09 | 1.717 | 481.98 | 2.283 | 481.93 | 3.815 | 481.78 | 5.174 | 481.85 | 6.859
482.09 | 2.026 | 482.11 | 4.079 | 482.12 | 6.752 | 482.07 | 9.474 | 482.07 | 11.595 | 482.26 | 1.716 | 482.15 | 2.282 | 482.1 | 3.813 | 481.95 | 5.173 | 482.01 | 6.855
482.26 | 2.025 | 482.28 | 4.078 | 482.29 | 6.75 | 482.24 | 9.471 | 482.23 | 11.593 | 482.42 | 1.715 | 482.32 | 2.282 | 482.27 | 3.812 | 482.12 | 5.172 | 482.18 | 6.852
482.42 | 2.025 | 482.45 | 4.077 | 482.46 | 6.748 | 482.41 | 9.469 | 482.4 | 11.589 | 482.59 | 1.714 | 482.48 | 2.281 | 482.43 | 3.811 | 482.29 | 5.171 | 482.35 | 6.849
482.59 | 2.024 | 482.62 | 4.074 | 482.63 | 6.745 | 482.57 | 9.465 | 482.57 | 11.583 | 482.76 | 1.713 | 482.65 | 2.28 | 482.6 | 3.809 | 482.46 | 5.17 | 482.52 | 6.843
482.76 | 2.023 | 482.78 | 4.073 | 482.8 | 6.744 | 482.74 | 9.464 | 482.74 | 11.577 | 482.93 | 1.712 | 482.82 | 2.28 | 482.77 | 3.809 | 482.63 | 5.169 | 482.69 | 6.839
482.93 | 2.022 | 482.95 | 4.072 | 482.96 | 6.742 | 482.91 | 9.461 | 482.91 | 11.575 | 483.1 | 1.71 | 482.99 | 2.279 | 482.94 | 3.808 | 482.79 | 5.168 | 482.86 | 6.839
483.1 | 2.021 | 483.12 | 4.072 | 483.13 | 6.74 | 483.08 | 9.457 | 483.07 | 11.572 | 483.26 | 1.709 | 483.16 | 2.279 | 483.11 | 3.807 | 482.96 | 5.166 | 483.02 | 6.837
483.27 | 2.019 | 483.29 | 4.071 | 483.3 | 6.738 | 483.25 | 9.455 | 483.24 | 11.569 | 483.43 | 1.709 | 483.33 | 2.279 | 483.27 | 3.806 | 483.13 | 5.165 | 483.19 | 6.834
483.43 | 2.019 | 483.46 | 4.07 | 483.47 | 6.735 | 483.42 | 9.451 | 483.41 | 11.566 | 483.6 | 1.708 | 483.49 | 2.278 | 483.44 | 3.805 | 483.3 | 5.164 | 483.36 | 6.834
483.6 | 2.018 | 483.62 | 4.069 | 483.64 | 6.734 | 483.58 | 9.446 | 483.58 | 11.561 | 483.77 | 1.707 | 483.66 | 2.276 | 483.61 | 3.803 | 483.47 | 5.162 | 483.53 | 6.832
483.77 | 2.017 | 483.79 | 4.068 | 483.81 | 6.731 | 483.75 | 9.442 | 483.75 | 11.555 | 483.94 | 1.706 | 483.83 | 2.274 | 483.78 | 3.803 | 483.64 | 5.161 | 483.7 | 6.828
483.94 | 2.017 | 483.96 | 4.067 | 483.97 | 6.729 | 483.92 | 9.439 | 483.92 | 11.552 | 484.1 | 1.705 | 484 | 2.273 | 483.95 | 3.802 | 483.8 | 5.159 | 483.86 | 6.825
484.1 | 2.017 | 484.13 | 4.065 | 484.14 | 6.727 | 484.09 | 9.434 | 484.09 | 11.547 | 484.27 | 1.704 | 484.17 | 2.271 | 484.11 | 3.8 | 483.97 | 5.158 | 484.03 | 6.823
484.27 | 2.016 | 484.3 | 4.065 | 484.31 | 6.723 | 484.26 | 9.43 | 484.25 | 11.543 | 484.44 | 1.702 | 484.33 | 2.27 | 484.28 | 3.798 | 484.14 | 5.156 | 484.2 | 6.821
484.44 | 2.016 | 484.47 | 4.065 | 484.48 | 6.721 | 484.43 | 9.427 | 484.42 | 11.537 | 484.61 | 1.7 | 484.5 | 2.268 | 484.45 | 3.797 | 484.31 | 5.155 | 484.37 | 6.82
484.61 | 2.016 | 484.63 | 4.063 | 484.65 | 6.719 | 484.6 | 9.424 | 484.59 | 11.534 | 484.78 | 1.699 | 484.67 | 2.267 | 484.62 | 3.795 | 484.48 | 5.153 | 484.54 | 6.817
484.78 | 2.015 | 484.8 | 4.062 | 484.81 | 6.718 | 484.76 | 9.421 | 484.76 | 11.531 | 484.95 | 1.698 | 484.84 | 2.268 | 484.79 | 3.794 | 484.64 | 5.152 | 484.7 | 6.815
484.95 | 2.015 | 484.97 | 4.061 | 484.98 | 6.717 | 484.93 | 9.418 | 484.93 | 11.529 | 485.11 | 1.697 | 485.01 | 2.267 | 484.95 | 3.793 | 484.81 | 5.15 | 484.87 | 6.814
485.11 | 2.014 | 485.14 | 4.059 | 485.15 | 6.717 | 485.1 | 9.417 | 485.1 | 11.524 | 485.28 | 1.695 | 485.18 | 2.267 | 485.12 | 3.792 | 484.98 | 5.149 | 485.04 | 6.812
485.28 | 2.013 | 485.31 | 4.057 | 485.32 | 6.715 | 485.27 | 9.415 | 485.26 | 11.519 | 485.45 | 1.693 | 485.34 | 2.267 | 485.29 | 3.79 | 485.15 | 5.146 | 485.21 | 6.808
485.45 | 2.012 | 485.48 | 4.056 | 485.49 | 6.714 | 485.44 | 9.412 | 485.43 | 11.514 | 485.62 | 1.693 | 485.51 | 2.267 | 485.46 | 3.788 | 485.32 | 5.144 | 485.38 | 6.805
485.62 | 2.012 | 485.64 | 4.055 | 485.66 | 6.711 | 485.61 | 9.411 | 485.6 | 11.509 | 485.79 | 1.693 | 485.68 | 2.267 | 485.63 | 3.785 | 485.49 | 5.142 | 485.54 | 6.804
485.79 | 2.012 | 485.81 | 4.053 | 485.82 | 6.708 | 485.78 | 9.407 | 485.77 | 11.507 | 485.95 | 1.692 | 485.85 | 2.266 | 485.79 | 3.784 | 485.65 | 5.14 | 485.71 | 6.8
485.96 | 2.011 | 485.98 | 4.051 | 485.99 | 6.705 | 485.94 | 9.402 | 485.94 | 11.504 | 486.12 | 1.691 | 486.02 | 2.266 | 485.96 | 3.784 | 485.82 | 5.137 | 485.88 | 6.796
486.12 | 2.01 | 486.15 | 4.05 | 486.16 | 6.704 | 486.11 | 9.4 | 486.11 | 11.499 | 486.29 | 1.691 | 486.18 | 2.266 | 486.13 | 3.782 | 485.99 | 5.135 | 486.05 | 6.793
486.29 | 2.009 | 486.32 | 4.048 | 486.33 | 6.7 | 486.28 | 9.395 | 486.27 | 11.494 | 486.46 | 1.69 | 486.35 | 2.266 | 486.3 | 3.781 | 486.16 | 5.134 | 486.22 | 6.793
486.46 | 2.007 | 486.49 | 4.046 | 486.5 | 6.698 | 486.45 | 9.392 | 486.44 | 11.492 | 486.63 | 1.69 | 486.52 | 2.265 | 486.47 | 3.779 | 486.33 | 5.132 | 486.38 | 6.792
486.63 | 2.007 | 486.65 | 4.044 | 486.67 | 6.693 | 486.62 | 9.388 | 486.61 | 11.488 | 486.79 | 1.69 | 486.69 | 2.265 | 486.63 | 3.778 | 486.5 | 5.131 | 486.55 | 6.791
486.8 | 2.006 | 486.82 | 4.043 | 486.83 | 6.692 | 486.79 | 9.385 | 486.78 | 11.486 | 486.96 | 1.69 | 486.86 | 2.264 | 486.8 | 3.778 | 486.66 | 5.129 | 486.72 | 6.789
486.97 | 2.006 | 486.99 | 4.042 | 487 | 6.691 | 486.95 | 9.383 | 486.95 | 11.481 | 487.13 | 1.689 | 487.03 | 2.263 | 486.97 | 3.775 | 486.83 | 5.127 | 486.89 | 6.788
487.13 | 2.006 | 487.16 | 4.041 | 487.17 | 6.689 | 487.12 | 9.381 | 487.12 | 11.478 | 487.3 | 1.689 | 487.19 | 2.262 | 487.14 | 3.774 | 487 | 5.125 | 487.06 | 6.788
487.3 | 2.004 | 487.33 | 4.04 | 487.34 | 6.688 | 487.29 | 9.377 | 487.28 | 11.473 | 487.47 | 1.688 | 487.36 | 2.261 | 487.31 | 3.771 | 487.17 | 5.124 | 487.22 | 6.786
487.47 | 2.004 | 487.5 | 4.039 | 487.51 | 6.685 | 487.46 | 9.376 | 487.45 | 11.467 | 487.63 | 1.687 | 487.53 | 2.261 | 487.47 | 3.768 | 487.34 | 5.123 | 487.39 | 6.783
487.64 | 2.002 | 487.66 | 4.037 | 487.67 | 6.683 | 487.63 | 9.373 | 487.62 | 11.462 | 487.8 | 1.687 | 487.7 | 2.26 | 487.64 | 3.767 | 487.51 | 5.122 | 487.56 | 6.779
487.81 | 2.002 | 487.83 | 4.037 | 487.84 | 6.681 | 487.8 | 9.369 | 487.79 | 11.457 | 487.97 | 1.686 | 487.87 | 2.259 | 487.81 | 3.766 | 487.67 | 5.12 | 487.73 | 6.779
487.98 | 2 | 488 | 4.035 | 488.01 | 6.679 | 487.97 | 9.362 | 487.96 | 11.453 | 488.14 | 1.685 | 488.03 | 2.258 | 487.98 | 3.765 | 487.84 | 5.119 | 487.89 | 6.778
488.15 | 2 | 488.17 | 4.032 | 488.18 | 6.677 | 488.13 | 9.356 | 488.13 | 11.448 | 488.31 | 1.684 | 488.2 | 2.257 | 488.15 | 3.766 | 488.01 | 5.118 | 488.06 | 6.776
488.31 | 1.998 | 488.34 | 4.029 | 488.35 | 6.675 | 488.3 | 9.354 | 488.29 | 11.443 | 488.47 | 1.684 | 488.37 | 2.256 | 488.31 | 3.765 | 488.18 | 5.116 | 488.23 | 6.775
488.48 | 1.996 | 488.5 | 4.024 | 488.52 | 6.674 | 488.47 | 9.35 | 488.46 | 11.44 | 488.64 | 1.683 | 488.54 | 2.256 | 488.48 | 3.764 | 488.35 | 5.114 | 488.4 | 6.774
488.65 | 1.993 | 488.67 | 4.022 | 488.68 | 6.671 | 488.64 | 9.349 | 488.63 | 11.435 | 488.81 | 1.682 | 488.71 | 2.255 | 488.65 | 3.764 | 488.51 | 5.111 | 488.57 | 6.771
488.82 | 1.993 | 488.84 | 4.021 | 488.85 | 6.668 | 488.81 | 9.346 | 488.8 | 11.429 | 488.98 | 1.681 | 488.88 | 2.253 | 488.82 | 3.763 | 488.68 | 5.107 | 488.74 | 6.765
488.99 | 1.989 | 489.01 | 4.018 | 489.02 | 6.665 | 488.98 | 9.344 | 488.97 | 11.425 | 489.15 | 1.681 | 489.04 | 2.252 | 488.99 | 3.763 | 488.85 | 5.105 | 488.9 | 6.762
489.16 | 1.989 | 489.18 | 4.016 | 489.19 | 6.663 | 489.14 | 9.339 | 489.14 | 11.423 | 489.31 | 1.68 | 489.21 | 2.251 | 489.15 | 3.763 | 489.02 | 5.105 | 489.07 | 6.762
489.33 | 1.988 | 489.35 | 4.015 | 489.36 | 6.662 | 489.31 | 9.338 | 489.31 | 11.419 | 489.48 | 1.678 | 489.38 | 2.251 | 489.32 | 3.761 | 489.19 | 5.103 | 489.24 | 6.759
489.49 | 1.989 | 489.51 | 4.014 | 489.52 | 6.66 | 489.48 | 9.335 | 489.47 | 11.417 | 489.65 | 1.677 | 489.55 | 2.251 | 489.49 | 3.761 | 489.35 | 5.101 | 489.41 | 6.758
489.66 | 1.989 | 489.68 | 4.014 | 489.69 | 6.657 | 489.65 | 9.33 | 489.64 | 11.413 | 489.82 | 1.676 | 489.72 | 2.25 | 489.66 | 3.761 | 489.52 | 5.101 | 489.58 | 6.754
489.83 | 1.988 | 489.85 | 4.013 | 489.86 | 6.654 | 489.82 | 9.326 | 489.81 | 11.409 | 489.99 | 1.675 | 489.88 | 2.25 | 489.83 | 3.76 | 489.69 | 5.1 | 489.75 | 6.753
490 | 1.988 | 490.02 | 4.012 | 490.03 | 6.652 | 489.99 | 9.325 | 489.98 | 11.405 | 490.15 | 1.674 | 490.05 | 2.25 | 489.99 | 3.758 | 489.86 | 5.098 | 489.91 | 6.749
490.17 | 1.988 | 490.19 | 4.011 | 490.2 | 6.652 | 490.15 | 9.324 | 490.15 | 11.401 | 490.32 | 1.673 | 490.22 | 2.25 | 490.16 | 3.757 | 490.03 | 5.094 | 490.08 | 6.746
490.33 | 1.988 | 490.35 | 4.01 | 490.37 | 6.65 | 490.32 | 9.32 | 490.31 | 11.398 | 490.49 | 1.672 | 490.39 | 2.249 | 490.33 | 3.756 | 490.19 | 5.091 | 490.25 | 6.748
490.5 | 1.988 | 490.52 | 4.009 | 490.53 | 6.649 | 490.49 | 9.319 | 490.48 | 11.393 | 490.66 | 1.672 | 490.56 | 2.248 | 490.5 | 3.755 | 490.36 | 5.088 | 490.42 | 6.745
490.67 | 1.988 | 490.69 | 4.009 | 490.7 | 6.647 | 490.66 | 9.318 | 490.65 | 11.389 | 490.83 | 1.671 | 490.73 | 2.247 | 490.67 | 3.753 | 490.53 | 5.086 | 490.59 | 6.737
490.84 | 1.988 | 490.86 | 4.008 | 490.87 | 6.645 | 490.83 | 9.315 | 490.82 | 11.384 | 491 | 1.67 | 490.89 | 2.246 | 490.83 | 3.752 | 490.7 | 5.084 | 490.75 | 6.736
491.01 | 1.987 | 491.03 | 4.007 | 491.04 | 6.642 | 490.99 | 9.312 | 490.99 | 11.382 | 491.16 | 1.669 | 491.06 | 2.245 | 491 | 3.75 | 490.87 | 5.082 | 490.92 | 6.734
491.18 | 1.987 | 491.19 | 4.007 | 491.21 | 6.64 | 491.16 | 9.309 | 491.16 | 11.379 | 491.33 | 1.669 | 491.23 | 2.243 | 491.17 | 3.748 | 491.04 | 5.079 | 491.09 | 6.733
491.35 | 1.986 | 491.36 | 4.006 | 491.37 | 6.639 | 491.33 | 9.308 | 491.32 | 11.377 | 491.5 | 1.669 | 491.4 | 2.242 | 491.34 | 3.747 | 491.2 | 5.078 | 491.26 | 6.73
491.51 | 1.986 | 491.53 | 4.005 | 491.54 | 6.637 | 491.5 | 9.306 | 491.49 | 11.371 | 491.67 | 1.668 | 491.57 | 2.24 | 491.51 | 3.746 | 491.37 | 5.077 | 491.43 | 6.727
491.68 | 1.985 | 491.7 | 4.004 | 491.71 | 6.635 | 491.67 | 9.302 | 491.66 | 11.368 | 491.84 | 1.668 | 491.73 | 2.238 | 491.67 | 3.745 | 491.54 | 5.077 | 491.59 | 6.728
491.85 | 1.984 | 491.87 | 4.003 | 491.88 | 6.634 | 491.84 | 9.301 | 491.83 | 11.366 | 492 | 1.668 | 491.9 | 2.237 | 491.84 | 3.743 | 491.71 | 5.076 | 491.76 | 6.726
492.02 | 1.984 | 492.04 | 4.003 | 492.05 | 6.633 | 492.01 | 9.298 | 492 | 11.364 | 492.17 | 1.667 | 492.07 | 2.237 | 492.01 | 3.742 | 491.88 | 5.075 | 491.93 | 6.725
492.19 | 1.984 | 492.2 | 4.002 | 492.21 | 6.631 | 492.18 | 9.296 | 492.16 | 11.359 | 492.34 | 1.667 | 492.24 | 2.237 | 492.18 | 3.741 | 492.05 | 5.074 | 492.1 | 6.723
492.36 | 1.984 | 492.37 | 4.001 | 492.38 | 6.63 | 492.34 | 9.292 | 492.33 | 11.352 | 492.51 | 1.666 | 492.41 | 2.236 | 492.35 | 3.74 | 492.21 | 5.074 | 492.27 | 6.722
492.52 | 1.983 | 492.54 | 4.001 | 492.55 | 6.629 | 492.51 | 9.291 | 492.5 | 11.348 | 492.68 | 1.665 | 492.57 | 2.235 | 492.52 | 3.739 | 492.38 | 5.073 | 492.43 | 6.721
492.69 | 1.982 | 492.71 | 4 | 492.72 | 6.627 | 492.68 | 9.286 | 492.67 | 11.344 | 492.84 | 1.665 | 492.74 | 2.235 | 492.68 | 3.737 | 492.55 | 5.072 | 492.6 | 6.718
492.86 | 1.982 | 492.88 | 3.999 | 492.89 | 6.625 | 492.85 | 9.284 | 492.84 | 11.342 | 493.01 | 1.664 | 492.91 | 2.234 | 492.85 | 3.735 | 492.72 | 5.072 | 492.77 | 6.717
493.03 | 1.981 | 493.05 | 3.997 | 493.05 | 6.622 | 493.02 | 9.277 | 493.01 | 11.339 | 493.18 | 1.663 | 493.08 | 2.233 | 493.02 | 3.733 | 492.89 | 5.071 | 492.94 | 6.716
493.2 | 1.981 | 493.21 | 3.996 | 493.22 | 6.619 | 493.19 | 9.272 | 493.17 | 11.335 | 493.35 | 1.663 | 493.25 | 2.232 | 493.19 | 3.731 | 493.05 | 5.07 | 493.11 | 6.715
493.36 | 1.98 | 493.38 | 3.996 | 493.39 | 6.616 | 493.35 | 9.268 | 493.34 | 11.332 | 493.51 | 1.662 | 493.41 | 2.231 | 493.36 | 3.731 | 493.22 | 5.069 | 493.27 | 6.713
493.53 | 1.979 | 493.55 | 3.996 | 493.56 | 6.615 | 493.52 | 9.267 | 493.51 | 11.328 | 493.68 | 1.662 | 493.58 | 2.231 | 493.52 | 3.729 | 493.39 | 5.068 | 493.44 | 6.712
493.7 | 1.978 | 493.72 | 3.994 | 493.73 | 6.613 | 493.69 | 9.264 | 493.68 | 11.324 | 493.85 | 1.662 | 493.75 | 2.231 | 493.69 | 3.728 | 493.56 | 5.067 | 493.61 | 6.71
493.87 | 1.977 | 493.89 | 3.992 | 493.9 | 6.612 | 493.86 | 9.263 | 493.85 | 11.32 | 494.02 | 1.661 | 493.92 | 2.229 | 493.86 | 3.726 | 493.73 | 5.065 | 493.78 | 6.707
494.04 | 1.976 | 494.06 | 3.991 | 494.06 | 6.61 | 494.03 | 9.26 | 494.01 | 11.318 | 494.19 | 1.661 | 494.09 | 2.228 | 494.03 | 3.725 | 493.89 | 5.062 | 493.95 | 6.705
494.21 | 1.976 | 494.22 | 3.99 | 494.23 | 6.607 | 494.19 | 9.255 | 494.18 | 11.315 | 494.35 | 1.661 | 494.25 | 2.227 | 494.2 | 3.724 | 494.06 | 5.061 | 494.11 | 6.704
494.37 | 1.975 | 494.39 | 3.99 | 494.4 | 6.605 | 494.36 | 9.251 | 494.35 | 11.313 | 494.52 | 1.66 | 494.42 | 2.227 | 494.36 | 3.723 | 494.23 | 5.059 | 494.28 | 6.7
494.54 | 1.974 | 494.56 | 3.988 | 494.57 | 6.603 | 494.53 | 9.247 | 494.52 | 11.308 | 494.69 | 1.66 | 494.59 | 2.226 | 494.53 | 3.722 | 494.4 | 5.057 | 494.45 | 6.696
494.71 | 1.974 | 494.73 | 3.984 | 494.74 | 6.602 | 494.7 | 9.243 | 494.69 | 11.304 | 494.86 | 1.658 | 494.76 | 2.225 | 494.7 | 3.721 | 494.57 | 5.056 | 494.62 | 6.693
494.88 | 1.973 | 494.9 | 3.98 | 494.9 | 6.601 | 494.87 | 9.24 | 494.85 | 11.299 | 495.03 | 1.657 | 494.93 | 2.224 | 494.87 | 3.72 | 494.73 | 5.054 | 494.79 | 6.692
495.05 | 1.972 | 495.06 | 3.976 | 495.07 | 6.599 | 495.04 | 9.237 | 495.02 | 11.296 | 495.19 | 1.656 | 495.09 | 2.223 | 495.04 | 3.718 | 494.9 | 5.052 | 494.95 | 6.69
495.22 | 1.971 | 495.23 | 3.975 | 495.24 | 6.597 | 495.21 | 9.235 | 495.19 | 11.292 | 495.36 | 1.655 | 495.26 | 2.222 | 495.2 | 3.718 | 495.07 | 5.051 | 495.12 | 6.688
495.38 | 1.972 | 495.4 | 3.973 | 495.41 | 6.596 | 495.37 | 9.234 | 495.36 | 11.287 | 495.53 | 1.654 | 495.43 | 2.221 | 495.37 | 3.717 | 495.24 | 5.05 | 495.29 | 6.688
495.55 | 1.972 | 495.57 | 3.973 | 495.58 | 6.593 | 495.54 | 9.232 | 495.53 | 11.285 | 495.7 | 1.654 | 495.6 | 2.22 | 495.54 | 3.716 | 495.41 | 5.049 | 495.46 | 6.686
495.72 | 1.971 | 495.74 | 3.973 | 495.74 | 6.591 | 495.71 | 9.229 | 495.69 | 11.283 | 495.87 | 1.652 | 495.77 | 2.219 | 495.71 | 3.715 | 495.57 | 5.047 | 495.63 | 6.683
495.89 | 1.97 | 495.9 | 3.971 | 495.91 | 6.59 | 495.88 | 9.228 | 495.86 | 11.281 | 496.03 | 1.652 | 495.93 | 2.218 | 495.88 | 3.714 | 495.74 | 5.046 | 495.79 | 6.679

## Compuestos Réplicas
L3P |  | L5P |  | L10P |  | L15P |  | L20P |  | C3P |  | C5P |  | C10P |  | C15P |  | C20P
Temperature | Weight | Temperature | Weight | Temperature | Weight | Temperature | Weight | Temperature | Weight | Temperature | Weight | Temperature | Weight | Temperature | Weight | Temperature | Weight | Temperature | Weight
°C | % | °C | % | °C | % | °C | % | °C | % | °C | % | °C | % | °C | % | °C | % | °C | %
199.74 | 99.997 |  |  | 199.81 | 99.997 |  |  | 199.51 | 99.988 | 199.64 | 99.997 |  |  | 198.88 | 99.989 |  |  | 199.62 | 99.999
199.74 | 99.997 |  |  | 199.81 | 99.997 |  |  | 199.52 | 99.987 | 199.64 | 99.996 |  |  | 198.89 | 99.989 |  |  | 199.62 | 99.998
199.74 | 99.997 |  |  | 199.82 | 99.997 |  |  | 199.52 | 99.987 | 199.64 | 99.996 |  |  | 198.9 | 99.989 |  |  | 199.62 | 99.998
199.74 | 99.997 |  |  | 199.82 | 99.997 |  |  | 199.53 | 99.987 | 199.64 | 99.995 |  |  | 198.91 | 99.988 |  |  | 199.62 | 99.998
199.74 | 99.997 |  |  | 199.82 | 99.997 |  |  | 199.54 | 99.986 | 199.64 | 99.994 |  |  | 198.92 | 99.988 |  |  | 199.62 | 99.997
199.74 | 99.997 |  |  | 199.82 | 99.996 |  |  | 199.54 | 99.985 | 199.64 | 99.993 |  |  | 198.93 | 99.987 |  |  | 199.62 | 99.997
199.74 | 99.997 |  |  | 199.82 | 99.996 |  |  | 199.55 | 99.985 | 199.64 | 99.993 |  |  | 198.94 | 99.986 |  |  | 199.63 | 99.998
199.74 | 99.997 |  |  | 199.82 | 99.996 |  |  | 199.55 | 99.984 | 199.64 | 99.992 |  |  | 198.95 | 99.986 |  |  | 199.63 | 99.998
199.74 | 99.997 |  |  | 199.82 | 99.997 |  |  | 199.56 | 99.982 | 199.64 | 99.991 |  |  | 198.96 | 99.985 |  |  | 199.63 | 99.998
199.74 | 99.998 |  |  | 199.82 | 99.997 |  |  | 199.57 | 99.98 | 199.65 | 99.991 |  |  | 198.97 | 99.985 |  |  | 199.63 | 99.998
199.74 | 99.997 |  |  | 199.82 | 99.997 |  |  | 199.57 | 99.978 | 199.65 | 99.991 |  |  | 198.98 | 99.985 |  |  | 199.64 | 99.997
199.74 | 99.997 |  |  | 199.82 | 99.997 |  |  | 199.58 | 99.977 | 199.65 | 99.991 |  |  | 199 | 99.984 |  |  | 199.64 | 99.997
199.75 | 99.997 |  |  | 199.83 | 99.997 |  |  | 199.6 | 99.975 | 199.66 | 99.99 |  |  | 199.02 | 99.984 |  |  | 199.65 | 99.997
199.76 | 99.997 |  |  | 199.84 | 99.997 |  |  | 199.61 | 99.973 | 199.67 | 99.991 |  |  | 199.03 | 99.984 |  |  | 199.66 | 99.997
199.77 | 99.998 |  |  | 199.85 | 99.998 |  |  | 199.63 | 99.972 | 199.68 | 99.991 |  |  | 199.06 | 99.984 |  |  | 199.67 | 99.996
199.78 | 99.999 |  |  | 199.86 | 99.998 |  |  | 199.65 | 99.971 | 199.7 | 99.991 |  |  | 199.08 | 99.984 |  |  | 199.69 | 99.996
199.8 | 100 |  |  | 199.88 | 99.998 |  |  | 199.67 | 99.971 | 199.72 | 99.991 |  |  | 199.11 | 99.984 |  |  | 199.71 | 99.996
199.82 | 100 |  |  | 199.9 | 99.998 |  |  | 199.7 | 99.971 | 199.74 | 99.991 |  |  | 199.14 | 99.984 |  |  | 199.73 | 99.995
199.84 | 100.001 |  |  | 199.92 | 99.998 |  |  | 199.73 | 99.97 | 199.76 | 99.991 |  |  | 199.17 | 99.984 |  |  | 199.76 | 99.995
199.87 | 100.002 |  |  | 199.95 | 99.998 |  |  | 199.76 | 99.97 | 199.79 | 99.992 |  |  | 199.21 | 99.984 |  |  | 199.78 | 99.994
199.89 | 100.003 |  |  | 199.98 | 99.998 |  |  | 199.79 | 99.969 | 199.82 | 99.992 |  |  | 199.25 | 99.985 |  |  | 199.81 | 99.993
199.92 | 100.003 |  |  | 200.01 | 99.998 |  |  | 199.83 | 99.967 | 199.85 | 99.993 |  |  | 199.29 | 99.985 |  |  | 199.85 | 99.993
199.96 | 100.003 |  |  | 200.04 | 99.998 |  |  | 199.87 | 99.967 | 199.89 | 99.994 |  |  | 199.33 | 99.986 |  |  | 199.88 | 99.992
199.99 | 100.003 |  |  | 200.08 | 99.998 |  |  | 199.91 | 99.966 | 199.92 | 99.994 |  |  | 199.38 | 99.986 |  |  | 199.92 | 99.992
200.03 | 100.003 |  |  | 200.11 | 99.998 |  |  | 199.95 | 99.966 | 199.96 | 99.995 |  |  | 199.42 | 99.986 |  |  | 199.96 | 99.991
200.07 | 100.003 |  |  | 200.15 | 99.998 |  |  | 200 | 99.966 | 200 | 99.995 |  |  | 199.47 | 99.986 |  |  | 200 | 99.991
200.11 | 100.003 |  |  | 200.19 | 99.998 |  |  | 200.04 | 99.966 | 200.04 | 99.995 |  |  | 199.52 | 99.985 |  |  | 200.04 | 99.99
200.15 | 100.003 |  |  | 200.24 | 99.998 |  |  | 200.09 | 99.966 | 200.09 | 99.995 |  |  | 199.57 | 99.985 |  |  | 200.08 | 99.99
200.19 | 100.003 |  |  | 200.28 | 99.998 |  |  | 200.14 | 99.965 | 200.13 | 99.995 |  |  | 199.62 | 99.985 |  |  | 200.13 | 99.99
200.24 | 100.002 |  |  | 200.33 | 99.998 |  |  | 200.19 | 99.964 | 200.18 | 99.995 |  |  | 199.68 | 99.985 |  |  | 200.18 | 99.99
200.29 | 100.002 |  |  | 200.37 | 99.998 |  |  | 200.25 | 99.963 | 200.23 | 99.995 |  |  | 199.74 | 99.985 |  |  | 200.23 | 99.99
200.34 | 100.002 |  |  | 200.42 | 99.998 |  |  | 200.3 | 99.962 | 200.28 | 99.995 |  |  | 199.8 | 99.985 |  |  | 200.28 | 99.989
200.39 | 100.001 |  |  | 200.47 | 99.998 |  |  | 200.36 | 99.961 | 200.33 | 99.995 |  |  | 199.86 | 99.984 |  |  | 200.33 | 99.99
200.44 | 100.002 |  |  | 200.53 | 99.998 |  |  | 200.42 | 99.961 | 200.39 | 99.995 |  |  | 199.92 | 99.984 |  |  | 200.39 | 99.989
200.5 | 100.001 |  |  | 200.58 | 99.997 |  |  | 200.48 | 99.961 | 200.45 | 99.995 |  |  | 199.98 | 99.983 |  |  | 200.44 | 99.989
200.55 | 100.002 |  |  | 200.64 | 99.997 |  |  | 200.54 | 99.959 | 200.51 | 99.995 |  |  | 200.05 | 99.983 |  |  | 200.5 | 99.989
200.61 | 100.002 |  |  | 200.7 | 99.996 |  |  | 200.61 | 99.958 | 200.57 | 99.995 |  |  | 200.12 | 99.982 |  |  | 200.56 | 99.988
200.67 | 100.002 |  |  | 200.76 | 99.995 |  |  | 200.67 | 99.956 | 200.63 | 99.995 |  |  | 200.19 | 99.982 |  |  | 200.63 | 99.988
200.74 | 100.003 |  |  | 200.82 | 99.995 |  |  | 200.74 | 99.956 | 200.69 | 99.995 |  |  | 200.26 | 99.983 |  |  | 200.69 | 99.987
200.8 | 100.002 |  |  | 200.89 | 99.995 |  |  | 200.81 | 99.955 | 200.76 | 99.995 |  |  | 200.33 | 99.982 |  |  | 200.76 | 99.987
200.87 | 100.002 |  |  | 200.95 | 99.994 |  |  | 200.88 | 99.954 | 200.82 | 99.995 |  |  | 200.4 | 99.982 |  |  | 200.83 | 99.986
200.93 | 100.002 |  |  | 201.02 | 99.993 |  |  | 200.95 | 99.953 | 200.89 | 99.995 |  |  | 200.48 | 99.982 |  |  | 200.9 | 99.986
201 | 100.002 |  |  | 201.09 | 99.993 |  |  | 201.03 | 99.952 | 200.96 | 99.995 |  |  | 200.55 | 99.982 |  |  | 200.97 | 99.985
201.07 | 100.002 |  |  | 201.16 | 99.993 |  |  | 201.1 | 99.951 | 201.03 | 99.994 |  |  | 200.63 | 99.982 |  |  | 201.04 | 99.984
201.14 | 100.001 |  |  | 201.23 | 99.992 |  |  | 201.18 | 99.951 | 201.11 | 99.993 |  |  | 200.71 | 99.981 |  |  | 201.11 | 99.983
201.22 | 100 |  |  | 201.3 | 99.992 |  |  | 201.26 | 99.951 | 201.18 | 99.993 |  |  | 200.79 | 99.981 |  |  | 201.19 | 99.983
201.29 | 100 |  |  | 201.38 | 99.992 |  |  | 201.34 | 99.949 | 201.26 | 99.993 |  |  | 200.87 | 99.981 |  |  | 201.26 | 99.983
201.37 | 99.999 |  |  | 201.46 | 99.992 |  |  | 201.42 | 99.949 | 201.33 | 99.994 |  |  | 200.96 | 99.981 |  |  | 201.34 | 99.983
201.45 | 99.998 |  |  | 201.53 | 99.992 |  |  | 201.5 | 99.948 | 201.41 | 99.994 |  |  | 201.04 | 99.98 |  |  | 201.42 | 99.983
201.53 | 99.997 |  |  | 201.61 | 99.992 |  |  | 201.58 | 99.947 | 201.49 | 99.994 |  |  | 201.13 | 99.98 |  |  | 201.5 | 99.983
201.61 | 99.997 |  |  | 201.69 | 99.992 |  |  | 201.67 | 99.945 | 201.57 | 99.994 |  |  | 201.22 | 99.98 |  |  | 201.59 | 99.983
201.69 | 99.997 |  |  | 201.78 | 99.991 |  |  | 201.76 | 99.945 | 201.66 | 99.994 |  |  | 201.3 | 99.98 |  |  | 201.67 | 99.983
201.77 | 99.997 |  |  | 201.86 | 99.992 |  |  | 201.84 | 99.945 | 201.74 | 99.994 |  |  | 201.39 | 99.979 |  |  | 201.75 | 99.983
201.86 | 99.997 |  |  | 201.94 | 99.992 |  |  | 201.93 | 99.944 | 201.83 | 99.994 |  |  | 201.49 | 99.979 |  |  | 201.84 | 99.983
201.94 | 99.997 |  |  | 202.03 | 99.993 |  |  | 202.02 | 99.943 | 201.91 | 99.994 |  |  | 201.58 | 99.979 |  |  | 201.93 | 99.983
202.03 | 99.997 |  |  | 202.12 | 99.993 |  |  | 202.12 | 99.942 | 202 | 99.994 |  |  | 201.67 | 99.979 |  |  | 202.02 | 99.983
202.12 | 99.997 |  |  | 202.21 | 99.993 |  |  | 202.21 | 99.941 | 202.09 | 99.995 |  |  | 201.77 | 99.979 |  |  | 202.11 | 99.982
202.21 | 99.996 |  |  | 202.3 | 99.993 |  |  | 202.3 | 99.94 | 202.18 | 99.995 |  |  | 201.86 | 99.979 |  |  | 202.2 | 99.982
202.3 | 99.996 |  |  | 202.39 | 99.993 |  |  | 202.4 | 99.94 | 202.28 | 99.995 |  |  | 201.96 | 99.978 |  |  | 202.29 | 99.981
202.39 | 99.996 |  |  | 202.48 | 99.993 |  |  | 202.5 | 99.94 | 202.37 | 99.995 |  |  | 202.06 | 99.978 |  |  | 202.39 | 99.981
202.48 | 99.996 |  |  | 202.57 | 99.993 |  |  | 202.59 | 99.94 | 202.46 | 99.995 |  |  | 202.16 | 99.978 |  |  | 202.48 | 99.98
202.58 | 99.997 |  |  | 202.67 | 99.993 |  |  | 202.69 | 99.94 | 202.56 | 99.995 |  |  | 202.26 | 99.977 |  |  | 202.58 | 99.979
202.67 | 99.996 |  |  | 202.76 | 99.992 |  |  | 202.79 | 99.939 | 202.65 | 99.995 |  |  | 202.36 | 99.977 |  |  | 202.68 | 99.978
202.77 | 99.996 |  |  | 202.86 | 99.992 |  |  | 202.9 | 99.939 | 202.75 | 99.995 |  |  | 202.46 | 99.976 |  |  | 202.78 | 99.977
202.87 | 99.995 |  |  | 202.96 | 99.992 |  |  | 203 | 99.939 | 202.85 | 99.996 |  |  | 202.57 | 99.976 |  |  | 202.88 | 99.976
202.97 | 99.995 |  |  | 203.06 | 99.991 |  |  | 203.1 | 99.939 | 202.95 | 99.996 |  |  | 202.67 | 99.976 |  |  | 202.98 | 99.975
203.07 | 99.995 |  |  | 203.16 | 99.99 |  |  | 203.21 | 99.938 | 203.05 | 99.997 |  |  | 202.78 | 99.976 |  |  | 203.08 | 99.975
203.17 | 99.995 |  |  | 203.26 | 99.989 |  |  | 203.31 | 99.938 | 203.16 | 99.997 |  |  | 202.88 | 99.975 |  |  | 203.18 | 99.974
203.27 | 99.996 |  |  | 203.36 | 99.989 |  |  | 203.42 | 99.937 | 203.26 | 99.997 |  |  | 202.99 | 99.975 |  |  | 203.29 | 99.973
203.37 | 99.996 |  |  | 203.47 | 99.988 |  |  | 203.52 | 99.937 | 203.36 | 99.997 |  |  | 203.1 | 99.974 |  |  | 203.39 | 99.973
203.48 | 99.996 |  |  | 203.57 | 99.988 |  |  | 203.63 | 99.936 | 203.47 | 99.997 |  |  | 203.21 | 99.974 |  |  | 203.5 | 99.972
203.58 | 99.995 |  |  | 203.68 | 99.988 |  |  | 203.74 | 99.935 | 203.58 | 99.997 |  |  | 203.32 | 99.974 |  |  | 203.61 | 99.972
203.69 | 99.995 |  |  | 203.79 | 99.988 |  |  | 203.85 | 99.935 | 203.68 | 99.997 |  |  | 203.43 | 99.975 |  |  | 203.72 | 99.972
203.8 | 99.994 |  |  | 203.89 | 99.987 |  |  | 203.97 | 99.934 | 203.79 | 99.997 |  |  | 203.55 | 99.975 |  |  | 203.83 | 99.972
203.9 | 99.994 |  |  | 204 | 99.987 |  |  | 204.08 | 99.933 | 203.9 | 99.997 |  |  | 203.66 | 99.974 |  |  | 203.94 | 99.971
204.01 | 99.994 |  |  | 204.11 | 99.987 |  |  | 204.19 | 99.931 | 204.01 | 99.997 |  |  | 203.78 | 99.974 |  |  | 204.05 | 99.971
204.12 | 99.993 |  |  | 204.22 | 99.987 |  |  | 204.31 | 99.931 | 204.12 | 99.997 |  |  | 203.89 | 99.973 |  |  | 204.16 | 99.971
204.24 | 99.993 |  |  | 204.33 | 99.987 |  |  | 204.42 | 99.93 | 204.24 | 99.996 |  |  | 204.01 | 99.973 |  |  | 204.27 | 99.971
204.35 | 99.993 |  |  | 204.45 | 99.987 |  |  | 204.54 | 99.929 | 204.35 | 99.995 |  |  | 204.13 | 99.972 |  |  | 204.39 | 99.971
204.46 | 99.992 |  |  | 204.56 | 99.987 |  |  | 204.65 | 99.928 | 204.46 | 99.995 |  |  | 204.24 | 99.972 |  |  | 204.5 | 99.97
204.57 | 99.992 |  |  | 204.67 | 99.986 |  |  | 204.77 | 99.927 | 204.58 | 99.995 |  |  | 204.36 | 99.971 |  |  | 204.62 | 99.97
204.69 | 99.992 |  |  | 204.79 | 99.987 |  |  | 204.89 | 99.926 | 204.69 | 99.995 |  |  | 204.48 | 99.971 |  |  | 204.74 | 99.969
204.8 | 99.992 |  |  | 204.91 | 99.986 |  |  | 205.01 | 99.925 | 204.81 | 99.994 |  |  | 204.6 | 99.971 |  |  | 204.85 | 99.968
204.92 | 99.992 |  |  | 205.02 | 99.986 |  |  | 205.13 | 99.924 | 204.93 | 99.993 |  |  | 204.72 | 99.971 |  |  | 204.97 | 99.968
205.04 | 99.992 |  |  | 205.14 | 99.986 |  |  | 205.25 | 99.922 | 205.05 | 99.993 |  |  | 204.85 | 99.971 |  |  | 205.09 | 99.967
205.16 | 99.992 |  |  | 205.26 | 99.986 |  |  | 205.37 | 99.92 | 205.17 | 99.993 |  |  | 204.97 | 99.971 |  |  | 205.21 | 99.966
205.28 | 99.992 |  |  | 205.38 | 99.985 |  |  | 205.5 | 99.919 | 205.29 | 99.992 |  |  | 205.09 | 99.97 |  |  | 205.33 | 99.964
205.4 | 99.992 |  |  | 205.5 | 99.984 |  |  | 205.62 | 99.917 | 205.41 | 99.992 |  |  | 205.22 | 99.97 |  |  | 205.46 | 99.962
205.52 | 99.992 |  |  | 205.62 | 99.984 |  |  | 205.74 | 99.916 | 205.53 | 99.991 |  |  | 205.34 | 99.97 |  |  | 205.58 | 99.959
205.64 | 99.992 |  |  | 205.74 | 99.984 |  |  | 205.87 | 99.915 | 205.65 | 99.991 |  |  | 205.47 | 99.969 |  |  | 205.7 | 99.957
205.76 | 99.992 |  |  | 205.86 | 99.983 |  |  | 205.99 | 99.914 | 205.77 | 99.991 |  |  | 205.59 | 99.968 |  |  | 205.83 | 99.957
205.88 | 99.992 |  |  | 205.99 | 99.982 |  |  | 206.12 | 99.913 | 205.9 | 99.991 |  |  | 205.72 | 99.968 |  |  | 205.95 | 99.956
206.01 | 99.992 |  |  | 206.11 | 99.982 |  |  | 206.25 | 99.912 | 206.02 | 99.99 |  |  | 205.85 | 99.967 |  |  | 206.08 | 99.955
206.13 | 99.992 |  |  | 206.24 | 99.982 |  |  | 206.37 | 99.911 | 206.15 | 99.99 |  |  | 205.98 | 99.966 |  |  | 206.2 | 99.955
206.26 | 99.992 |  |  | 206.36 | 99.981 |  |  | 206.5 | 99.91 | 206.27 | 99.99 |  |  | 206.11 | 99.964 |  |  | 206.33 | 99.955
206.38 | 99.992 |  |  | 206.49 | 99.98 |  |  | 206.63 | 99.909 | 206.4 | 99.99 |  |  | 206.24 | 99.962 |  |  | 206.46 | 99.954
206.51 | 99.991 |  |  | 206.61 | 99.98 |  |  | 206.76 | 99.909 | 206.53 | 99.99 |  |  | 206.37 | 99.96 |  |  | 206.59 | 99.955
206.64 | 99.991 |  |  | 206.74 | 99.98 |  |  | 206.89 | 99.909 | 206.66 | 99.99 |  |  | 206.5 | 99.958 |  |  | 206.72 | 99.955
206.76 | 99.992 |  |  | 206.87 | 99.98 |  |  | 207.02 | 99.908 | 206.78 | 99.99 |  |  | 206.63 | 99.956 |  |  | 206.85 | 99.955
206.89 | 99.992 |  |  | 207 | 99.979 |  |  | 207.15 | 99.907 | 206.91 | 99.989 |  |  | 206.76 | 99.954 |  |  | 206.98 | 99.956
207.02 | 99.992 |  |  | 207.13 | 99.979 |  |  | 207.29 | 99.906 | 207.04 | 99.989 |  |  | 206.9 | 99.953 |  |  | 207.11 | 99.955
207.15 | 99.992 |  |  | 207.26 | 99.978 |  |  | 207.42 | 99.905 | 207.18 | 99.988 |  |  | 207.03 | 99.953 |  |  | 207.24 | 99.955
207.28 | 99.992 |  |  | 207.39 | 99.978 |  |  | 207.55 | 99.905 | 207.31 | 99.988 |  |  | 207.17 | 99.953 |  |  | 207.37 | 99.955
207.41 | 99.992 |  |  | 207.52 | 99.978 |  |  | 207.69 | 99.904 | 207.44 | 99.987 |  |  | 207.3 | 99.953 |  |  | 207.5 | 99.955
207.55 | 99.993 |  |  | 207.65 | 99.977 |  |  | 207.82 | 99.904 | 207.57 | 99.986 |  |  | 207.44 | 99.953 |  |  | 207.64 | 99.955
207.68 | 99.993 |  |  | 207.79 | 99.976 |  |  | 207.96 | 99.903 | 207.7 | 99.986 |  |  | 207.57 | 99.954 |  |  | 207.77 | 99.954
207.81 | 99.993 |  |  | 207.92 | 99.976 |  |  | 208.09 | 99.901 | 207.84 | 99.986 |  |  | 207.71 | 99.954 |  |  | 207.91 | 99.954
207.94 | 99.993 |  |  | 208.05 | 99.975 |  |  | 208.23 | 99.9 | 207.97 | 99.986 |  |  | 207.84 | 99.955 |  |  | 208.04 | 99.953
208.08 | 99.993 |  |  | 208.19 | 99.975 |  |  | 208.36 | 99.899 | 208.11 | 99.986 |  |  | 207.98 | 99.956 |  |  | 208.18 | 99.952
208.21 | 99.993 |  |  | 208.32 | 99.974 |  |  | 208.5 | 99.899 | 208.24 | 99.986 |  |  | 208.12 | 99.956 |  |  | 208.32 | 99.952
208.35 | 99.993 |  |  | 208.46 | 99.974 |  |  | 208.64 | 99.899 | 208.38 | 99.986 |  |  | 208.26 | 99.956 |  |  | 208.45 | 99.95
208.48 | 99.992 |  |  | 208.59 | 99.973 |  |  | 208.78 | 99.899 | 208.52 | 99.986 |  |  | 208.4 | 99.956 |  |  | 208.59 | 99.949
208.62 | 99.992 |  |  | 208.73 | 99.972 |  |  | 208.91 | 99.898 | 208.65 | 99.986 |  |  | 208.54 | 99.957 |  |  | 208.73 | 99.949
208.76 | 99.992 |  |  | 208.87 | 99.972 |  |  | 209.05 | 99.898 | 208.79 | 99.986 |  |  | 208.68 | 99.957 |  |  | 208.87 | 99.949
208.9 | 99.992 |  |  | 209 | 99.972 |  |  | 209.19 | 99.897 | 208.93 | 99.986 |  |  | 208.82 | 99.958 |  |  | 209.01 | 99.949
209.03 | 99.992 |  |  | 209.14 | 99.971 |  |  | 209.33 | 99.897 | 209.07 | 99.986 |  |  | 208.96 | 99.958 |  |  | 209.15 | 99.948
209.17 | 99.992 |  |  | 209.28 | 99.97 |  |  | 209.47 | 99.896 | 209.21 | 99.986 |  |  | 209.1 | 99.957 |  |  | 209.29 | 99.948
209.31 | 99.992 |  |  | 209.42 | 99.97 |  |  | 209.62 | 99.896 | 209.35 | 99.986 |  |  | 209.24 | 99.957 |  |  | 209.43 | 99.947
209.45 | 99.992 |  |  | 209.56 | 99.97 |  |  | 209.76 | 99.896 | 209.49 | 99.985 |  |  | 209.39 | 99.956 |  |  | 209.57 | 99.946
209.59 | 99.992 |  |  | 209.7 | 99.97 |  |  | 209.9 | 99.895 | 209.63 | 99.986 |  |  | 209.53 | 99.956 |  |  | 209.71 | 99.946
209.73 | 99.992 |  |  | 209.84 | 99.969 |  |  | 210.04 | 99.894 | 209.77 | 99.986 |  |  | 209.67 | 99.955 |  |  | 209.85 | 99.945
209.87 | 99.992 |  |  | 209.98 | 99.968 |  |  | 210.19 | 99.894 | 209.91 | 99.986 |  |  | 209.81 | 99.955 |  |  | 210 | 99.945
210.01 | 99.992 |  |  | 210.12 | 99.967 |  |  | 210.33 | 99.893 | 210.05 | 99.985 |  |  | 209.96 | 99.954 |  |  | 210.14 | 99.944
210.16 | 99.993 |  |  | 210.27 | 99.967 |  |  | 210.47 | 99.892 | 210.2 | 99.986 |  |  | 210.1 | 99.954 |  |  | 210.28 | 99.944
210.3 | 99.993 |  |  | 210.41 | 99.966 |  |  | 210.62 | 99.891 | 210.34 | 99.986 |  |  | 210.25 | 99.953 |  |  | 210.43 | 99.944
210.44 | 99.992 |  |  | 210.55 | 99.965 |  |  | 210.76 | 99.888 | 210.48 | 99.985 |  |  | 210.39 | 99.952 |  |  | 210.57 | 99.943
210.59 | 99.992 |  |  | 210.69 | 99.965 |  |  | 210.91 | 99.888 | 210.63 | 99.985 |  |  | 210.54 | 99.951 |  |  | 210.72 | 99.942
210.73 | 99.992 |  |  | 210.84 | 99.964 |  |  | 211.05 | 99.885 | 210.77 | 99.985 |  |  | 210.69 | 99.95 |  |  | 210.86 | 99.941
210.87 | 99.992 |  |  | 210.98 | 99.963 |  |  | 211.2 | 99.883 | 210.92 | 99.984 |  |  | 210.83 | 99.949 |  |  | 211.01 | 99.94
211.02 | 99.992 |  |  | 211.13 | 99.963 |  |  | 211.35 | 99.882 | 211.06 | 99.984 |  |  | 210.98 | 99.948 |  |  | 211.15 | 99.94
211.16 | 99.992 |  |  | 211.27 | 99.963 |  |  | 211.49 | 99.88 | 211.21 | 99.984 |  |  | 211.13 | 99.947 |  |  | 211.3 | 99.939
211.31 | 99.991 |  |  | 211.42 | 99.963 |  |  | 211.64 | 99.88 | 211.35 | 99.983 |  |  | 211.28 | 99.946 |  |  | 211.45 | 99.939
211.45 | 99.99 |  |  | 211.56 | 99.962 |  |  | 211.79 | 99.879 | 211.5 | 99.983 |  |  | 211.42 | 99.946 |  |  | 211.59 | 99.938
211.6 | 99.99 |  |  | 211.71 | 99.962 |  |  | 211.93 | 99.879 | 211.65 | 99.983 |  |  | 211.57 | 99.946 |  |  | 211.74 | 99.937
211.75 | 99.99 |  |  | 211.86 | 99.962 |  |  | 212.08 | 99.878 | 211.79 | 99.983 |  |  | 211.72 | 99.945 |  |  | 211.89 | 99.936
211.89 | 99.989 |  |  | 212 | 99.961 |  |  | 212.23 | 99.878 | 211.94 | 99.983 |  |  | 211.87 | 99.944 |  |  | 212.04 | 99.935
212.04 | 99.988 |  |  | 212.15 | 99.961 |  |  | 212.38 | 99.878 | 212.09 | 99.984 |  |  | 212.02 | 99.943 |  |  | 212.19 | 99.934
212.19 | 99.988 |  |  | 212.3 | 99.961 |  |  | 212.53 | 99.878 | 212.24 | 99.984 |  |  | 212.17 | 99.942 |  |  | 212.33 | 99.934
212.34 | 99.987 |  |  | 212.45 | 99.961 |  |  | 212.68 | 99.877 | 212.38 | 99.984 |  |  | 212.32 | 99.941 |  |  | 212.48 | 99.933
212.49 | 99.987 |  |  | 212.6 | 99.961 |  |  | 212.83 | 99.877 | 212.53 | 99.985 |  |  | 212.47 | 99.941 |  |  | 212.63 | 99.932
212.63 | 99.987 |  |  | 212.74 | 99.96 |  |  | 212.98 | 99.876 | 212.68 | 99.985 |  |  | 212.62 | 99.94 |  |  | 212.78 | 99.931
212.78 | 99.987 |  |  | 212.89 | 99.96 |  |  | 213.13 | 99.875 | 212.83 | 99.985 |  |  | 212.77 | 99.939 |  |  | 212.93 | 99.931
212.93 | 99.987 |  |  | 213.04 | 99.96 |  |  | 213.28 | 99.875 | 212.98 | 99.985 |  |  | 212.93 | 99.939 |  |  | 213.09 | 99.929
213.08 | 99.987 |  |  | 213.19 | 99.96 |  |  | 213.43 | 99.873 | 213.13 | 99.985 |  |  | 213.08 | 99.939 |  |  | 213.24 | 99.928
213.23 | 99.987 |  |  | 213.34 | 99.959 |  |  | 213.58 | 99.872 | 213.28 | 99.985 |  |  | 213.23 | 99.938 |  |  | 213.39 | 99.927
213.38 | 99.986 |  |  | 213.49 | 99.959 |  |  | 213.73 | 99.87 | 213.43 | 99.985 |  |  | 213.38 | 99.938 |  |  | 213.54 | 99.926
213.54 | 99.985 |  |  | 213.65 | 99.959 |  |  | 213.88 | 99.868 | 213.59 | 99.985 |  |  | 213.54 | 99.937 |  |  | 213.69 | 99.924
213.69 | 99.985 |  |  | 213.8 | 99.959 |  |  | 214.04 | 99.867 | 213.74 | 99.984 |  |  | 213.69 | 99.937 |  |  | 213.84 | 99.922
213.84 | 99.986 |  |  | 213.95 | 99.959 |  |  | 214.19 | 99.865 | 213.89 | 99.984 |  |  | 213.84 | 99.937 |  |  | 214 | 99.92
213.99 | 99.986 |  |  | 214.1 | 99.959 |  |  | 214.34 | 99.865 | 214.04 | 99.984 |  |  | 214 | 99.937 |  |  | 214.15 | 99.919
214.14 | 99.986 |  |  | 214.25 | 99.959 |  |  | 214.49 | 99.864 | 214.19 | 99.983 |  |  | 214.15 | 99.937 |  |  | 214.3 | 99.918
214.29 | 99.987 |  |  | 214.41 | 99.958 |  |  | 214.65 | 99.863 | 214.35 | 99.983 |  |  | 214.3 | 99.936 |  |  | 214.46 | 99.918
214.45 | 99.987 |  |  | 214.56 | 99.958 |  |  | 214.8 | 99.862 | 214.5 | 99.983 |  |  | 214.46 | 99.935 |  |  | 214.61 | 99.918
214.6 | 99.987 |  |  | 214.71 | 99.957 |  |  | 214.95 | 99.862 | 214.65 | 99.983 |  |  | 214.61 | 99.935 |  |  | 214.76 | 99.917
214.75 | 99.987 |  |  | 214.86 | 99.957 |  |  | 215.11 | 99.861 | 214.81 | 99.983 |  |  | 214.77 | 99.934 |  |  | 214.92 | 99.917
214.91 | 99.987 |  |  | 215.02 | 99.956 |  |  | 215.26 | 99.861 | 214.96 | 99.983 |  |  | 214.92 | 99.933 |  |  | 215.07 | 99.916
215.06 | 99.987 |  |  | 215.17 | 99.955 |  |  | 215.42 | 99.86 | 215.12 | 99.982 |  |  | 215.08 | 99.932 |  |  | 215.23 | 99.916
215.22 | 99.986 |  |  | 215.33 | 99.955 |  |  | 215.57 | 99.859 | 215.27 | 99.982 |  |  | 215.23 | 99.931 |  |  | 215.38 | 99.915
215.37 | 99.986 |  |  | 215.48 | 99.954 |  |  | 215.73 | 99.858 | 215.43 | 99.981 |  |  | 215.39 | 99.931 |  |  | 215.54 | 99.915
215.52 | 99.986 |  |  | 215.64 | 99.954 |  |  | 215.88 | 99.857 | 215.58 | 99.981 |  |  | 215.55 | 99.93 |  |  | 215.69 | 99.914
215.68 | 99.986 |  |  | 215.79 | 99.954 |  |  | 216.04 | 99.856 | 215.74 | 99.98 |  |  | 215.7 | 99.93 |  |  | 215.85 | 99.914
215.83 | 99.985 |  |  | 215.95 | 99.954 |  |  | 216.2 | 99.854 | 215.89 | 99.98 |  |  | 215.86 | 99.929 |  |  | 216 | 99.913
215.99 | 99.985 |  |  | 216.1 | 99.954 |  |  | 216.35 | 99.852 | 216.05 | 99.979 |  |  | 216.02 | 99.929 |  |  | 216.16 | 99.913
216.15 | 99.984 |  |  | 216.26 | 99.953 |  |  | 216.51 | 99.852 | 216.2 | 99.978 |  |  | 216.17 | 99.929 |  |  | 216.32 | 99.912
216.3 | 99.983 |  |  | 216.41 | 99.953 |  |  | 216.66 | 99.85 | 216.36 | 99.977 |  |  | 216.33 | 99.929 |  |  | 216.47 | 99.911
216.46 | 99.983 |  |  | 216.57 | 99.953 |  |  | 216.82 | 99.847 | 216.52 | 99.977 |  |  | 216.49 | 99.929 |  |  | 216.63 | 99.91
216.61 | 99.982 |  |  | 216.73 | 99.953 |  |  | 216.98 | 99.847 | 216.67 | 99.977 |  |  | 216.65 | 99.929 |  |  | 216.79 | 99.908
216.77 | 99.981 |  |  | 216.88 | 99.953 |  |  | 217.14 | 99.845 | 216.83 | 99.976 |  |  | 216.8 | 99.929 |  |  | 216.95 | 99.907
216.93 | 99.981 |  |  | 217.04 | 99.953 |  |  | 217.29 | 99.844 | 216.99 | 99.976 |  |  | 216.96 | 99.929 |  |  | 217.1 | 99.906
217.09 | 99.981 |  |  | 217.2 | 99.953 |  |  | 217.45 | 99.842 | 217.15 | 99.976 |  |  | 217.12 | 99.929 |  |  | 217.26 | 99.906
217.24 | 99.98 |  |  | 217.36 | 99.953 |  |  | 217.61 | 99.842 | 217.3 | 99.976 |  |  | 217.28 | 99.929 |  |  | 217.42 | 99.905
217.4 | 99.98 |  |  | 217.51 | 99.953 |  |  | 217.77 | 99.841 | 217.46 | 99.976 |  |  | 217.44 | 99.928 |  |  | 217.58 | 99.903
217.56 | 99.979 |  |  | 217.67 | 99.952 |  |  | 217.93 | 99.84 | 217.62 | 99.976 |  |  | 217.6 | 99.928 |  |  | 217.74 | 99.901
217.72 | 99.978 |  |  | 217.83 | 99.951 |  |  | 218.08 | 99.839 | 217.78 | 99.976 |  |  | 217.76 | 99.927 |  |  | 217.9 | 99.9
217.88 | 99.978 |  |  | 217.99 | 99.95 |  |  | 218.24 | 99.838 | 217.94 | 99.976 |  |  | 217.92 | 99.927 |  |  | 218.06 | 99.9
218.03 | 99.977 |  |  | 218.15 | 99.95 |  |  | 218.4 | 99.837 | 218.1 | 99.976 |  |  | 218.08 | 99.927 |  |  | 218.22 | 99.899
218.19 | 99.977 |  |  | 218.31 | 99.949 |  |  | 218.56 | 99.836 | 218.25 | 99.976 |  |  | 218.24 | 99.927 |  |  | 218.38 | 99.898
218.35 | 99.976 |  |  | 218.47 | 99.948 |  |  | 218.72 | 99.836 | 218.41 | 99.976 |  |  | 218.4 | 99.926 |  |  | 218.54 | 99.897
218.51 | 99.976 |  |  | 218.63 | 99.947 |  |  | 218.88 | 99.836 | 218.57 | 99.975 |  |  | 218.56 | 99.925 |  |  | 218.7 | 99.896
218.67 | 99.976 |  |  | 218.79 | 99.946 |  |  | 219.04 | 99.834 | 218.73 | 99.974 |  |  | 218.72 | 99.925 |  |  | 218.86 | 99.895
218.83 | 99.976 |  |  | 218.95 | 99.946 |  |  | 219.2 | 99.833 | 218.89 | 99.974 |  |  | 218.88 | 99.924 |  |  | 219.02 | 99.894
218.99 | 99.976 |  |  | 219.11 | 99.945 |  |  | 219.36 | 99.832 | 219.05 | 99.973 |  |  | 219.04 | 99.924 |  |  | 219.18 | 99.893
219.15 | 99.976 |  |  | 219.27 | 99.945 |  |  | 219.52 | 99.832 | 219.21 | 99.972 |  |  | 219.2 | 99.923 |  |  | 219.34 | 99.892
219.31 | 99.976 |  |  | 219.43 | 99.944 |  |  | 219.68 | 99.831 | 219.37 | 99.972 |  |  | 219.36 | 99.922 |  |  | 219.5 | 99.891
219.47 | 99.976 |  |  | 219.59 | 99.944 |  |  | 219.84 | 99.831 | 219.53 | 99.971 |  |  | 219.52 | 99.922 |  |  | 219.66 | 99.889
219.63 | 99.976 |  |  | 219.75 | 99.944 |  |  | 220 | 99.831 | 219.69 | 99.971 |  |  | 219.68 | 99.922 |  |  | 219.82 | 99.887
219.79 | 99.976 |  |  | 219.91 | 99.944 |  |  | 220.16 | 99.83 | 219.85 | 99.971 |  |  | 219.84 | 99.921 |  |  | 219.98 | 99.886
219.95 | 99.976 |  |  | 220.07 | 99.944 |  |  | 220.32 | 99.829 | 220.02 | 99.971 |  |  | 220.01 | 99.921 |  |  | 220.14 | 99.885
220.11 | 99.976 |  |  | 220.23 | 99.944 |  |  | 220.48 | 99.827 | 220.18 | 99.97 |  |  | 220.17 | 99.92 |  |  | 220.31 | 99.885
220.27 | 99.976 |  |  | 220.39 | 99.944 |  |  | 220.64 | 99.826 | 220.34 | 99.97 |  |  | 220.33 | 99.92 |  |  | 220.47 | 99.883
220.43 | 99.975 |  |  | 220.55 | 99.944 |  |  | 220.8 | 99.826 | 220.5 | 99.969 |  |  | 220.49 | 99.92 |  |  | 220.63 | 99.883
220.6 | 99.975 |  |  | 220.71 | 99.944 |  |  | 220.96 | 99.825 | 220.66 | 99.969 |  |  | 220.65 | 99.919 |  |  | 220.79 | 99.882
220.76 | 99.974 |  |  | 220.88 | 99.943 |  |  | 221.13 | 99.823 | 220.82 | 99.969 |  |  | 220.82 | 99.919 |  |  | 220.95 | 99.881
220.92 | 99.973 |  |  | 221.04 | 99.943 |  |  | 221.29 | 99.821 | 220.99 | 99.97 |  |  | 220.98 | 99.919 |  |  | 221.12 | 99.881
221.08 | 99.972 |  |  | 221.2 | 99.943 |  |  | 221.45 | 99.82 | 221.15 | 99.97 |  |  | 221.14 | 99.919 |  |  | 221.28 | 99.879
221.24 | 99.972 |  |  | 221.36 | 99.942 |  |  | 221.61 | 99.817 | 221.31 | 99.969 |  |  | 221.3 | 99.919 |  |  | 221.44 | 99.878
221.41 | 99.971 |  |  | 221.53 | 99.942 |  |  | 221.77 | 99.816 | 221.47 | 99.969 |  |  | 221.47 | 99.918 |  |  | 221.6 | 99.878
221.57 | 99.971 |  |  | 221.69 | 99.942 |  |  | 221.93 | 99.816 | 221.63 | 99.968 |  |  | 221.63 | 99.917 |  |  | 221.77 | 99.877
221.73 | 99.971 |  |  | 221.85 | 99.942 |  |  | 222.1 | 99.814 | 221.8 | 99.967 |  |  | 221.79 | 99.917 |  |  | 221.93 | 99.876
221.89 | 99.971 |  |  | 222.01 | 99.941 |  |  | 222.26 | 99.812 | 221.96 | 99.967 |  |  | 221.96 | 99.916 |  |  | 222.09 | 99.875
222.06 | 99.971 |  |  | 222.18 | 99.942 |  |  | 222.42 | 99.811 | 222.12 | 99.967 |  |  | 222.12 | 99.914 |  |  | 222.26 | 99.874
222.22 | 99.971 |  |  | 222.34 | 99.941 |  |  | 222.58 | 99.81 | 222.29 | 99.967 |  |  | 222.28 | 99.913 |  |  | 222.42 | 99.874
222.38 | 99.971 |  |  | 222.5 | 99.941 |  |  | 222.75 | 99.809 | 222.45 | 99.967 |  |  | 222.45 | 99.912 |  |  | 222.58 | 99.873
222.54 | 99.971 |  |  | 222.67 | 99.94 |  |  | 222.91 | 99.808 | 222.61 | 99.966 |  |  | 222.61 | 99.912 |  |  | 222.75 | 99.872
222.71 | 99.971 |  |  | 222.83 | 99.94 |  |  | 223.07 | 99.806 | 222.78 | 99.966 |  |  | 222.77 | 99.911 |  |  | 222.91 | 99.87
222.87 | 99.971 |  |  | 222.99 | 99.94 |  |  | 223.24 | 99.805 | 222.94 | 99.965 |  |  | 222.94 | 99.91 |  |  | 223.07 | 99.869
223.04 | 99.971 |  |  | 223.16 | 99.939 |  |  | 223.4 | 99.804 | 223.1 | 99.965 |  |  | 223.1 | 99.909 |  |  | 223.24 | 99.868
223.2 | 99.97 |  |  | 223.32 | 99.938 |  |  | 223.56 | 99.802 | 223.27 | 99.964 |  |  | 223.27 | 99.909 |  |  | 223.4 | 99.868
223.36 | 99.97 |  |  | 223.48 | 99.938 |  |  | 223.73 | 99.8 | 223.43 | 99.964 |  |  | 223.43 | 99.908 |  |  | 223.57 | 99.867
223.53 | 99.97 |  |  | 223.65 | 99.937 |  |  | 223.89 | 99.799 | 223.6 | 99.963 |  |  | 223.59 | 99.908 |  |  | 223.73 | 99.866
223.69 | 99.97 |  |  | 223.81 | 99.936 |  |  | 224.05 | 99.797 | 223.76 | 99.963 |  |  | 223.76 | 99.907 |  |  | 223.9 | 99.865
223.86 | 99.97 |  |  | 223.98 | 99.934 |  |  | 224.22 | 99.797 | 223.92 | 99.962 |  |  | 223.92 | 99.907 |  |  | 224.06 | 99.864
224.02 | 99.969 |  |  | 224.14 | 99.934 |  |  | 224.38 | 99.796 | 224.09 | 99.962 |  |  | 224.09 | 99.906 |  |  | 224.23 | 99.862
224.18 | 99.969 |  |  | 224.31 | 99.934 |  |  | 224.55 | 99.795 | 224.25 | 99.961 |  |  | 224.25 | 99.906 |  |  | 224.39 | 99.86
224.35 | 99.969 |  |  | 224.47 | 99.932 |  |  | 224.71 | 99.795 | 224.42 | 99.961 |  |  | 224.42 | 99.905 |  |  | 224.56 | 99.86
224.51 | 99.968 |  |  | 224.64 | 99.932 |  |  | 224.87 | 99.793 | 224.58 | 99.961 |  |  | 224.58 | 99.904 |  |  | 224.72 | 99.859
224.68 | 99.967 |  |  | 224.8 | 99.931 |  |  | 225.04 | 99.792 | 224.75 | 99.96 |  |  | 224.75 | 99.904 |  |  | 224.89 | 99.857
224.84 | 99.966 |  |  | 224.97 | 99.93 |  |  | 225.2 | 99.792 | 224.91 | 99.96 |  |  | 224.91 | 99.903 |  |  | 225.05 | 99.856
225.01 | 99.966 |  |  | 225.13 | 99.93 |  |  | 225.37 | 99.79 | 225.08 | 99.959 |  |  | 225.08 | 99.903 |  |  | 225.22 | 99.855
225.17 | 99.966 |  |  | 225.3 | 99.929 |  |  | 225.53 | 99.789 | 225.24 | 99.959 |  |  | 225.24 | 99.901 |  |  | 225.38 | 99.853
225.34 | 99.965 |  |  | 225.46 | 99.928 |  |  | 225.7 | 99.786 | 225.41 | 99.959 |  |  | 225.41 | 99.9 |  |  | 225.55 | 99.852
225.5 | 99.965 |  |  | 225.63 | 99.928 |  |  | 225.86 | 99.785 | 225.57 | 99.959 |  |  | 225.58 | 99.9 |  |  | 225.71 | 99.851
225.67 | 99.965 |  |  | 225.79 | 99.926 |  |  | 226.03 | 99.784 | 225.74 | 99.959 |  |  | 225.74 | 99.899 |  |  | 225.88 | 99.851
225.83 | 99.965 |  |  | 225.96 | 99.926 |  |  | 226.19 | 99.783 | 225.9 | 99.959 |  |  | 225.91 | 99.898 |  |  | 226.04 | 99.85
226 | 99.965 |  |  | 226.12 | 99.925 |  |  | 226.36 | 99.781 | 226.07 | 99.959 |  |  | 226.07 | 99.897 |  |  | 226.21 | 99.85
226.17 | 99.965 |  |  | 226.29 | 99.925 |  |  | 226.52 | 99.78 | 226.24 | 99.959 |  |  | 226.24 | 99.896 |  |  | 226.37 | 99.849
226.33 | 99.965 |  |  | 226.46 | 99.924 |  |  | 226.69 | 99.779 | 226.4 | 99.96 |  |  | 226.41 | 99.895 |  |  | 226.54 | 99.848
226.5 | 99.964 |  |  | 226.62 | 99.924 |  |  | 226.85 | 99.778 | 226.57 | 99.96 |  |  | 226.57 | 99.894 |  |  | 226.71 | 99.847
226.66 | 99.964 |  |  | 226.79 | 99.923 |  |  | 227.02 | 99.777 | 226.73 | 99.96 |  |  | 226.74 | 99.894 |  |  | 226.87 | 99.847
226.83 | 99.964 |  |  | 226.95 | 99.923 |  |  | 227.18 | 99.776 | 226.9 | 99.959 |  |  | 226.9 | 99.894 |  |  | 227.04 | 99.847
227 | 99.964 |  |  | 227.12 | 99.923 |  |  | 227.35 | 99.774 | 227.07 | 99.959 |  |  | 227.07 | 99.893 |  |  | 227.2 | 99.846
227.16 | 99.963 |  |  | 227.29 | 99.922 |  |  | 227.52 | 99.772 | 227.23 | 99.959 |  |  | 227.24 | 99.892 |  |  | 227.37 | 99.845
227.33 | 99.963 |  |  | 227.45 | 99.921 |  |  | 227.68 | 99.77 | 227.4 | 99.958 |  |  | 227.4 | 99.891 |  |  | 227.54 | 99.844
227.49 | 99.962 |  |  | 227.62 | 99.921 |  |  | 227.85 | 99.769 | 227.57 | 99.958 |  |  | 227.57 | 99.891 |  |  | 227.7 | 99.842
227.66 | 99.962 |  |  | 227.79 | 99.921 |  |  | 228.02 | 99.766 | 227.73 | 99.958 |  |  | 227.74 | 99.891 |  |  | 227.87 | 99.84
227.83 | 99.961 |  |  | 227.95 | 99.921 |  |  | 228.19 | 99.764 | 227.9 | 99.957 |  |  | 227.91 | 99.891 |  |  | 228.04 | 99.839
227.99 | 99.96 |  |  | 228.12 | 99.92 |  |  | 228.36 | 99.763 | 228.07 | 99.957 |  |  | 228.07 | 99.891 |  |  | 228.2 | 99.837
228.16 | 99.96 |  |  | 228.29 | 99.92 |  |  | 228.53 | 99.762 | 228.23 | 99.957 |  |  | 228.24 | 99.89 |  |  | 228.37 | 99.836
228.33 | 99.96 |  |  | 228.45 | 99.919 |  |  | 228.69 | 99.761 | 228.4 | 99.957 |  |  | 228.41 | 99.889 |  |  | 228.54 | 99.833
228.49 | 99.959 |  |  | 228.62 | 99.919 |  |  | 228.86 | 99.759 | 228.57 | 99.956 |  |  | 228.57 | 99.888 |  |  | 228.7 | 99.831
228.66 | 99.959 |  |  | 228.79 | 99.919 |  |  | 229.03 | 99.758 | 228.73 | 99.956 |  |  | 228.74 | 99.887 |  |  | 228.87 | 99.83
228.83 | 99.958 |  |  | 228.95 | 99.918 |  |  | 229.2 | 99.756 | 228.9 | 99.956 |  |  | 228.91 | 99.886 |  |  | 229.04 | 99.829
229 | 99.958 |  |  | 229.12 | 99.917 |  |  | 229.37 | 99.754 | 229.07 | 99.955 |  |  | 229.07 | 99.886 |  |  | 229.2 | 99.828
229.16 | 99.959 |  |  | 229.29 | 99.917 |  |  | 229.54 | 99.753 | 229.23 | 99.955 |  |  | 229.24 | 99.883 |  |  | 229.37 | 99.827
229.33 | 99.959 |  |  | 229.46 | 99.916 |  |  | 229.71 | 99.753 | 229.4 | 99.954 |  |  | 229.41 | 99.88 |  |  | 229.54 | 99.825
229.5 | 99.959 |  |  | 229.62 | 99.915 |  |  | 229.88 | 99.752 | 229.57 | 99.954 |  |  | 229.58 | 99.878 |  |  | 229.71 | 99.824
229.67 | 99.959 |  |  | 229.79 | 99.915 |  |  | 230.05 | 99.75 | 229.74 | 99.954 |  |  | 229.74 | 99.876 |  |  | 229.87 | 99.824
229.83 | 99.959 |  |  | 229.96 | 99.914 |  |  | 230.22 | 99.749 | 229.9 | 99.953 |  |  | 229.91 | 99.875 |  |  | 230.04 | 99.822
230 | 99.959 |  |  | 230.13 | 99.913 |  |  | 230.38 | 99.748 | 230.07 | 99.952 |  |  | 230.08 | 99.875 |  |  | 230.21 | 99.82
230.17 | 99.958 |  |  | 230.29 | 99.912 |  |  | 230.55 | 99.747 | 230.24 | 99.951 |  |  | 230.25 | 99.875 |  |  | 230.38 | 99.818
230.34 | 99.958 |  |  | 230.46 | 99.911 |  |  | 230.72 | 99.745 | 230.41 | 99.951 |  |  | 230.42 | 99.873 |  |  | 230.55 | 99.815
230.5 | 99.958 |  |  | 230.63 | 99.911 |  |  | 230.89 | 99.743 | 230.58 | 99.95 |  |  | 230.58 | 99.872 |  |  | 230.71 | 99.812
230.67 | 99.957 |  |  | 230.8 | 99.911 |  |  | 231.06 | 99.742 | 230.74 | 99.95 |  |  | 230.75 | 99.871 |  |  | 230.88 | 99.809
230.84 | 99.956 |  |  | 230.96 | 99.91 |  |  | 231.23 | 99.739 | 230.91 | 99.949 |  |  | 230.92 | 99.87 |  |  | 231.05 | 99.806
231.01 | 99.955 |  |  | 231.13 | 99.909 |  |  | 231.4 | 99.738 | 231.08 | 99.948 |  |  | 231.09 | 99.869 |  |  | 231.22 | 99.803
231.18 | 99.955 |  |  | 231.3 | 99.909 |  |  | 231.57 | 99.736 | 231.25 | 99.948 |  |  | 231.26 | 99.869 |  |  | 231.38 | 99.8
231.34 | 99.955 |  |  | 231.47 | 99.909 |  |  | 231.74 | 99.735 | 231.42 | 99.947 |  |  | 231.42 | 99.868 |  |  | 231.55 | 99.796
231.51 | 99.954 |  |  | 231.64 | 99.908 |  |  | 231.91 | 99.733 | 231.59 | 99.947 |  |  | 231.59 | 99.866 |  |  | 231.72 | 99.794
231.68 | 99.953 |  |  | 231.81 | 99.908 |  |  | 232.08 | 99.731 | 231.75 | 99.947 |  |  | 231.76 | 99.865 |  |  | 231.89 | 99.791
231.85 | 99.952 |  |  | 231.97 | 99.907 |  |  | 232.25 | 99.73 | 231.92 | 99.947 |  |  | 231.93 | 99.864 |  |  | 232.06 | 99.79
232.02 | 99.952 |  |  | 232.14 | 99.907 |  |  | 232.42 | 99.728 | 232.09 | 99.947 |  |  | 232.1 | 99.863 |  |  | 232.22 | 99.788
232.18 | 99.951 |  |  | 232.31 | 99.907 |  |  | 232.59 | 99.727 | 232.26 | 99.947 |  |  | 232.27 | 99.862 |  |  | 232.39 | 99.787
232.35 | 99.951 |  |  | 232.48 | 99.906 |  |  | 232.76 | 99.726 | 232.43 | 99.947 |  |  | 232.44 | 99.861 |  |  | 232.56 | 99.785
232.52 | 99.95 |  |  | 232.65 | 99.905 |  |  | 232.93 | 99.724 | 232.59 | 99.947 |  |  | 232.6 | 99.86 |  |  | 232.73 | 99.784
232.69 | 99.95 |  |  | 232.82 | 99.904 |  |  | 233.1 | 99.722 | 232.76 | 99.946 |  |  | 232.77 | 99.859 |  |  | 232.9 | 99.782
232.86 | 99.95 |  |  | 232.98 | 99.903 |  |  | 233.26 | 99.722 | 232.93 | 99.946 |  |  | 232.94 | 99.858 |  |  | 233.07 | 99.781
233.03 | 99.95 |  |  | 233.15 | 99.902 |  |  | 233.43 | 99.72 | 233.1 | 99.946 |  |  | 233.11 | 99.857 |  |  | 233.24 | 99.779
233.19 | 99.949 |  |  | 233.32 | 99.902 |  |  | 233.6 | 99.718 | 233.27 | 99.945 |  |  | 233.28 | 99.856 |  |  | 233.4 | 99.777
233.36 | 99.949 |  |  | 233.49 | 99.901 |  |  | 233.77 | 99.717 | 233.44 | 99.945 |  |  | 233.45 | 99.855 |  |  | 233.57 | 99.776
233.53 | 99.949 |  |  | 233.66 | 99.9 |  |  | 233.94 | 99.716 | 233.61 | 99.945 |  |  | 233.62 | 99.854 |  |  | 233.74 | 99.774
233.7 | 99.949 |  |  | 233.83 | 99.9 |  |  | 234.11 | 99.714 | 233.78 | 99.945 |  |  | 233.79 | 99.852 |  |  | 233.91 | 99.772
233.87 | 99.949 |  |  | 234 | 99.899 |  |  | 234.28 | 99.712 | 233.94 | 99.944 |  |  | 233.96 | 99.852 |  |  | 234.08 | 99.77
234.04 | 99.949 |  |  | 234.17 | 99.899 |  |  | 234.45 | 99.711 | 234.11 | 99.944 |  |  | 234.12 | 99.851 |  |  | 234.25 | 99.766
234.21 | 99.949 |  |  | 234.34 | 99.898 |  |  | 234.62 | 99.708 | 234.28 | 99.943 |  |  | 234.29 | 99.851 |  |  | 234.42 | 99.763
234.38 | 99.948 |  |  | 234.5 | 99.897 |  |  | 234.79 | 99.706 | 234.45 | 99.942 |  |  | 234.46 | 99.85 |  |  | 234.59 | 99.761
234.54 | 99.948 |  |  | 234.67 | 99.897 |  |  | 234.96 | 99.704 | 234.62 | 99.941 |  |  | 234.63 | 99.849 |  |  | 234.76 | 99.758
234.71 | 99.947 |  |  | 234.84 | 99.896 |  |  | 235.13 | 99.702 | 234.79 | 99.941 |  |  | 234.8 | 99.849 |  |  | 234.92 | 99.757
234.88 | 99.947 |  |  | 235.01 | 99.895 |  |  | 235.3 | 99.701 | 234.96 | 99.941 |  |  | 234.97 | 99.848 |  |  | 235.09 | 99.755
235.05 | 99.947 |  |  | 235.18 | 99.895 |  |  | 235.47 | 99.699 | 235.13 | 99.941 |  |  | 235.14 | 99.847 |  |  | 235.26 | 99.752
235.22 | 99.946 |  |  | 235.35 | 99.894 |  |  | 235.64 | 99.698 | 235.3 | 99.941 |  |  | 235.31 | 99.847 |  |  | 235.43 | 99.749
235.39 | 99.946 |  |  | 235.52 | 99.893 |  |  | 235.81 | 99.696 | 235.47 | 99.941 |  |  | 235.48 | 99.846 |  |  | 235.6 | 99.746
235.56 | 99.945 |  |  | 235.69 | 99.892 |  |  | 235.98 | 99.695 | 235.64 | 99.94 |  |  | 235.65 | 99.845 |  |  | 235.77 | 99.744
235.73 | 99.944 |  |  | 235.86 | 99.892 |  |  | 236.15 | 99.692 | 235.8 | 99.94 |  |  | 235.82 | 99.844 |  |  | 235.94 | 99.742
235.9 | 99.944 |  |  | 236.03 | 99.89 |  |  | 236.32 | 99.69 | 235.97 | 99.939 |  |  | 235.99 | 99.843 |  |  | 236.11 | 99.739
236.07 | 99.944 |  |  | 236.2 | 99.89 |  |  | 236.49 | 99.687 | 236.14 | 99.939 |  |  | 236.15 | 99.842 |  |  | 236.28 | 99.737
236.24 | 99.943 |  |  | 236.37 | 99.888 |  |  | 236.66 | 99.685 | 236.31 | 99.938 |  |  | 236.32 | 99.841 |  |  | 236.45 | 99.734
236.41 | 99.942 |  |  | 236.54 | 99.888 |  |  | 236.83 | 99.683 | 236.48 | 99.938 |  |  | 236.49 | 99.839 |  |  | 236.62 | 99.73
236.58 | 99.942 |  |  | 236.71 | 99.886 |  |  | 237 | 99.681 | 236.65 | 99.938 |  |  | 236.66 | 99.838 |  |  | 236.79 | 99.727
236.74 | 99.942 |  |  | 236.88 | 99.885 |  |  | 237.17 | 99.68 | 236.82 | 99.938 |  |  | 236.83 | 99.837 |  |  | 236.96 | 99.722
236.91 | 99.941 |  |  | 237.05 | 99.884 |  |  | 237.34 | 99.678 | 236.99 | 99.938 |  |  | 237 | 99.836 |  |  | 237.13 | 99.718
237.08 | 99.941 |  |  | 237.21 | 99.883 |  |  | 237.51 | 99.677 | 237.16 | 99.937 |  |  | 237.17 | 99.835 |  |  | 237.3 | 99.716
237.25 | 99.941 |  |  | 237.38 | 99.882 |  |  | 237.68 | 99.675 | 237.33 | 99.937 |  |  | 237.34 | 99.834 |  |  | 237.46 | 99.713
237.42 | 99.94 |  |  | 237.55 | 99.881 |  |  | 237.85 | 99.675 | 237.5 | 99.937 |  |  | 237.51 | 99.833 |  |  | 237.63 | 99.713
237.59 | 99.94 |  |  | 237.72 | 99.881 |  |  | 238.02 | 99.674 | 237.67 | 99.936 |  |  | 237.68 | 99.832 |  |  | 237.8 | 99.712
237.76 | 99.94 |  |  | 237.89 | 99.88 |  |  | 238.19 | 99.672 | 237.84 | 99.935 |  |  | 237.85 | 99.831 |  |  | 237.97 | 99.71
237.93 | 99.939 |  |  | 238.06 | 99.879 |  |  | 238.36 | 99.671 | 238.01 | 99.935 |  |  | 238.02 | 99.83 |  |  | 238.14 | 99.705
238.1 | 99.939 |  |  | 238.23 | 99.879 |  |  | 238.53 | 99.67 | 238.17 | 99.935 |  |  | 238.19 | 99.829 |  |  | 238.31 | 99.698
238.27 | 99.938 |  |  | 238.4 | 99.878 |  |  | 238.7 | 99.668 | 238.34 | 99.934 |  |  | 238.35 | 99.828 |  |  | 238.48 | 99.693
238.44 | 99.938 |  |  | 238.57 | 99.877 |  |  | 238.86 | 99.666 | 238.51 | 99.934 |  |  | 238.52 | 99.827 |  |  | 238.65 | 99.691
238.6 | 99.938 |  |  | 238.74 | 99.877 |  |  | 239.03 | 99.665 | 238.68 | 99.934 |  |  | 238.69 | 99.826 |  |  | 238.82 | 99.689
238.77 | 99.938 |  |  | 238.9 | 99.875 |  |  | 239.2 | 99.662 | 238.85 | 99.933 |  |  | 238.86 | 99.824 |  |  | 238.99 | 99.685
238.94 | 99.938 |  |  | 239.07 | 99.873 |  |  | 239.37 | 99.659 | 239.02 | 99.933 |  |  | 239.03 | 99.823 |  |  | 239.16 | 99.683
239.11 | 99.937 |  |  | 239.24 | 99.871 |  |  | 239.54 | 99.656 | 239.19 | 99.932 |  |  | 239.2 | 99.822 |  |  | 239.32 | 99.681
239.28 | 99.936 |  |  | 239.41 | 99.87 |  |  | 239.71 | 99.654 | 239.35 | 99.932 |  |  | 239.37 | 99.822 |  |  | 239.49 | 99.679
239.45 | 99.936 |  |  | 239.58 | 99.87 |  |  | 239.88 | 99.651 | 239.52 | 99.931 |  |  | 239.54 | 99.821 |  |  | 239.66 | 99.677
239.62 | 99.935 |  |  | 239.75 | 99.869 |  |  | 240.04 | 99.65 | 239.69 | 99.931 |  |  | 239.7 | 99.82 |  |  | 239.83 | 99.674
239.78 | 99.934 |  |  | 239.92 | 99.869 |  |  | 240.21 | 99.648 | 239.86 | 99.931 |  |  | 239.87 | 99.819 |  |  | 240 | 99.67
239.95 | 99.934 |  |  | 240.08 | 99.869 |  |  | 240.38 | 99.646 | 240.03 | 99.93 |  |  | 240.04 | 99.818 |  |  | 240.17 | 99.665
240.12 | 99.933 |  |  | 240.25 | 99.868 |  |  | 240.55 | 99.644 | 240.2 | 99.93 |  |  | 240.21 | 99.817 |  |  | 240.34 | 99.66
240.29 | 99.933 |  |  | 240.42 | 99.867 |  |  | 240.72 | 99.64 | 240.36 | 99.93 |  |  | 240.38 | 99.816 |  |  | 240.5 | 99.656
240.46 | 99.933 |  |  | 240.59 | 99.867 |  |  | 240.88 | 99.638 | 240.53 | 99.93 |  |  | 240.55 | 99.816 |  |  | 240.67 | 99.653
240.63 | 99.933 |  |  | 240.76 | 99.867 |  |  | 241.05 | 99.636 | 240.7 | 99.93 |  |  | 240.71 | 99.814 |  |  | 240.84 | 99.648
240.79 | 99.932 |  |  | 240.93 | 99.867 |  |  | 241.22 | 99.634 | 240.87 | 99.93 |  |  | 240.88 | 99.813 |  |  | 241.01 | 99.645
240.96 | 99.933 |  |  | 241.09 | 99.866 |  |  | 241.39 | 99.632 | 241.04 | 99.93 |  |  | 241.05 | 99.811 |  |  | 241.18 | 99.642
241.13 | 99.933 |  |  | 241.26 | 99.865 |  |  | 241.56 | 99.629 | 241.21 | 99.93 |  |  | 241.22 | 99.81 |  |  | 241.35 | 99.64
241.3 | 99.932 |  |  | 241.43 | 99.865 |  |  | 241.72 | 99.626 | 241.37 | 99.929 |  |  | 241.39 | 99.808 |  |  | 241.52 | 99.637
241.47 | 99.932 |  |  | 241.6 | 99.863 |  |  | 241.89 | 99.624 | 241.54 | 99.929 |  |  | 241.56 | 99.805 |  |  | 241.68 | 99.631
241.64 | 99.932 |  |  | 241.77 | 99.861 |  |  | 242.06 | 99.623 | 241.71 | 99.928 |  |  | 241.73 | 99.802 |  |  | 241.85 | 99.626
241.8 | 99.932 |  |  | 241.94 | 99.861 |  |  | 242.23 | 99.621 | 241.88 | 99.928 |  |  | 241.89 | 99.8 |  |  | 242.02 | 99.622
241.97 | 99.932 |  |  | 242.1 | 99.859 |  |  | 242.39 | 99.619 | 242.05 | 99.928 |  |  | 242.06 | 99.798 |  |  | 242.19 | 99.618
242.14 | 99.932 |  |  | 242.27 | 99.858 |  |  | 242.56 | 99.617 | 242.21 | 99.928 |  |  | 242.23 | 99.796 |  |  | 242.36 | 99.614
242.31 | 99.932 |  |  | 242.44 | 99.856 |  |  | 242.73 | 99.613 | 242.38 | 99.927 |  |  | 242.4 | 99.794 |  |  | 242.53 | 99.609
242.48 | 99.932 |  |  | 242.61 | 99.855 |  |  | 242.9 | 99.612 | 242.55 | 99.926 |  |  | 242.57 | 99.793 |  |  | 242.7 | 99.607
242.65 | 99.932 |  |  | 242.78 | 99.854 |  |  | 243.06 | 99.609 | 242.72 | 99.925 |  |  | 242.73 | 99.792 |  |  | 242.86 | 99.605
242.81 | 99.932 |  |  | 242.95 | 99.853 |  |  | 243.23 | 99.608 | 242.89 | 99.924 |  |  | 242.9 | 99.791 |  |  | 243.03 | 99.603
242.98 | 99.931 |  |  | 243.11 | 99.852 |  |  | 243.4 | 99.605 | 243.05 | 99.923 |  |  | 243.07 | 99.789 |  |  | 243.2 | 99.6
243.15 | 99.93 |  |  | 243.28 | 99.851 |  |  | 243.57 | 99.603 | 243.22 | 99.923 |  |  | 243.24 | 99.788 |  |  | 243.37 | 99.597
243.32 | 99.93 |  |  | 243.45 | 99.85 |  |  | 243.73 | 99.602 | 243.39 | 99.922 |  |  | 243.41 | 99.787 |  |  | 243.54 | 99.591
243.49 | 99.929 |  |  | 243.62 | 99.85 |  |  | 243.9 | 99.601 | 243.56 | 99.922 |  |  | 243.58 | 99.785 |  |  | 243.7 | 99.586
243.65 | 99.929 |  |  | 243.79 | 99.849 |  |  | 244.07 | 99.598 | 243.73 | 99.921 |  |  | 243.74 | 99.783 |  |  | 243.87 | 99.582
243.82 | 99.928 |  |  | 243.95 | 99.848 |  |  | 244.23 | 99.597 | 243.89 | 99.921 |  |  | 243.91 | 99.781 |  |  | 244.04 | 99.579
243.99 | 99.928 |  |  | 244.12 | 99.847 |  |  | 244.4 | 99.595 | 244.06 | 99.92 |  |  | 244.08 | 99.779 |  |  | 244.21 | 99.575
244.16 | 99.928 |  |  | 244.29 | 99.847 |  |  | 244.57 | 99.593 | 244.23 | 99.919 |  |  | 244.25 | 99.778 |  |  | 244.38 | 99.57
244.33 | 99.928 |  |  | 244.46 | 99.846 |  |  | 244.74 | 99.592 | 244.4 | 99.919 |  |  | 244.42 | 99.775 |  |  | 244.54 | 99.566
244.49 | 99.928 |  |  | 244.63 | 99.845 |  |  | 244.9 | 99.59 | 244.56 | 99.919 |  |  | 244.58 | 99.773 |  |  | 244.71 | 99.561
244.66 | 99.927 |  |  | 244.8 | 99.844 |  |  | 245.07 | 99.589 | 244.73 | 99.918 |  |  | 244.75 | 99.771 |  |  | 244.88 | 99.555
244.83 | 99.927 |  |  | 244.96 | 99.843 |  |  | 245.24 | 99.588 | 244.9 | 99.917 |  |  | 244.92 | 99.769 |  |  | 245.05 | 99.55
245 | 99.927 |  |  | 245.13 | 99.842 |  |  | 245.4 | 99.587 | 245.07 | 99.916 |  |  | 245.09 | 99.768 |  |  | 245.22 | 99.544
245.17 | 99.926 |  |  | 245.3 | 99.841 |  |  | 245.57 | 99.584 | 245.23 | 99.915 |  |  | 245.26 | 99.766 |  |  | 245.39 | 99.54
245.33 | 99.926 |  |  | 245.47 | 99.84 |  |  | 245.74 | 99.582 | 245.4 | 99.915 |  |  | 245.42 | 99.765 |  |  | 245.55 | 99.536
245.5 | 99.925 |  |  | 245.64 | 99.839 |  |  | 245.9 | 99.58 | 245.57 | 99.913 |  |  | 245.59 | 99.762 |  |  | 245.72 | 99.527
245.67 | 99.925 |  |  | 245.8 | 99.838 |  |  | 246.07 | 99.577 | 245.74 | 99.912 |  |  | 245.76 | 99.76 |  |  | 245.89 | 99.518
245.84 | 99.925 |  |  | 245.97 | 99.837 |  |  | 246.24 | 99.575 | 245.9 | 99.912 |  |  | 245.93 | 99.758 |  |  | 246.06 | 99.513
246 | 99.924 |  |  | 246.14 | 99.836 |  |  | 246.41 | 99.573 | 246.07 | 99.911 |  |  | 246.1 | 99.755 |  |  | 246.23 | 99.508
246.17 | 99.923 |  |  | 246.31 | 99.835 |  |  | 246.57 | 99.571 | 246.24 | 99.911 |  |  | 246.26 | 99.752 |  |  | 246.39 | 99.505
246.34 | 99.922 |  |  | 246.47 | 99.834 |  |  | 246.74 | 99.569 | 246.41 | 99.91 |  |  | 246.43 | 99.749 |  |  | 246.56 | 99.504
246.51 | 99.922 |  |  | 246.64 | 99.833 |  |  | 246.91 | 99.566 | 246.58 | 99.909 |  |  | 246.6 | 99.747 |  |  | 246.73 | 99.498
246.68 | 99.921 |  |  | 246.81 | 99.832 |  |  | 247.07 | 99.564 | 246.74 | 99.909 |  |  | 246.77 | 99.746 |  |  | 246.9 | 99.492
246.84 | 99.92 |  |  | 246.98 | 99.831 |  |  | 247.24 | 99.561 | 246.91 | 99.908 |  |  | 246.94 | 99.744 |  |  | 247.07 | 99.487
247.01 | 99.919 |  |  | 247.15 | 99.83 |  |  | 247.41 | 99.56 | 247.08 | 99.908 |  |  | 247.1 | 99.742 |  |  | 247.23 | 99.481
247.18 | 99.918 |  |  | 247.31 | 99.829 |  |  | 247.57 | 99.558 | 247.25 | 99.907 |  |  | 247.27 | 99.741 |  |  | 247.4 | 99.477
247.35 | 99.917 |  |  | 247.48 | 99.828 |  |  | 247.74 | 99.556 | 247.41 | 99.907 |  |  | 247.44 | 99.739 |  |  | 247.57 | 99.471
247.52 | 99.917 |  |  | 247.65 | 99.827 |  |  | 247.91 | 99.553 | 247.58 | 99.907 |  |  | 247.61 | 99.738 |  |  | 247.74 | 99.465
247.68 | 99.917 |  |  | 247.82 | 99.826 |  |  | 248.08 | 99.549 | 247.75 | 99.906 |  |  | 247.77 | 99.737 |  |  | 247.91 | 99.457
247.85 | 99.917 |  |  | 247.98 | 99.825 |  |  | 248.24 | 99.546 | 247.92 | 99.905 |  |  | 247.94 | 99.735 |  |  | 248.07 | 99.452
248.02 | 99.916 |  |  | 248.15 | 99.824 |  |  | 248.41 | 99.542 | 248.08 | 99.904 |  |  | 248.11 | 99.733 |  |  | 248.24 | 99.45
248.19 | 99.916 |  |  | 248.32 | 99.823 |  |  | 248.58 | 99.54 | 248.25 | 99.903 |  |  | 248.28 | 99.732 |  |  | 248.41 | 99.446
248.35 | 99.916 |  |  | 248.49 | 99.821 |  |  | 248.74 | 99.538 | 248.42 | 99.903 |  |  | 248.45 | 99.73 |  |  | 248.58 | 99.441
248.52 | 99.916 |  |  | 248.66 | 99.82 |  |  | 248.91 | 99.537 | 248.59 | 99.902 |  |  | 248.61 | 99.728 |  |  | 248.74 | 99.436
248.69 | 99.916 |  |  | 248.82 | 99.819 |  |  | 249.08 | 99.535 | 248.75 | 99.902 |  |  | 248.78 | 99.725 |  |  | 248.91 | 99.427
248.86 | 99.915 |  |  | 248.99 | 99.817 |  |  | 249.24 | 99.53 | 248.92 | 99.901 |  |  | 248.95 | 99.722 |  |  | 249.08 | 99.42
249.02 | 99.915 |  |  | 249.16 | 99.816 |  |  | 249.41 | 99.525 | 249.09 | 99.901 |  |  | 249.12 | 99.718 |  |  | 249.25 | 99.417
249.19 | 99.915 |  |  | 249.33 | 99.814 |  |  | 249.58 | 99.523 | 249.26 | 99.9 |  |  | 249.28 | 99.715 |  |  | 249.42 | 99.413
249.36 | 99.914 |  |  | 249.49 | 99.812 |  |  | 249.74 | 99.52 | 249.42 | 99.9 |  |  | 249.45 | 99.712 |  |  | 249.58 | 99.406
249.53 | 99.914 |  |  | 249.66 | 99.811 |  |  | 249.91 | 99.519 | 249.59 | 99.899 |  |  | 249.62 | 99.709 |  |  | 249.75 | 99.399
249.69 | 99.913 |  |  | 249.83 | 99.809 |  |  | 250.08 | 99.517 | 249.76 | 99.898 |  |  | 249.79 | 99.707 |  |  | 249.92 | 99.393
249.86 | 99.912 |  |  | 250 | 99.808 |  |  | 250.24 | 99.516 | 249.93 | 99.898 |  |  | 249.96 | 99.704 |  |  | 250.09 | 99.385
250.03 | 99.912 |  |  | 250.16 | 99.806 |  |  | 250.41 | 99.515 | 250.09 | 99.897 |  |  | 250.12 | 99.701 |  |  | 250.25 | 99.376
250.2 | 99.912 |  |  | 250.33 | 99.804 |  |  | 250.58 | 99.513 | 250.26 | 99.896 |  |  | 250.29 | 99.698 |  |  | 250.42 | 99.37
250.36 | 99.911 |  |  | 250.5 | 99.803 |  |  | 250.74 | 99.51 | 250.43 | 99.894 |  |  | 250.46 | 99.695 |  |  | 250.59 | 99.366
250.53 | 99.911 |  |  | 250.67 | 99.802 |  |  | 250.91 | 99.508 | 250.6 | 99.894 |  |  | 250.63 | 99.692 |  |  | 250.76 | 99.36
250.69 | 99.91 |  |  | 250.83 | 99.801 |  |  | 251.08 | 99.504 | 250.76 | 99.893 |  |  | 250.79 | 99.689 |  |  | 250.92 | 99.352
250.86 | 99.91 |  |  | 251 | 99.8 |  |  | 251.24 | 99.502 | 250.93 | 99.892 |  |  | 250.96 | 99.688 |  |  | 251.09 | 99.346
251.03 | 99.909 |  |  | 251.17 | 99.799 |  |  | 251.41 | 99.499 | 251.1 | 99.891 |  |  | 251.13 | 99.686 |  |  | 251.26 | 99.34
251.19 | 99.909 |  |  | 251.34 | 99.798 |  |  | 251.58 | 99.497 | 251.26 | 99.891 |  |  | 251.29 | 99.684 |  |  | 251.43 | 99.335
251.36 | 99.908 |  |  | 251.5 | 99.798 |  |  | 251.74 | 99.494 | 251.43 | 99.89 |  |  | 251.46 | 99.683 |  |  | 251.59 | 99.328
251.53 | 99.908 |  |  | 251.67 | 99.797 |  |  | 251.91 | 99.493 | 251.6 | 99.89 |  |  | 251.63 | 99.682 |  |  | 251.76 | 99.324
251.69 | 99.907 |  |  | 251.84 | 99.796 |  |  | 252.08 | 99.49 | 251.77 | 99.89 |  |  | 251.8 | 99.679 |  |  | 251.93 | 99.318
251.86 | 99.907 |  |  | 252.01 | 99.795 |  |  | 252.24 | 99.489 | 251.93 | 99.889 |  |  | 251.96 | 99.676 |  |  | 252.1 | 99.311
252.03 | 99.906 |  |  | 252.17 | 99.793 |  |  | 252.41 | 99.488 | 252.1 | 99.889 |  |  | 252.13 | 99.673 |  |  | 252.27 | 99.304
252.19 | 99.906 |  |  | 252.34 | 99.793 |  |  | 252.58 | 99.486 | 252.27 | 99.889 |  |  | 252.3 | 99.67 |  |  | 252.43 | 99.295
252.36 | 99.906 |  |  | 252.51 | 99.791 |  |  | 252.74 | 99.483 | 252.44 | 99.888 |  |  | 252.47 | 99.667 |  |  | 252.6 | 99.286
252.53 | 99.906 |  |  | 252.68 | 99.79 |  |  | 252.91 | 99.478 | 252.6 | 99.887 |  |  | 252.63 | 99.665 |  |  | 252.77 | 99.278
252.69 | 99.906 |  |  | 252.84 | 99.789 |  |  | 253.08 | 99.473 | 252.77 | 99.887 |  |  | 252.8 | 99.662 |  |  | 252.94 | 99.275
252.86 | 99.905 |  |  | 253.01 | 99.788 |  |  | 253.24 | 99.47 | 252.94 | 99.886 |  |  | 252.97 | 99.66 |  |  | 253.1 | 99.266
253.03 | 99.905 |  |  | 253.18 | 99.786 |  |  | 253.41 | 99.468 | 253.1 | 99.885 |  |  | 253.13 | 99.655 |  |  | 253.27 | 99.258
253.19 | 99.904 |  |  | 253.35 | 99.784 |  |  | 253.58 | 99.464 | 253.27 | 99.884 |  |  | 253.3 | 99.653 |  |  | 253.44 | 99.254
253.36 | 99.904 |  |  | 253.51 | 99.781 |  |  | 253.74 | 99.461 | 253.44 | 99.884 |  |  | 253.47 | 99.65 |  |  | 253.61 | 99.249
253.53 | 99.904 |  |  | 253.68 | 99.779 |  |  | 253.91 | 99.457 | 253.61 | 99.883 |  |  | 253.64 | 99.646 |  |  | 253.77 | 99.242
253.69 | 99.904 |  |  | 253.85 | 99.777 |  |  | 254.08 | 99.454 | 253.77 | 99.881 |  |  | 253.8 | 99.641 |  |  | 253.94 | 99.234
253.86 | 99.904 |  |  | 254.01 | 99.775 |  |  | 254.24 | 99.452 | 253.94 | 99.88 |  |  | 253.97 | 99.638 |  |  | 254.11 | 99.225
254.03 | 99.904 |  |  | 254.18 | 99.773 |  |  | 254.41 | 99.451 | 254.11 | 99.879 |  |  | 254.14 | 99.636 |  |  | 254.28 | 99.216
254.19 | 99.903 |  |  | 254.35 | 99.771 |  |  | 254.57 | 99.45 | 254.28 | 99.878 |  |  | 254.31 | 99.634 |  |  | 254.44 | 99.208
254.36 | 99.903 |  |  | 254.52 | 99.769 |  |  | 254.74 | 99.448 | 254.44 | 99.876 |  |  | 254.47 | 99.632 |  |  | 254.61 | 99.201
254.53 | 99.902 |  |  | 254.68 | 99.768 |  |  | 254.91 | 99.447 | 254.61 | 99.875 |  |  | 254.64 | 99.628 |  |  | 254.78 | 99.196
254.69 | 99.902 |  |  | 254.85 | 99.767 |  |  | 255.07 | 99.443 | 254.78 | 99.874 |  |  | 254.81 | 99.623 |  |  | 254.94 | 99.189
254.86 | 99.901 |  |  | 255.02 | 99.766 |  |  | 255.24 | 99.44 | 254.95 | 99.873 |  |  | 254.97 | 99.62 |  |  | 255.11 | 99.176
255.03 | 99.901 |  |  | 255.19 | 99.764 |  |  | 255.41 | 99.436 | 255.11 | 99.872 |  |  | 255.14 | 99.617 |  |  | 255.28 | 99.17
255.2 | 99.901 |  |  | 255.35 | 99.764 |  |  | 255.57 | 99.431 | 255.28 | 99.871 |  |  | 255.31 | 99.614 |  |  | 255.45 | 99.16
255.36 | 99.901 |  |  | 255.52 | 99.763 |  |  | 255.74 | 99.427 | 255.45 | 99.87 |  |  | 255.48 | 99.611 |  |  | 255.61 | 99.149
255.53 | 99.9 |  |  | 255.69 | 99.762 |  |  | 255.91 | 99.424 | 255.61 | 99.869 |  |  | 255.64 | 99.608 |  |  | 255.78 | 99.145
255.7 | 99.899 |  |  | 255.85 | 99.761 |  |  | 256.07 | 99.421 | 255.78 | 99.868 |  |  | 255.81 | 99.605 |  |  | 255.95 | 99.132
255.86 | 99.899 |  |  | 256.02 | 99.76 |  |  | 256.24 | 99.419 | 255.95 | 99.868 |  |  | 255.98 | 99.603 |  |  | 256.12 | 99.128
256.03 | 99.898 |  |  | 256.19 | 99.759 |  |  | 256.41 | 99.416 | 256.12 | 99.867 |  |  | 256.15 | 99.598 |  |  | 256.29 | 99.116
256.2 | 99.897 |  |  | 256.36 | 99.757 |  |  | 256.57 | 99.415 | 256.28 | 99.866 |  |  | 256.31 | 99.595 |  |  | 256.45 | 99.108
256.36 | 99.897 |  |  | 256.52 | 99.756 |  |  | 256.74 | 99.411 | 256.45 | 99.865 |  |  | 256.48 | 99.592 |  |  | 256.62 | 99.101
256.53 | 99.896 |  |  | 256.69 | 99.755 |  |  | 256.91 | 99.409 | 256.62 | 99.864 |  |  | 256.65 | 99.589 |  |  | 256.79 | 99.095
256.7 | 99.896 |  |  | 256.86 | 99.752 |  |  | 257.07 | 99.404 | 256.79 | 99.862 |  |  | 256.81 | 99.586 |  |  | 256.95 | 99.088
256.86 | 99.896 |  |  | 257.02 | 99.75 |  |  | 257.24 | 99.401 | 256.95 | 99.862 |  |  | 256.98 | 99.581 |  |  | 257.12 | 99.078
257.03 | 99.896 |  |  | 257.19 | 99.749 |  |  | 257.4 | 99.4 | 257.12 | 99.861 |  |  | 257.15 | 99.576 |  |  | 257.29 | 99.069
257.2 | 99.896 |  |  | 257.36 | 99.747 |  |  | 257.57 | 99.399 | 257.29 | 99.861 |  |  | 257.32 | 99.573 |  |  | 257.46 | 99.059
257.36 | 99.895 |  |  | 257.53 | 99.746 |  |  | 257.74 | 99.395 | 257.46 | 99.861 |  |  | 257.48 | 99.569 |  |  | 257.62 | 99.052
257.53 | 99.894 |  |  | 257.69 | 99.745 |  |  | 257.9 | 99.391 | 257.62 | 99.86 |  |  | 257.65 | 99.567 |  |  | 257.79 | 99.045
257.7 | 99.894 |  |  | 257.86 | 99.745 |  |  | 258.07 | 99.388 | 257.79 | 99.858 |  |  | 257.82 | 99.563 |  |  | 257.96 | 99.036
257.87 | 99.893 |  |  | 258.03 | 99.744 |  |  | 258.24 | 99.385 | 257.96 | 99.857 |  |  | 257.98 | 99.561 |  |  | 258.12 | 99.03
258.03 | 99.893 |  |  | 258.2 | 99.743 |  |  | 258.4 | 99.383 | 258.12 | 99.856 |  |  | 258.15 | 99.559 |  |  | 258.29 | 99.021
258.2 | 99.893 |  |  | 258.36 | 99.742 |  |  | 258.57 | 99.381 | 258.29 | 99.855 |  |  | 258.32 | 99.556 |  |  | 258.46 | 99.011
258.37 | 99.892 |  |  | 258.53 | 99.741 |  |  | 258.74 | 99.379 | 258.46 | 99.855 |  |  | 258.49 | 99.555 |  |  | 258.63 | 99
258.53 | 99.892 |  |  | 258.7 | 99.74 |  |  | 258.9 | 99.376 | 258.63 | 99.854 |  |  | 258.65 | 99.552 |  |  | 258.79 | 98.991
258.7 | 99.891 |  |  | 258.86 | 99.738 |  |  | 259.07 | 99.374 | 258.79 | 99.854 |  |  | 258.82 | 99.547 |  |  | 258.96 | 98.983
258.87 | 99.891 |  |  | 259.03 | 99.736 |  |  | 259.23 | 99.369 | 258.96 | 99.853 |  |  | 258.99 | 99.541 |  |  | 259.13 | 98.979
259.03 | 99.89 |  |  | 259.2 | 99.733 |  |  | 259.4 | 99.366 | 259.13 | 99.852 |  |  | 259.15 | 99.537 |  |  | 259.29 | 98.969
259.2 | 99.89 |  |  | 259.37 | 99.732 |  |  | 259.57 | 99.361 | 259.3 | 99.852 |  |  | 259.32 | 99.533 |  |  | 259.46 | 98.959
259.37 | 99.89 |  |  | 259.53 | 99.73 |  |  | 259.73 | 99.358 | 259.46 | 99.851 |  |  | 259.49 | 99.528 |  |  | 259.63 | 98.947
259.54 | 99.89 |  |  | 259.7 | 99.73 |  |  | 259.9 | 99.355 | 259.63 | 99.85 |  |  | 259.65 | 99.523 |  |  | 259.8 | 98.936
259.7 | 99.89 |  |  | 259.87 | 99.729 |  |  | 260.07 | 99.353 | 259.8 | 99.849 |  |  | 259.82 | 99.52 |  |  | 259.96 | 98.926
259.87 | 99.889 |  |  | 260.03 | 99.727 |  |  | 260.23 | 99.35 | 259.97 | 99.848 |  |  | 259.99 | 99.516 |  |  | 260.13 | 98.92
260.04 | 99.889 |  |  | 260.2 | 99.726 |  |  | 260.4 | 99.344 | 260.13 | 99.847 |  |  | 260.16 | 99.513 |  |  | 260.3 | 98.908
260.2 | 99.888 |  |  | 260.37 | 99.725 |  |  | 260.57 | 99.339 | 260.3 | 99.846 |  |  | 260.32 | 99.51 |  |  | 260.47 | 98.896
260.37 | 99.888 |  |  | 260.54 | 99.724 |  |  | 260.73 | 99.336 | 260.47 | 99.844 |  |  | 260.49 | 99.506 |  |  | 260.63 | 98.883
260.54 | 99.888 |  |  | 260.7 | 99.723 |  |  | 260.9 | 99.334 | 260.64 | 99.843 |  |  | 260.66 | 99.502 |  |  | 260.8 | 98.875
260.71 | 99.888 |  |  | 260.87 | 99.722 |  |  | 261.07 | 99.33 | 260.8 | 99.842 |  |  | 260.82 | 99.497 |  |  | 260.97 | 98.866
260.87 | 99.887 |  |  | 261.04 | 99.72 |  |  | 261.23 | 99.325 | 260.97 | 99.84 |  |  | 260.99 | 99.494 |  |  | 261.14 | 98.853
261.04 | 99.887 |  |  | 261.2 | 99.719 |  |  | 261.4 | 99.319 | 261.14 | 99.839 |  |  | 261.16 | 99.489 |  |  | 261.3 | 98.844
261.21 | 99.886 |  |  | 261.37 | 99.718 |  |  | 261.56 | 99.316 | 261.3 | 99.838 |  |  | 261.33 | 99.485 |  |  | 261.47 | 98.835
261.37 | 99.886 |  |  | 261.54 | 99.716 |  |  | 261.73 | 99.313 | 261.47 | 99.837 |  |  | 261.49 | 99.481 |  |  | 261.64 | 98.826
261.54 | 99.885 |  |  | 261.71 | 99.715 |  |  | 261.9 | 99.311 | 261.64 | 99.835 |  |  | 261.66 | 99.477 |  |  | 261.8 | 98.82
261.71 | 99.885 |  |  | 261.87 | 99.713 |  |  | 262.06 | 99.307 | 261.81 | 99.833 |  |  | 261.83 | 99.473 |  |  | 261.97 | 98.811
261.88 | 99.885 |  |  | 262.04 | 99.711 |  |  | 262.23 | 99.302 | 261.97 | 99.832 |  |  | 261.99 | 99.467 |  |  | 262.14 | 98.799
262.04 | 99.885 |  |  | 262.21 | 99.708 |  |  | 262.4 | 99.297 | 262.14 | 99.831 |  |  | 262.16 | 99.46 |  |  | 262.31 | 98.785
262.21 | 99.884 |  |  | 262.38 | 99.705 |  |  | 262.56 | 99.294 | 262.31 | 99.829 |  |  | 262.33 | 99.456 |  |  | 262.47 | 98.778
262.38 | 99.883 |  |  | 262.54 | 99.703 |  |  | 262.73 | 99.291 | 262.48 | 99.827 |  |  | 262.5 | 99.451 |  |  | 262.64 | 98.768
262.54 | 99.882 |  |  | 262.71 | 99.701 |  |  | 262.89 | 99.29 | 262.64 | 99.826 |  |  | 262.66 | 99.448 |  |  | 262.81 | 98.758
262.71 | 99.881 |  |  | 262.88 | 99.699 |  |  | 263.06 | 99.289 | 262.81 | 99.825 |  |  | 262.83 | 99.443 |  |  | 262.97 | 98.748
262.88 | 99.88 |  |  | 263.04 | 99.697 |  |  | 263.23 | 99.286 | 262.98 | 99.823 |  |  | 263 | 99.435 |  |  | 263.14 | 98.74
263.05 | 99.88 |  |  | 263.21 | 99.695 |  |  | 263.39 | 99.282 | 263.15 | 99.822 |  |  | 263.17 | 99.43 |  |  | 263.31 | 98.728
263.21 | 99.88 |  |  | 263.38 | 99.695 |  |  | 263.56 | 99.277 | 263.31 | 99.82 |  |  | 263.33 | 99.429 |  |  | 263.48 | 98.722
263.38 | 99.88 |  |  | 263.54 | 99.693 |  |  | 263.73 | 99.273 | 263.48 | 99.817 |  |  | 263.5 | 99.425 |  |  | 263.64 | 98.711
263.55 | 99.879 |  |  | 263.71 | 99.691 |  |  | 263.89 | 99.27 | 263.65 | 99.815 |  |  | 263.67 | 99.421 |  |  | 263.81 | 98.704
263.72 | 99.877 |  |  | 263.88 | 99.69 |  |  | 264.06 | 99.265 | 263.81 | 99.814 |  |  | 263.83 | 99.415 |  |  | 263.98 | 98.695
263.88 | 99.876 |  |  | 264.05 | 99.688 |  |  | 264.22 | 99.263 | 263.98 | 99.813 |  |  | 264 | 99.41 |  |  | 264.15 | 98.68
264.05 | 99.874 |  |  | 264.21 | 99.687 |  |  | 264.39 | 99.26 | 264.15 | 99.811 |  |  | 264.17 | 99.407 |  |  | 264.31 | 98.668
264.22 | 99.874 |  |  | 264.38 | 99.686 |  |  | 264.56 | 99.257 | 264.32 | 99.81 |  |  | 264.34 | 99.403 |  |  | 264.48 | 98.654
264.38 | 99.874 |  |  | 264.55 | 99.685 |  |  | 264.72 | 99.255 | 264.48 | 99.808 |  |  | 264.5 | 99.398 |  |  | 264.65 | 98.642
264.55 | 99.873 |  |  | 264.71 | 99.683 |  |  | 264.89 | 99.252 | 264.65 | 99.807 |  |  | 264.67 | 99.39 |  |  | 264.81 | 98.633
264.72 | 99.872 |  |  | 264.88 | 99.682 |  |  | 265.05 | 99.247 | 264.82 | 99.805 |  |  | 264.84 | 99.385 |  |  | 264.98 | 98.625
264.89 | 99.871 |  |  | 265.05 | 99.68 |  |  | 265.22 | 99.242 | 264.99 | 99.804 |  |  | 265.01 | 99.379 |  |  | 265.15 | 98.612
265.05 | 99.87 |  |  | 265.22 | 99.678 |  |  | 265.39 | 99.238 | 265.15 | 99.804 |  |  | 265.17 | 99.374 |  |  | 265.32 | 98.599
265.22 | 99.869 |  |  | 265.38 | 99.677 |  |  | 265.55 | 99.234 | 265.32 | 99.803 |  |  | 265.34 | 99.372 |  |  | 265.48 | 98.584
265.39 | 99.869 |  |  | 265.55 | 99.675 |  |  | 265.72 | 99.229 | 265.49 | 99.802 |  |  | 265.51 | 99.365 |  |  | 265.65 | 98.576
265.56 | 99.868 |  |  | 265.72 | 99.673 |  |  | 265.89 | 99.225 | 265.66 | 99.801 |  |  | 265.68 | 99.358 |  |  | 265.82 | 98.566
265.72 | 99.867 |  |  | 265.89 | 99.671 |  |  | 266.05 | 99.219 | 265.82 | 99.8 |  |  | 265.84 | 99.355 |  |  | 265.99 | 98.553
265.89 | 99.866 |  |  | 266.05 | 99.668 |  |  | 266.22 | 99.214 | 265.99 | 99.799 |  |  | 266.01 | 99.345 |  |  | 266.16 | 98.544
266.06 | 99.865 |  |  | 266.22 | 99.666 |  |  | 266.38 | 99.211 | 266.16 | 99.797 |  |  | 266.18 | 99.338 |  |  | 266.32 | 98.532
266.23 | 99.864 |  |  | 266.39 | 99.663 |  |  | 266.55 | 99.208 | 266.33 | 99.795 |  |  | 266.35 | 99.334 |  |  | 266.49 | 98.516
266.39 | 99.863 |  |  | 266.55 | 99.662 |  |  | 266.72 | 99.204 | 266.49 | 99.794 |  |  | 266.51 | 99.328 |  |  | 266.66 | 98.503
266.56 | 99.862 |  |  | 266.72 | 99.661 |  |  | 266.88 | 99.2 | 266.66 | 99.792 |  |  | 266.68 | 99.322 |  |  | 266.83 | 98.49
266.73 | 99.861 |  |  | 266.89 | 99.659 |  |  | 267.05 | 99.198 | 266.83 | 99.79 |  |  | 266.85 | 99.317 |  |  | 266.99 | 98.48
266.89 | 99.861 |  |  | 267.05 | 99.658 |  |  | 267.21 | 99.194 | 267 | 99.788 |  |  | 267.02 | 99.31 |  |  | 267.16 | 98.47
267.06 | 99.86 |  |  | 267.22 | 99.657 |  |  | 267.38 | 99.19 | 267.16 | 99.786 |  |  | 267.18 | 99.305 |  |  | 267.33 | 98.458
267.23 | 99.86 |  |  | 267.39 | 99.655 |  |  | 267.55 | 99.185 | 267.33 | 99.785 |  |  | 267.35 | 99.302 |  |  | 267.5 | 98.447
267.4 | 99.859 |  |  | 267.56 | 99.654 |  |  | 267.71 | 99.181 | 267.5 | 99.784 |  |  | 267.52 | 99.299 |  |  | 267.66 | 98.436
267.56 | 99.859 |  |  | 267.72 | 99.653 |  |  | 267.88 | 99.177 | 267.67 | 99.783 |  |  | 267.69 | 99.294 |  |  | 267.83 | 98.42
267.73 | 99.858 |  |  | 267.89 | 99.651 |  |  | 268.04 | 99.173 | 267.83 | 99.781 |  |  | 267.85 | 99.282 |  |  | 268 | 98.408
267.9 | 99.858 |  |  | 268.06 | 99.649 |  |  | 268.21 | 99.17 | 268 | 99.779 |  |  | 268.02 | 99.272 |  |  | 268.17 | 98.393
268.07 | 99.858 |  |  | 268.23 | 99.647 |  |  | 268.38 | 99.167 | 268.17 | 99.777 |  |  | 268.19 | 99.269 |  |  | 268.33 | 98.381
268.23 | 99.858 |  |  | 268.39 | 99.644 |  |  | 268.54 | 99.166 | 268.33 | 99.775 |  |  | 268.36 | 99.266 |  |  | 268.5 | 98.365
268.4 | 99.858 |  |  | 268.56 | 99.643 |  |  | 268.71 | 99.162 | 268.5 | 99.773 |  |  | 268.52 | 99.261 |  |  | 268.67 | 98.347
268.57 | 99.858 |  |  | 268.73 | 99.64 |  |  | 268.88 | 99.157 | 268.67 | 99.772 |  |  | 268.69 | 99.255 |  |  | 268.84 | 98.34
268.74 | 99.857 |  |  | 268.9 | 99.638 |  |  | 269.04 | 99.151 | 268.84 | 99.77 |  |  | 268.86 | 99.248 |  |  | 269 | 98.328
268.9 | 99.856 |  |  | 269.06 | 99.636 |  |  | 269.21 | 99.146 | 269 | 99.768 |  |  | 269.03 | 99.24 |  |  | 269.17 | 98.313
269.07 | 99.855 |  |  | 269.23 | 99.634 |  |  | 269.37 | 99.141 | 269.17 | 99.767 |  |  | 269.19 | 99.233 |  |  | 269.34 | 98.304
269.24 | 99.855 |  |  | 269.4 | 99.634 |  |  | 269.54 | 99.138 | 269.34 | 99.766 |  |  | 269.36 | 99.23 |  |  | 269.51 | 98.284
269.41 | 99.854 |  |  | 269.56 | 99.632 |  |  | 269.71 | 99.132 | 269.51 | 99.765 |  |  | 269.53 | 99.227 |  |  | 269.67 | 98.272
269.57 | 99.853 |  |  | 269.73 | 99.63 |  |  | 269.87 | 99.129 | 269.67 | 99.763 |  |  | 269.69 | 99.224 |  |  | 269.84 | 98.254
269.74 | 99.853 |  |  | 269.9 | 99.628 |  |  | 270.04 | 99.127 | 269.84 | 99.761 |  |  | 269.86 | 99.219 |  |  | 270.01 | 98.244
269.91 | 99.852 |  |  | 270.07 | 99.626 |  |  | 270.21 | 99.122 | 270.01 | 99.759 |  |  | 270.03 | 99.214 |  |  | 270.18 | 98.23
270.07 | 99.851 |  |  | 270.23 | 99.623 |  |  | 270.37 | 99.115 | 270.18 | 99.758 |  |  | 270.2 | 99.208 |  |  | 270.34 | 98.216
270.24 | 99.85 |  |  | 270.4 | 99.622 |  |  | 270.54 | 99.109 | 270.34 | 99.757 |  |  | 270.37 | 99.202 |  |  | 270.51 | 98.196
270.41 | 99.848 |  |  | 270.57 | 99.619 |  |  | 270.7 | 99.104 | 270.51 | 99.756 |  |  | 270.53 | 99.196 |  |  | 270.68 | 98.19
270.58 | 99.848 |  |  | 270.74 | 99.615 |  |  | 270.87 | 99.101 | 270.68 | 99.754 |  |  | 270.7 | 99.189 |  |  | 270.85 | 98.172
270.75 | 99.848 |  |  | 270.9 | 99.611 |  |  | 271.04 | 99.097 | 270.85 | 99.753 |  |  | 270.87 | 99.182 |  |  | 271.02 | 98.157
270.91 | 99.847 |  |  | 271.07 | 99.609 |  |  | 271.2 | 99.094 | 271.01 | 99.751 |  |  | 271.04 | 99.176 |  |  | 271.18 | 98.146
271.08 | 99.847 |  |  | 271.24 | 99.607 |  |  | 271.37 | 99.091 | 271.18 | 99.749 |  |  | 271.2 | 99.172 |  |  | 271.35 | 98.121
271.25 | 99.846 |  |  | 271.4 | 99.606 |  |  | 271.54 | 99.086 | 271.35 | 99.747 |  |  | 271.37 | 99.167 |  |  | 271.52 | 98.109
271.42 | 99.846 |  |  | 271.57 | 99.605 |  |  | 271.7 | 99.08 | 271.52 | 99.747 |  |  | 271.54 | 99.16 |  |  | 271.69 | 98.095
271.58 | 99.846 |  |  | 271.74 | 99.603 |  |  | 271.87 | 99.073 | 271.68 | 99.745 |  |  | 271.71 | 99.153 |  |  | 271.86 | 98.078
271.75 | 99.845 |  |  | 271.91 | 99.602 |  |  | 272.04 | 99.068 | 271.85 | 99.744 |  |  | 271.88 | 99.146 |  |  | 272.02 | 98.06
271.92 | 99.845 |  |  | 272.07 | 99.6 |  |  | 272.2 | 99.064 | 272.02 | 99.741 |  |  | 272.04 | 99.139 |  |  | 272.19 | 98.045
272.09 | 99.844 |  |  | 272.24 | 99.598 |  |  | 272.37 | 99.057 | 272.19 | 99.739 |  |  | 272.21 | 99.132 |  |  | 272.36 | 98.029
272.25 | 99.844 |  |  | 272.41 | 99.596 |  |  | 272.53 | 99.051 | 272.35 | 99.737 |  |  | 272.38 | 99.126 |  |  | 272.53 | 98.015
272.42 | 99.844 |  |  | 272.58 | 99.594 |  |  | 272.7 | 99.047 | 272.52 | 99.734 |  |  | 272.55 | 99.122 |  |  | 272.69 | 97.999
272.59 | 99.843 |  |  | 272.74 | 99.592 |  |  | 272.87 | 99.042 | 272.69 | 99.731 |  |  | 272.71 | 99.116 |  |  | 272.86 | 97.983
272.76 | 99.842 |  |  | 272.91 | 99.59 |  |  | 273.03 | 99.037 | 272.86 | 99.728 |  |  | 272.88 | 99.108 |  |  | 273.03 | 97.969
272.92 | 99.842 |  |  | 273.08 | 99.588 |  |  | 273.2 | 99.034 | 273.02 | 99.727 |  |  | 273.05 | 99.099 |  |  | 273.2 | 97.952
273.09 | 99.842 |  |  | 273.25 | 99.586 |  |  | 273.37 | 99.031 | 273.19 | 99.725 |  |  | 273.22 | 99.093 |  |  | 273.36 | 97.93
273.26 | 99.84 |  |  | 273.41 | 99.584 |  |  | 273.53 | 99.027 | 273.36 | 99.722 |  |  | 273.38 | 99.086 |  |  | 273.53 | 97.919
273.43 | 99.838 |  |  | 273.58 | 99.583 |  |  | 273.7 | 99.023 | 273.53 | 99.72 |  |  | 273.55 | 99.078 |  |  | 273.7 | 97.9
273.59 | 99.838 |  |  | 273.75 | 99.581 |  |  | 273.86 | 99.017 | 273.69 | 99.717 |  |  | 273.72 | 99.071 |  |  | 273.87 | 97.885
273.76 | 99.838 |  |  | 273.92 | 99.579 |  |  | 274.03 | 99.011 | 273.86 | 99.712 |  |  | 273.88 | 99.062 |  |  | 274.03 | 97.868
273.93 | 99.837 |  |  | 274.08 | 99.576 |  |  | 274.2 | 99.006 | 274.03 | 99.708 |  |  | 274.05 | 99.056 |  |  | 274.2 | 97.846
274.1 | 99.837 |  |  | 274.25 | 99.573 |  |  | 274.36 | 99.001 | 274.2 | 99.706 |  |  | 274.22 | 99.046 |  |  | 274.37 | 97.828
274.26 | 99.837 |  |  | 274.42 | 99.57 |  |  | 274.53 | 98.993 | 274.36 | 99.705 |  |  | 274.39 | 99.038 |  |  | 274.54 | 97.816
274.43 | 99.837 |  |  | 274.59 | 99.567 |  |  | 274.7 | 98.985 | 274.53 | 99.703 |  |  | 274.55 | 99.027 |  |  | 274.71 | 97.803
274.6 | 99.837 |  |  | 274.75 | 99.565 |  |  | 274.86 | 98.98 | 274.7 | 99.7 |  |  | 274.72 | 99.019 |  |  | 274.87 | 97.786
274.77 | 99.837 |  |  | 274.92 | 99.563 |  |  | 275.03 | 98.975 | 274.87 | 99.699 |  |  | 274.89 | 99.01 |  |  | 275.04 | 97.771
274.94 | 99.837 |  |  | 275.09 | 99.561 |  |  | 275.2 | 98.969 | 275.04 | 99.698 |  |  | 275.06 | 99.003 |  |  | 275.21 | 97.746
275.1 | 99.836 |  |  | 275.26 | 99.558 |  |  | 275.36 | 98.966 | 275.2 | 99.696 |  |  | 275.22 | 99 |  |  | 275.38 | 97.726
275.27 | 99.836 |  |  | 275.42 | 99.555 |  |  | 275.53 | 98.962 | 275.37 | 99.695 |  |  | 275.39 | 98.997 |  |  | 275.54 | 97.709
275.44 | 99.835 |  |  | 275.59 | 99.553 |  |  | 275.7 | 98.954 | 275.54 | 99.693 |  |  | 275.56 | 98.992 |  |  | 275.71 | 97.692
275.61 | 99.834 |  |  | 275.76 | 99.551 |  |  | 275.86 | 98.949 | 275.71 | 99.69 |  |  | 275.73 | 98.989 |  |  | 275.88 | 97.678
275.77 | 99.833 |  |  | 275.93 | 99.55 |  |  | 276.03 | 98.943 | 275.87 | 99.687 |  |  | 275.89 | 98.981 |  |  | 276.05 | 97.658
275.94 | 99.832 |  |  | 276.09 | 99.547 |  |  | 276.2 | 98.937 | 276.04 | 99.682 |  |  | 276.06 | 98.974 |  |  | 276.22 | 97.632
276.11 | 99.831 |  |  | 276.26 | 99.544 |  |  | 276.36 | 98.933 | 276.21 | 99.68 |  |  | 276.23 | 98.969 |  |  | 276.38 | 97.61
276.28 | 99.83 |  |  | 276.43 | 99.542 |  |  | 276.53 | 98.928 | 276.38 | 99.678 |  |  | 276.39 | 98.961 |  |  | 276.55 | 97.594
276.44 | 99.828 |  |  | 276.6 | 99.54 |  |  | 276.7 | 98.923 | 276.54 | 99.675 |  |  | 276.56 | 98.954 |  |  | 276.72 | 97.572
276.61 | 99.827 |  |  | 276.76 | 99.537 |  |  | 276.86 | 98.917 | 276.71 | 99.674 |  |  | 276.73 | 98.952 |  |  | 276.89 | 97.565
276.78 | 99.826 |  |  | 276.93 | 99.535 |  |  | 277.03 | 98.908 | 276.88 | 99.672 |  |  | 276.9 | 98.948 |  |  | 277.05 | 97.538
276.95 | 99.826 |  |  | 277.1 | 99.531 |  |  | 277.2 | 98.902 | 277.05 | 99.67 |  |  | 277.06 | 98.939 |  |  | 277.22 | 97.517
277.12 | 99.826 |  |  | 277.27 | 99.528 |  |  | 277.36 | 98.9 | 277.21 | 99.669 |  |  | 277.23 | 98.931 |  |  | 277.39 | 97.499
277.28 | 99.825 |  |  | 277.43 | 99.525 |  |  | 277.53 | 98.897 | 277.38 | 99.668 |  |  | 277.4 | 98.923 |  |  | 277.56 | 97.482
277.45 | 99.825 |  |  | 277.6 | 99.523 |  |  | 277.69 | 98.89 | 277.55 | 99.666 |  |  | 277.57 | 98.917 |  |  | 277.73 | 97.46
277.62 | 99.825 |  |  | 277.77 | 99.521 |  |  | 277.86 | 98.883 | 277.72 | 99.663 |  |  | 277.73 | 98.908 |  |  | 277.89 | 97.431
277.79 | 99.824 |  |  | 277.94 | 99.517 |  |  | 278.03 | 98.88 | 277.88 | 99.661 |  |  | 277.9 | 98.902 |  |  | 278.06 | 97.422
277.95 | 99.824 |  |  | 278.11 | 99.515 |  |  | 278.19 | 98.876 | 278.05 | 99.657 |  |  | 278.07 | 98.895 |  |  | 278.23 | 97.406
278.12 | 99.824 |  |  | 278.27 | 99.512 |  |  | 278.36 | 98.87 | 278.22 | 99.654 |  |  | 278.24 | 98.889 |  |  | 278.4 | 97.385
278.29 | 99.823 |  |  | 278.44 | 99.511 |  |  | 278.53 | 98.863 | 278.39 | 99.651 |  |  | 278.4 | 98.881 |  |  | 278.57 | 97.365
278.46 | 99.822 |  |  | 278.61 | 99.508 |  |  | 278.69 | 98.857 | 278.55 | 99.646 |  |  | 278.57 | 98.873 |  |  | 278.73 | 97.346
278.63 | 99.822 |  |  | 278.78 | 99.507 |  |  | 278.86 | 98.85 | 278.72 | 99.643 |  |  | 278.74 | 98.868 |  |  | 278.9 | 97.323
278.79 | 99.821 |  |  | 278.94 | 99.504 |  |  | 279.03 | 98.845 | 278.89 | 99.641 |  |  | 278.91 | 98.861 |  |  | 279.07 | 97.304
278.96 | 99.821 |  |  | 279.11 | 99.502 |  |  | 279.19 | 98.84 | 279.06 | 99.638 |  |  | 279.07 | 98.85 |  |  | 279.24 | 97.282
279.13 | 99.821 |  |  | 279.28 | 99.5 |  |  | 279.36 | 98.834 | 279.22 | 99.635 |  |  | 279.24 | 98.839 |  |  | 279.4 | 97.261
279.3 | 99.82 |  |  | 279.45 | 99.498 |  |  | 279.53 | 98.829 | 279.39 | 99.632 |  |  | 279.41 | 98.835 |  |  | 279.57 | 97.247
279.46 | 99.819 |  |  | 279.61 | 99.494 |  |  | 279.69 | 98.824 | 279.56 | 99.628 |  |  | 279.58 | 98.825 |  |  | 279.74 | 97.22
279.63 | 99.818 |  |  | 279.78 | 99.491 |  |  | 279.86 | 98.82 | 279.73 | 99.625 |  |  | 279.74 | 98.817 |  |  | 279.91 | 97.202
279.8 | 99.817 |  |  | 279.95 | 99.488 |  |  | 280.03 | 98.816 | 279.89 | 99.622 |  |  | 279.91 | 98.811 |  |  | 280.08 | 97.177
279.97 | 99.816 |  |  | 280.12 | 99.485 |  |  | 280.19 | 98.809 | 280.06 | 99.62 |  |  | 280.08 | 98.802 |  |  | 280.24 | 97.156
280.13 | 99.815 |  |  | 280.28 | 99.483 |  |  | 280.36 | 98.805 | 280.23 | 99.618 |  |  | 280.25 | 98.795 |  |  | 280.41 | 97.131
280.3 | 99.815 |  |  | 280.45 | 99.481 |  |  | 280.53 | 98.8 | 280.4 | 99.614 |  |  | 280.41 | 98.786 |  |  | 280.58 | 97.116
280.47 | 99.814 |  |  | 280.62 | 99.478 |  |  | 280.7 | 98.793 | 280.56 | 99.612 |  |  | 280.58 | 98.775 |  |  | 280.75 | 97.09
280.64 | 99.812 |  |  | 280.79 | 99.475 |  |  | 280.86 | 98.787 | 280.73 | 99.609 |  |  | 280.75 | 98.766 |  |  | 280.92 | 97.07
280.8 | 99.811 |  |  | 280.96 | 99.472 |  |  | 281.03 | 98.781 | 280.9 | 99.607 |  |  | 280.92 | 98.758 |  |  | 281.08 | 97.047
280.97 | 99.81 |  |  | 281.12 | 99.47 |  |  | 281.2 | 98.775 | 281.07 | 99.605 |  |  | 281.08 | 98.753 |  |  | 281.25 | 97.021
281.14 | 99.81 |  |  | 281.29 | 99.468 |  |  | 281.36 | 98.768 | 281.24 | 99.601 |  |  | 281.25 | 98.738 |  |  | 281.42 | 96.999
281.31 | 99.81 |  |  | 281.46 | 99.466 |  |  | 281.53 | 98.761 | 281.4 | 99.597 |  |  | 281.42 | 98.726 |  |  | 281.59 | 96.98
281.47 | 99.809 |  |  | 281.63 | 99.463 |  |  | 281.7 | 98.756 | 281.57 | 99.594 |  |  | 281.59 | 98.718 |  |  | 281.75 | 96.96
281.64 | 99.808 |  |  | 281.79 | 99.461 |  |  | 281.86 | 98.75 | 281.74 | 99.592 |  |  | 281.75 | 98.711 |  |  | 281.92 | 96.937
281.81 | 99.807 |  |  | 281.96 | 99.46 |  |  | 282.03 | 98.744 | 281.91 | 99.589 |  |  | 281.92 | 98.703 |  |  | 282.09 | 96.915
281.97 | 99.806 |  |  | 282.13 | 99.458 |  |  | 282.2 | 98.736 | 282.07 | 99.586 |  |  | 282.09 | 98.696 |  |  | 282.26 | 96.886
282.14 | 99.806 |  |  | 282.3 | 99.456 |  |  | 282.36 | 98.733 | 282.24 | 99.583 |  |  | 282.26 | 98.687 |  |  | 282.43 | 96.867
282.31 | 99.805 |  |  | 282.46 | 99.454 |  |  | 282.53 | 98.729 | 282.41 | 99.579 |  |  | 282.42 | 98.675 |  |  | 282.59 | 96.849
282.47 | 99.805 |  |  | 282.63 | 99.451 |  |  | 282.7 | 98.721 | 282.58 | 99.576 |  |  | 282.59 | 98.666 |  |  | 282.76 | 96.823
282.64 | 99.804 |  |  | 282.8 | 99.449 |  |  | 282.86 | 98.712 | 282.74 | 99.573 |  |  | 282.76 | 98.661 |  |  | 282.93 | 96.793
282.81 | 99.803 |  |  | 282.97 | 99.446 |  |  | 283.03 | 98.708 | 282.91 | 99.571 |  |  | 282.92 | 98.648 |  |  | 283.1 | 96.771
282.98 | 99.802 |  |  | 283.13 | 99.444 |  |  | 283.2 | 98.701 | 283.08 | 99.568 |  |  | 283.09 | 98.637 |  |  | 283.26 | 96.748
283.14 | 99.8 |  |  | 283.3 | 99.441 |  |  | 283.36 | 98.694 | 283.25 | 99.565 |  |  | 283.26 | 98.622 |  |  | 283.43 | 96.726
283.31 | 99.799 |  |  | 283.47 | 99.439 |  |  | 283.53 | 98.689 | 283.41 | 99.564 |  |  | 283.43 | 98.612 |  |  | 283.6 | 96.702
283.48 | 99.798 |  |  | 283.64 | 99.437 |  |  | 283.7 | 98.683 | 283.58 | 99.561 |  |  | 283.59 | 98.604 |  |  | 283.77 | 96.669
283.65 | 99.797 |  |  | 283.81 | 99.433 |  |  | 283.87 | 98.679 | 283.75 | 99.559 |  |  | 283.76 | 98.593 |  |  | 283.94 | 96.642
283.81 | 99.795 |  |  | 283.97 | 99.43 |  |  | 284.03 | 98.672 | 283.92 | 99.556 |  |  | 283.93 | 98.584 |  |  | 284.1 | 96.622
283.98 | 99.794 |  |  | 284.14 | 99.428 |  |  | 284.2 | 98.663 | 284.08 | 99.554 |  |  | 284.09 | 98.57 |  |  | 284.27 | 96.59
284.15 | 99.793 |  |  | 284.31 | 99.426 |  |  | 284.37 | 98.658 | 284.25 | 99.552 |  |  | 284.26 | 98.566 |  |  | 284.44 | 96.569
284.31 | 99.792 |  |  | 284.48 | 99.423 |  |  | 284.53 | 98.649 | 284.42 | 99.549 |  |  | 284.43 | 98.559 |  |  | 284.61 | 96.542
284.48 | 99.791 |  |  | 284.64 | 99.42 |  |  | 284.7 | 98.64 | 284.59 | 99.546 |  |  | 284.6 | 98.545 |  |  | 284.78 | 96.515
284.65 | 99.79 |  |  | 284.81 | 99.418 |  |  | 284.87 | 98.63 | 284.75 | 99.543 |  |  | 284.76 | 98.534 |  |  | 284.94 | 96.493
284.82 | 99.789 |  |  | 284.98 | 99.416 |  |  | 285.03 | 98.627 | 284.92 | 99.538 |  |  | 284.93 | 98.528 |  |  | 285.11 | 96.465
284.98 | 99.789 |  |  | 285.15 | 99.414 |  |  | 285.2 | 98.621 | 285.09 | 99.535 |  |  | 285.1 | 98.522 |  |  | 285.28 | 96.438
285.15 | 99.786 |  |  | 285.31 | 99.412 |  |  | 285.37 | 98.616 | 285.26 | 99.53 |  |  | 285.27 | 98.515 |  |  | 285.45 | 96.412
285.32 | 99.785 |  |  | 285.48 | 99.411 |  |  | 285.53 | 98.615 | 285.42 | 99.526 |  |  | 285.43 | 98.502 |  |  | 285.61 | 96.384
285.49 | 99.784 |  |  | 285.65 | 99.407 |  |  | 285.7 | 98.607 | 285.59 | 99.523 |  |  | 285.6 | 98.494 |  |  | 285.78 | 96.356
285.65 | 99.783 |  |  | 285.82 | 99.404 |  |  | 285.87 | 98.599 | 285.76 | 99.52 |  |  | 285.77 | 98.481 |  |  | 285.95 | 96.328
285.82 | 99.782 |  |  | 285.98 | 99.4 |  |  | 286.03 | 98.592 | 285.93 | 99.517 |  |  | 285.94 | 98.468 |  |  | 286.12 | 96.296
285.99 | 99.781 |  |  | 286.15 | 99.397 |  |  | 286.2 | 98.588 | 286.09 | 99.515 |  |  | 286.1 | 98.457 |  |  | 286.29 | 96.268
286.15 | 99.779 |  |  | 286.32 | 99.395 |  |  | 286.37 | 98.58 | 286.26 | 99.511 |  |  | 286.27 | 98.448 |  |  | 286.45 | 96.242
286.32 | 99.778 |  |  | 286.49 | 99.394 |  |  | 286.53 | 98.575 | 286.43 | 99.508 |  |  | 286.44 | 98.435 |  |  | 286.62 | 96.205
286.49 | 99.778 |  |  | 286.65 | 99.393 |  |  | 286.7 | 98.568 | 286.6 | 99.504 |  |  | 286.61 | 98.431 |  |  | 286.79 | 96.176
286.66 | 99.776 |  |  | 286.82 | 99.391 |  |  | 286.87 | 98.556 | 286.76 | 99.5 |  |  | 286.77 | 98.419 |  |  | 286.96 | 96.151
286.82 | 99.775 |  |  | 286.99 | 99.388 |  |  | 287.03 | 98.548 | 286.93 | 99.496 |  |  | 286.94 | 98.408 |  |  | 287.13 | 96.126
286.99 | 99.774 |  |  | 287.16 | 99.385 |  |  | 287.2 | 98.539 | 287.1 | 99.492 |  |  | 287.11 | 98.399 |  |  | 287.29 | 96.093
287.16 | 99.773 |  |  | 287.32 | 99.382 |  |  | 287.37 | 98.533 | 287.27 | 99.488 |  |  | 287.28 | 98.386 |  |  | 287.46 | 96.062
287.33 | 99.771 |  |  | 287.49 | 99.38 |  |  | 287.53 | 98.524 | 287.43 | 99.485 |  |  | 287.44 | 98.373 |  |  | 287.63 | 96.035
287.49 | 99.77 |  |  | 287.66 | 99.378 |  |  | 287.7 | 98.519 | 287.6 | 99.479 |  |  | 287.61 | 98.362 |  |  | 287.8 | 96.001
287.66 | 99.768 |  |  | 287.83 | 99.375 |  |  | 287.87 | 98.508 | 287.77 | 99.478 |  |  | 287.78 | 98.351 |  |  | 287.97 | 95.974
287.83 | 99.767 |  |  | 287.99 | 99.372 |  |  | 288.03 | 98.501 | 287.93 | 99.475 |  |  | 287.94 | 98.335 |  |  | 288.13 | 95.941
288 | 99.766 |  |  | 288.16 | 99.368 |  |  | 288.2 | 98.493 | 288.1 | 99.469 |  |  | 288.11 | 98.32 |  |  | 288.3 | 95.91
288.16 | 99.763 |  |  | 288.33 | 99.363 |  |  | 288.37 | 98.481 | 288.27 | 99.46 |  |  | 288.28 | 98.312 |  |  | 288.47 | 95.878
288.33 | 99.762 |  |  | 288.5 | 99.361 |  |  | 288.54 | 98.472 | 288.44 | 99.453 |  |  | 288.45 | 98.293 |  |  | 288.64 | 95.846
288.5 | 99.76 |  |  | 288.66 | 99.359 |  |  | 288.7 | 98.464 | 288.6 | 99.449 |  |  | 288.61 | 98.288 |  |  | 288.8 | 95.812
288.67 | 99.758 |  |  | 288.83 | 99.357 |  |  | 288.87 | 98.451 | 288.77 | 99.446 |  |  | 288.78 | 98.272 |  |  | 288.97 | 95.777
288.83 | 99.757 |  |  | 289 | 99.355 |  |  | 289.04 | 98.443 | 288.94 | 99.444 |  |  | 288.95 | 98.253 |  |  | 289.14 | 95.75
289 | 99.757 |  |  | 289.17 | 99.353 |  |  | 289.2 | 98.439 | 289.11 | 99.44 |  |  | 289.11 | 98.246 |  |  | 289.31 | 95.718
289.17 | 99.756 |  |  | 289.34 | 99.349 |  |  | 289.37 | 98.432 | 289.27 | 99.434 |  |  | 289.28 | 98.233 |  |  | 289.48 | 95.683
289.34 | 99.755 |  |  | 289.5 | 99.348 |  |  | 289.54 | 98.421 | 289.44 | 99.429 |  |  | 289.45 | 98.218 |  |  | 289.64 | 95.657
289.5 | 99.753 |  |  | 289.67 | 99.344 |  |  | 289.7 | 98.414 | 289.61 | 99.423 |  |  | 289.62 | 98.21 |  |  | 289.81 | 95.624
289.67 | 99.753 |  |  | 289.84 | 99.342 |  |  | 289.87 | 98.407 | 289.78 | 99.417 |  |  | 289.78 | 98.197 |  |  | 289.98 | 95.584
289.84 | 99.752 |  |  | 290.01 | 99.338 |  |  | 290.04 | 98.4 | 289.94 | 99.414 |  |  | 289.95 | 98.182 |  |  | 290.15 | 95.55
290.01 | 99.751 |  |  | 290.17 | 99.336 |  |  | 290.21 | 98.392 | 290.11 | 99.412 |  |  | 290.12 | 98.173 |  |  | 290.31 | 95.52
290.17 | 99.75 |  |  | 290.34 | 99.332 |  |  | 290.37 | 98.382 | 290.28 | 99.41 |  |  | 290.29 | 98.161 |  |  | 290.48 | 95.488
290.34 | 99.747 |  |  | 290.51 | 99.327 |  |  | 290.54 | 98.372 | 290.45 | 99.406 |  |  | 290.45 | 98.146 |  |  | 290.65 | 95.453
290.51 | 99.746 |  |  | 290.68 | 99.323 |  |  | 290.71 | 98.364 | 290.61 | 99.402 |  |  | 290.62 | 98.132 |  |  | 290.82 | 95.415
290.68 | 99.745 |  |  | 290.84 | 99.32 |  |  | 290.87 | 98.357 | 290.78 | 99.396 |  |  | 290.79 | 98.12 |  |  | 290.98 | 95.376
290.84 | 99.744 |  |  | 291.01 | 99.318 |  |  | 291.04 | 98.348 | 290.95 | 99.393 |  |  | 290.95 | 98.107 |  |  | 291.15 | 95.346
291.01 | 99.742 |  |  | 291.18 | 99.315 |  |  | 291.21 | 98.343 | 291.12 | 99.389 |  |  | 291.12 | 98.094 |  |  | 291.32 | 95.31
291.18 | 99.741 |  |  | 291.35 | 99.312 |  |  | 291.37 | 98.331 | 291.28 | 99.386 |  |  | 291.29 | 98.081 |  |  | 291.49 | 95.273
291.35 | 99.741 |  |  | 291.51 | 99.307 |  |  | 291.54 | 98.323 | 291.45 | 99.383 |  |  | 291.46 | 98.068 |  |  | 291.65 | 95.232
291.52 | 99.74 |  |  | 291.68 | 99.304 |  |  | 291.71 | 98.315 | 291.62 | 99.38 |  |  | 291.62 | 98.049 |  |  | 291.82 | 95.199
291.68 | 99.739 |  |  | 291.85 | 99.3 |  |  | 291.88 | 98.308 | 291.79 | 99.379 |  |  | 291.79 | 98.038 |  |  | 291.99 | 95.159
291.85 | 99.737 |  |  | 292.02 | 99.298 |  |  | 292.04 | 98.3 | 291.95 | 99.375 |  |  | 291.96 | 98.023 |  |  | 292.15 | 95.123
292.02 | 99.736 |  |  | 292.18 | 99.295 |  |  | 292.21 | 98.291 | 292.12 | 99.373 |  |  | 292.13 | 98.006 |  |  | 292.32 | 95.088
292.19 | 99.735 |  |  | 292.35 | 99.293 |  |  | 292.38 | 98.281 | 292.29 | 99.369 |  |  | 292.29 | 97.997 |  |  | 292.49 | 95.049
292.35 | 99.734 |  |  | 292.52 | 99.29 |  |  | 292.54 | 98.274 | 292.46 | 99.366 |  |  | 292.46 | 97.985 |  |  | 292.66 | 95.009
292.52 | 99.733 |  |  | 292.69 | 99.285 |  |  | 292.71 | 98.263 | 292.62 | 99.363 |  |  | 292.63 | 97.966 |  |  | 292.82 | 94.976
292.69 | 99.731 |  |  | 292.85 | 99.281 |  |  | 292.88 | 98.257 | 292.79 | 99.359 |  |  | 292.8 | 97.953 |  |  | 292.99 | 94.937
292.86 | 99.73 |  |  | 293.02 | 99.279 |  |  | 293.04 | 98.252 | 292.96 | 99.354 |  |  | 292.96 | 97.935 |  |  | 293.16 | 94.895
293.03 | 99.729 |  |  | 293.19 | 99.278 |  |  | 293.21 | 98.242 | 293.13 | 99.347 |  |  | 293.13 | 97.923 |  |  | 293.32 | 94.855
293.19 | 99.727 |  |  | 293.36 | 99.274 |  |  | 293.38 | 98.232 | 293.29 | 99.341 |  |  | 293.3 | 97.909 |  |  | 293.49 | 94.815
293.36 | 99.726 |  |  | 293.52 | 99.27 |  |  | 293.55 | 98.221 | 293.46 | 99.337 |  |  | 293.47 | 97.893 |  |  | 293.66 | 94.77
293.53 | 99.725 |  |  | 293.69 | 99.267 |  |  | 293.71 | 98.211 | 293.63 | 99.334 |  |  | 293.63 | 97.873 |  |  | 293.83 | 94.729
293.7 | 99.724 |  |  | 293.86 | 99.263 |  |  | 293.88 | 98.206 | 293.8 | 99.332 |  |  | 293.8 | 97.858 |  |  | 293.99 | 94.684
293.87 | 99.723 |  |  | 294.03 | 99.258 |  |  | 294.05 | 98.193 | 293.97 | 99.328 |  |  | 293.97 | 97.842 |  |  | 294.16 | 94.644
294.03 | 99.721 |  |  | 294.19 | 99.254 |  |  | 294.21 | 98.179 | 294.13 | 99.325 |  |  | 294.13 | 97.82 |  |  | 294.33 | 94.599
294.2 | 99.72 |  |  | 294.36 | 99.248 |  |  | 294.38 | 98.17 | 294.3 | 99.32 |  |  | 294.3 | 97.8 |  |  | 294.49 | 94.562
294.37 | 99.719 |  |  | 294.53 | 99.245 |  |  | 294.55 | 98.159 | 294.47 | 99.316 |  |  | 294.47 | 97.784 |  |  | 294.66 | 94.513
294.54 | 99.718 |  |  | 294.7 | 99.243 |  |  | 294.71 | 98.151 | 294.64 | 99.312 |  |  | 294.64 | 97.765 |  |  | 294.83 | 94.467
294.71 | 99.717 |  |  | 294.86 | 99.24 |  |  | 294.88 | 98.137 | 294.8 | 99.308 |  |  | 294.8 | 97.746 |  |  | 295 | 94.426
294.87 | 99.715 |  |  | 295.03 | 99.235 |  |  | 295.05 | 98.127 | 294.97 | 99.304 |  |  | 294.97 | 97.728 |  |  | 295.16 | 94.377
295.04 | 99.714 |  |  | 295.2 | 99.233 |  |  | 295.22 | 98.118 | 295.14 | 99.298 |  |  | 295.14 | 97.714 |  |  | 295.33 | 94.336
295.21 | 99.714 |  |  | 295.37 | 99.23 |  |  | 295.38 | 98.108 | 295.31 | 99.293 |  |  | 295.31 | 97.69 |  |  | 295.5 | 94.286
295.38 | 99.712 |  |  | 295.53 | 99.227 |  |  | 295.55 | 98.096 | 295.48 | 99.291 |  |  | 295.47 | 97.677 |  |  | 295.67 | 94.239
295.55 | 99.711 |  |  | 295.7 | 99.222 |  |  | 295.72 | 98.087 | 295.64 | 99.287 |  |  | 295.64 | 97.646 |  |  | 295.83 | 94.196
295.71 | 99.709 |  |  | 295.87 | 99.216 |  |  | 295.89 | 98.076 | 295.81 | 99.277 |  |  | 295.81 | 97.628 |  |  | 296 | 94.144
295.88 | 99.709 |  |  | 296.04 | 99.211 |  |  | 296.05 | 98.068 | 295.98 | 99.271 |  |  | 295.98 | 97.611 |  |  | 296.17 | 94.097
296.05 | 99.706 |  |  | 296.21 | 99.208 |  |  | 296.22 | 98.056 | 296.15 | 99.264 |  |  | 296.14 | 97.584 |  |  | 296.33 | 94.049
296.22 | 99.704 |  |  | 296.37 | 99.206 |  |  | 296.39 | 98.048 | 296.31 | 99.256 |  |  | 296.31 | 97.567 |  |  | 296.5 | 94.005
296.39 | 99.703 |  |  | 296.54 | 99.204 |  |  | 296.55 | 98.038 | 296.48 | 99.249 |  |  | 296.48 | 97.549 |  |  | 296.67 | 93.953
296.55 | 99.7 |  |  | 296.71 | 99.201 |  |  | 296.72 | 98.024 | 296.65 | 99.245 |  |  | 296.64 | 97.522 |  |  | 296.84 | 93.905
296.72 | 99.698 |  |  | 296.88 | 99.193 |  |  | 296.89 | 98.014 | 296.82 | 99.241 |  |  | 296.81 | 97.497 |  |  | 297 | 93.858
296.89 | 99.694 |  |  | 297.04 | 99.187 |  |  | 297.06 | 98.001 | 296.99 | 99.239 |  |  | 296.98 | 97.468 |  |  | 297.17 | 93.804
297.06 | 99.692 |  |  | 297.21 | 99.185 |  |  | 297.22 | 97.993 | 297.15 | 99.233 |  |  | 297.15 | 97.455 |  |  | 297.34 | 93.758
297.23 | 99.691 |  |  | 297.38 | 99.182 |  |  | 297.39 | 97.983 | 297.32 | 99.228 |  |  | 297.31 | 97.439 |  |  | 297.5 | 93.7
297.39 | 99.688 |  |  | 297.55 | 99.178 |  |  | 297.56 | 97.971 | 297.49 | 99.223 |  |  | 297.48 | 97.423 |  |  | 297.67 | 93.645
297.56 | 99.687 |  |  | 297.71 | 99.173 |  |  | 297.73 | 97.959 | 297.66 | 99.218 |  |  | 297.65 | 97.392 |  |  | 297.84 | 93.597
297.73 | 99.686 |  |  | 297.88 | 99.168 |  |  | 297.89 | 97.942 | 297.83 | 99.211 |  |  | 297.81 | 97.372 |  |  | 298.01 | 93.54
297.9 | 99.684 |  |  | 298.05 | 99.164 |  |  | 298.06 | 97.933 | 297.99 | 99.209 |  |  | 297.98 | 97.353 |  |  | 298.17 | 93.486
298.07 | 99.682 |  |  | 298.22 | 99.16 |  |  | 298.23 | 97.921 | 298.16 | 99.2 |  |  | 298.15 | 97.326 |  |  | 298.34 | 93.434
298.24 | 99.681 |  |  | 298.38 | 99.156 |  |  | 298.4 | 97.907 | 298.33 | 99.192 |  |  | 298.32 | 97.305 |  |  | 298.51 | 93.378
298.4 | 99.678 |  |  | 298.55 | 99.151 |  |  | 298.56 | 97.894 | 298.5 | 99.182 |  |  | 298.48 | 97.283 |  |  | 298.67 | 93.32
298.57 | 99.676 |  |  | 298.72 | 99.148 |  |  | 298.73 | 97.881 | 298.66 | 99.174 |  |  | 298.65 | 97.254 |  |  | 298.84 | 93.263
298.74 | 99.675 |  |  | 298.89 | 99.145 |  |  | 298.9 | 97.874 | 298.83 | 99.166 |  |  | 298.82 | 97.232 |  |  | 299.01 | 93.205
298.91 | 99.672 |  |  | 299.06 | 99.142 |  |  | 299.07 | 97.858 | 299 | 99.156 |  |  | 298.99 | 97.208 |  |  | 299.17 | 93.142
299.08 | 99.67 |  |  | 299.22 | 99.138 |  |  | 299.23 | 97.847 | 299.17 | 99.149 |  |  | 299.15 | 97.181 |  |  | 299.34 | 93.081
299.25 | 99.668 |  |  | 299.39 | 99.131 |  |  | 299.4 | 97.836 | 299.34 | 99.14 |  |  | 299.32 | 97.153 |  |  | 299.51 | 93.019
299.41 | 99.666 |  |  | 299.56 | 99.124 |  |  | 299.57 | 97.826 | 299.5 | 99.134 |  |  | 299.49 | 97.129 |  |  | 299.68 | 92.962
299.58 | 99.663 |  |  | 299.73 | 99.12 |  |  | 299.74 | 97.814 | 299.67 | 99.129 |  |  | 299.66 | 97.1 |  |  | 299.84 | 92.901
299.75 | 99.661 |  |  | 299.9 | 99.116 |  |  | 299.9 | 97.798 | 299.84 | 99.119 |  |  | 299.82 | 97.074 |  |  | 300.01 | 92.844
299.92 | 99.658 |  |  | 300.06 | 99.113 |  |  | 300.07 | 97.785 | 300.01 | 99.111 |  |  | 299.99 | 97.048 |  |  | 300.18 | 92.782
300.09 | 99.656 |  |  | 300.23 | 99.107 |  |  | 300.24 | 97.771 | 300.18 | 99.103 |  |  | 300.16 | 97.018 |  |  | 300.34 | 92.721
300.25 | 99.655 |  |  | 300.4 | 99.101 |  |  | 300.41 | 97.758 | 300.34 | 99.092 |  |  | 300.32 | 96.992 |  |  | 300.51 | 92.66
300.42 | 99.653 |  |  | 300.57 | 99.095 |  |  | 300.57 | 97.746 | 300.51 | 99.085 |  |  | 300.49 | 96.968 |  |  | 300.68 | 92.592
300.59 | 99.651 |  |  | 300.73 | 99.091 |  |  | 300.74 | 97.73 | 300.68 | 99.077 |  |  | 300.66 | 96.93 |  |  | 300.84 | 92.529
300.76 | 99.649 |  |  | 300.9 | 99.084 |  |  | 300.91 | 97.723 | 300.85 | 99.071 |  |  | 300.83 | 96.896 |  |  | 301.01 | 92.459
300.93 | 99.647 |  |  | 301.07 | 99.078 |  |  | 301.08 | 97.708 | 301.02 | 99.063 |  |  | 300.99 | 96.875 |  |  | 301.18 | 92.398
301.1 | 99.643 |  |  | 301.24 | 99.072 |  |  | 301.25 | 97.692 | 301.19 | 99.053 |  |  | 301.16 | 96.838 |  |  | 301.34 | 92.329
301.26 | 99.641 |  |  | 301.41 | 99.067 |  |  | 301.41 | 97.68 | 301.35 | 99.045 |  |  | 301.33 | 96.81 |  |  | 301.51 | 92.262
301.43 | 99.638 |  |  | 301.58 | 99.061 |  |  | 301.58 | 97.666 | 301.52 | 99.037 |  |  | 301.5 | 96.779 |  |  | 301.68 | 92.198
301.6 | 99.634 |  |  | 301.74 | 99.055 |  |  | 301.75 | 97.651 | 301.69 | 99.029 |  |  | 301.66 | 96.743 |  |  | 301.84 | 92.123
301.77 | 99.632 |  |  | 301.91 | 99.048 |  |  | 301.92 | 97.635 | 301.86 | 99.019 |  |  | 301.83 | 96.711 |  |  | 302.01 | 92.052
301.94 | 99.629 |  |  | 302.08 | 99.042 |  |  | 302.08 | 97.616 | 302.03 | 99.012 |  |  | 302 | 96.68 |  |  | 302.18 | 91.987
302.11 | 99.628 |  |  | 302.25 | 99.034 |  |  | 302.25 | 97.6 | 302.19 | 99.007 |  |  | 302.16 | 96.649 |  |  | 302.34 | 91.912
302.27 | 99.626 |  |  | 302.42 | 99.024 |  |  | 302.42 | 97.583 | 302.36 | 98.994 |  |  | 302.33 | 96.607 |  |  | 302.51 | 91.839
302.44 | 99.624 |  |  | 302.58 | 99.019 |  |  | 302.59 | 97.571 | 302.53 | 98.986 |  |  | 302.5 | 96.577 |  |  | 302.68 | 91.765
302.61 | 99.623 |  |  | 302.75 | 99.012 |  |  | 302.76 | 97.556 | 302.7 | 98.981 |  |  | 302.67 | 96.539 |  |  | 302.84 | 91.692
302.78 | 99.622 |  |  | 302.92 | 99.007 |  |  | 302.92 | 97.538 | 302.87 | 98.97 |  |  | 302.83 | 96.511 |  |  | 303.01 | 91.615
302.95 | 99.619 |  |  | 303.09 | 99 |  |  | 303.09 | 97.529 | 303.03 | 98.962 |  |  | 303 | 96.471 |  |  | 303.18 | 91.545
303.11 | 99.618 |  |  | 303.26 | 98.994 |  |  | 303.26 | 97.514 | 303.2 | 98.951 |  |  | 303.17 | 96.441 |  |  | 303.34 | 91.465
303.28 | 99.616 |  |  | 303.42 | 98.99 |  |  | 303.43 | 97.493 | 303.37 | 98.942 |  |  | 303.34 | 96.373 |  |  | 303.51 | 91.386
303.45 | 99.612 |  |  | 303.59 | 98.982 |  |  | 303.59 | 97.48 | 303.54 | 98.934 |  |  | 303.5 | 96.358 |  |  | 303.68 | 91.311
303.62 | 99.609 |  |  | 303.76 | 98.974 |  |  | 303.76 | 97.464 | 303.71 | 98.92 |  |  | 303.67 | 96.302 |  |  | 303.84 | 91.226
303.79 | 99.607 |  |  | 303.93 | 98.965 |  |  | 303.93 | 97.445 | 303.87 | 98.907 |  |  | 303.84 | 96.271 |  |  | 304.01 | 91.143
303.96 | 99.604 |  |  | 304.1 | 98.959 |  |  | 304.1 | 97.431 | 304.04 | 98.892 |  |  | 304 | 96.237 |  |  | 304.18 | 91.063
304.12 | 99.602 |  |  | 304.26 | 98.952 |  |  | 304.27 | 97.415 | 304.21 | 98.88 |  |  | 304.17 | 96.192 |  |  | 304.34 | 90.978
304.29 | 99.6 |  |  | 304.43 | 98.945 |  |  | 304.43 | 97.395 | 304.38 | 98.87 |  |  | 304.34 | 96.15 |  |  | 304.51 | 90.888
304.46 | 99.598 |  |  | 304.6 | 98.936 |  |  | 304.6 | 97.375 | 304.54 | 98.861 |  |  | 304.5 | 96.112 |  |  | 304.67 | 90.801
304.63 | 99.597 |  |  | 304.77 | 98.929 |  |  | 304.77 | 97.36 | 304.71 | 98.853 |  |  | 304.67 | 96.059 |  |  | 304.84 | 90.71
304.8 | 99.596 |  |  | 304.94 | 98.925 |  |  | 304.94 | 97.339 | 304.88 | 98.837 |  |  | 304.84 | 96.032 |  |  | 305.01 | 90.617
304.97 | 99.594 |  |  | 305.11 | 98.918 |  |  | 305.1 | 97.323 | 305.05 | 98.825 |  |  | 305.01 | 96.006 |  |  | 305.17 | 90.532
305.13 | 99.591 |  |  | 305.27 | 98.908 |  |  | 305.27 | 97.298 | 305.22 | 98.812 |  |  | 305.17 | 95.935 |  |  | 305.34 | 90.431
305.3 | 99.588 |  |  | 305.44 | 98.901 |  |  | 305.44 | 97.282 | 305.38 | 98.8 |  |  | 305.34 | 95.89 |  |  | 305.51 | 90.337
305.47 | 99.585 |  |  | 305.61 | 98.893 |  |  | 305.61 | 97.263 | 305.55 | 98.785 |  |  | 305.51 | 95.839 |  |  | 305.67 | 90.241
305.64 | 99.581 |  |  | 305.78 | 98.885 |  |  | 305.78 | 97.245 | 305.72 | 98.771 |  |  | 305.67 | 95.798 |  |  | 305.84 | 90.136
305.81 | 99.577 |  |  | 305.95 | 98.878 |  |  | 305.94 | 97.228 | 305.89 | 98.758 |  |  | 305.84 | 95.752 |  |  | 306.01 | 90.033
305.97 | 99.575 |  |  | 306.12 | 98.868 |  |  | 306.11 | 97.214 | 306.06 | 98.749 |  |  | 306.01 | 95.702 |  |  | 306.17 | 89.94
306.14 | 99.572 |  |  | 306.28 | 98.856 |  |  | 306.28 | 97.196 | 306.22 | 98.733 |  |  | 306.18 | 95.656 |  |  | 306.34 | 89.832
306.31 | 99.571 |  |  | 306.45 | 98.847 |  |  | 306.45 | 97.178 | 306.39 | 98.721 |  |  | 306.34 | 95.607 |  |  | 306.51 | 89.725
306.48 | 99.569 |  |  | 306.62 | 98.839 |  |  | 306.61 | 97.157 | 306.56 | 98.71 |  |  | 306.51 | 95.561 |  |  | 306.67 | 89.622
306.65 | 99.568 |  |  | 306.79 | 98.835 |  |  | 306.78 | 97.141 | 306.73 | 98.695 |  |  | 306.68 | 95.507 |  |  | 306.84 | 89.518
306.82 | 99.565 |  |  | 306.96 | 98.821 |  |  | 306.95 | 97.12 | 306.9 | 98.685 |  |  | 306.85 | 95.454 |  |  | 307 | 89.411
306.98 | 99.562 |  |  | 307.12 | 98.811 |  |  | 307.12 | 97.096 | 307.06 | 98.665 |  |  | 307.01 | 95.401 |  |  | 307.17 | 89.313
307.15 | 99.559 |  |  | 307.29 | 98.803 |  |  | 307.28 | 97.072 | 307.23 | 98.646 |  |  | 307.18 | 95.343 |  |  | 307.34 | 89.193
307.32 | 99.555 |  |  | 307.46 | 98.791 |  |  | 307.45 | 97.054 | 307.4 | 98.635 |  |  | 307.35 | 95.298 |  |  | 307.5 | 89.079
307.49 | 99.552 |  |  | 307.63 | 98.782 |  |  | 307.62 | 97.038 | 307.57 | 98.618 |  |  | 307.51 | 95.244 |  |  | 307.67 | 88.968
307.66 | 99.548 |  |  | 307.8 | 98.772 |  |  | 307.79 | 97.015 | 307.74 | 98.6 |  |  | 307.68 | 95.185 |  |  | 307.83 | 88.857
307.83 | 99.543 |  |  | 307.97 | 98.764 |  |  | 307.96 | 96.992 | 307.9 | 98.581 |  |  | 307.85 | 95.128 |  |  | 308 | 88.746
307.99 | 99.54 |  |  | 308.13 | 98.756 |  |  | 308.12 | 96.972 | 308.07 | 98.57 |  |  | 308.02 | 95.073 |  |  | 308.17 | 88.633
308.16 | 99.537 |  |  | 308.3 | 98.747 |  |  | 308.29 | 96.951 | 308.24 | 98.561 |  |  | 308.18 | 95.014 |  |  | 308.33 | 88.515
308.33 | 99.535 |  |  | 308.47 | 98.738 |  |  | 308.46 | 96.929 | 308.41 | 98.542 |  |  | 308.35 | 94.956 |  |  | 308.5 | 88.399
308.5 | 99.53 |  |  | 308.64 | 98.73 |  |  | 308.63 | 96.911 | 308.58 | 98.528 |  |  | 308.52 | 94.904 |  |  | 308.66 | 88.283
308.67 | 99.525 |  |  | 308.81 | 98.722 |  |  | 308.79 | 96.88 | 308.74 | 98.511 |  |  | 308.68 | 94.841 |  |  | 308.83 | 88.154
308.84 | 99.522 |  |  | 308.97 | 98.713 |  |  | 308.96 | 96.856 | 308.91 | 98.496 |  |  | 308.85 | 94.78 |  |  | 309 | 88.035
309.01 | 99.519 |  |  | 309.14 | 98.701 |  |  | 309.13 | 96.83 | 309.08 | 98.478 |  |  | 309.02 | 94.716 |  |  | 309.16 | 87.911
309.17 | 99.515 |  |  | 309.31 | 98.694 |  |  | 309.3 | 96.804 | 309.25 | 98.458 |  |  | 309.19 | 94.645 |  |  | 309.33 | 87.781
309.34 | 99.508 |  |  | 309.48 | 98.685 |  |  | 309.47 | 96.783 | 309.42 | 98.441 |  |  | 309.35 | 94.582 |  |  | 309.49 | 87.657
309.51 | 99.5 |  |  | 309.65 | 98.678 |  |  | 309.63 | 96.759 | 309.58 | 98.418 |  |  | 309.52 | 94.523 |  |  | 309.66 | 87.527
309.68 | 99.495 |  |  | 309.82 | 98.666 |  |  | 309.8 | 96.738 | 309.75 | 98.398 |  |  | 309.69 | 94.456 |  |  | 309.82 | 87.395
309.85 | 99.492 |  |  | 309.99 | 98.653 |  |  | 309.97 | 96.718 | 309.92 | 98.38 |  |  | 309.85 | 94.391 |  |  | 309.99 | 87.261
310.02 | 99.488 |  |  | 310.15 | 98.642 |  |  | 310.14 | 96.69 | 310.09 | 98.361 |  |  | 310.02 | 94.321 |  |  | 310.16 | 87.126
310.18 | 99.483 |  |  | 310.32 | 98.629 |  |  | 310.3 | 96.664 | 310.26 | 98.34 |  |  | 310.19 | 94.248 |  |  | 310.32 | 86.986
310.35 | 99.478 |  |  | 310.49 | 98.616 |  |  | 310.47 | 96.634 | 310.42 | 98.322 |  |  | 310.35 | 94.18 |  |  | 310.49 | 86.844
310.52 | 99.473 |  |  | 310.66 | 98.604 |  |  | 310.64 | 96.621 | 310.59 | 98.302 |  |  | 310.52 | 94.109 |  |  | 310.65 | 86.708
310.69 | 99.469 |  |  | 310.83 | 98.594 |  |  | 310.81 | 96.579 | 310.76 | 98.276 |  |  | 310.69 | 94.037 |  |  | 310.82 | 86.563
310.86 | 99.463 |  |  | 311 | 98.582 |  |  | 310.97 | 96.55 | 310.93 | 98.258 |  |  | 310.86 | 93.963 |  |  | 310.98 | 86.415
311.03 | 99.46 |  |  | 311.16 | 98.568 |  |  | 311.14 | 96.527 | 311.1 | 98.236 |  |  | 311.02 | 93.89 |  |  | 311.15 | 86.271
311.19 | 99.457 |  |  | 311.33 | 98.557 |  |  | 311.31 | 96.503 | 311.26 | 98.212 |  |  | 311.19 | 93.811 |  |  | 311.31 | 86.121
311.36 | 99.45 |  |  | 311.5 | 98.548 |  |  | 311.48 | 96.478 | 311.43 | 98.192 |  |  | 311.36 | 93.731 |  |  | 311.48 | 85.965
311.53 | 99.441 |  |  | 311.67 | 98.535 |  |  | 311.65 | 96.445 | 311.6 | 98.169 |  |  | 311.52 | 93.657 |  |  | 311.64 | 85.813
311.7 | 99.436 |  |  | 311.84 | 98.522 |  |  | 311.81 | 96.419 | 311.77 | 98.144 |  |  | 311.69 | 93.568 |  |  | 311.81 | 85.639
311.87 | 99.43 |  |  | 312 | 98.508 |  |  | 311.98 | 96.39 | 311.94 | 98.119 |  |  | 311.86 | 93.485 |  |  | 311.98 | 85.493
312.04 | 99.424 |  |  | 312.17 | 98.496 |  |  | 312.15 | 96.363 | 312.1 | 98.098 |  |  | 312.03 | 93.408 |  |  | 312.14 | 85.33
312.21 | 99.419 |  |  | 312.34 | 98.481 |  |  | 312.32 | 96.322 | 312.27 | 98.074 |  |  | 312.19 | 93.321 |  |  | 312.31 | 85.167
312.37 | 99.412 |  |  | 312.51 | 98.47 |  |  | 312.49 | 96.287 | 312.44 | 98.045 |  |  | 312.36 | 93.239 |  |  | 312.47 | 85.004
312.54 | 99.404 |  |  | 312.68 | 98.459 |  |  | 312.65 | 96.258 | 312.61 | 98.025 |  |  | 312.53 | 93.157 |  |  | 312.64 | 84.838
312.71 | 99.398 |  |  | 312.85 | 98.446 |  |  | 312.82 | 96.233 | 312.78 | 97.999 |  |  | 312.69 | 93.07 |  |  | 312.8 | 84.669
312.88 | 99.394 |  |  | 313.01 | 98.434 |  |  | 312.99 | 96.209 | 312.94 | 97.97 |  |  | 312.86 | 92.979 |  |  | 312.97 | 84.492
313.05 | 99.384 |  |  | 313.18 | 98.42 |  |  | 313.16 | 96.18 | 313.11 | 97.941 |  |  | 313.03 | 92.893 |  |  | 313.13 | 84.312
313.21 | 99.377 |  |  | 313.35 | 98.407 |  |  | 313.32 | 96.148 | 313.28 | 97.92 |  |  | 313.19 | 92.798 |  |  | 313.3 | 84.136
313.38 | 99.372 |  |  | 313.52 | 98.392 |  |  | 313.49 | 96.103 | 313.45 | 97.891 |  |  | 313.36 | 92.706 |  |  | 313.46 | 83.957
313.55 | 99.365 |  |  | 313.69 | 98.377 |  |  | 313.66 | 96.067 | 313.61 | 97.863 |  |  | 313.53 | 92.614 |  |  | 313.63 | 83.77
313.72 | 99.359 |  |  | 313.85 | 98.361 |  |  | 313.83 | 96.031 | 313.78 | 97.839 |  |  | 313.69 | 92.515 |  |  | 313.79 | 83.593
313.89 | 99.35 |  |  | 314.02 | 98.346 |  |  | 314 | 96.003 | 313.95 | 97.807 |  |  | 313.86 | 92.413 |  |  | 313.96 | 83.409
314.06 | 99.345 |  |  | 314.19 | 98.329 |  |  | 314.16 | 95.975 | 314.12 | 97.78 |  |  | 314.03 | 92.31 |  |  | 314.12 | 83.232
314.22 | 99.334 |  |  | 314.36 | 98.316 |  |  | 314.33 | 95.945 | 314.29 | 97.749 |  |  | 314.19 | 92.215 |  |  | 314.29 | 83.039
314.39 | 99.326 |  |  | 314.53 | 98.296 |  |  | 314.5 | 95.915 | 314.45 | 97.721 |  |  | 314.36 | 92.105 |  |  | 314.46 | 82.847
314.56 | 99.319 |  |  | 314.69 | 98.284 |  |  | 314.67 | 95.88 | 314.62 | 97.691 |  |  | 314.53 | 92.006 |  |  | 314.62 | 82.66
314.73 | 99.313 |  |  | 314.86 | 98.269 |  |  | 314.84 | 95.84 | 314.79 | 97.661 |  |  | 314.69 | 91.905 |  |  | 314.79 | 82.462
314.9 | 99.307 |  |  | 315.03 | 98.253 |  |  | 315 | 95.794 | 314.96 | 97.633 |  |  | 314.86 | 91.8 |  |  | 314.95 | 82.264
315.06 | 99.299 |  |  | 315.2 | 98.236 |  |  | 315.17 | 95.757 | 315.13 | 97.599 |  |  | 315.03 | 91.701 |  |  | 315.12 | 82.06
315.23 | 99.291 |  |  | 315.37 | 98.222 |  |  | 315.34 | 95.72 | 315.29 | 97.57 |  |  | 315.19 | 91.591 |  |  | 315.28 | 81.858
315.4 | 99.283 |  |  | 315.54 | 98.201 |  |  | 315.51 | 95.69 | 315.46 | 97.54 |  |  | 315.36 | 91.482 |  |  | 315.45 | 81.66
315.57 | 99.278 |  |  | 315.7 | 98.187 |  |  | 315.68 | 95.653 | 315.63 | 97.505 |  |  | 315.52 | 91.373 |  |  | 315.61 | 81.458
315.74 | 99.269 |  |  | 315.87 | 98.169 |  |  | 315.85 | 95.6 | 315.8 | 97.469 |  |  | 315.69 | 91.255 |  |  | 315.78 | 81.251
315.91 | 99.258 |  |  | 316.04 | 98.15 |  |  | 316.01 | 95.577 | 315.97 | 97.435 |  |  | 315.86 | 91.148 |  |  | 315.94 | 81.037
316.07 | 99.249 |  |  | 316.21 | 98.134 |  |  | 316.18 | 95.537 | 316.13 | 97.396 |  |  | 316.02 | 91.028 |  |  | 316.11 | 80.82
316.24 | 99.244 |  |  | 316.38 | 98.112 |  |  | 316.35 | 95.494 | 316.3 | 97.361 |  |  | 316.19 | 90.919 |  |  | 316.27 | 80.607
316.41 | 99.235 |  |  | 316.55 | 98.096 |  |  | 316.52 | 95.459 | 316.47 | 97.326 |  |  | 316.36 | 90.797 |  |  | 316.43 | 80.385
316.58 | 99.228 |  |  | 316.71 | 98.077 |  |  | 316.68 | 95.427 | 316.64 | 97.287 |  |  | 316.52 | 90.683 |  |  | 316.6 | 80.158
316.75 | 99.217 |  |  | 316.88 | 98.06 |  |  | 316.85 | 95.384 | 316.8 | 97.251 |  |  | 316.69 | 90.554 |  |  | 316.76 | 79.932
316.92 | 99.203 |  |  | 317.05 | 98.041 |  |  | 317.02 | 95.339 | 316.97 | 97.218 |  |  | 316.86 | 90.429 |  |  | 316.93 | 79.704
317.08 | 99.193 |  |  | 317.22 | 98.022 |  |  | 317.19 | 95.293 | 317.14 | 97.18 |  |  | 317.02 | 90.302 |  |  | 317.09 | 79.473
317.25 | 99.182 |  |  | 317.39 | 98.005 |  |  | 317.35 | 95.251 | 317.31 | 97.138 |  |  | 317.19 | 90.173 |  |  | 317.26 | 79.237
317.42 | 99.174 |  |  | 317.55 | 97.984 |  |  | 317.52 | 95.213 | 317.48 | 97.102 |  |  | 317.35 | 90.047 |  |  | 317.42 | 79.004
317.59 | 99.163 |  |  | 317.72 | 97.968 |  |  | 317.69 | 95.169 | 317.64 | 97.064 |  |  | 317.52 | 89.922 |  |  | 317.59 | 78.766
317.76 | 99.153 |  |  | 317.89 | 97.944 |  |  | 317.86 | 95.127 | 317.81 | 97.019 |  |  | 317.69 | 89.787 |  |  | 317.75 | 78.537
317.93 | 99.142 |  |  | 318.06 | 97.926 |  |  | 318.02 | 95.077 | 317.98 | 96.982 |  |  | 317.85 | 89.653 |  |  | 317.92 | 78.294
318.09 | 99.131 |  |  | 318.23 | 97.907 |  |  | 318.19 | 95.025 | 318.15 | 96.943 |  |  | 318.02 | 89.521 |  |  | 318.08 | 78.051
318.26 | 99.115 |  |  | 318.39 | 97.887 |  |  | 318.36 | 94.982 | 318.31 | 96.902 |  |  | 318.18 | 89.38 |  |  | 318.25 | 77.804
318.43 | 99.101 |  |  | 318.56 | 97.866 |  |  | 318.53 | 94.938 | 318.48 | 96.86 |  |  | 318.35 | 89.244 |  |  | 318.41 | 77.553
318.6 | 99.091 |  |  | 318.73 | 97.843 |  |  | 318.7 | 94.899 | 318.65 | 96.813 |  |  | 318.52 | 89.108 |  |  | 318.58 | 77.298
318.77 | 99.08 |  |  | 318.9 | 97.823 |  |  | 318.86 | 94.852 | 318.82 | 96.771 |  |  | 318.68 | 88.963 |  |  | 318.74 | 77.046
318.94 | 99.066 |  |  | 319.07 | 97.801 |  |  | 319.03 | 94.799 | 318.99 | 96.724 |  |  | 318.85 | 88.817 |  |  | 318.91 | 76.792
319.1 | 99.053 |  |  | 319.23 | 97.778 |  |  | 319.2 | 94.74 | 319.15 | 96.68 |  |  | 319.01 | 88.675 |  |  | 319.07 | 76.532
319.27 | 99.043 |  |  | 319.4 | 97.758 |  |  | 319.37 | 94.694 | 319.32 | 96.635 |  |  | 319.18 | 88.523 |  |  | 319.24 | 76.275
319.44 | 99.029 |  |  | 319.57 | 97.736 |  |  | 319.53 | 94.642 | 319.49 | 96.581 |  |  | 319.35 | 88.378 |  |  | 319.4 | 76.024
319.61 | 99.016 |  |  | 319.74 | 97.712 |  |  | 319.7 | 94.596 | 319.66 | 96.534 |  |  | 319.51 | 88.227 |  |  | 319.56 | 75.757
319.78 | 99.003 |  |  | 319.9 | 97.689 |  |  | 319.87 | 94.546 | 319.82 | 96.491 |  |  | 319.68 | 88.075 |  |  | 319.73 | 75.486
319.95 | 98.988 |  |  | 320.07 | 97.666 |  |  | 320.04 | 94.478 | 319.99 | 96.445 |  |  | 319.84 | 87.917 |  |  | 319.89 | 75.209
320.11 | 98.974 |  |  | 320.24 | 97.641 |  |  | 320.21 | 94.423 | 320.16 | 96.396 |  |  | 320.01 | 87.764 |  |  | 320.06 | 74.936
320.28 | 98.96 |  |  | 320.41 | 97.618 |  |  | 320.37 | 94.374 | 320.33 | 96.346 |  |  | 320.18 | 87.609 |  |  | 320.22 | 74.667
320.45 | 98.939 |  |  | 320.58 | 97.595 |  |  | 320.54 | 94.32 | 320.49 | 96.292 |  |  | 320.34 | 87.445 |  |  | 320.39 | 74.391
320.62 | 98.927 |  |  | 320.75 | 97.57 |  |  | 320.71 | 94.265 | 320.66 | 96.242 |  |  | 320.51 | 87.294 |  |  | 320.55 | 74.102
320.79 | 98.91 |  |  | 320.91 | 97.548 |  |  | 320.88 | 94.202 | 320.83 | 96.191 |  |  | 320.67 | 87.134 |  |  | 320.72 | 73.825
320.96 | 98.898 |  |  | 321.08 | 97.524 |  |  | 321.04 | 94.145 | 321 | 96.143 |  |  | 320.84 | 86.975 |  |  | 320.88 | 73.54
321.13 | 98.881 |  |  | 321.25 | 97.499 |  |  | 321.21 | 94.089 | 321.16 | 96.096 |  |  | 321 | 86.805 |  |  | 321.04 | 73.262
321.3 | 98.866 |  |  | 321.42 | 97.471 |  |  | 321.38 | 94.035 | 321.33 | 96.036 |  |  | 321.17 | 86.633 |  |  | 321.21 | 72.966
321.46 | 98.841 |  |  | 321.59 | 97.443 |  |  | 321.55 | 93.985 | 321.5 | 95.979 |  |  | 321.34 | 86.465 |  |  | 321.37 | 72.676
321.63 | 98.825 |  |  | 321.75 | 97.418 |  |  | 321.71 | 93.908 | 321.67 | 95.924 |  |  | 321.5 | 86.303 |  |  | 321.54 | 72.383
321.8 | 98.805 |  |  | 321.92 | 97.395 |  |  | 321.88 | 93.85 | 321.83 | 95.868 |  |  | 321.67 | 86.134 |  |  | 321.7 | 72.092
321.97 | 98.797 |  |  | 322.09 | 97.365 |  |  | 322.05 | 93.79 | 322 | 95.816 |  |  | 321.83 | 85.959 |  |  | 321.87 | 71.8
322.14 | 98.778 |  |  | 322.26 | 97.342 |  |  | 322.22 | 93.733 | 322.17 | 95.759 |  |  | 322 | 85.787 |  |  | 322.03 | 71.502
322.31 | 98.761 |  |  | 322.43 | 97.316 |  |  | 322.39 | 93.659 | 322.34 | 95.701 |  |  | 322.16 | 85.612 |  |  | 322.2 | 71.203
322.48 | 98.743 |  |  | 322.59 | 97.289 |  |  | 322.55 | 93.597 | 322.5 | 95.643 |  |  | 322.33 | 85.433 |  |  | 322.36 | 70.905
322.64 | 98.723 |  |  | 322.76 | 97.261 |  |  | 322.72 | 93.538 | 322.67 | 95.582 |  |  | 322.49 | 85.249 |  |  | 322.52 | 70.596
322.81 | 98.705 |  |  | 322.93 | 97.231 |  |  | 322.89 | 93.476 | 322.84 | 95.521 |  |  | 322.66 | 85.065 |  |  | 322.69 | 70.296
322.98 | 98.687 |  |  | 323.1 | 97.203 |  |  | 323.06 | 93.409 | 323.01 | 95.461 |  |  | 322.83 | 84.888 |  |  | 322.85 | 69.985
323.15 | 98.667 |  |  | 323.27 | 97.173 |  |  | 323.22 | 93.342 | 323.17 | 95.396 |  |  | 322.99 | 84.698 |  |  | 323.02 | 69.682
323.32 | 98.644 |  |  | 323.43 | 97.145 |  |  | 323.39 | 93.275 | 323.34 | 95.337 |  |  | 323.16 | 84.508 |  |  | 323.18 | 69.372
323.49 | 98.628 |  |  | 323.6 | 97.109 |  |  | 323.56 | 93.206 | 323.51 | 95.271 |  |  | 323.32 | 84.318 |  |  | 323.34 | 69.059
323.66 | 98.605 |  |  | 323.77 | 97.082 |  |  | 323.73 | 93.133 | 323.68 | 95.205 |  |  | 323.49 | 84.128 |  |  | 323.51 | 68.743
323.82 | 98.584 |  |  | 323.94 | 97.048 |  |  | 323.9 | 93.064 | 323.84 | 95.143 |  |  | 323.65 | 83.931 |  |  | 323.67 | 68.428
323.99 | 98.564 |  |  | 324.11 | 97.013 |  |  | 324.06 | 92.998 | 324.01 | 95.078 |  |  | 323.82 | 83.741 |  |  | 323.84 | 68.112
324.16 | 98.538 |  |  | 324.28 | 96.982 |  |  | 324.23 | 92.929 | 324.18 | 95.004 |  |  | 323.98 | 83.542 |  |  | 324 | 67.791
324.33 | 98.525 |  |  | 324.44 | 96.952 |  |  | 324.4 | 92.85 | 324.34 | 94.94 |  |  | 324.15 | 83.341 |  |  | 324.16 | 67.471
324.5 | 98.5 |  |  | 324.61 | 96.917 |  |  | 324.57 | 92.773 | 324.51 | 94.873 |  |  | 324.31 | 83.142 |  |  | 324.33 | 67.148
324.67 | 98.481 |  |  | 324.78 | 96.882 |  |  | 324.73 | 92.702 | 324.68 | 94.803 |  |  | 324.48 | 82.943 |  |  | 324.49 | 66.827
324.84 | 98.459 |  |  | 324.95 | 96.851 |  |  | 324.9 | 92.638 | 324.85 | 94.728 |  |  | 324.64 | 82.737 |  |  | 324.66 | 66.491
325 | 98.438 |  |  | 325.12 | 96.819 |  |  | 325.07 | 92.55 | 325.01 | 94.65 |  |  | 324.81 | 82.528 |  |  | 324.82 | 66.169
325.17 | 98.411 |  |  | 325.28 | 96.785 |  |  | 325.24 | 92.472 | 325.18 | 94.581 |  |  | 324.97 | 82.322 |  |  | 324.98 | 65.831
325.34 | 98.389 |  |  | 325.45 | 96.75 |  |  | 325.4 | 92.405 | 325.35 | 94.502 |  |  | 325.14 | 82.119 |  |  | 325.15 | 65.488
325.51 | 98.361 |  |  | 325.62 | 96.713 |  |  | 325.57 | 92.327 | 325.51 | 94.43 |  |  | 325.31 | 81.911 |  |  | 325.31 | 65.15
325.68 | 98.336 |  |  | 325.79 | 96.675 |  |  | 325.74 | 92.24 | 325.68 | 94.354 |  |  | 325.47 | 81.704 |  |  | 325.48 | 64.807
325.85 | 98.31 |  |  | 325.96 | 96.64 |  |  | 325.91 | 92.17 | 325.85 | 94.276 |  |  | 325.64 | 81.49 |  |  | 325.64 | 64.478
326.02 | 98.283 |  |  | 326.12 | 96.607 |  |  | 326.07 | 92.103 | 326.01 | 94.197 |  |  | 325.8 | 81.277 |  |  | 325.8 | 64.134
326.19 | 98.259 |  |  | 326.29 | 96.566 |  |  | 326.24 | 92 | 326.18 | 94.117 |  |  | 325.97 | 81.064 |  |  | 325.97 | 63.781
326.35 | 98.23 |  |  | 326.46 | 96.529 |  |  | 326.41 | 91.921 | 326.35 | 94.037 |  |  | 326.13 | 80.842 |  |  | 326.13 | 63.423
326.52 | 98.209 |  |  | 326.63 | 96.492 |  |  | 326.57 | 91.844 | 326.52 | 93.96 |  |  | 326.3 | 80.626 |  |  | 326.3 | 63.075
326.69 | 98.178 |  |  | 326.79 | 96.452 |  |  | 326.74 | 91.756 | 326.68 | 93.875 |  |  | 326.46 | 80.412 |  |  | 326.46 | 62.73
326.86 | 98.159 |  |  | 326.96 | 96.414 |  |  | 326.91 | 91.672 | 326.85 | 93.79 |  |  | 326.63 | 80.185 |  |  | 326.62 | 62.379
327.03 | 98.13 |  |  | 327.13 | 96.374 |  |  | 327.08 | 91.602 | 327.02 | 93.709 |  |  | 326.79 | 79.954 |  |  | 326.79 | 62.019
327.2 | 98.103 |  |  | 327.3 | 96.331 |  |  | 327.24 | 91.5 | 327.18 | 93.626 |  |  | 326.96 | 79.724 |  |  | 326.95 | 61.665
327.37 | 98.066 |  |  | 327.47 | 96.286 |  |  | 327.41 | 91.417 | 327.35 | 93.536 |  |  | 327.12 | 79.499 |  |  | 327.12 | 61.309
327.53 | 98.041 |  |  | 327.63 | 96.248 |  |  | 327.58 | 91.345 | 327.52 | 93.447 |  |  | 327.29 | 79.264 |  |  | 327.28 | 60.962
327.7 | 98.014 |  |  | 327.8 | 96.208 |  |  | 327.75 | 91.237 | 327.68 | 93.363 |  |  | 327.45 | 79.031 |  |  | 327.44 | 60.597
327.87 | 97.981 |  |  | 327.97 | 96.164 |  |  | 327.91 | 91.146 | 327.85 | 93.274 |  |  | 327.62 | 78.796 |  |  | 327.61 | 60.236
328.04 | 97.95 |  |  | 328.14 | 96.125 |  |  | 328.08 | 91.054 | 328.02 | 93.186 |  |  | 327.78 | 78.557 |  |  | 327.77 | 59.863
328.21 | 97.917 |  |  | 328.31 | 96.078 |  |  | 328.25 | 90.954 | 328.18 | 93.093 |  |  | 327.95 | 78.325 |  |  | 327.93 | 59.499
328.38 | 97.891 |  |  | 328.47 | 96.032 |  |  | 328.41 | 90.868 | 328.35 | 93.001 |  |  | 328.11 | 78.085 |  |  | 328.1 | 59.141
328.55 | 97.855 |  |  | 328.64 | 95.986 |  |  | 328.58 | 90.776 | 328.52 | 92.907 |  |  | 328.28 | 77.846 |  |  | 328.26 | 58.777
328.71 | 97.826 |  |  | 328.81 | 95.945 |  |  | 328.75 | 90.663 | 328.68 | 92.807 |  |  | 328.44 | 77.611 |  |  | 328.43 | 58.412
328.88 | 97.79 |  |  | 328.98 | 95.894 |  |  | 328.92 | 90.566 | 328.85 | 92.708 |  |  | 328.6 | 77.367 |  |  | 328.59 | 58.027
329.05 | 97.755 |  |  | 329.15 | 95.849 |  |  | 329.08 | 90.468 | 329.02 | 92.62 |  |  | 328.77 | 77.124 |  |  | 328.76 | 57.663
329.22 | 97.721 |  |  | 329.31 | 95.797 |  |  | 329.25 | 90.373 | 329.19 | 92.521 |  |  | 328.93 | 76.885 |  |  | 328.92 | 57.29
329.39 | 97.687 |  |  | 329.48 | 95.75 |  |  | 329.42 | 90.273 | 329.35 | 92.427 |  |  | 329.1 | 76.637 |  |  | 329.08 | 56.915
329.56 | 97.655 |  |  | 329.65 | 95.699 |  |  | 329.58 | 90.166 | 329.52 | 92.326 |  |  | 329.26 | 76.386 |  |  | 329.25 | 56.535
329.73 | 97.613 |  |  | 329.82 | 95.65 |  |  | 329.75 | 90.064 | 329.69 | 92.225 |  |  | 329.43 | 76.134 |  |  | 329.41 | 56.16
329.89 | 97.58 |  |  | 329.98 | 95.602 |  |  | 329.92 | 89.951 | 329.85 | 92.124 |  |  | 329.59 | 75.882 |  |  | 329.58 | 55.783
330.06 | 97.548 |  |  | 330.15 | 95.556 |  |  | 330.09 | 89.845 | 330.02 | 92.019 |  |  | 329.76 | 75.624 |  |  | 329.74 | 55.405
330.23 | 97.5 |  |  | 330.32 | 95.504 |  |  | 330.25 | 89.736 | 330.19 | 91.912 |  |  | 329.92 | 75.369 |  |  | 329.9 | 55.028
330.4 | 97.462 |  |  | 330.49 | 95.451 |  |  | 330.42 | 89.629 | 330.35 | 91.809 |  |  | 330.09 | 75.103 |  |  | 330.07 | 54.635
330.57 | 97.427 |  |  | 330.65 | 95.399 |  |  | 330.59 | 89.517 | 330.52 | 91.704 |  |  | 330.25 | 74.841 |  |  | 330.23 | 54.246
330.74 | 97.395 |  |  | 330.82 | 95.347 |  |  | 330.75 | 89.407 | 330.69 | 91.592 |  |  | 330.42 | 74.589 |  |  | 330.4 | 53.87
330.9 | 97.35 |  |  | 330.99 | 95.293 |  |  | 330.92 | 89.294 | 330.85 | 91.479 |  |  | 330.58 | 74.327 |  |  | 330.56 | 53.49
331.07 | 97.304 |  |  | 331.16 | 95.234 |  |  | 331.09 | 89.188 | 331.02 | 91.377 |  |  | 330.75 | 74.07 |  |  | 330.72 | 53.121
331.24 | 97.266 |  |  | 331.33 | 95.184 |  |  | 331.25 | 89.074 | 331.19 | 91.264 |  |  | 330.91 | 73.814 |  |  | 330.89 | 52.731
331.41 | 97.219 |  |  | 331.49 | 95.126 |  |  | 331.42 | 88.962 | 331.35 | 91.148 |  |  | 331.08 | 73.544 |  |  | 331.05 | 52.334
331.58 | 97.18 |  |  | 331.66 | 95.069 |  |  | 331.59 | 88.851 | 331.52 | 91.037 |  |  | 331.24 | 73.267 |  |  | 331.22 | 51.947
331.75 | 97.131 |  |  | 331.83 | 95.015 |  |  | 331.76 | 88.724 | 331.69 | 90.92 |  |  | 331.41 | 73.002 |  |  | 331.38 | 51.555
331.91 | 97.09 |  |  | 332 | 94.953 |  |  | 331.92 | 88.603 | 331.85 | 90.806 |  |  | 331.57 | 72.731 |  |  | 331.55 | 51.17
332.08 | 97.042 |  |  | 332.16 | 94.887 |  |  | 332.09 | 88.467 | 332.02 | 90.687 |  |  | 331.73 | 72.462 |  |  | 331.71 | 50.785
332.25 | 97.001 |  |  | 332.33 | 94.832 |  |  | 332.26 | 88.363 | 332.19 | 90.568 |  |  | 331.9 | 72.187 |  |  | 331.88 | 50.396
332.42 | 96.957 |  |  | 332.5 | 94.771 |  |  | 332.42 | 88.233 | 332.35 | 90.445 |  |  | 332.06 | 71.909 |  |  | 332.04 | 50.016
332.59 | 96.905 |  |  | 332.67 | 94.71 |  |  | 332.59 | 88.122 | 332.52 | 90.323 |  |  | 332.23 | 71.628 |  |  | 332.21 | 49.632
332.76 | 96.861 |  |  | 332.83 | 94.637 |  |  | 332.76 | 87.986 | 332.68 | 90.203 |  |  | 332.39 | 71.347 |  |  | 332.37 | 49.24
332.93 | 96.807 |  |  | 333 | 94.579 |  |  | 332.92 | 87.867 | 332.85 | 90.078 |  |  | 332.56 | 71.066 |  |  | 332.54 | 48.859
333.09 | 96.762 |  |  | 333.17 | 94.509 |  |  | 333.09 | 87.736 | 333.02 | 89.956 |  |  | 332.72 | 70.779 |  |  | 332.7 | 48.478
333.26 | 96.708 |  |  | 333.34 | 94.446 |  |  | 333.26 | 87.612 | 333.18 | 89.821 |  |  | 332.89 | 70.499 |  |  | 332.87 | 48.089
333.43 | 96.66 |  |  | 333.5 | 94.375 |  |  | 333.43 | 87.469 | 333.35 | 89.693 |  |  | 333.05 | 70.216 |  |  | 333.03 | 47.699
333.6 | 96.61 |  |  | 333.67 | 94.312 |  |  | 333.59 | 87.339 | 333.52 | 89.562 |  |  | 333.22 | 69.93 |  |  | 333.2 | 47.302
333.77 | 96.561 |  |  | 333.84 | 94.245 |  |  | 333.76 | 87.214 | 333.68 | 89.437 |  |  | 333.38 | 69.638 |  |  | 333.36 | 46.91
333.93 | 96.507 |  |  | 334.01 | 94.171 |  |  | 333.93 | 87.067 | 333.85 | 89.307 |  |  | 333.55 | 69.342 |  |  | 333.53 | 46.519
334.1 | 96.451 |  |  | 334.17 | 94.103 |  |  | 334.09 | 86.93 | 334.02 | 89.174 |  |  | 333.71 | 69.049 |  |  | 333.69 | 46.128
334.27 | 96.392 |  |  | 334.34 | 94.03 |  |  | 334.26 | 86.789 | 334.18 | 89.041 |  |  | 333.88 | 68.755 |  |  | 333.86 | 45.734
334.44 | 96.339 |  |  | 334.51 | 93.957 |  |  | 334.43 | 86.669 | 334.35 | 88.906 |  |  | 334.04 | 68.456 |  |  | 334.02 | 45.342
334.61 | 96.28 |  |  | 334.67 | 93.889 |  |  | 334.59 | 86.509 | 334.51 | 88.765 |  |  | 334.21 | 68.167 |  |  | 334.19 | 44.949
334.77 | 96.223 |  |  | 334.84 | 93.815 |  |  | 334.76 | 86.363 | 334.68 | 88.62 |  |  | 334.37 | 67.866 |  |  | 334.35 | 44.552
334.94 | 96.165 |  |  | 335.01 | 93.739 |  |  | 334.93 | 86.223 | 334.85 | 88.48 |  |  | 334.54 | 67.559 |  |  | 334.52 | 44.16
335.11 | 96.106 |  |  | 335.18 | 93.664 |  |  | 335.09 | 86.083 | 335.01 | 88.336 |  |  | 334.7 | 67.256 |  |  | 334.68 | 43.768
335.28 | 96.041 |  |  | 335.34 | 93.585 |  |  | 335.26 | 85.943 | 335.18 | 88.197 |  |  | 334.87 | 66.948 |  |  | 334.85 | 43.368
335.45 | 95.985 |  |  | 335.51 | 93.502 |  |  | 335.43 | 85.788 | 335.34 | 88.055 |  |  | 335.03 | 66.642 |  |  | 335.02 | 42.981
335.62 | 95.919 |  |  | 335.68 | 93.426 |  |  | 335.59 | 85.639 | 335.51 | 87.908 |  |  | 335.2 | 66.335 |  |  | 335.18 | 42.593
335.78 | 95.858 |  |  | 335.84 | 93.351 |  |  | 335.76 | 85.491 | 335.68 | 87.757 |  |  | 335.36 | 66.037 |  |  | 335.35 | 42.194
335.95 | 95.795 |  |  | 336.01 | 93.272 |  |  | 335.93 | 85.34 | 335.84 | 87.613 |  |  | 335.53 | 65.73 |  |  | 335.51 | 41.8
336.12 | 95.734 |  |  | 336.18 | 93.184 |  |  | 336.09 | 85.183 | 336.01 | 87.458 |  |  | 335.69 | 65.423 |  |  | 335.68 | 41.416
336.29 | 95.67 |  |  | 336.35 | 93.098 |  |  | 336.26 | 85.027 | 336.18 | 87.309 |  |  | 335.86 | 65.112 |  |  | 335.84 | 41.024
336.45 | 95.602 |  |  | 336.51 | 93.014 |  |  | 336.43 | 84.868 | 336.34 | 87.156 |  |  | 336.02 | 64.799 |  |  | 336.01 | 40.63
336.62 | 95.531 |  |  | 336.68 | 92.928 |  |  | 336.59 | 84.732 | 336.51 | 86.999 |  |  | 336.18 | 64.491 |  |  | 336.18 | 40.246
336.79 | 95.466 |  |  | 336.85 | 92.838 |  |  | 336.76 | 84.53 | 336.67 | 86.84 |  |  | 336.35 | 64.181 |  |  | 336.34 | 39.852
336.96 | 95.404 |  |  | 337.01 | 92.752 |  |  | 336.93 | 84.37 | 336.84 | 86.683 |  |  | 336.51 | 63.863 |  |  | 336.51 | 39.465
337.13 | 95.329 |  |  | 337.18 | 92.663 |  |  | 337.09 | 84.199 | 337 | 86.521 |  |  | 336.68 | 63.552 |  |  | 336.67 | 39.071
337.29 | 95.264 |  |  | 337.34 | 92.572 |  |  | 337.26 | 84.037 | 337.17 | 86.358 |  |  | 336.84 | 63.233 |  |  | 336.84 | 38.676
337.46 | 95.193 |  |  | 337.51 | 92.481 |  |  | 337.42 | 83.873 | 337.34 | 86.196 |  |  | 337.01 | 62.918 |  |  | 337.01 | 38.279
337.63 | 95.122 |  |  | 337.68 | 92.389 |  |  | 337.59 | 83.706 | 337.5 | 86.021 |  |  | 337.17 | 62.596 |  |  | 337.17 | 37.884
337.8 | 95.039 |  |  | 337.84 | 92.296 |  |  | 337.76 | 83.511 | 337.67 | 85.851 |  |  | 337.34 | 62.276 |  |  | 337.34 | 37.496
337.96 | 94.963 |  |  | 338.01 | 92.194 |  |  | 337.92 | 83.357 | 337.83 | 85.687 |  |  | 337.5 | 61.953 |  |  | 337.5 | 37.107
338.13 | 94.888 |  |  | 338.18 | 92.1 |  |  | 338.09 | 83.189 | 338 | 85.521 |  |  | 337.67 | 61.632 |  |  | 337.67 | 36.723
338.3 | 94.809 |  |  | 338.34 | 92.002 |  |  | 338.26 | 83.012 | 338.17 | 85.345 |  |  | 337.83 | 61.306 |  |  | 337.84 | 36.331
338.47 | 94.725 |  |  | 338.51 | 91.906 |  |  | 338.42 | 82.833 | 338.33 | 85.175 |  |  | 338 | 60.985 |  |  | 338 | 35.94
338.63 | 94.648 |  |  | 338.68 | 91.801 |  |  | 338.59 | 82.651 | 338.5 | 84.999 |  |  | 338.17 | 60.66 |  |  | 338.17 | 35.549
338.8 | 94.565 |  |  | 338.84 | 91.703 |  |  | 338.75 | 82.484 | 338.66 | 84.824 |  |  | 338.33 | 60.337 |  |  | 338.34 | 35.158
338.97 | 94.48 |  |  | 339.01 | 91.602 |  |  | 338.92 | 82.29 | 338.83 | 84.645 |  |  | 338.5 | 60.008 |  |  | 338.5 | 34.776
339.14 | 94.399 |  |  | 339.18 | 91.492 |  |  | 339.09 | 82.109 | 338.99 | 84.467 |  |  | 338.66 | 59.674 |  |  | 338.67 | 34.39
339.3 | 94.317 |  |  | 339.34 | 91.386 |  |  | 339.25 | 81.922 | 339.16 | 84.283 |  |  | 338.83 | 59.347 |  |  | 338.83 | 34.002
339.47 | 94.223 |  |  | 339.51 | 91.276 |  |  | 339.42 | 81.734 | 339.33 | 84.099 |  |  | 338.99 | 59.01 |  |  | 339 | 33.615
339.64 | 94.139 |  |  | 339.68 | 91.164 |  |  | 339.58 | 81.547 | 339.49 | 83.908 |  |  | 339.16 | 58.68 |  |  | 339.17 | 33.229
339.8 | 94.049 |  |  | 339.84 | 91.05 |  |  | 339.75 | 81.359 | 339.66 | 83.727 |  |  | 339.32 | 58.343 |  |  | 339.33 | 32.842
339.97 | 93.958 |  |  | 340.01 | 90.941 |  |  | 339.92 | 81.173 | 339.82 | 83.545 |  |  | 339.49 | 58.007 |  |  | 339.5 | 32.466
340.14 | 93.868 |  |  | 340.17 | 90.823 |  |  | 340.08 | 80.968 | 339.99 | 83.358 |  |  | 339.65 | 57.671 |  |  | 339.67 | 32.08
340.31 | 93.777 |  |  | 340.34 | 90.712 |  |  | 340.25 | 80.767 | 340.15 | 83.168 |  |  | 339.82 | 57.328 |  |  | 339.83 | 31.695
340.47 | 93.682 |  |  | 340.5 | 90.597 |  |  | 340.41 | 80.564 | 340.32 | 82.978 |  |  | 339.98 | 56.983 |  |  | 340 | 31.317
340.64 | 93.593 |  |  | 340.67 | 90.474 |  |  | 340.58 | 80.357 | 340.48 | 82.778 |  |  | 340.15 | 56.639 |  |  | 340.17 | 30.934
340.81 | 93.489 |  |  | 340.84 | 90.353 |  |  | 340.74 | 80.169 | 340.65 | 82.585 |  |  | 340.31 | 56.301 |  |  | 340.33 | 30.558
340.97 | 93.392 |  |  | 341 | 90.234 |  |  | 340.91 | 79.983 | 340.81 | 82.392 |  |  | 340.48 | 55.955 |  |  | 340.5 | 30.174
341.14 | 93.292 |  |  | 341.17 | 90.108 |  |  | 341.07 | 79.761 | 340.98 | 82.189 |  |  | 340.64 | 55.611 |  |  | 340.67 | 29.801
341.3 | 93.19 |  |  | 341.33 | 89.982 |  |  | 341.24 | 79.574 | 341.14 | 81.988 |  |  | 340.81 | 55.273 |  |  | 340.83 | 29.418
341.47 | 93.083 |  |  | 341.5 | 89.855 |  |  | 341.4 | 79.369 | 341.31 | 81.787 |  |  | 340.97 | 54.932 |  |  | 341 | 29.052
341.64 | 92.982 |  |  | 341.66 | 89.732 |  |  | 341.57 | 79.161 | 341.47 | 81.583 |  |  | 341.14 | 54.588 |  |  | 341.17 | 28.676
341.8 | 92.872 |  |  | 341.83 | 89.603 |  |  | 341.73 | 78.959 | 341.64 | 81.378 |  |  | 341.3 | 54.24 |  |  | 341.33 | 28.308
341.97 | 92.772 |  |  | 341.99 | 89.472 |  |  | 341.9 | 78.75 | 341.8 | 81.17 |  |  | 341.47 | 53.896 |  |  | 341.5 | 27.939
342.14 | 92.67 |  |  | 342.16 | 89.333 |  |  | 342.06 | 78.543 | 341.97 | 80.958 |  |  | 341.63 | 53.543 |  |  | 341.67 | 27.576
342.3 | 92.548 |  |  | 342.32 | 89.201 |  |  | 342.23 | 78.32 | 342.13 | 80.748 |  |  | 341.8 | 53.191 |  |  | 341.83 | 27.211
342.47 | 92.445 |  |  | 342.49 | 89.067 |  |  | 342.39 | 78.108 | 342.29 | 80.538 |  |  | 341.96 | 52.841 |  |  | 342 | 26.849
342.63 | 92.333 |  |  | 342.65 | 88.927 |  |  | 342.56 | 77.887 | 342.46 | 80.324 |  |  | 342.13 | 52.486 |  |  | 342.17 | 26.484
342.8 | 92.217 |  |  | 342.81 | 88.787 |  |  | 342.72 | 77.672 | 342.62 | 80.106 |  |  | 342.29 | 52.124 |  |  | 342.34 | 26.12
342.96 | 92.1 |  |  | 342.98 | 88.633 |  |  | 342.89 | 77.458 | 342.79 | 79.892 |  |  | 342.46 | 51.754 |  |  | 342.5 | 25.769
343.13 | 91.982 |  |  | 343.14 | 88.502 |  |  | 343.05 | 77.249 | 342.95 | 79.667 |  |  | 342.62 | 51.381 |  |  | 342.67 | 25.409
343.29 | 91.86 |  |  | 343.31 | 88.35 |  |  | 343.22 | 77.007 | 343.12 | 79.435 |  |  | 342.79 | 51.022 |  |  | 342.84 | 25.058
343.46 | 91.739 |  |  | 343.47 | 88.21 |  |  | 343.38 | 76.784 | 343.28 | 79.215 |  |  | 342.95 | 50.661 |  |  | 343 | 24.711
343.62 | 91.617 |  |  | 343.63 | 88.051 |  |  | 343.55 | 76.572 | 343.44 | 78.985 |  |  | 343.12 | 50.301 |  |  | 343.17 | 24.373
343.79 | 91.49 |  |  | 343.8 | 87.904 |  |  | 343.71 | 76.329 | 343.61 | 78.763 |  |  | 343.28 | 49.946 |  |  | 343.34 | 24.026
343.95 | 91.37 |  |  | 343.96 | 87.755 |  |  | 343.87 | 76.093 | 343.77 | 78.539 |  |  | 343.45 | 49.589 |  |  | 343.5 | 23.687
344.12 | 91.239 |  |  | 344.12 | 87.602 |  |  | 344.04 | 75.853 | 343.93 | 78.309 |  |  | 343.61 | 49.224 |  |  | 343.67 | 23.354
344.28 | 91.113 |  |  | 344.29 | 87.44 |  |  | 344.2 | 75.621 | 344.1 | 78.067 |  |  | 343.78 | 48.865 |  |  | 343.84 | 23.022
344.45 | 90.98 |  |  | 344.45 | 87.296 |  |  | 344.37 | 75.388 | 344.26 | 77.828 |  |  | 343.94 | 48.497 |  |  | 344 | 22.702
344.61 | 90.846 |  |  | 344.61 | 87.133 |  |  | 344.53 | 75.148 | 344.43 | 77.576 |  |  | 344.11 | 48.135 |  |  | 344.17 | 22.374
344.78 | 90.713 |  |  | 344.78 | 86.962 |  |  | 344.7 | 74.917 | 344.59 | 77.335 |  |  | 344.27 | 47.778 |  |  | 344.34 | 22.058
344.94 | 90.576 |  |  | 344.94 | 86.803 |  |  | 344.86 | 74.665 | 344.75 | 77.092 |  |  | 344.43 | 47.413 |  |  | 344.51 | 21.742
345.11 | 90.437 |  |  | 345.1 | 86.631 |  |  | 345.02 | 74.418 | 344.92 | 76.854 |  |  | 344.6 | 47.048 |  |  | 344.67 | 21.426
345.27 | 90.304 |  |  | 345.27 | 86.465 |  |  | 345.19 | 74.172 | 345.08 | 76.609 |  |  | 344.76 | 46.68 |  |  | 344.84 | 21.12
345.43 | 90.158 |  |  | 345.43 | 86.301 |  |  | 345.35 | 73.935 | 345.24 | 76.359 |  |  | 344.93 | 46.302 |  |  | 345.01 | 20.82
345.6 | 90.014 |  |  | 345.59 | 86.108 |  |  | 345.52 | 73.67 | 345.41 | 76.111 |  |  | 345.09 | 45.93 |  |  | 345.18 | 20.522
345.76 | 89.875 |  |  | 345.75 | 85.954 |  |  | 345.68 | 73.411 | 345.57 | 75.858 |  |  | 345.26 | 45.559 |  |  | 345.34 | 20.228
345.93 | 89.72 |  |  | 345.92 | 85.785 |  |  | 345.84 | 73.144 | 345.73 | 75.604 |  |  | 345.42 | 45.19 |  |  | 345.51 | 19.945
346.09 | 89.575 |  |  | 346.08 | 85.604 |  |  | 346.01 | 72.887 | 345.89 | 75.355 |  |  | 345.59 | 44.817 |  |  | 345.68 | 19.665
346.25 | 89.42 |  |  | 346.24 | 85.426 |  |  | 346.17 | 72.632 | 346.06 | 75.103 |  |  | 345.75 | 44.447 |  |  | 345.85 | 19.388
346.42 | 89.271 |  |  | 346.4 | 85.242 |  |  | 346.33 | 72.369 | 346.22 | 74.845 |  |  | 345.92 | 44.071 |  |  | 346.02 | 19.126
346.58 | 89.112 |  |  | 346.57 | 85.061 |  |  | 346.5 | 72.108 | 346.38 | 74.583 |  |  | 346.08 | 43.69 |  |  | 346.18 | 18.861
346.74 | 88.958 |  |  | 346.73 | 84.875 |  |  | 346.66 | 71.85 | 346.55 | 74.323 |  |  | 346.25 | 43.306 |  |  | 346.35 | 18.603
346.91 | 88.798 |  |  | 346.89 | 84.695 |  |  | 346.82 | 71.589 | 346.71 | 74.057 |  |  | 346.41 | 42.929 |  |  | 346.52 | 18.353
347.07 | 88.636 |  |  | 347.05 | 84.501 |  |  | 346.99 | 71.312 | 346.87 | 73.791 |  |  | 346.58 | 42.552 |  |  | 346.69 | 18.116
347.23 | 88.471 |  |  | 347.21 | 84.304 |  |  | 347.15 | 71.049 | 347.03 | 73.527 |  |  | 346.74 | 42.175 |  |  | 346.86 | 17.88
347.4 | 88.306 |  |  | 347.37 | 84.107 |  |  | 347.31 | 70.772 | 347.2 | 73.254 |  |  | 346.91 | 41.793 |  |  | 347.02 | 17.652
347.56 | 88.134 |  |  | 347.54 | 83.91 |  |  | 347.48 | 70.506 | 347.36 | 72.984 |  |  | 347.07 | 41.416 |  |  | 347.19 | 17.428
347.72 | 87.962 |  |  | 347.7 | 83.705 |  |  | 347.64 | 70.196 | 347.52 | 72.712 |  |  | 347.24 | 41.043 |  |  | 347.36 | 17.212
347.88 | 87.796 |  |  | 347.86 | 83.514 |  |  | 347.8 | 69.951 | 347.68 | 72.434 |  |  | 347.4 | 40.661 |  |  | 347.53 | 17.011
348.05 | 87.615 |  |  | 348.02 | 83.312 |  |  | 347.97 | 69.66 | 347.85 | 72.155 |  |  | 347.57 | 40.28 |  |  | 347.7 | 16.807
348.21 | 87.441 |  |  | 348.18 | 83.113 |  |  | 348.13 | 69.356 | 348.01 | 71.874 |  |  | 347.73 | 39.904 |  |  | 347.87 | 16.614
348.37 | 87.263 |  |  | 348.34 | 82.898 |  |  | 348.29 | 69.068 | 348.17 | 71.592 |  |  | 347.9 | 39.52 |  |  | 348.04 | 16.425
348.54 | 87.093 |  |  | 348.5 | 82.697 |  |  | 348.46 | 68.787 | 348.33 | 71.311 |  |  | 348.06 | 39.14 |  |  | 348.21 | 16.244
348.7 | 86.905 |  |  | 348.66 | 82.488 |  |  | 348.62 | 68.502 | 348.49 | 71.035 |  |  | 348.23 | 38.765 |  |  | 348.38 | 16.065
348.86 | 86.724 |  |  | 348.82 | 82.268 |  |  | 348.78 | 68.222 | 348.66 | 70.741 |  |  | 348.39 | 38.383 |  |  | 348.55 | 15.906
349.02 | 86.547 |  |  | 348.99 | 82.064 |  |  | 348.94 | 67.938 | 348.82 | 70.448 |  |  | 348.56 | 38.002 |  |  | 348.72 | 15.743
349.18 | 86.353 |  |  | 349.15 | 81.845 |  |  | 349.11 | 67.645 | 348.98 | 70.15 |  |  | 348.72 | 37.623 |  |  | 348.89 | 15.588
349.35 | 86.162 |  |  | 349.31 | 81.627 |  |  | 349.27 | 67.363 | 349.14 | 69.858 |  |  | 348.89 | 37.241 |  |  | 349.06 | 15.444
349.51 | 85.97 |  |  | 349.47 | 81.399 |  |  | 349.43 | 67.076 | 349.3 | 69.563 |  |  | 349.05 | 36.851 |  |  | 349.23 | 15.3
349.67 | 85.772 |  |  | 349.63 | 81.179 |  |  | 349.6 | 66.784 | 349.47 | 69.262 |  |  | 349.22 | 36.468 |  |  | 349.4 | 15.165
349.83 | 85.581 |  |  | 349.79 | 80.953 |  |  | 349.76 | 66.484 | 349.63 | 68.961 |  |  | 349.38 | 36.081 |  |  | 349.57 | 15.034
349.99 | 85.365 |  |  | 349.95 | 80.735 |  |  | 349.92 | 66.185 | 349.79 | 68.652 |  |  | 349.55 | 35.703 |  |  | 349.74 | 14.908
350.15 | 85.169 |  |  | 350.11 | 80.514 |  |  | 350.08 | 65.879 | 349.95 | 68.349 |  |  | 349.71 | 35.32 |  |  | 349.91 | 14.782
350.32 | 84.957 |  |  | 350.27 | 80.281 |  |  | 350.25 | 65.583 | 350.11 | 68.046 |  |  | 349.88 | 34.94 |  |  | 350.08 | 14.673
350.48 | 84.753 |  |  | 350.43 | 80.038 |  |  | 350.41 | 65.267 | 350.27 | 67.742 |  |  | 350.04 | 34.553 |  |  | 350.25 | 14.559
350.64 | 84.533 |  |  | 350.59 | 79.81 |  |  | 350.57 | 64.938 | 350.44 | 67.433 |  |  | 350.21 | 34.169 |  |  | 350.42 | 14.454
350.8 | 84.326 |  |  | 350.75 | 79.556 |  |  | 350.73 | 64.651 | 350.6 | 67.118 |  |  | 350.38 | 33.792 |  |  | 350.59 | 14.348
350.96 | 84.122 |  |  | 350.91 | 79.324 |  |  | 350.9 | 64.334 | 350.76 | 66.813 |  |  | 350.54 | 33.399 |  |  | 350.76 | 14.259
351.12 | 83.903 |  |  | 351.07 | 79.073 |  |  | 351.06 | 64.025 | 350.92 | 66.492 |  |  | 350.71 | 33.016 |  |  | 350.93 | 14.168
351.28 | 83.676 |  |  | 351.23 | 78.839 |  |  | 351.22 | 63.684 | 351.08 | 66.175 |  |  | 350.87 | 32.629 |  |  | 351.1 | 14.086
351.44 | 83.464 |  |  | 351.39 | 78.593 |  |  | 351.39 | 63.387 | 351.24 | 65.86 |  |  | 351.04 | 32.246 |  |  | 351.28 | 13.998
351.6 | 83.236 |  |  | 351.55 | 78.338 |  |  | 351.55 | 63.065 | 351.41 | 65.533 |  |  | 351.2 | 31.859 |  |  | 351.45 | 13.916
351.76 | 83.01 |  |  | 351.71 | 78.091 |  |  | 351.71 | 62.748 | 351.57 | 65.216 |  |  | 351.37 | 31.473 |  |  | 351.62 | 13.841
351.92 | 82.782 |  |  | 351.86 | 77.824 |  |  | 351.87 | 62.43 | 351.73 | 64.89 |  |  | 351.54 | 31.086 |  |  | 351.79 | 13.762
352.09 | 82.547 |  |  | 352.02 | 77.579 |  |  | 352.04 | 62.103 | 351.89 | 64.563 |  |  | 351.7 | 30.708 |  |  | 351.96 | 13.699
352.25 | 82.315 |  |  | 352.18 | 77.322 |  |  | 352.2 | 61.788 | 352.05 | 64.227 |  |  | 351.87 | 30.322 |  |  | 352.14 | 13.631
352.41 | 82.075 |  |  | 352.34 | 77.07 |  |  | 352.36 | 61.453 | 352.21 | 63.891 |  |  | 352.03 | 29.936 |  |  | 352.31 | 13.565
352.57 | 81.836 |  |  | 352.5 | 76.792 |  |  | 352.52 | 61.149 | 352.37 | 63.558 |  |  | 352.2 | 29.554 |  |  | 352.48 | 13.504
352.73 | 81.594 |  |  | 352.66 | 76.532 |  |  | 352.69 | 60.823 | 352.53 | 63.225 |  |  | 352.37 | 29.177 |  |  | 352.65 | 13.446
352.89 | 81.358 |  |  | 352.82 | 76.267 |  |  | 352.85 | 60.487 | 352.7 | 62.891 |  |  | 352.53 | 28.792 |  |  | 352.83 | 13.38
353.05 | 81.106 |  |  | 352.98 | 75.99 |  |  | 353.01 | 60.161 | 352.86 | 62.553 |  |  | 352.7 | 28.405 |  |  | 353 | 13.329
353.21 | 80.842 |  |  | 353.14 | 75.717 |  |  | 353.17 | 59.828 | 353.02 | 62.207 |  |  | 352.86 | 28.022 |  |  | 353.17 | 13.278
353.37 | 80.595 |  |  | 353.3 | 75.448 |  |  | 353.34 | 59.515 | 353.18 | 61.861 |  |  | 353.03 | 27.645 |  |  | 353.34 | 13.217
353.53 | 80.344 |  |  | 353.46 | 75.167 |  |  | 353.5 | 59.179 | 353.34 | 61.516 |  |  | 353.2 | 27.259 |  |  | 353.52 | 13.173
353.69 | 80.077 |  |  | 353.61 | 74.889 |  |  | 353.66 | 58.834 | 353.5 | 61.185 |  |  | 353.36 | 26.887 |  |  | 353.69 | 13.124
353.85 | 79.824 |  |  | 353.77 | 74.599 |  |  | 353.82 | 58.488 | 353.66 | 60.825 |  |  | 353.53 | 26.504 |  |  | 353.86 | 13.07
354.01 | 79.564 |  |  | 353.93 | 74.326 |  |  | 353.99 | 58.166 | 353.82 | 60.488 |  |  | 353.7 | 26.129 |  |  | 354.04 | 13.029
354.17 | 79.294 |  |  | 354.09 | 74.055 |  |  | 354.15 | 57.827 | 353.98 | 60.124 |  |  | 353.86 | 25.745 |  |  | 354.21 | 12.988
354.33 | 79.03 |  |  | 354.25 | 73.774 |  |  | 354.31 | 57.495 | 354.14 | 59.782 |  |  | 354.03 | 25.377 |  |  | 354.39 | 12.936
354.48 | 78.753 |  |  | 354.41 | 73.478 |  |  | 354.47 | 57.172 | 354.31 | 59.417 |  |  | 354.19 | 24.99 |  |  | 354.56 | 12.901
354.64 | 78.486 |  |  | 354.57 | 73.18 |  |  | 354.64 | 56.849 | 354.47 | 59.069 |  |  | 354.36 | 24.626 |  |  | 354.73 | 12.861
354.8 | 78.209 |  |  | 354.72 | 72.891 |  |  | 354.8 | 56.503 | 354.63 | 58.702 |  |  | 354.53 | 24.253 |  |  | 354.91 | 12.821
354.96 | 77.919 |  |  | 354.88 | 72.592 |  |  | 354.96 | 56.172 | 354.79 | 58.352 |  |  | 354.7 | 23.873 |  |  | 355.08 | 12.778
355.12 | 77.641 |  |  | 355.04 | 72.296 |  |  | 355.12 | 55.828 | 354.95 | 57.984 |  |  | 354.86 | 23.512 |  |  | 355.26 | 12.746
355.28 | 77.37 |  |  | 355.2 | 71.996 |  |  | 355.29 | 55.491 | 355.11 | 57.62 |  |  | 355.03 | 23.14 |  |  | 355.43 | 12.706
355.44 | 77.077 |  |  | 355.36 | 71.693 |  |  | 355.45 | 55.142 | 355.27 | 57.243 |  |  | 355.2 | 22.769 |  |  | 355.61 | 12.67
355.6 | 76.787 |  |  | 355.52 | 71.382 |  |  | 355.61 | 54.795 | 355.43 | 56.877 |  |  | 355.36 | 22.394 |  |  | 355.78 | 12.634
355.76 | 76.499 |  |  | 355.67 | 71.076 |  |  | 355.77 | 54.452 | 355.59 | 56.51 |  |  | 355.53 | 22.027 |  |  | 355.95 | 12.6
355.91 | 76.209 |  |  | 355.83 | 70.76 |  |  | 355.94 | 54.114 | 355.75 | 56.13 |  |  | 355.7 | 21.66 |  |  | 356.13 | 12.564
356.07 | 75.907 |  |  | 355.99 | 70.458 |  |  | 356.1 | 53.776 | 355.91 | 55.761 |  |  | 355.86 | 21.297 |  |  | 356.3 | 12.526
356.23 | 75.598 |  |  | 356.15 | 70.134 |  |  | 356.26 | 53.437 | 356.07 | 55.383 |  |  | 356.03 | 20.942 |  |  | 356.48 | 12.5
356.39 | 75.304 |  |  | 356.31 | 69.827 |  |  | 356.42 | 53.082 | 356.23 | 55.009 |  |  | 356.2 | 20.576 |  |  | 356.65 | 12.462
356.55 | 74.999 |  |  | 356.46 | 69.498 |  |  | 356.59 | 52.735 | 356.39 | 54.635 |  |  | 356.37 | 20.219 |  |  | 356.83 | 12.425
356.71 | 74.686 |  |  | 356.62 | 69.194 |  |  | 356.75 | 52.387 | 356.55 | 54.25 |  |  | 356.53 | 19.861 |  |  | 357 | 12.393
356.86 | 74.378 |  |  | 356.78 | 68.876 |  |  | 356.91 | 52.034 | 356.71 | 53.873 |  |  | 356.7 | 19.505 |  |  | 357.17 | 12.36
357.02 | 74.072 |  |  | 356.94 | 68.552 |  |  | 357.07 | 51.679 | 356.88 | 53.478 |  |  | 356.87 | 19.145 |  |  | 357.35 | 12.332
357.18 | 73.75 |  |  | 357.09 | 68.212 |  |  | 357.24 | 51.335 | 357.04 | 53.087 |  |  | 357.03 | 18.792 |  |  | 357.52 | 12.303
357.34 | 73.419 |  |  | 357.25 | 67.893 |  |  | 357.4 | 50.988 | 357.2 | 52.706 |  |  | 357.2 | 18.445 |  |  | 357.7 | 12.275
357.5 | 73.112 |  |  | 357.41 | 67.565 |  |  | 357.56 | 50.641 | 357.36 | 52.314 |  |  | 357.37 | 18.098 |  |  | 357.87 | 12.249
357.65 | 72.787 |  |  | 357.57 | 67.24 |  |  | 357.73 | 50.298 | 357.52 | 51.914 |  |  | 357.54 | 17.754 |  |  | 358.05 | 12.212
357.81 | 72.465 |  |  | 357.72 | 66.903 |  |  | 357.89 | 49.944 | 357.68 | 51.513 |  |  | 357.7 | 17.415 |  |  | 358.22 | 12.19
357.97 | 72.134 |  |  | 357.88 | 66.556 |  |  | 358.05 | 49.591 | 357.84 | 51.12 |  |  | 357.87 | 17.071 |  |  | 358.4 | 12.157
358.13 | 71.804 |  |  | 358.04 | 66.218 |  |  | 358.22 | 49.245 | 358 | 50.717 |  |  | 358.04 | 16.735 |  |  | 358.57 | 12.13
358.28 | 71.468 |  |  | 358.2 | 65.901 |  |  | 358.38 | 48.898 | 358.16 | 50.324 |  |  | 358.21 | 16.4 |  |  | 358.74 | 12.109
358.44 | 71.121 |  |  | 358.35 | 65.536 |  |  | 358.54 | 48.544 | 358.32 | 49.921 |  |  | 358.38 | 16.068 |  |  | 358.92 | 12.076
358.6 | 70.788 |  |  | 358.51 | 65.197 |  |  | 358.71 | 48.192 | 358.48 | 49.519 |  |  | 358.54 | 15.736 |  |  | 359.09 | 12.05
358.76 | 70.456 |  |  | 358.67 | 64.85 |  |  | 358.87 | 47.827 | 358.64 | 49.128 |  |  | 358.71 | 15.412 |  |  | 359.27 | 12.026
358.91 | 70.108 |  |  | 358.82 | 64.498 |  |  | 359.03 | 47.473 | 358.8 | 48.709 |  |  | 358.88 | 15.092 |  |  | 359.44 | 11.996
359.07 | 69.753 |  |  | 358.98 | 64.147 |  |  | 359.2 | 47.119 | 358.96 | 48.301 |  |  | 359.05 | 14.772 |  |  | 359.62 | 11.966
359.23 | 69.404 |  |  | 359.14 | 63.789 |  |  | 359.36 | 46.767 | 359.13 | 47.897 |  |  | 359.21 | 14.451 |  |  | 359.79 | 11.947
359.38 | 69.036 |  |  | 359.3 | 63.448 |  |  | 359.52 | 46.407 | 359.29 | 47.485 |  |  | 359.38 | 14.146 |  |  | 359.96 | 11.925
359.54 | 68.693 |  |  | 359.45 | 63.082 |  |  | 359.69 | 46.046 | 359.45 | 47.073 |  |  | 359.55 | 13.835 |  |  | 360.14 | 11.895
359.7 | 68.335 |  |  | 359.61 | 62.731 |  |  | 359.85 | 45.691 | 359.61 | 46.659 |  |  | 359.72 | 13.533 |  |  | 360.31 | 11.878
359.85 | 67.976 |  |  | 359.77 | 62.381 |  |  | 360.01 | 45.335 | 359.77 | 46.256 |  |  | 359.89 | 13.23 |  |  | 360.49 | 11.856
360.01 | 67.605 |  |  | 359.92 | 62.019 |  |  | 360.18 | 44.979 | 359.93 | 45.844 |  |  | 360.06 | 12.935 |  |  | 360.66 | 11.83
360.17 | 67.249 |  |  | 360.08 | 61.655 |  |  | 360.34 | 44.628 | 360.09 | 45.428 |  |  | 360.23 | 12.644 |  |  | 360.83 | 11.809
360.32 | 66.88 |  |  | 360.24 | 61.286 |  |  | 360.51 | 44.276 | 360.25 | 45.012 |  |  | 360.39 | 12.359 |  |  | 361.01 | 11.79
360.48 | 66.513 |  |  | 360.39 | 60.926 |  |  | 360.67 | 43.93 | 360.41 | 44.592 |  |  | 360.56 | 12.069 |  |  | 361.18 | 11.767
360.64 | 66.127 |  |  | 360.55 | 60.556 |  |  | 360.83 | 43.575 | 360.57 | 44.159 |  |  | 360.73 | 11.794 |  |  | 361.36 | 11.743
360.79 | 65.752 |  |  | 360.71 | 60.182 |  |  | 361 | 43.224 | 360.73 | 43.744 |  |  | 360.9 | 11.526 |  |  | 361.53 | 11.721
360.95 | 65.372 |  |  | 360.87 | 59.816 |  |  | 361.16 | 42.869 | 360.89 | 43.31 |  |  | 361.07 | 11.264 |  |  | 361.7 | 11.698
361.11 | 64.994 |  |  | 361.02 | 59.43 |  |  | 361.33 | 42.521 | 361.05 | 42.886 |  |  | 361.24 | 11.01 |  |  | 361.88 | 11.676
361.26 | 64.598 |  |  | 361.18 | 59.069 |  |  | 361.49 | 42.172 | 361.21 | 42.464 |  |  | 361.41 | 10.757 |  |  | 362.05 | 11.65
361.42 | 64.221 |  |  | 361.34 | 58.687 |  |  | 361.65 | 41.821 | 361.37 | 42.037 |  |  | 361.58 | 10.521 |  |  | 362.23 | 11.631
361.57 | 63.842 |  |  | 361.49 | 58.317 |  |  | 361.82 | 41.477 | 361.53 | 41.608 |  |  | 361.75 | 10.279 |  |  | 362.4 | 11.607
361.73 | 63.448 |  |  | 361.65 | 57.923 |  |  | 361.98 | 41.135 | 361.69 | 41.177 |  |  | 361.92 | 10.054 |  |  | 362.57 | 11.589
361.89 | 63.046 |  |  | 361.81 | 57.544 |  |  | 362.15 | 40.795 | 361.86 | 40.745 |  |  | 362.09 | 9.831 |  |  | 362.75 | 11.57
362.04 | 62.659 |  |  | 361.96 | 57.158 |  |  | 362.31 | 40.448 | 362.02 | 40.314 |  |  | 362.26 | 9.624 |  |  | 362.92 | 11.55
362.2 | 62.269 |  |  | 362.12 | 56.784 |  |  | 362.47 | 40.115 | 362.18 | 39.879 |  |  | 362.43 | 9.42 |  |  | 363.09 | 11.525
362.35 | 61.861 |  |  | 362.28 | 56.391 |  |  | 362.64 | 39.777 | 362.34 | 39.447 |  |  | 362.59 | 9.223 |  |  | 363.27 | 11.503
362.51 | 61.467 |  |  | 362.43 | 56.013 |  |  | 362.8 | 39.44 | 362.5 | 39.013 |  |  | 362.76 | 9.031 |  |  | 363.44 | 11.483
362.66 | 61.049 |  |  | 362.59 | 55.619 |  |  | 362.97 | 39.108 | 362.66 | 38.573 |  |  | 362.93 | 8.847 |  |  | 363.61 | 11.459
362.82 | 60.636 |  |  | 362.75 | 55.228 |  |  | 363.13 | 38.77 | 362.82 | 38.141 |  |  | 363.1 | 8.673 |  |  | 363.79 | 11.442
362.97 | 60.244 |  |  | 362.91 | 54.843 |  |  | 363.3 | 38.443 | 362.98 | 37.706 |  |  | 363.27 | 8.507 |  |  | 363.96 | 11.421
363.13 | 59.832 |  |  | 363.06 | 54.449 |  |  | 363.46 | 38.115 | 363.14 | 37.265 |  |  | 363.44 | 8.352 |  |  | 364.13 | 11.401
363.29 | 59.41 |  |  | 363.22 | 54.047 |  |  | 363.63 | 37.787 | 363.3 | 36.83 |  |  | 363.61 | 8.194 |  |  | 364.3 | 11.384
363.44 | 58.988 |  |  | 363.38 | 53.655 |  |  | 363.8 | 37.463 | 363.46 | 36.382 |  |  | 363.78 | 8.052 |  |  | 364.48 | 11.363
363.6 | 58.579 |  |  | 363.53 | 53.252 |  |  | 363.96 | 37.141 | 363.62 | 35.94 |  |  | 363.95 | 7.904 |  |  | 364.65 | 11.35
363.75 | 58.154 |  |  | 363.69 | 52.855 |  |  | 364.13 | 36.817 | 363.79 | 35.506 |  |  | 364.12 | 7.763 |  |  | 364.82 | 11.329
363.91 | 57.725 |  |  | 363.85 | 52.459 |  |  | 364.29 | 36.503 | 363.95 | 35.071 |  |  | 364.29 | 7.636 |  |  | 364.99 | 11.309
364.06 | 57.31 |  |  | 364.01 | 52.065 |  |  | 364.46 | 36.19 | 364.11 | 34.618 |  |  | 364.47 | 7.52 |  |  | 365.17 | 11.292
364.22 | 56.884 |  |  | 364.16 | 51.654 |  |  | 364.62 | 35.875 | 364.27 | 34.185 |  |  | 364.64 | 7.399 |  |  | 365.34 | 11.275
364.37 | 56.456 |  |  | 364.32 | 51.253 |  |  | 364.79 | 35.56 | 364.43 | 33.748 |  |  | 364.81 | 7.284 |  |  | 365.51 | 11.26
364.53 | 56.017 |  |  | 364.48 | 50.851 |  |  | 364.96 | 35.246 | 364.59 | 33.312 |  |  | 364.98 | 7.177 |  |  | 365.68 | 11.238
364.69 | 55.594 |  |  | 364.64 | 50.454 |  |  | 365.12 | 34.94 | 364.75 | 32.868 |  |  | 365.15 | 7.074 |  |  | 365.86 | 11.22
364.84 | 55.162 |  |  | 364.79 | 50.052 |  |  | 365.29 | 34.631 | 364.91 | 32.424 |  |  | 365.32 | 6.973 |  |  | 366.03 | 11.199
365 | 54.724 |  |  | 364.95 | 49.639 |  |  | 365.46 | 34.329 | 365.07 | 31.988 |  |  | 365.49 | 6.883 |  |  | 366.2 | 11.179
365.15 | 54.29 |  |  | 365.11 | 49.228 |  |  | 365.62 | 34.026 | 365.23 | 31.545 |  |  | 365.67 | 6.798 |  |  | 366.37 | 11.16
365.31 | 53.861 |  |  | 365.27 | 48.82 |  |  | 365.79 | 33.728 | 365.39 | 31.099 |  |  | 365.84 | 6.712 |  |  | 366.54 | 11.142
365.46 | 53.411 |  |  | 365.42 | 48.398 |  |  | 365.96 | 33.438 | 365.56 | 30.657 |  |  | 366.01 | 6.643 |  |  | 366.72 | 11.135
365.62 | 52.964 |  |  | 365.58 | 48.003 |  |  | 366.12 | 33.144 | 365.72 | 30.217 |  |  | 366.18 | 6.569 |  |  | 366.89 | 11.109
365.77 | 52.515 |  |  | 365.74 | 47.589 |  |  | 366.29 | 32.853 | 365.88 | 29.781 |  |  | 366.36 | 6.496 |  |  | 367.06 | 11.092
365.93 | 52.07 |  |  | 365.9 | 47.169 |  |  | 366.46 | 32.571 | 366.04 | 29.336 |  |  | 366.53 | 6.437 |  |  | 367.23 | 11.074
366.08 | 51.622 |  |  | 366.06 | 46.752 |  |  | 366.63 | 32.29 | 366.2 | 28.894 |  |  | 366.7 | 6.376 |  |  | 367.4 | 11.054
366.24 | 51.168 |  |  | 366.21 | 46.347 |  |  | 366.79 | 32.007 | 366.36 | 28.454 |  |  | 366.88 | 6.322 |  |  | 367.57 | 11.039
366.39 | 50.717 |  |  | 366.37 | 45.934 |  |  | 366.96 | 31.726 | 366.52 | 28.013 |  |  | 367.05 | 6.268 |  |  | 367.75 | 11.023
366.55 | 50.281 |  |  | 366.53 | 45.516 |  |  | 367.13 | 31.446 | 366.69 | 27.573 |  |  | 367.22 | 6.219 |  |  | 367.92 | 11.012
366.7 | 49.82 |  |  | 366.69 | 45.093 |  |  | 367.3 | 31.174 | 366.85 | 27.126 |  |  | 367.4 | 6.175 |  |  | 368.09 | 10.997
366.86 | 49.357 |  |  | 366.85 | 44.683 |  |  | 367.46 | 30.908 | 367.01 | 26.69 |  |  | 367.57 | 6.129 |  |  | 368.26 | 10.976
367.01 | 48.901 |  |  | 367 | 44.262 |  |  | 367.63 | 30.635 | 367.17 | 26.256 |  |  | 367.74 | 6.091 |  |  | 368.43 | 10.96
367.17 | 48.445 |  |  | 367.16 | 43.849 |  |  | 367.8 | 30.374 | 367.33 | 25.821 |  |  | 367.92 | 6.056 |  |  | 368.6 | 10.939
367.32 | 47.989 |  |  | 367.32 | 43.43 |  |  | 367.97 | 30.109 | 367.49 | 25.377 |  |  | 368.09 | 6.024 |  |  | 368.77 | 10.929
367.48 | 47.517 |  |  | 367.48 | 43.006 |  |  | 368.14 | 29.849 | 367.66 | 24.942 |  |  | 368.27 | 5.993 |  |  | 368.94 | 10.911
367.64 | 47.064 |  |  | 367.64 | 42.587 |  |  | 368.3 | 29.595 | 367.82 | 24.497 |  |  | 368.44 | 5.963 |  |  | 369.11 | 10.89
367.79 | 46.598 |  |  | 367.8 | 42.169 |  |  | 368.47 | 29.343 | 367.98 | 24.068 |  |  | 368.61 | 5.927 |  |  | 369.28 | 10.886
367.95 | 46.13 |  |  | 367.96 | 41.749 |  |  | 368.64 | 29.088 | 368.14 | 23.639 |  |  | 368.79 | 5.904 |  |  | 369.45 | 10.873
368.1 | 45.668 |  |  | 368.11 | 41.321 |  |  | 368.81 | 28.843 | 368.3 | 23.203 |  |  | 368.96 | 5.878 |  |  | 369.63 | 10.857
368.26 | 45.204 |  |  | 368.27 | 40.911 |  |  | 368.98 | 28.602 | 368.47 | 22.772 |  |  | 369.14 | 5.857 |  |  | 369.8 | 10.838
368.41 | 44.726 |  |  | 368.43 | 40.48 |  |  | 369.15 | 28.36 | 368.63 | 22.341 |  |  | 369.31 | 5.837 |  |  | 369.97 | 10.818
368.57 | 44.253 |  |  | 368.59 | 40.071 |  |  | 369.32 | 28.125 | 368.79 | 21.913 |  |  | 369.49 | 5.812 |  |  | 370.14 | 10.805
368.73 | 43.785 |  |  | 368.75 | 39.651 |  |  | 369.49 | 27.894 | 368.95 | 21.485 |  |  | 369.66 | 5.792 |  |  | 370.31 | 10.794
368.88 | 43.315 |  |  | 368.91 | 39.232 |  |  | 369.66 | 27.656 | 369.12 | 21.064 |  |  | 369.84 | 5.769 |  |  | 370.48 | 10.781
369.04 | 42.843 |  |  | 369.07 | 38.804 |  |  | 369.83 | 27.433 | 369.28 | 20.632 |  |  | 370.02 | 5.747 |  |  | 370.65 | 10.765
369.19 | 42.363 |  |  | 369.23 | 38.386 |  |  | 370 | 27.21 | 369.44 | 20.211 |  |  | 370.19 | 5.731 |  |  | 370.82 | 10.755
369.35 | 41.896 |  |  | 369.39 | 37.969 |  |  | 370.17 | 26.986 | 369.61 | 19.795 |  |  | 370.37 | 5.721 |  |  | 370.99 | 10.736
369.51 | 41.418 |  |  | 369.55 | 37.547 |  |  | 370.34 | 26.773 | 369.77 | 19.376 |  |  | 370.54 | 5.7 |  |  | 371.16 | 10.713
369.66 | 40.936 |  |  | 369.71 | 37.126 |  |  | 370.51 | 26.554 | 369.93 | 18.957 |  |  | 370.72 | 5.683 |  |  | 371.33 | 10.703
369.82 | 40.466 |  |  | 369.87 | 36.712 |  |  | 370.68 | 26.339 | 370.1 | 18.544 |  |  | 370.89 | 5.672 |  |  | 371.5 | 10.696
369.97 | 39.986 |  |  | 370.03 | 36.299 |  |  | 370.85 | 26.133 | 370.26 | 18.129 |  |  | 371.07 | 5.652 |  |  | 371.67 | 10.68
370.13 | 39.509 |  |  | 370.19 | 35.877 |  |  | 371.02 | 25.927 | 370.42 | 17.717 |  |  | 371.25 | 5.639 |  |  | 371.84 | 10.665
370.29 | 39.033 |  |  | 370.35 | 35.473 |  |  | 371.19 | 25.727 | 370.59 | 17.306 |  |  | 371.42 | 5.624 |  |  | 372.01 | 10.645
370.44 | 38.56 |  |  | 370.51 | 35.053 |  |  | 371.36 | 25.529 | 370.75 | 16.909 |  |  | 371.6 | 5.614 |  |  | 372.18 | 10.628
370.6 | 38.082 |  |  | 370.67 | 34.65 |  |  | 371.53 | 25.333 | 370.91 | 16.501 |  |  | 371.78 | 5.596 |  |  | 372.35 | 10.609
370.76 | 37.605 |  |  | 370.83 | 34.242 |  |  | 371.7 | 25.141 | 371.08 | 16.103 |  |  | 371.95 | 5.585 |  |  | 372.52 | 10.598
370.91 | 37.121 |  |  | 370.99 | 33.834 |  |  | 371.87 | 24.955 | 371.24 | 15.708 |  |  | 372.13 | 5.573 |  |  | 372.69 | 10.583
371.07 | 36.642 |  |  | 371.15 | 33.423 |  |  | 372.04 | 24.774 | 371.41 | 15.316 |  |  | 372.3 | 5.556 |  |  | 372.86 | 10.575
371.23 | 36.163 |  |  | 371.31 | 33.035 |  |  | 372.21 | 24.592 | 371.57 | 14.923 |  |  | 372.48 | 5.546 |  |  | 373.03 | 10.563
371.39 | 35.68 |  |  | 371.47 | 32.626 |  |  | 372.39 | 24.413 | 371.73 | 14.532 |  |  | 372.66 | 5.527 |  |  | 373.2 | 10.55
371.54 | 35.208 |  |  | 371.63 | 32.234 |  |  | 372.56 | 24.239 | 371.9 | 14.147 |  |  | 372.83 | 5.52 |  |  | 373.37 | 10.531
371.7 | 34.726 |  |  | 371.8 | 31.834 |  |  | 372.73 | 24.068 | 372.06 | 13.767 |  |  | 373.01 | 5.512 |  |  | 373.54 | 10.521
371.86 | 34.25 |  |  | 371.96 | 31.424 |  |  | 372.9 | 23.9 | 372.23 | 13.395 |  |  | 373.18 | 5.503 |  |  | 373.71 | 10.507
372.02 | 33.773 |  |  | 372.12 | 31.038 |  |  | 373.07 | 23.738 | 372.39 | 13.025 |  |  | 373.36 | 5.487 |  |  | 373.88 | 10.492
372.17 | 33.291 |  |  | 372.28 | 30.628 |  |  | 373.25 | 23.577 | 372.56 | 12.654 |  |  | 373.54 | 5.477 |  |  | 374.05 | 10.476
372.33 | 32.815 |  |  | 372.44 | 30.237 |  |  | 373.42 | 23.419 | 372.73 | 12.287 |  |  | 373.71 | 5.468 |  |  | 374.22 | 10.469
372.49 | 32.341 |  |  | 372.61 | 29.853 |  |  | 373.59 | 23.262 | 372.89 | 11.928 |  |  | 373.89 | 5.457 |  |  | 374.39 | 10.454
372.65 | 31.864 |  |  | 372.77 | 29.454 |  |  | 373.76 | 23.113 | 373.06 | 11.573 |  |  | 374.06 | 5.446 |  |  | 374.56 | 10.443
372.81 | 31.387 |  |  | 372.93 | 29.06 |  |  | 373.94 | 22.968 | 373.22 | 11.222 |  |  | 374.24 | 5.441 |  |  | 374.73 | 10.425
372.96 | 30.913 |  |  | 373.1 | 28.663 |  |  | 374.11 | 22.825 | 373.39 | 10.877 |  |  | 374.41 | 5.429 |  |  | 374.9 | 10.409
373.12 | 30.44 |  |  | 373.26 | 28.271 |  |  | 374.28 | 22.682 | 373.56 | 10.532 |  |  | 374.59 | 5.422 |  |  | 375.07 | 10.399
373.28 | 29.968 |  |  | 373.42 | 27.898 |  |  | 374.46 | 22.548 | 373.72 | 10.195 |  |  | 374.77 | 5.411 |  |  | 375.24 | 10.385
373.44 | 29.492 |  |  | 373.59 | 27.51 |  |  | 374.63 | 22.412 | 373.89 | 9.862 |  |  | 374.94 | 5.402 |  |  | 375.4 | 10.372
373.6 | 29.017 |  |  | 373.75 | 27.134 |  |  | 374.8 | 22.278 | 374.06 | 9.534 |  |  | 375.12 | 5.393 |  |  | 375.57 | 10.36
373.76 | 28.549 |  |  | 373.92 | 26.761 |  |  | 374.98 | 22.153 | 374.23 | 9.211 |  |  | 375.29 | 5.385 |  |  | 375.74 | 10.349
373.92 | 28.075 |  |  | 374.08 | 26.379 |  |  | 375.15 | 22.03 | 374.39 | 8.892 |  |  | 375.47 | 5.372 |  |  | 375.91 | 10.339
374.08 | 27.612 |  |  | 374.25 | 26.003 |  |  | 375.32 | 21.902 | 374.56 | 8.585 |  |  | 375.64 | 5.366 |  |  | 376.08 | 10.328
374.24 | 27.143 |  |  | 374.41 | 25.637 |  |  | 375.5 | 21.781 | 374.73 | 8.29 |  |  | 375.82 | 5.358 |  |  | 376.25 | 10.319
374.4 | 26.676 |  |  | 374.58 | 25.266 |  |  | 375.67 | 21.665 | 374.9 | 7.99 |  |  | 375.99 | 5.348 |  |  | 376.42 | 10.299
374.56 | 26.21 |  |  | 374.75 | 24.904 |  |  | 375.85 | 21.555 | 375.07 | 7.703 |  |  | 376.17 | 5.339 |  |  | 376.59 | 10.293
374.72 | 25.746 |  |  | 374.91 | 24.56 |  |  | 376.02 | 21.441 | 375.24 | 7.415 |  |  | 376.34 | 5.336 |  |  | 376.76 | 10.281
374.88 | 25.285 |  |  | 375.08 | 24.214 |  |  | 376.19 | 21.334 | 375.4 | 7.14 |  |  | 376.52 | 5.33 |  |  | 376.93 | 10.261
375.04 | 24.828 |  |  | 375.25 | 23.86 |  |  | 376.37 | 21.228 | 375.57 | 6.874 |  |  | 376.69 | 5.322 |  |  | 377.1 | 10.251
375.2 | 24.367 |  |  | 375.41 | 23.514 |  |  | 376.54 | 21.129 | 375.74 | 6.616 |  |  | 376.87 | 5.313 |  |  | 377.27 | 10.244
375.36 | 23.914 |  |  | 375.58 | 23.166 |  |  | 376.72 | 21.028 | 375.91 | 6.363 |  |  | 377.04 | 5.304 |  |  | 377.44 | 10.231
375.52 | 23.462 |  |  | 375.75 | 22.819 |  |  | 376.89 | 20.935 | 376.08 | 6.124 |  |  | 377.21 | 5.297 |  |  | 377.61 | 10.219
375.68 | 23.006 |  |  | 375.92 | 22.475 |  |  | 377.07 | 20.838 | 376.25 | 5.894 |  |  | 377.39 | 5.292 |  |  | 377.78 | 10.205
375.84 | 22.555 |  |  | 376.09 | 22.131 |  |  | 377.24 | 20.751 | 376.42 | 5.667 |  |  | 377.56 | 5.287 |  |  | 377.95 | 10.192
376.01 | 22.109 |  |  | 376.25 | 21.791 |  |  | 377.42 | 20.662 | 376.59 | 5.456 |  |  | 377.74 | 5.28 |  |  | 378.11 | 10.177
376.17 | 21.665 |  |  | 376.42 | 21.449 |  |  | 377.59 | 20.577 | 376.77 | 5.256 |  |  | 377.91 | 5.276 |  |  | 378.28 | 10.169
376.33 | 21.22 |  |  | 376.59 | 21.111 |  |  | 377.77 | 20.49 | 376.94 | 5.064 |  |  | 378.09 | 5.269 |  |  | 378.45 | 10.161
376.49 | 20.781 |  |  | 376.76 | 20.776 |  |  | 377.94 | 20.409 | 377.11 | 4.881 |  |  | 378.26 | 5.262 |  |  | 378.62 | 10.146
376.66 | 20.345 |  |  | 376.93 | 20.448 |  |  | 378.12 | 20.326 | 377.28 | 4.71 |  |  | 378.43 | 5.252 |  |  | 378.79 | 10.138
376.82 | 19.904 |  |  | 377.1 | 20.122 |  |  | 378.29 | 20.248 | 377.45 | 4.55 |  |  | 378.61 | 5.244 |  |  | 378.96 | 10.127
376.98 | 19.474 |  |  | 377.27 | 19.799 |  |  | 378.47 | 20.174 | 377.63 | 4.394 |  |  | 378.78 | 5.236 |  |  | 379.13 | 10.115
377.14 | 19.046 |  |  | 377.44 | 19.478 |  |  | 378.64 | 20.111 | 377.8 | 4.251 |  |  | 378.96 | 5.232 |  |  | 379.3 | 10.106
377.31 | 18.61 |  |  | 377.61 | 19.159 |  |  | 378.82 | 20.035 | 377.97 | 4.114 |  |  | 379.13 | 5.229 |  |  | 379.47 | 10.095
377.47 | 18.193 |  |  | 377.78 | 18.846 |  |  | 378.99 | 19.964 | 378.14 | 3.981 |  |  | 379.3 | 5.222 |  |  | 379.64 | 10.083
377.64 | 17.774 |  |  | 377.95 | 18.543 |  |  | 379.17 | 19.899 | 378.32 | 3.862 |  |  | 379.48 | 5.218 |  |  | 379.81 | 10.072
377.8 | 17.36 |  |  | 378.12 | 18.239 |  |  | 379.34 | 19.834 | 378.49 | 3.742 |  |  | 379.65 | 5.211 |  |  | 379.98 | 10.062
377.96 | 16.947 |  |  | 378.29 | 17.942 |  |  | 379.52 | 19.777 | 378.67 | 3.629 |  |  | 379.82 | 5.203 |  |  | 380.14 | 10.055
378.13 | 16.54 |  |  | 378.47 | 17.654 |  |  | 379.69 | 19.716 | 378.84 | 3.522 |  |  | 380 | 5.198 |  |  | 380.31 | 10.044
378.29 | 16.138 |  |  | 378.64 | 17.365 |  |  | 379.87 | 19.656 | 379.02 | 3.419 |  |  | 380.17 | 5.193 |  |  | 380.48 | 10.03
378.46 | 15.734 |  |  | 378.81 | 17.08 |  |  | 380.05 | 19.595 | 379.19 | 3.315 |  |  | 380.35 | 5.186 |  |  | 380.65 | 10.02
378.62 | 15.34 |  |  | 378.98 | 16.806 |  |  | 380.22 | 19.542 | 379.37 | 3.224 |  |  | 380.52 | 5.181 |  |  | 380.82 | 10.012
378.79 | 14.946 |  |  | 379.15 | 16.532 |  |  | 380.4 | 19.489 | 379.54 | 3.141 |  |  | 380.69 | 5.173 |  |  | 380.99 | 10.004
378.95 | 14.556 |  |  | 379.33 | 16.264 |  |  | 380.57 | 19.431 | 379.72 | 3.058 |  |  | 380.86 | 5.169 |  |  | 381.16 | 9.986
379.12 | 14.172 |  |  | 379.5 | 16 |  |  | 380.75 | 19.382 | 379.89 | 2.986 |  |  | 381.04 | 5.167 |  |  | 381.33 | 9.973
379.29 | 13.796 |  |  | 379.67 | 15.744 |  |  | 380.92 | 19.331 | 380.07 | 2.912 |  |  | 381.21 | 5.161 |  |  | 381.5 | 9.968
379.45 | 13.422 |  |  | 379.85 | 15.497 |  |  | 381.1 | 19.287 | 380.25 | 2.845 |  |  | 381.38 | 5.155 |  |  | 381.67 | 9.953
379.62 | 13.053 |  |  | 380.02 | 15.252 |  |  | 381.28 | 19.242 | 380.43 | 2.786 |  |  | 381.56 | 5.15 |  |  | 381.84 | 9.942
379.79 | 12.684 |  |  | 380.19 | 15.016 |  |  | 381.45 | 19.198 | 380.6 | 2.734 |  |  | 381.73 | 5.14 |  |  | 382.01 | 9.934
379.96 | 12.324 |  |  | 380.37 | 14.781 |  |  | 381.63 | 19.153 | 380.78 | 2.686 |  |  | 381.9 | 5.136 |  |  | 382.18 | 9.922
380.13 | 11.968 |  |  | 380.54 | 14.555 |  |  | 381.8 | 19.11 | 380.96 | 2.646 |  |  | 382.07 | 5.135 |  |  | 382.35 | 9.915
380.29 | 11.62 |  |  | 380.72 | 14.334 |  |  | 381.98 | 19.068 | 381.14 | 2.61 |  |  | 382.25 | 5.128 |  |  | 382.51 | 9.905
380.46 | 11.273 |  |  | 380.89 | 14.12 |  |  | 382.16 | 19.029 | 381.32 | 2.575 |  |  | 382.42 | 5.122 |  |  | 382.68 | 9.895
380.63 | 10.935 |  |  | 381.07 | 13.915 |  |  | 382.33 | 18.993 | 381.5 | 2.546 |  |  | 382.59 | 5.118 |  |  | 382.85 | 9.885
380.8 | 10.602 |  |  | 381.25 | 13.715 |  |  | 382.51 | 18.956 | 381.68 | 2.518 |  |  | 382.76 | 5.114 |  |  | 383.02 | 9.877
380.97 | 10.27 |  |  | 381.42 | 13.518 |  |  | 382.69 | 18.915 | 381.86 | 2.498 |  |  | 382.94 | 5.109 |  |  | 383.19 | 9.867
381.14 | 9.945 |  |  | 381.6 | 13.332 |  |  | 382.86 | 18.88 | 382.04 | 2.478 |  |  | 383.11 | 5.104 |  |  | 383.36 | 9.858
381.31 | 9.632 |  |  | 381.77 | 13.153 |  |  | 383.04 | 18.85 | 382.22 | 2.46 |  |  | 383.28 | 5.096 |  |  | 383.53 | 9.852
381.48 | 9.322 |  |  | 381.95 | 12.976 |  |  | 383.21 | 18.814 | 382.4 | 2.443 |  |  | 383.45 | 5.09 |  |  | 383.7 | 9.849
381.65 | 9.024 |  |  | 382.13 | 12.809 |  |  | 383.39 | 18.781 | 382.58 | 2.428 |  |  | 383.63 | 5.087 |  |  | 383.87 | 9.841
381.82 | 8.725 |  |  | 382.31 | 12.648 |  |  | 383.57 | 18.749 | 382.76 | 2.417 |  |  | 383.8 | 5.084 |  |  | 384.03 | 9.824
382 | 8.438 |  |  | 382.48 | 12.488 |  |  | 383.74 | 18.718 | 382.94 | 2.406 |  |  | 383.97 | 5.081 |  |  | 384.2 | 9.812
382.17 | 8.154 |  |  | 382.66 | 12.346 |  |  | 383.92 | 18.682 | 383.12 | 2.398 |  |  | 384.14 | 5.076 |  |  | 384.37 | 9.804
382.34 | 7.886 |  |  | 382.84 | 12.196 |  |  | 384.09 | 18.654 | 383.31 | 2.391 |  |  | 384.31 | 5.072 |  |  | 384.54 | 9.793
382.51 | 7.619 |  |  | 383.02 | 12.063 |  |  | 384.27 | 18.623 | 383.49 | 2.385 |  |  | 384.49 | 5.069 |  |  | 384.71 | 9.786
382.69 | 7.362 |  |  | 383.2 | 11.93 |  |  | 384.45 | 18.591 | 383.67 | 2.376 |  |  | 384.66 | 5.065 |  |  | 384.88 | 9.78
382.86 | 7.116 |  |  | 383.38 | 11.803 |  |  | 384.62 | 18.57 | 383.85 | 2.37 |  |  | 384.83 | 5.056 |  |  | 385.05 | 9.771
383.03 | 6.872 |  |  | 383.56 | 11.685 |  |  | 384.8 | 18.539 | 384.03 | 2.365 |  |  | 385 | 5.049 |  |  | 385.22 | 9.757
383.21 | 6.643 |  |  | 383.74 | 11.572 |  |  | 384.97 | 18.516 | 384.22 | 2.355 |  |  | 385.18 | 5.046 |  |  | 385.39 | 9.75
383.38 | 6.416 |  |  | 383.92 | 11.46 |  |  | 385.15 | 18.486 | 384.4 | 2.348 |  |  | 385.35 | 5.043 |  |  | 385.55 | 9.741
383.56 | 6.207 |  |  | 384.1 | 11.357 |  |  | 385.33 | 18.462 | 384.58 | 2.341 |  |  | 385.52 | 5.036 |  |  | 385.72 | 9.73
383.73 | 5.998 |  |  | 384.28 | 11.257 |  |  | 385.5 | 18.438 | 384.77 | 2.336 |  |  | 385.69 | 5.032 |  |  | 385.89 | 9.724
383.91 | 5.793 |  |  | 384.46 | 11.161 |  |  | 385.68 | 18.409 | 384.95 | 2.33 |  |  | 385.86 | 5.025 |  |  | 386.06 | 9.718
384.09 | 5.598 |  |  | 384.64 | 11.075 |  |  | 385.85 | 18.386 | 385.13 | 2.328 |  |  | 386.03 | 5.018 |  |  | 386.23 | 9.708
384.26 | 5.417 |  |  | 384.82 | 10.991 |  |  | 386.03 | 18.363 | 385.31 | 2.323 |  |  | 386.2 | 5.014 |  |  | 386.4 | 9.697
384.44 | 5.238 |  |  | 385.01 | 10.907 |  |  | 386.21 | 18.339 | 385.5 | 2.318 |  |  | 386.38 | 5.011 |  |  | 386.57 | 9.689
384.62 | 5.072 |  |  | 385.19 | 10.833 |  |  | 386.38 | 18.313 | 385.68 | 2.311 |  |  | 386.55 | 5.008 |  |  | 386.74 | 9.675
384.8 | 4.918 |  |  | 385.37 | 10.763 |  |  | 386.56 | 18.289 | 385.86 | 2.305 |  |  | 386.72 | 5.003 |  |  | 386.91 | 9.666
384.97 | 4.772 |  |  | 385.56 | 10.695 |  |  | 386.73 | 18.273 | 386.05 | 2.3 |  |  | 386.89 | 4.998 |  |  | 387.08 | 9.663
385.15 | 4.628 |  |  | 385.74 | 10.629 |  |  | 386.91 | 18.25 | 386.23 | 2.298 |  |  | 387.06 | 4.991 |  |  | 387.25 | 9.659
385.33 | 4.495 |  |  | 385.92 | 10.569 |  |  | 387.09 | 18.228 | 386.41 | 2.294 |  |  | 387.23 | 4.988 |  |  | 387.41 | 9.649
385.51 | 4.369 |  |  | 386.11 | 10.51 |  |  | 387.26 | 18.205 | 386.6 | 2.289 |  |  | 387.4 | 4.983 |  |  | 387.58 | 9.633
385.69 | 4.253 |  |  | 386.29 | 10.456 |  |  | 387.44 | 18.183 | 386.78 | 2.286 |  |  | 387.57 | 4.978 |  |  | 387.75 | 9.629
385.87 | 4.139 |  |  | 386.47 | 10.403 |  |  | 387.61 | 18.164 | 386.96 | 2.281 |  |  | 387.74 | 4.973 |  |  | 387.92 | 9.62
386.05 | 4.038 |  |  | 386.66 | 10.357 |  |  | 387.79 | 18.141 | 387.14 | 2.277 |  |  | 387.92 | 4.97 |  |  | 388.09 | 9.609
386.24 | 3.941 |  |  | 386.84 | 10.311 |  |  | 387.96 | 18.119 | 387.33 | 2.271 |  |  | 388.09 | 4.967 |  |  | 388.26 | 9.598
386.42 | 3.852 |  |  | 387.03 | 10.267 |  |  | 388.14 | 18.107 | 387.51 | 2.268 |  |  | 388.26 | 4.965 |  |  | 388.43 | 9.591
386.6 | 3.766 |  |  | 387.21 | 10.225 |  |  | 388.31 | 18.083 | 387.69 | 2.265 |  |  | 388.43 | 4.962 |  |  | 388.6 | 9.582
386.78 | 3.689 |  |  | 387.4 | 10.187 |  |  | 388.49 | 18.069 | 387.87 | 2.262 |  |  | 388.6 | 4.955 |  |  | 388.76 | 9.574
386.96 | 3.617 |  |  | 387.58 | 10.152 |  |  | 388.66 | 18.045 | 388.06 | 2.258 |  |  | 388.77 | 4.95 |  |  | 388.93 | 9.567
387.15 | 3.552 |  |  | 387.77 | 10.119 |  |  | 388.84 | 18.026 | 388.24 | 2.254 |  |  | 388.94 | 4.946 |  |  | 389.1 | 9.56
387.33 | 3.495 |  |  | 387.95 | 10.082 |  |  | 389.02 | 18.01 | 388.42 | 2.252 |  |  | 389.11 | 4.944 |  |  | 389.27 | 9.551
387.51 | 3.44 |  |  | 388.14 | 10.052 |  |  | 389.19 | 17.989 | 388.6 | 2.25 |  |  | 389.28 | 4.94 |  |  | 389.44 | 9.544
387.7 | 3.389 |  |  | 388.32 | 10.023 |  |  | 389.37 | 17.971 | 388.79 | 2.247 |  |  | 389.45 | 4.934 |  |  | 389.61 | 9.536
387.88 | 3.348 |  |  | 388.51 | 9.994 |  |  | 389.54 | 17.951 | 388.97 | 2.243 |  |  | 389.62 | 4.928 |  |  | 389.77 | 9.528
388.07 | 3.309 |  |  | 388.69 | 9.971 |  |  | 389.72 | 17.936 | 389.15 | 2.24 |  |  | 389.79 | 4.924 |  |  | 389.94 | 9.52
388.25 | 3.276 |  |  | 388.88 | 9.946 |  |  | 389.89 | 17.919 | 389.33 | 2.237 |  |  | 389.96 | 4.921 |  |  | 390.11 | 9.513
388.44 | 3.247 |  |  | 389.06 | 9.923 |  |  | 390.06 | 17.899 | 389.51 | 2.234 |  |  | 390.13 | 4.917 |  |  | 390.28 | 9.509
388.62 | 3.22 |  |  | 389.25 | 9.894 |  |  | 390.24 | 17.881 | 389.69 | 2.232 |  |  | 390.3 | 4.914 |  |  | 390.45 | 9.496
388.81 | 3.196 |  |  | 389.44 | 9.871 |  |  | 390.41 | 17.863 | 389.88 | 2.23 |  |  | 390.47 | 4.911 |  |  | 390.62 | 9.484
389 | 3.179 |  |  | 389.62 | 9.848 |  |  | 390.59 | 17.85 | 390.06 | 2.227 |  |  | 390.65 | 4.908 |  |  | 390.79 | 9.475
389.18 | 3.159 |  |  | 389.81 | 9.831 |  |  | 390.76 | 17.829 | 390.24 | 2.224 |  |  | 390.82 | 4.905 |  |  | 390.95 | 9.468
389.37 | 3.144 |  |  | 389.99 | 9.812 |  |  | 390.94 | 17.811 | 390.42 | 2.222 |  |  | 390.99 | 4.902 |  |  | 391.12 | 9.458
389.56 | 3.134 |  |  | 390.18 | 9.793 |  |  | 391.11 | 17.796 | 390.6 | 2.219 |  |  | 391.16 | 4.899 |  |  | 391.29 | 9.453
389.75 | 3.117 |  |  | 390.37 | 9.776 |  |  | 391.28 | 17.783 | 390.78 | 2.215 |  |  | 391.33 | 4.896 |  |  | 391.46 | 9.444
389.93 | 3.107 |  |  | 390.55 | 9.761 |  |  | 391.46 | 17.763 | 390.96 | 2.213 |  |  | 391.5 | 4.892 |  |  | 391.63 | 9.436
390.12 | 3.094 |  |  | 390.74 | 9.747 |  |  | 391.63 | 17.743 | 391.14 | 2.21 |  |  | 391.67 | 4.888 |  |  | 391.8 | 9.428
390.31 | 3.083 |  |  | 390.92 | 9.728 |  |  | 391.8 | 17.728 | 391.32 | 2.208 |  |  | 391.84 | 4.883 |  |  | 391.97 | 9.419
390.5 | 3.071 |  |  | 391.11 | 9.712 |  |  | 391.98 | 17.713 | 391.5 | 2.206 |  |  | 392.01 | 4.878 |  |  | 392.13 | 9.412
390.69 | 3.064 |  |  | 391.29 | 9.694 |  |  | 392.15 | 17.701 | 391.68 | 2.204 |  |  | 392.18 | 4.871 |  |  | 392.3 | 9.405
390.87 | 3.054 |  |  | 391.48 | 9.682 |  |  | 392.32 | 17.682 | 391.86 | 2.2 |  |  | 392.35 | 4.866 |  |  | 392.47 | 9.397
391.06 | 3.048 |  |  | 391.66 | 9.666 |  |  | 392.5 | 17.665 | 392.04 | 2.198 |  |  | 392.52 | 4.861 |  |  | 392.64 | 9.388
391.25 | 3.045 |  |  | 391.85 | 9.652 |  |  | 392.67 | 17.653 | 392.22 | 2.196 |  |  | 392.68 | 4.859 |  |  | 392.81 | 9.381
391.44 | 3.039 |  |  | 392.03 | 9.639 |  |  | 392.84 | 17.634 | 392.4 | 2.195 |  |  | 392.85 | 4.854 |  |  | 392.98 | 9.375
391.63 | 3.031 |  |  | 392.22 | 9.625 |  |  | 393.02 | 17.621 | 392.58 | 2.193 |  |  | 393.02 | 4.851 |  |  | 393.14 | 9.365
391.82 | 3.024 |  |  | 392.4 | 9.613 |  |  | 393.19 | 17.607 | 392.75 | 2.19 |  |  | 393.19 | 4.847 |  |  | 393.31 | 9.359
392.01 | 3.018 |  |  | 392.59 | 9.596 |  |  | 393.36 | 17.592 | 392.93 | 2.186 |  |  | 393.36 | 4.844 |  |  | 393.48 | 9.349
392.2 | 3.012 |  |  | 392.77 | 9.582 |  |  | 393.53 | 17.573 | 393.11 | 2.184 |  |  | 393.53 | 4.839 |  |  | 393.65 | 9.341
392.39 | 3.007 |  |  | 392.96 | 9.571 |  |  | 393.71 | 17.561 | 393.29 | 2.182 |  |  | 393.7 | 4.833 |  |  | 393.82 | 9.334
392.57 | 3.003 |  |  | 393.14 | 9.561 |  |  | 393.88 | 17.542 | 393.47 | 2.178 |  |  | 393.87 | 4.829 |  |  | 393.99 | 9.325
392.76 | 2.998 |  |  | 393.33 | 9.55 |  |  | 394.05 | 17.527 | 393.65 | 2.176 |  |  | 394.04 | 4.825 |  |  | 394.15 | 9.317
392.95 | 2.992 |  |  | 393.51 | 9.537 |  |  | 394.22 | 17.512 | 393.82 | 2.173 |  |  | 394.21 | 4.822 |  |  | 394.32 | 9.31
393.14 | 2.987 |  |  | 393.69 | 9.526 |  |  | 394.4 | 17.495 | 394 | 2.169 |  |  | 394.38 | 4.819 |  |  | 394.49 | 9.301
393.33 | 2.984 |  |  | 393.88 | 9.517 |  |  | 394.57 | 17.478 | 394.18 | 2.166 |  |  | 394.55 | 4.816 |  |  | 394.66 | 9.291
393.52 | 2.98 |  |  | 394.06 | 9.504 |  |  | 394.74 | 17.469 | 394.36 | 2.164 |  |  | 394.72 | 4.811 |  |  | 394.83 | 9.285
393.71 | 2.974 |  |  | 394.25 | 9.495 |  |  | 394.91 | 17.453 | 394.53 | 2.162 |  |  | 394.89 | 4.806 |  |  | 394.99 | 9.278
393.9 | 2.968 |  |  | 394.43 | 9.483 |  |  | 395.08 | 17.438 | 394.71 | 2.158 |  |  | 395.06 | 4.8 |  |  | 395.16 | 9.269
394.09 | 2.964 |  |  | 394.61 | 9.47 |  |  | 395.26 | 17.423 | 394.89 | 2.156 |  |  | 395.23 | 4.797 |  |  | 395.33 | 9.263
394.27 | 2.96 |  |  | 394.79 | 9.462 |  |  | 395.43 | 17.412 | 395.06 | 2.151 |  |  | 395.39 | 4.793 |  |  | 395.5 | 9.254
394.46 | 2.953 |  |  | 394.98 | 9.45 |  |  | 395.6 | 17.396 | 395.24 | 2.148 |  |  | 395.56 | 4.791 |  |  | 395.67 | 9.248
394.65 | 2.949 |  |  | 395.16 | 9.441 |  |  | 395.77 | 17.386 | 395.42 | 2.147 |  |  | 395.73 | 4.789 |  |  | 395.83 | 9.241
394.84 | 2.944 |  |  | 395.34 | 9.43 |  |  | 395.94 | 17.368 | 395.59 | 2.146 |  |  | 395.9 | 4.787 |  |  | 396 | 9.231
395.03 | 2.942 |  |  | 395.52 | 9.424 |  |  | 396.11 | 17.354 | 395.77 | 2.144 |  |  | 396.07 | 4.784 |  |  | 396.17 | 9.227
395.21 | 2.94 |  |  | 395.71 | 9.413 |  |  | 396.28 | 17.34 | 395.94 | 2.141 |  |  | 396.24 | 4.78 |  |  | 396.34 | 9.227
395.4 | 2.939 |  |  | 395.89 | 9.401 |  |  | 396.46 | 17.323 | 396.12 | 2.138 |  |  | 396.41 | 4.773 |  |  | 396.51 | 9.217
395.59 | 2.937 |  |  | 396.07 | 9.395 |  |  | 396.63 | 17.307 | 396.29 | 2.135 |  |  | 396.57 | 4.767 |  |  | 396.67 | 9.205
395.78 | 2.934 |  |  | 396.25 | 9.384 |  |  | 396.8 | 17.298 | 396.47 | 2.132 |  |  | 396.74 | 4.762 |  |  | 396.84 | 9.201
395.96 | 2.931 |  |  | 396.43 | 9.373 |  |  | 396.97 | 17.283 | 396.64 | 2.13 |  |  | 396.91 | 4.76 |  |  | 397.01 | 9.193
396.15 | 2.928 |  |  | 396.61 | 9.367 |  |  | 397.14 | 17.272 | 396.82 | 2.129 |  |  | 397.08 | 4.757 |  |  | 397.18 | 9.184
396.34 | 2.924 |  |  | 396.79 | 9.355 |  |  | 397.31 | 17.257 | 396.99 | 2.128 |  |  | 397.25 | 4.755 |  |  | 397.35 | 9.174
396.52 | 2.92 |  |  | 396.97 | 9.346 |  |  | 397.48 | 17.242 | 397.17 | 2.127 |  |  | 397.42 | 4.752 |  |  | 397.52 | 9.165
396.71 | 2.917 |  |  | 397.16 | 9.338 |  |  | 397.65 | 17.226 | 397.34 | 2.125 |  |  | 397.59 | 4.749 |  |  | 397.68 | 9.161
396.9 | 2.913 |  |  | 397.34 | 9.327 |  |  | 397.82 | 17.215 | 397.52 | 2.123 |  |  | 397.75 | 4.746 |  |  | 397.85 | 9.154
397.08 | 2.911 |  |  | 397.52 | 9.317 |  |  | 397.99 | 17.204 | 397.69 | 2.12 |  |  | 397.92 | 4.743 |  |  | 398.02 | 9.14
397.27 | 2.907 |  |  | 397.7 | 9.31 |  |  | 398.16 | 17.184 | 397.86 | 2.118 |  |  | 398.09 | 4.74 |  |  | 398.19 | 9.133
397.45 | 2.904 |  |  | 397.88 | 9.3 |  |  | 398.34 | 17.173 | 398.04 | 2.116 |  |  | 398.26 | 4.738 |  |  | 398.36 | 9.129
397.64 | 2.902 |  |  | 398.06 | 9.292 |  |  | 398.51 | 17.157 | 398.21 | 2.115 |  |  | 398.43 | 4.735 |  |  | 398.52 | 9.121
397.82 | 2.898 |  |  | 398.24 | 9.289 |  |  | 398.68 | 17.145 | 398.39 | 2.113 |  |  | 398.59 | 4.732 |  |  | 398.69 | 9.117
398.01 | 2.894 |  |  | 398.42 | 9.278 |  |  | 398.85 | 17.13 | 398.56 | 2.112 |  |  | 398.76 | 4.728 |  |  | 398.86 | 9.107
398.19 | 2.89 |  |  | 398.6 | 9.269 |  |  | 399.02 | 17.116 | 398.73 | 2.111 |  |  | 398.93 | 4.726 |  |  | 399.03 | 9.099
398.38 | 2.885 |  |  | 398.77 | 9.259 |  |  | 399.19 | 17.103 | 398.91 | 2.11 |  |  | 399.1 | 4.723 |  |  | 399.2 | 9.095
398.56 | 2.881 |  |  | 398.95 | 9.251 |  |  | 399.36 | 17.089 | 399.08 | 2.109 |  |  | 399.27 | 4.721 |  |  | 399.36 | 9.092
398.75 | 2.878 |  |  | 399.13 | 9.245 |  |  | 399.53 | 17.074 | 399.25 | 2.109 |  |  | 399.44 | 4.719 |  |  | 399.53 | 9.081
398.93 | 2.877 |  |  | 399.31 | 9.238 |  |  | 399.7 | 17.06 | 399.43 | 2.107 |  |  | 399.6 | 4.715 |  |  | 399.7 | 9.074
399.11 | 2.875 |  |  | 399.49 | 9.229 |  |  | 399.87 | 17.051 | 399.6 | 2.105 |  |  | 399.77 | 4.711 |  |  | 399.87 | 9.067
399.3 | 2.874 |  |  | 399.67 | 9.218 |  |  | 400.04 | 17.038 | 399.77 | 2.102 |  |  | 399.94 | 4.704 |  |  | 400.04 | 9.06
399.48 | 2.869 |  |  | 399.84 | 9.21 |  |  | 400.21 | 17.022 | 399.95 | 2.101 |  |  | 400.11 | 4.7 |  |  | 400.2 | 9.052
399.66 | 2.865 |  |  | 400.02 | 9.201 |  |  | 400.38 | 17.007 | 400.12 | 2.099 |  |  | 400.28 | 4.698 |  |  | 400.37 | 9.049
399.84 | 2.86 |  |  | 400.2 | 9.196 |  |  | 400.55 | 16.998 | 400.29 | 2.098 |  |  | 400.45 | 4.696 |  |  | 400.54 | 9.042
400.03 | 2.857 |  |  | 400.38 | 9.187 |  |  | 400.72 | 16.98 | 400.46 | 2.097 |  |  | 400.61 | 4.694 |  |  | 400.71 | 9.029
400.21 | 2.854 |  |  | 400.56 | 9.178 |  |  | 400.89 | 16.97 | 400.64 | 2.096 |  |  | 400.78 | 4.691 |  |  | 400.88 | 9.023
400.39 | 2.853 |  |  | 400.73 | 9.172 |  |  | 401.06 | 16.955 | 400.81 | 2.094 |  |  | 400.95 | 4.688 |  |  | 401.04 | 9.017
400.57 | 2.851 |  |  | 400.91 | 9.164 |  |  | 401.23 | 16.939 | 400.98 | 2.092 |  |  | 401.12 | 4.683 |  |  | 401.21 | 9.011
400.75 | 2.85 |  |  | 401.09 | 9.155 |  |  | 401.4 | 16.927 | 401.15 | 2.09 |  |  | 401.29 | 4.679 |  |  | 401.38 | 9.004
400.93 | 2.848 |  |  | 401.26 | 9.146 |  |  | 401.57 | 16.913 | 401.32 | 2.09 |  |  | 401.46 | 4.674 |  |  | 401.55 | 8.996
401.11 | 2.844 |  |  | 401.44 | 9.139 |  |  | 401.74 | 16.898 | 401.5 | 2.089 |  |  | 401.62 | 4.67 |  |  | 401.71 | 8.989
401.29 | 2.84 |  |  | 401.62 | 9.129 |  |  | 401.91 | 16.885 | 401.67 | 2.086 |  |  | 401.79 | 4.665 |  |  | 401.88 | 8.982
401.47 | 2.837 |  |  | 401.79 | 9.123 |  |  | 402.08 | 16.869 | 401.84 | 2.085 |  |  | 401.96 | 4.661 |  |  | 402.05 | 8.973
401.65 | 2.833 |  |  | 401.97 | 9.115 |  |  | 402.25 | 16.856 | 402.01 | 2.084 |  |  | 402.13 | 4.659 |  |  | 402.22 | 8.965
401.83 | 2.832 |  |  | 402.14 | 9.109 |  |  | 402.42 | 16.844 | 402.18 | 2.083 |  |  | 402.3 | 4.656 |  |  | 402.39 | 8.957
402.01 | 2.829 |  |  | 402.32 | 9.102 |  |  | 402.59 | 16.831 | 402.35 | 2.081 |  |  | 402.46 | 4.654 |  |  | 402.55 | 8.95
402.19 | 2.827 |  |  | 402.5 | 9.095 |  |  | 402.76 | 16.819 | 402.53 | 2.08 |  |  | 402.63 | 4.652 |  |  | 402.72 | 8.944
402.37 | 2.824 |  |  | 402.67 | 9.088 |  |  | 402.93 | 16.805 | 402.7 | 2.078 |  |  | 402.8 | 4.65 |  |  | 402.89 | 8.937
402.55 | 2.821 |  |  | 402.85 | 9.079 |  |  | 403.1 | 16.791 | 402.87 | 2.075 |  |  | 402.97 | 4.647 |  |  | 403.06 | 8.931
402.73 | 2.817 |  |  | 403.02 | 9.07 |  |  | 403.27 | 16.776 | 403.04 | 2.071 |  |  | 403.14 | 4.646 |  |  | 403.23 | 8.926
402.91 | 2.816 |  |  | 403.2 | 9.062 |  |  | 403.44 | 16.766 | 403.21 | 2.069 |  |  | 403.3 | 4.643 |  |  | 403.39 | 8.916
403.09 | 2.813 |  |  | 403.37 | 9.057 |  |  | 403.61 | 16.753 | 403.38 | 2.066 |  |  | 403.47 | 4.64 |  |  | 403.56 | 8.907
403.27 | 2.811 |  |  | 403.55 | 9.046 |  |  | 403.78 | 16.742 | 403.55 | 2.063 |  |  | 403.64 | 4.638 |  |  | 403.73 | 8.899
403.44 | 2.809 |  |  | 403.72 | 9.04 |  |  | 403.95 | 16.73 | 403.73 | 2.061 |  |  | 403.81 | 4.634 |  |  | 403.9 | 8.893
403.62 | 2.806 |  |  | 403.9 | 9.034 |  |  | 404.11 | 16.716 | 403.9 | 2.059 |  |  | 403.98 | 4.632 |  |  | 404.07 | 8.886
403.8 | 2.805 |  |  | 404.07 | 9.024 |  |  | 404.28 | 16.7 | 404.07 | 2.056 |  |  | 404.15 | 4.628 |  |  | 404.23 | 8.88
403.98 | 2.801 |  |  | 404.25 | 9.016 |  |  | 404.45 | 16.69 | 404.24 | 2.055 |  |  | 404.31 | 4.625 |  |  | 404.4 | 8.875
404.15 | 2.799 |  |  | 404.42 | 9.01 |  |  | 404.62 | 16.674 | 404.41 | 2.054 |  |  | 404.48 | 4.621 |  |  | 404.57 | 8.869
404.33 | 2.796 |  |  | 404.59 | 9.002 |  |  | 404.79 | 16.658 | 404.58 | 2.052 |  |  | 404.65 | 4.618 |  |  | 404.74 | 8.862
404.51 | 2.795 |  |  | 404.77 | 8.994 |  |  | 404.96 | 16.648 | 404.75 | 2.051 |  |  | 404.82 | 4.616 |  |  | 404.9 | 8.853
404.68 | 2.794 |  |  | 404.94 | 8.988 |  |  | 405.13 | 16.635 | 404.92 | 2.051 |  |  | 404.99 | 4.613 |  |  | 405.07 | 8.848
404.86 | 2.792 |  |  | 405.11 | 8.983 |  |  | 405.3 | 16.622 | 405.09 | 2.05 |  |  | 405.15 | 4.61 |  |  | 405.24 | 8.845
405.04 | 2.792 |  |  | 405.29 | 8.977 |  |  | 405.47 | 16.612 | 405.26 | 2.049 |  |  | 405.32 | 4.607 |  |  | 405.41 | 8.839
405.21 | 2.789 |  |  | 405.46 | 8.97 |  |  | 405.64 | 16.594 | 405.43 | 2.048 |  |  | 405.49 | 4.603 |  |  | 405.58 | 8.833
405.39 | 2.784 |  |  | 405.63 | 8.964 |  |  | 405.81 | 16.584 | 405.6 | 2.046 |  |  | 405.66 | 4.6 |  |  | 405.74 | 8.828
405.57 | 2.781 |  |  | 405.81 | 8.954 |  |  | 405.98 | 16.571 | 405.77 | 2.045 |  |  | 405.83 | 4.595 |  |  | 405.91 | 8.821
405.74 | 2.777 |  |  | 405.98 | 8.946 |  |  | 406.14 | 16.557 | 405.95 | 2.044 |  |  | 405.99 | 4.591 |  |  | 406.08 | 8.815
405.92 | 2.774 |  |  | 406.15 | 8.939 |  |  | 406.31 | 16.543 | 406.12 | 2.042 |  |  | 406.16 | 4.589 |  |  | 406.25 | 8.809
406.09 | 2.772 |  |  | 406.32 | 8.931 |  |  | 406.48 | 16.532 | 406.29 | 2.041 |  |  | 406.33 | 4.587 |  |  | 406.42 | 8.802
406.27 | 2.769 |  |  | 406.5 | 8.92 |  |  | 406.65 | 16.516 | 406.46 | 2.039 |  |  | 406.5 | 4.586 |  |  | 406.59 | 8.798
406.45 | 2.766 |  |  | 406.67 | 8.914 |  |  | 406.82 | 16.502 | 406.63 | 2.038 |  |  | 406.67 | 4.583 |  |  | 406.75 | 8.788
406.62 | 2.763 |  |  | 406.84 | 8.906 |  |  | 406.99 | 16.493 | 406.8 | 2.036 |  |  | 406.83 | 4.58 |  |  | 406.92 | 8.778
406.8 | 2.762 |  |  | 407.01 | 8.901 |  |  | 407.16 | 16.477 | 406.97 | 2.034 |  |  | 407 | 4.577 |  |  | 407.09 | 8.777
406.97 | 2.759 |  |  | 407.19 | 8.893 |  |  | 407.33 | 16.468 | 407.14 | 2.032 |  |  | 407.17 | 4.574 |  |  | 407.26 | 8.772
407.15 | 2.757 |  |  | 407.36 | 8.888 |  |  | 407.5 | 16.453 | 407.31 | 2.031 |  |  | 407.34 | 4.571 |  |  | 407.43 | 8.761
407.32 | 2.756 |  |  | 407.53 | 8.881 |  |  | 407.67 | 16.44 | 407.48 | 2.03 |  |  | 407.51 | 4.569 |  |  | 407.59 | 8.75
407.49 | 2.755 |  |  | 407.7 | 8.875 |  |  | 407.83 | 16.427 | 407.65 | 2.028 |  |  | 407.68 | 4.566 |  |  | 407.76 | 8.744
407.67 | 2.753 |  |  | 407.87 | 8.867 |  |  | 408 | 16.41 | 407.82 | 2.026 |  |  | 407.84 | 4.563 |  |  | 407.93 | 8.744
407.84 | 2.752 |  |  | 408.05 | 8.86 |  |  | 408.17 | 16.398 | 407.99 | 2.024 |  |  | 408.01 | 4.56 |  |  | 408.1 | 8.737
408.02 | 2.75 |  |  | 408.22 | 8.852 |  |  | 408.34 | 16.386 | 408.16 | 2.023 |  |  | 408.18 | 4.556 |  |  | 408.27 | 8.728
408.19 | 2.748 |  |  | 408.39 | 8.845 |  |  | 408.51 | 16.373 | 408.33 | 2.022 |  |  | 408.35 | 4.553 |  |  | 408.43 | 8.726
408.36 | 2.746 |  |  | 408.56 | 8.835 |  |  | 408.68 | 16.362 | 408.49 | 2.019 |  |  | 408.52 | 4.55 |  |  | 408.6 | 8.72
408.54 | 2.745 |  |  | 408.73 | 8.828 |  |  | 408.85 | 16.349 | 408.66 | 2.017 |  |  | 408.68 | 4.547 |  |  | 408.77 | 8.716
408.71 | 2.742 |  |  | 408.9 | 8.824 |  |  | 409.01 | 16.336 | 408.83 | 2.015 |  |  | 408.85 | 4.544 |  |  | 408.94 | 8.708
408.88 | 2.741 |  |  | 409.08 | 8.816 |  |  | 409.18 | 16.321 | 409 | 2.013 |  |  | 409.02 | 4.541 |  |  | 409.1 | 8.698
409.06 | 2.74 |  |  | 409.25 | 8.809 |  |  | 409.35 | 16.31 | 409.17 | 2.013 |  |  | 409.19 | 4.539 |  |  | 409.27 | 8.692
409.23 | 2.737 |  |  | 409.42 | 8.801 |  |  | 409.52 | 16.295 | 409.34 | 2.012 |  |  | 409.36 | 4.537 |  |  | 409.44 | 8.689
409.4 | 2.735 |  |  | 409.59 | 8.792 |  |  | 409.69 | 16.282 | 409.51 | 2.011 |  |  | 409.52 | 4.534 |  |  | 409.61 | 8.68
409.58 | 2.732 |  |  | 409.76 | 8.786 |  |  | 409.86 | 16.271 | 409.68 | 2.009 |  |  | 409.69 | 4.533 |  |  | 409.78 | 8.673
409.75 | 2.73 |  |  | 409.93 | 8.778 |  |  | 410.03 | 16.256 | 409.85 | 2.009 |  |  | 409.86 | 4.532 |  |  | 409.94 | 8.664
409.92 | 2.726 |  |  | 410.1 | 8.773 |  |  | 410.19 | 16.243 | 410.02 | 2.007 |  |  | 410.03 | 4.529 |  |  | 410.11 | 8.661
410.09 | 2.724 |  |  | 410.27 | 8.767 |  |  | 410.36 | 16.229 | 410.19 | 2.005 |  |  | 410.19 | 4.527 |  |  | 410.28 | 8.651
410.27 | 2.722 |  |  | 410.45 | 8.758 |  |  | 410.53 | 16.218 | 410.35 | 2.003 |  |  | 410.36 | 4.524 |  |  | 410.45 | 8.645
410.44 | 2.72 |  |  | 410.62 | 8.752 |  |  | 410.7 | 16.207 | 410.52 | 2.001 |  |  | 410.53 | 4.52 |  |  | 410.61 | 8.644
410.61 | 2.719 |  |  | 410.79 | 8.746 |  |  | 410.87 | 16.194 | 410.69 | 2 |  |  | 410.7 | 4.516 |  |  | 410.78 | 8.64
410.78 | 2.716 |  |  | 410.96 | 8.737 |  |  | 411.04 | 16.18 | 410.86 | 1.997 |  |  | 410.86 | 4.512 |  |  | 410.95 | 8.635
410.96 | 2.714 |  |  | 411.13 | 8.731 |  |  | 411.2 | 16.169 | 411.03 | 1.995 |  |  | 411.03 | 4.51 |  |  | 411.12 | 8.63
411.13 | 2.71 |  |  | 411.3 | 8.725 |  |  | 411.37 | 16.158 | 411.2 | 1.994 |  |  | 411.2 | 4.508 |  |  | 411.29 | 8.623
411.3 | 2.708 |  |  | 411.47 | 8.719 |  |  | 411.54 | 16.146 | 411.37 | 1.993 |  |  | 411.37 | 4.506 |  |  | 411.45 | 8.614
411.47 | 2.706 |  |  | 411.64 | 8.712 |  |  | 411.71 | 16.133 | 411.54 | 1.99 |  |  | 411.54 | 4.504 |  |  | 411.62 | 8.607
411.64 | 2.704 |  |  | 411.81 | 8.706 |  |  | 411.88 | 16.116 | 411.71 | 1.987 |  |  | 411.7 | 4.501 |  |  | 411.79 | 8.6
411.82 | 2.701 |  |  | 411.98 | 8.699 |  |  | 412.05 | 16.107 | 411.87 | 1.984 |  |  | 411.87 | 4.498 |  |  | 411.96 | 8.594
411.99 | 2.699 |  |  | 412.15 | 8.691 |  |  | 412.22 | 16.095 | 412.04 | 1.982 |  |  | 412.04 | 4.496 |  |  | 412.12 | 8.593
412.16 | 2.697 |  |  | 412.32 | 8.684 |  |  | 412.38 | 16.079 | 412.21 | 1.98 |  |  | 412.21 | 4.491 |  |  | 412.29 | 8.591
412.33 | 2.696 |  |  | 412.49 | 8.677 |  |  | 412.55 | 16.069 | 412.38 | 1.979 |  |  | 412.37 | 4.488 |  |  | 412.46 | 8.585
412.5 | 2.694 |  |  | 412.66 | 8.671 |  |  | 412.72 | 16.053 | 412.55 | 1.977 |  |  | 412.54 | 4.486 |  |  | 412.63 | 8.576
412.67 | 2.693 |  |  | 412.83 | 8.664 |  |  | 412.89 | 16.043 | 412.72 | 1.976 |  |  | 412.71 | 4.485 |  |  | 412.8 | 8.57
412.85 | 2.691 |  |  | 413 | 8.657 |  |  | 413.06 | 16.033 | 412.89 | 1.975 |  |  | 412.88 | 4.484 |  |  | 412.96 | 8.564
413.02 | 2.688 |  |  | 413.17 | 8.651 |  |  | 413.23 | 16.019 | 413.05 | 1.975 |  |  | 413.04 | 4.482 |  |  | 413.13 | 8.56
413.19 | 2.687 |  |  | 413.34 | 8.642 |  |  | 413.39 | 16.005 | 413.22 | 1.975 |  |  | 413.21 | 4.482 |  |  | 413.3 | 8.555
413.36 | 2.685 |  |  | 413.51 | 8.637 |  |  | 413.56 | 15.992 | 413.39 | 1.973 |  |  | 413.38 | 4.481 |  |  | 413.47 | 8.548
413.53 | 2.682 |  |  | 413.68 | 8.627 |  |  | 413.73 | 15.983 | 413.56 | 1.971 |  |  | 413.55 | 4.479 |  |  | 413.63 | 8.542
413.7 | 2.682 |  |  | 413.85 | 8.62 |  |  | 413.9 | 15.966 | 413.73 | 1.97 |  |  | 413.71 | 4.477 |  |  | 413.8 | 8.538
413.87 | 2.68 |  |  | 414.02 | 8.615 |  |  | 414.07 | 15.957 | 413.9 | 1.968 |  |  | 413.88 | 4.475 |  |  | 413.97 | 8.533
414.04 | 2.677 |  |  | 414.19 | 8.61 |  |  | 414.24 | 15.942 | 414.07 | 1.967 |  |  | 414.05 | 4.473 |  |  | 414.14 | 8.53
414.21 | 2.675 |  |  | 414.36 | 8.604 |  |  | 414.41 | 15.932 | 414.23 | 1.966 |  |  | 414.22 | 4.471 |  |  | 414.31 | 8.527
414.38 | 2.673 |  |  | 414.53 | 8.597 |  |  | 414.57 | 15.917 | 414.4 | 1.965 |  |  | 414.38 | 4.468 |  |  | 414.47 | 8.519
414.55 | 2.672 |  |  | 414.7 | 8.591 |  |  | 414.74 | 15.905 | 414.57 | 1.965 |  |  | 414.55 | 4.467 |  |  | 414.64 | 8.511
414.72 | 2.669 |  |  | 414.87 | 8.585 |  |  | 414.91 | 15.884 | 414.74 | 1.963 |  |  | 414.72 | 4.465 |  |  | 414.81 | 8.508
414.89 | 2.668 |  |  | 415.04 | 8.578 |  |  | 415.08 | 15.875 | 414.91 | 1.962 |  |  | 414.89 | 4.463 |  |  | 414.98 | 8.504
415.06 | 2.666 |  |  | 415.21 | 8.57 |  |  | 415.25 | 15.866 | 415.08 | 1.961 |  |  | 415.05 | 4.46 |  |  | 415.14 | 8.495
415.23 | 2.665 |  |  | 415.38 | 8.562 |  |  | 415.41 | 15.854 | 415.24 | 1.96 |  |  | 415.22 | 4.459 |  |  | 415.31 | 8.49
415.4 | 2.663 |  |  | 415.54 | 8.556 |  |  | 415.58 | 15.844 | 415.41 | 1.959 |  |  | 415.39 | 4.457 |  |  | 415.48 | 8.486
415.57 | 2.661 |  |  | 415.71 | 8.551 |  |  | 415.75 | 15.831 | 415.58 | 1.958 |  |  | 415.56 | 4.455 |  |  | 415.65 | 8.48
415.74 | 2.658 |  |  | 415.88 | 8.545 |  |  | 415.92 | 15.818 | 415.75 | 1.957 |  |  | 415.72 | 4.453 |  |  | 415.82 | 8.473
415.91 | 2.656 |  |  | 416.05 | 8.54 |  |  | 416.09 | 15.804 | 415.92 | 1.956 |  |  | 415.89 | 4.451 |  |  | 415.98 | 8.468
416.08 | 2.653 |  |  | 416.22 | 8.534 |  |  | 416.25 | 15.794 | 416.09 | 1.956 |  |  | 416.06 | 4.449 |  |  | 416.15 | 8.462
416.25 | 2.65 |  |  | 416.39 | 8.528 |  |  | 416.42 | 15.783 | 416.25 | 1.956 |  |  | 416.23 | 4.447 |  |  | 416.32 | 8.458
416.42 | 2.648 |  |  | 416.56 | 8.52 |  |  | 416.59 | 15.768 | 416.42 | 1.955 |  |  | 416.39 | 4.446 |  |  | 416.49 | 8.453
416.59 | 2.645 |  |  | 416.73 | 8.513 |  |  | 416.76 | 15.754 | 416.59 | 1.954 |  |  | 416.56 | 4.443 |  |  | 416.65 | 8.447
416.76 | 2.645 |  |  | 416.9 | 8.505 |  |  | 416.93 | 15.738 | 416.76 | 1.954 |  |  | 416.73 | 4.439 |  |  | 416.82 | 8.442
416.93 | 2.643 |  |  | 417.07 | 8.499 |  |  | 417.09 | 15.724 | 416.93 | 1.953 |  |  | 416.9 | 4.434 |  |  | 416.99 | 8.437
417.1 | 2.64 |  |  | 417.24 | 8.49 |  |  | 417.26 | 15.714 | 417.09 | 1.953 |  |  | 417.06 | 4.43 |  |  | 417.16 | 8.434
417.27 | 2.639 |  |  | 417.4 | 8.484 |  |  | 417.43 | 15.696 | 417.26 | 1.952 |  |  | 417.23 | 4.427 |  |  | 417.32 | 8.432
417.44 | 2.637 |  |  | 417.57 | 8.481 |  |  | 417.6 | 15.693 | 417.43 | 1.951 |  |  | 417.4 | 4.426 |  |  | 417.49 | 8.426
417.61 | 2.634 |  |  | 417.74 | 8.471 |  |  | 417.77 | 15.676 | 417.6 | 1.95 |  |  | 417.57 | 4.424 |  |  | 417.66 | 8.421
417.78 | 2.632 |  |  | 417.91 | 8.465 |  |  | 417.94 | 15.663 | 417.77 | 1.949 |  |  | 417.73 | 4.421 |  |  | 417.83 | 8.414
417.95 | 2.631 |  |  | 418.08 | 8.459 |  |  | 418.1 | 15.649 | 417.93 | 1.948 |  |  | 417.9 | 4.419 |  |  | 417.99 | 8.41
418.12 | 2.629 |  |  | 418.25 | 8.453 |  |  | 418.27 | 15.636 | 418.1 | 1.946 |  |  | 418.07 | 4.417 |  |  | 418.16 | 8.406
418.29 | 2.628 |  |  | 418.42 | 8.446 |  |  | 418.44 | 15.626 | 418.27 | 1.944 |  |  | 418.24 | 4.415 |  |  | 418.33 | 8.403
418.46 | 2.626 |  |  | 418.59 | 8.44 |  |  | 418.61 | 15.617 | 418.44 | 1.942 |  |  | 418.4 | 4.414 |  |  | 418.5 | 8.397
418.63 | 2.624 |  |  | 418.75 | 8.434 |  |  | 418.78 | 15.601 | 418.61 | 1.94 |  |  | 418.57 | 4.412 |  |  | 418.66 | 8.39
418.8 | 2.623 |  |  | 418.92 | 8.425 |  |  | 418.94 | 15.589 | 418.77 | 1.939 |  |  | 418.74 | 4.41 |  |  | 418.83 | 8.385
418.97 | 2.621 |  |  | 419.09 | 8.419 |  |  | 419.11 | 15.579 | 418.94 | 1.938 |  |  | 418.91 | 4.409 |  |  | 419 | 8.38
419.14 | 2.62 |  |  | 419.26 | 8.413 |  |  | 419.28 | 15.567 | 419.11 | 1.937 |  |  | 419.07 | 4.407 |  |  | 419.17 | 8.377
419.31 | 2.618 |  |  | 419.43 | 8.406 |  |  | 419.45 | 15.553 | 419.28 | 1.937 |  |  | 419.24 | 4.405 |  |  | 419.34 | 8.373
419.48 | 2.616 |  |  | 419.6 | 8.4 |  |  | 419.61 | 15.545 | 419.44 | 1.936 |  |  | 419.41 | 4.403 |  |  | 419.5 | 8.369
419.64 | 2.614 |  |  | 419.77 | 8.393 |  |  | 419.78 | 15.531 | 419.61 | 1.935 |  |  | 419.58 | 4.401 |  |  | 419.67 | 8.365
419.81 | 2.613 |  |  | 419.94 | 8.385 |  |  | 419.95 | 15.519 | 419.78 | 1.934 |  |  | 419.75 | 4.399 |  |  | 419.84 | 8.359
419.98 | 2.609 |  |  | 420.1 | 8.381 |  |  | 420.12 | 15.508 | 419.95 | 1.933 |  |  | 419.91 | 4.397 |  |  | 420.01 | 8.351
420.15 | 2.607 |  |  | 420.27 | 8.376 |  |  | 420.29 | 15.491 | 420.11 | 1.932 |  |  | 420.08 | 4.395 |  |  | 420.17 | 8.347
420.32 | 2.604 |  |  | 420.44 | 8.37 |  |  | 420.45 | 15.48 | 420.28 | 1.931 |  |  | 420.25 | 4.393 |  |  | 420.34 | 8.342
420.49 | 2.601 |  |  | 420.61 | 8.365 |  |  | 420.62 | 15.471 | 420.45 | 1.929 |  |  | 420.42 | 4.391 |  |  | 420.51 | 8.337
420.66 | 2.598 |  |  | 420.78 | 8.36 |  |  | 420.79 | 15.459 | 420.62 | 1.927 |  |  | 420.58 | 4.388 |  |  | 420.68 | 8.332
420.83 | 2.597 |  |  | 420.95 | 8.352 |  |  | 420.96 | 15.447 | 420.78 | 1.927 |  |  | 420.75 | 4.385 |  |  | 420.84 | 8.327
420.99 | 2.597 |  |  | 421.11 | 8.346 |  |  | 421.12 | 15.437 | 420.95 | 1.924 |  |  | 420.92 | 4.38 |  |  | 421.01 | 8.322
421.16 | 2.595 |  |  | 421.28 | 8.339 |  |  | 421.29 | 15.421 | 421.12 | 1.923 |  |  | 421.08 | 4.376 |  |  | 421.18 | 8.318
421.33 | 2.594 |  |  | 421.45 | 8.331 |  |  | 421.46 | 15.41 | 421.29 | 1.921 |  |  | 421.25 | 4.374 |  |  | 421.35 | 8.312
421.5 | 2.593 |  |  | 421.62 | 8.326 |  |  | 421.63 | 15.396 | 421.45 | 1.919 |  |  | 421.42 | 4.372 |  |  | 421.51 | 8.308
421.67 | 2.591 |  |  | 421.79 | 8.32 |  |  | 421.79 | 15.386 | 421.62 | 1.918 |  |  | 421.59 | 4.371 |  |  | 421.68 | 8.304
421.84 | 2.589 |  |  | 421.96 | 8.312 |  |  | 421.96 | 15.371 | 421.79 | 1.917 |  |  | 421.75 | 4.369 |  |  | 421.85 | 8.3
422 | 2.587 |  |  | 422.12 | 8.308 |  |  | 422.13 | 15.361 | 421.96 | 1.916 |  |  | 421.92 | 4.367 |  |  | 422.02 | 8.295
422.17 | 2.584 |  |  | 422.29 | 8.301 |  |  | 422.3 | 15.351 | 422.12 | 1.914 |  |  | 422.09 | 4.365 |  |  | 422.18 | 8.29
422.34 | 2.581 |  |  | 422.46 | 8.295 |  |  | 422.46 | 15.337 | 422.29 | 1.913 |  |  | 422.25 | 4.363 |  |  | 422.35 | 8.286
422.51 | 2.58 |  |  | 422.63 | 8.286 |  |  | 422.63 | 15.325 | 422.46 | 1.911 |  |  | 422.42 | 4.36 |  |  | 422.52 | 8.282
422.68 | 2.579 |  |  | 422.8 | 8.281 |  |  | 422.8 | 15.314 | 422.63 | 1.909 |  |  | 422.59 | 4.358 |  |  | 422.69 | 8.278
422.85 | 2.576 |  |  | 422.96 | 8.275 |  |  | 422.97 | 15.303 | 422.79 | 1.908 |  |  | 422.76 | 4.357 |  |  | 422.85 | 8.274
423.01 | 2.575 |  |  | 423.13 | 8.267 |  |  | 423.14 | 15.296 | 422.96 | 1.906 |  |  | 422.92 | 4.355 |  |  | 423.02 | 8.27
423.18 | 2.574 |  |  | 423.3 | 8.261 |  |  | 423.3 | 15.284 | 423.13 | 1.904 |  |  | 423.09 | 4.354 |  |  | 423.19 | 8.267
423.35 | 2.573 |  |  | 423.47 | 8.254 |  |  | 423.47 | 15.273 | 423.3 | 1.903 |  |  | 423.26 | 4.352 |  |  | 423.36 | 8.264
423.52 | 2.572 |  |  | 423.64 | 8.247 |  |  | 423.64 | 15.263 | 423.46 | 1.901 |  |  | 423.43 | 4.35 |  |  | 423.52 | 8.259
423.68 | 2.57 |  |  | 423.8 | 8.24 |  |  | 423.81 | 15.251 | 423.63 | 1.9 |  |  | 423.59 | 4.349 |  |  | 423.69 | 8.256
423.85 | 2.57 |  |  | 423.97 | 8.236 |  |  | 423.98 | 15.239 | 423.8 | 1.898 |  |  | 423.76 | 4.347 |  |  | 423.86 | 8.25
424.02 | 2.568 |  |  | 424.14 | 8.23 |  |  | 424.14 | 15.226 | 423.97 | 1.898 |  |  | 423.93 | 4.345 |  |  | 424.03 | 8.244
424.19 | 2.566 |  |  | 424.31 | 8.225 |  |  | 424.31 | 15.215 | 424.13 | 1.897 |  |  | 424.1 | 4.343 |  |  | 424.19 | 8.238
424.36 | 2.565 |  |  | 424.47 | 8.219 |  |  | 424.48 | 15.203 | 424.3 | 1.897 |  |  | 424.26 | 4.341 |  |  | 424.36 | 8.235
424.52 | 2.563 |  |  | 424.64 | 8.215 |  |  | 424.65 | 15.19 | 424.47 | 1.896 |  |  | 424.43 | 4.34 |  |  | 424.53 | 8.231
424.69 | 2.56 |  |  | 424.81 | 8.209 |  |  | 424.82 | 15.178 | 424.64 | 1.896 |  |  | 424.6 | 4.338 |  |  | 424.7 | 8.226
424.86 | 2.559 |  |  | 424.98 | 8.201 |  |  | 424.98 | 15.167 | 424.8 | 1.895 |  |  | 424.77 | 4.336 |  |  | 424.86 | 8.223
425.03 | 2.557 |  |  | 425.15 | 8.193 |  |  | 425.15 | 15.159 | 424.97 | 1.894 |  |  | 424.93 | 4.335 |  |  | 425.03 | 8.22
425.2 | 2.555 |  |  | 425.31 | 8.186 |  |  | 425.32 | 15.142 | 425.14 | 1.893 |  |  | 425.1 | 4.334 |  |  | 425.2 | 8.218
425.36 | 2.554 |  |  | 425.48 | 8.181 |  |  | 425.49 | 15.132 | 425.3 | 1.893 |  |  | 425.27 | 4.332 |  |  | 425.36 | 8.213
425.53 | 2.551 |  |  | 425.65 | 8.175 |  |  | 425.65 | 15.12 | 425.47 | 1.892 |  |  | 425.44 | 4.332 |  |  | 425.53 | 8.211
425.7 | 2.549 |  |  | 425.82 | 8.171 |  |  | 425.82 | 15.111 | 425.64 | 1.892 |  |  | 425.6 | 4.331 |  |  | 425.7 | 8.207
425.87 | 2.549 |  |  | 425.98 | 8.165 |  |  | 425.99 | 15.101 | 425.81 | 1.891 |  |  | 425.77 | 4.329 |  |  | 425.87 | 8.203
426.03 | 2.546 |  |  | 426.15 | 8.159 |  |  | 426.15 | 15.089 | 425.97 | 1.89 |  |  | 425.94 | 4.329 |  |  | 426.03 | 8.201
426.2 | 2.544 |  |  | 426.32 | 8.151 |  |  | 426.32 | 15.076 | 426.14 | 1.889 |  |  | 426.11 | 4.327 |  |  | 426.2 | 8.198
426.37 | 2.543 |  |  | 426.49 | 8.146 |  |  | 426.49 | 15.066 | 426.31 | 1.888 |  |  | 426.27 | 4.323 |  |  | 426.37 | 8.196
426.54 | 2.542 |  |  | 426.65 | 8.142 |  |  | 426.66 | 15.056 | 426.48 | 1.888 |  |  | 426.44 | 4.32 |  |  | 426.54 | 8.193
426.7 | 2.539 |  |  | 426.82 | 8.135 |  |  | 426.82 | 15.047 | 426.65 | 1.887 |  |  | 426.61 | 4.316 |  |  | 426.7 | 8.19
426.87 | 2.538 |  |  | 426.99 | 8.127 |  |  | 426.99 | 15.034 | 426.81 | 1.884 |  |  | 426.78 | 4.313 |  |  | 426.87 | 8.184
427.04 | 2.536 |  |  | 427.16 | 8.121 |  |  | 427.16 | 15.023 | 426.98 | 1.883 |  |  | 426.94 | 4.311 |  |  | 427.04 | 8.179
427.21 | 2.535 |  |  | 427.32 | 8.116 |  |  | 427.33 | 15.016 | 427.15 | 1.881 |  |  | 427.11 | 4.309 |  |  | 427.2 | 8.175
427.38 | 2.532 |  |  | 427.49 | 8.112 |  |  | 427.49 | 15.008 | 427.32 | 1.881 |  |  | 427.28 | 4.307 |  |  | 427.37 | 8.173
427.54 | 2.529 |  |  | 427.66 | 8.104 |  |  | 427.66 | 14.994 | 427.48 | 1.879 |  |  | 427.45 | 4.304 |  |  | 427.54 | 8.169
427.71 | 2.527 |  |  | 427.83 | 8.1 |  |  | 427.83 | 14.982 | 427.65 | 1.879 |  |  | 427.61 | 4.302 |  |  | 427.71 | 8.164
427.88 | 2.526 |  |  | 427.99 | 8.091 |  |  | 428 | 14.972 | 427.82 | 1.878 |  |  | 427.78 | 4.301 |  |  | 427.87 | 8.159
428.05 | 2.524 |  |  | 428.16 | 8.085 |  |  | 428.16 | 14.957 | 427.99 | 1.878 |  |  | 427.95 | 4.298 |  |  | 428.04 | 8.154
428.22 | 2.522 |  |  | 428.33 | 8.08 |  |  | 428.33 | 14.946 | 428.15 | 1.877 |  |  | 428.11 | 4.297 |  |  | 428.21 | 8.147
428.38 | 2.522 |  |  | 428.5 | 8.075 |  |  | 428.5 | 14.935 | 428.32 | 1.877 |  |  | 428.28 | 4.296 |  |  | 428.38 | 8.143
428.55 | 2.521 |  |  | 428.66 | 8.069 |  |  | 428.67 | 14.924 | 428.49 | 1.876 |  |  | 428.45 | 4.295 |  |  | 428.54 | 8.14
428.72 | 2.519 |  |  | 428.83 | 8.062 |  |  | 428.83 | 14.911 | 428.66 | 1.875 |  |  | 428.62 | 4.292 |  |  | 428.71 | 8.138
428.89 | 2.516 |  |  | 429 | 8.056 |  |  | 429 | 14.899 | 428.82 | 1.874 |  |  | 428.78 | 4.29 |  |  | 428.88 | 8.132
429.05 | 2.515 |  |  | 429.17 | 8.052 |  |  | 429.17 | 14.885 | 428.99 | 1.873 |  |  | 428.95 | 4.289 |  |  | 429.05 | 8.128
429.22 | 2.513 |  |  | 429.33 | 8.045 |  |  | 429.34 | 14.873 | 429.16 | 1.873 |  |  | 429.12 | 4.286 |  |  | 429.21 | 8.124
429.39 | 2.51 |  |  | 429.5 | 8.038 |  |  | 429.5 | 14.868 | 429.33 | 1.872 |  |  | 429.28 | 4.284 |  |  | 429.38 | 8.122
429.56 | 2.509 |  |  | 429.67 | 8.035 |  |  | 429.67 | 14.858 | 429.49 | 1.871 |  |  | 429.45 | 4.282 |  |  | 429.55 | 8.119
429.72 | 2.506 |  |  | 429.84 | 8.029 |  |  | 429.84 | 14.845 | 429.66 | 1.87 |  |  | 429.62 | 4.282 |  |  | 429.72 | 8.113
429.89 | 2.505 |  |  | 430.01 | 8.023 |  |  | 430.01 | 14.836 | 429.83 | 1.869 |  |  | 429.79 | 4.282 |  |  | 429.88 | 8.109
430.06 | 2.502 |  |  | 430.17 | 8.016 |  |  | 430.17 | 14.824 | 429.99 | 1.869 |  |  | 429.95 | 4.281 |  |  | 430.05 | 8.106
430.23 | 2.5 |  |  | 430.34 | 8.009 |  |  | 430.34 | 14.812 | 430.16 | 1.868 |  |  | 430.12 | 4.28 |  |  | 430.22 | 8.104
430.39 | 2.499 |  |  | 430.51 | 8.004 |  |  | 430.51 | 14.803 | 430.33 | 1.866 |  |  | 430.29 | 4.278 |  |  | 430.39 | 8.099
430.56 | 2.497 |  |  | 430.68 | 7.997 |  |  | 430.68 | 14.789 | 430.5 | 1.865 |  |  | 430.45 | 4.277 |  |  | 430.55 | 8.094
430.73 | 2.495 |  |  | 430.84 | 7.99 |  |  | 430.84 | 14.779 | 430.66 | 1.865 |  |  | 430.62 | 4.277 |  |  | 430.72 | 8.089
430.9 | 2.495 |  |  | 431.01 | 7.985 |  |  | 431.01 | 14.769 | 430.83 | 1.864 |  |  | 430.79 | 4.276 |  |  | 430.89 | 8.087
431.06 | 2.493 |  |  | 431.18 | 7.978 |  |  | 431.18 | 14.759 | 431 | 1.863 |  |  | 430.96 | 4.275 |  |  | 431.05 | 8.085
431.23 | 2.492 |  |  | 431.35 | 7.974 |  |  | 431.35 | 14.749 | 431.16 | 1.862 |  |  | 431.12 | 4.272 |  |  | 431.22 | 8.082
431.4 | 2.491 |  |  | 431.51 | 7.968 |  |  | 431.51 | 14.74 | 431.33 | 1.861 |  |  | 431.29 | 4.27 |  |  | 431.39 | 8.081
431.57 | 2.49 |  |  | 431.68 | 7.964 |  |  | 431.68 | 14.729 | 431.5 | 1.86 |  |  | 431.46 | 4.268 |  |  | 431.56 | 8.078
431.73 | 2.488 |  |  | 431.85 | 7.96 |  |  | 431.85 | 14.717 | 431.66 | 1.859 |  |  | 431.63 | 4.266 |  |  | 431.72 | 8.074
431.9 | 2.486 |  |  | 432.01 | 7.951 |  |  | 432.01 | 14.709 | 431.83 | 1.858 |  |  | 431.79 | 4.263 |  |  | 431.89 | 8.072
432.07 | 2.485 |  |  | 432.18 | 7.946 |  |  | 432.18 | 14.696 | 432 | 1.856 |  |  | 431.96 | 4.259 |  |  | 432.06 | 8.069
432.24 | 2.484 |  |  | 432.35 | 7.941 |  |  | 432.35 | 14.688 | 432.17 | 1.855 |  |  | 432.13 | 4.256 |  |  | 432.22 | 8.066
432.4 | 2.482 |  |  | 432.52 | 7.935 |  |  | 432.52 | 14.678 | 432.33 | 1.854 |  |  | 432.29 | 4.253 |  |  | 432.39 | 8.064
432.57 | 2.481 |  |  | 432.68 | 7.932 |  |  | 432.68 | 14.666 | 432.5 | 1.853 |  |  | 432.46 | 4.25 |  |  | 432.56 | 8.061
432.74 | 2.479 |  |  | 432.85 | 7.923 |  |  | 432.85 | 14.655 | 432.67 | 1.852 |  |  | 432.63 | 4.248 |  |  | 432.73 | 8.056
432.91 | 2.478 |  |  | 433.02 | 7.917 |  |  | 433.02 | 14.646 | 432.84 | 1.851 |  |  | 432.8 | 4.248 |  |  | 432.89 | 8.052
433.07 | 2.477 |  |  | 433.18 | 7.911 |  |  | 433.19 | 14.636 | 433 | 1.85 |  |  | 432.96 | 4.247 |  |  | 433.06 | 8.047
433.24 | 2.476 |  |  | 433.35 | 7.905 |  |  | 433.35 | 14.624 | 433.17 | 1.85 |  |  | 433.13 | 4.246 |  |  | 433.23 | 8.043
433.41 | 2.474 |  |  | 433.52 | 7.901 |  |  | 433.52 | 14.614 | 433.34 | 1.849 |  |  | 433.3 | 4.245 |  |  | 433.39 | 8.04
433.58 | 2.471 |  |  | 433.69 | 7.897 |  |  | 433.69 | 14.605 | 433.5 | 1.849 |  |  | 433.46 | 4.243 |  |  | 433.56 | 8.037
433.74 | 2.469 |  |  | 433.85 | 7.891 |  |  | 433.85 | 14.592 | 433.67 | 1.848 |  |  | 433.63 | 4.242 |  |  | 433.73 | 8.032
433.91 | 2.466 |  |  | 434.02 | 7.886 |  |  | 434.02 | 14.582 | 433.84 | 1.847 |  |  | 433.8 | 4.242 |  |  | 433.9 | 8.027
434.08 | 2.463 |  |  | 434.19 | 7.878 |  |  | 434.19 | 14.572 | 434.01 | 1.846 |  |  | 433.96 | 4.239 |  |  | 434.06 | 8.021
434.25 | 2.461 |  |  | 434.35 | 7.87 |  |  | 434.36 | 14.561 | 434.17 | 1.845 |  |  | 434.13 | 4.236 |  |  | 434.23 | 8.019
434.41 | 2.459 |  |  | 434.52 | 7.863 |  |  | 434.52 | 14.554 | 434.34 | 1.843 |  |  | 434.3 | 4.233 |  |  | 434.4 | 8.017
434.58 | 2.458 |  |  | 434.69 | 7.858 |  |  | 434.69 | 14.545 | 434.51 | 1.842 |  |  | 434.47 | 4.229 |  |  | 434.56 | 8.014
434.75 | 2.456 |  |  | 434.86 | 7.851 |  |  | 434.86 | 14.535 | 434.67 | 1.841 |  |  | 434.63 | 4.225 |  |  | 434.73 | 8.009
434.91 | 2.453 |  |  | 435.02 | 7.848 |  |  | 435.03 | 14.525 | 434.84 | 1.841 |  |  | 434.8 | 4.222 |  |  | 434.9 | 8.004
435.08 | 2.452 |  |  | 435.19 | 7.844 |  |  | 435.19 | 14.514 | 435.01 | 1.841 |  |  | 434.97 | 4.22 |  |  | 435.07 | 8.002
435.25 | 2.45 |  |  | 435.36 | 7.838 |  |  | 435.36 | 14.505 | 435.17 | 1.84 |  |  | 435.13 | 4.218 |  |  | 435.23 | 7.998
435.42 | 2.447 |  |  | 435.52 | 7.832 |  |  | 435.53 | 14.499 | 435.34 | 1.839 |  |  | 435.3 | 4.217 |  |  | 435.4 | 7.994
435.58 | 2.446 |  |  | 435.69 | 7.825 |  |  | 435.69 | 14.488 | 435.51 | 1.838 |  |  | 435.47 | 4.214 |  |  | 435.57 | 7.989
435.75 | 2.444 |  |  | 435.86 | 7.821 |  |  | 435.86 | 14.478 | 435.68 | 1.837 |  |  | 435.64 | 4.212 |  |  | 435.73 | 7.985
435.92 | 2.443 |  |  | 436.02 | 7.817 |  |  | 436.03 | 14.463 | 435.84 | 1.836 |  |  | 435.8 | 4.209 |  |  | 435.9 | 7.982
436.09 | 2.442 |  |  | 436.19 | 7.813 |  |  | 436.19 | 14.453 | 436.01 | 1.836 |  |  | 435.97 | 4.208 |  |  | 436.07 | 7.977
436.25 | 2.441 |  |  | 436.36 | 7.805 |  |  | 436.36 | 14.445 | 436.18 | 1.836 |  |  | 436.14 | 4.205 |  |  | 436.24 | 7.973
436.42 | 2.44 |  |  | 436.53 | 7.798 |  |  | 436.53 | 14.435 | 436.35 | 1.834 |  |  | 436.3 | 4.203 |  |  | 436.4 | 7.97
436.59 | 2.438 |  |  | 436.69 | 7.793 |  |  | 436.7 | 14.424 | 436.51 | 1.832 |  |  | 436.47 | 4.201 |  |  | 436.57 | 7.967
436.76 | 2.437 |  |  | 436.86 | 7.79 |  |  | 436.86 | 14.416 | 436.68 | 1.831 |  |  | 436.64 | 4.2 |  |  | 436.74 | 7.963
436.92 | 2.436 |  |  | 437.03 | 7.785 |  |  | 437.03 | 14.406 | 436.85 | 1.83 |  |  | 436.8 | 4.199 |  |  | 436.9 | 7.959
437.09 | 2.434 |  |  | 437.19 | 7.78 |  |  | 437.2 | 14.396 | 437.01 | 1.829 |  |  | 436.97 | 4.197 |  |  | 437.07 | 7.956
437.26 | 2.432 |  |  | 437.36 | 7.775 |  |  | 437.36 | 14.387 | 437.18 | 1.828 |  |  | 437.14 | 4.195 |  |  | 437.24 | 7.952
437.42 | 2.431 |  |  | 437.53 | 7.767 |  |  | 437.53 | 14.379 | 437.35 | 1.826 |  |  | 437.3 | 4.194 |  |  | 437.4 | 7.951
437.59 | 2.431 |  |  | 437.7 | 7.758 |  |  | 437.7 | 14.371 | 437.51 | 1.824 |  |  | 437.47 | 4.193 |  |  | 437.57 | 7.945
437.76 | 2.429 |  |  | 437.86 | 7.754 |  |  | 437.86 | 14.363 | 437.68 | 1.823 |  |  | 437.64 | 4.192 |  |  | 437.74 | 7.943
437.93 | 2.428 |  |  | 438.03 | 7.752 |  |  | 438.03 | 14.357 | 437.85 | 1.821 |  |  | 437.81 | 4.189 |  |  | 437.9 | 7.939
438.09 | 2.427 |  |  | 438.2 | 7.748 |  |  | 438.2 | 14.347 | 438.02 | 1.819 |  |  | 437.97 | 4.187 |  |  | 438.07 | 7.936
438.26 | 2.426 |  |  | 438.36 | 7.742 |  |  | 438.36 | 14.335 | 438.18 | 1.817 |  |  | 438.14 | 4.185 |  |  | 438.24 | 7.933
438.43 | 2.426 |  |  | 438.53 | 7.738 |  |  | 438.53 | 14.327 | 438.35 | 1.816 |  |  | 438.31 | 4.182 |  |  | 438.4 | 7.928
438.59 | 2.425 |  |  | 438.7 | 7.733 |  |  | 438.7 | 14.317 | 438.52 | 1.815 |  |  | 438.47 | 4.178 |  |  | 438.57 | 7.925
438.76 | 2.423 |  |  | 438.87 | 7.728 |  |  | 438.87 | 14.309 | 438.69 | 1.814 |  |  | 438.64 | 4.174 |  |  | 438.74 | 7.923
438.93 | 2.421 |  |  | 439.03 | 7.725 |  |  | 439.03 | 14.296 | 438.85 | 1.813 |  |  | 438.81 | 4.17 |  |  | 438.91 | 7.92
439.09 | 2.42 |  |  | 439.2 | 7.718 |  |  | 439.2 | 14.286 | 439.02 | 1.812 |  |  | 438.98 | 4.166 |  |  | 439.07 | 7.919
439.26 | 2.418 |  |  | 439.37 | 7.712 |  |  | 439.37 | 14.277 | 439.19 | 1.812 |  |  | 439.14 | 4.165 |  |  | 439.24 | 7.917
439.43 | 2.415 |  |  | 439.53 | 7.705 |  |  | 439.53 | 14.271 | 439.35 | 1.812 |  |  | 439.31 | 4.163 |  |  | 439.41 | 7.915
439.6 | 2.415 |  |  | 439.7 | 7.7 |  |  | 439.7 | 14.262 | 439.52 | 1.812 |  |  | 439.48 | 4.16 |  |  | 439.57 | 7.912
439.76 | 2.413 |  |  | 439.87 | 7.695 |  |  | 439.87 | 14.255 | 439.69 | 1.812 |  |  | 439.64 | 4.159 |  |  | 439.74 | 7.908
439.93 | 2.411 |  |  | 440.03 | 7.691 |  |  | 440.04 | 14.245 | 439.85 | 1.812 |  |  | 439.81 | 4.157 |  |  | 439.91 | 7.903
440.1 | 2.409 |  |  | 440.2 | 7.685 |  |  | 440.2 | 14.234 | 440.02 | 1.812 |  |  | 439.98 | 4.156 |  |  | 440.07 | 7.899
440.26 | 2.409 |  |  | 440.37 | 7.68 |  |  | 440.37 | 14.224 | 440.19 | 1.811 |  |  | 440.14 | 4.155 |  |  | 440.24 | 7.898
440.43 | 2.409 |  |  | 440.54 | 7.676 |  |  | 440.54 | 14.214 | 440.35 | 1.811 |  |  | 440.31 | 4.153 |  |  | 440.41 | 7.896
440.6 | 2.407 |  |  | 440.7 | 7.671 |  |  | 440.7 | 14.204 | 440.52 | 1.811 |  |  | 440.48 | 4.152 |  |  | 440.58 | 7.893
440.77 | 2.406 |  |  | 440.87 | 7.665 |  |  | 440.87 | 14.198 | 440.69 | 1.811 |  |  | 440.64 | 4.151 |  |  | 440.74 | 7.889
440.93 | 2.405 |  |  | 441.04 | 7.66 |  |  | 441.04 | 14.187 | 440.85 | 1.811 |  |  | 440.81 | 4.149 |  |  | 440.91 | 7.884
441.1 | 2.404 |  |  | 441.2 | 7.655 |  |  | 441.2 | 14.175 | 441.02 | 1.811 |  |  | 440.98 | 4.146 |  |  | 441.08 | 7.879
441.27 | 2.402 |  |  | 441.37 | 7.651 |  |  | 441.37 | 14.165 | 441.19 | 1.81 |  |  | 441.15 | 4.144 |  |  | 441.24 | 7.873
441.43 | 2.399 |  |  | 441.54 | 7.645 |  |  | 441.54 | 14.157 | 441.35 | 1.809 |  |  | 441.31 | 4.141 |  |  | 441.41 | 7.87
441.6 | 2.398 |  |  | 441.7 | 7.641 |  |  | 441.71 | 14.149 | 441.52 | 1.808 |  |  | 441.48 | 4.139 |  |  | 441.58 | 7.867
441.77 | 2.396 |  |  | 441.87 | 7.634 |  |  | 441.87 | 14.141 | 441.69 | 1.807 |  |  | 441.65 | 4.138 |  |  | 441.75 | 7.863
441.93 | 2.394 |  |  | 442.04 | 7.629 |  |  | 442.04 | 14.13 | 441.85 | 1.806 |  |  | 441.81 | 4.137 |  |  | 441.91 | 7.856
442.1 | 2.393 |  |  | 442.2 | 7.623 |  |  | 442.21 | 14.12 | 442.02 | 1.806 |  |  | 441.98 | 4.135 |  |  | 442.08 | 7.853
442.27 | 2.393 |  |  | 442.37 | 7.62 |  |  | 442.37 | 14.114 | 442.19 | 1.805 |  |  | 442.15 | 4.133 |  |  | 442.25 | 7.851
442.43 | 2.391 |  |  | 442.54 | 7.616 |  |  | 442.54 | 14.105 | 442.36 | 1.803 |  |  | 442.31 | 4.132 |  |  | 442.41 | 7.848
442.6 | 2.389 |  |  | 442.7 | 7.61 |  |  | 442.71 | 14.096 | 442.52 | 1.801 |  |  | 442.48 | 4.129 |  |  | 442.58 | 7.845
442.77 | 2.388 |  |  | 442.87 | 7.603 |  |  | 442.87 | 14.087 | 442.69 | 1.799 |  |  | 442.65 | 4.127 |  |  | 442.75 | 7.843
442.94 | 2.388 |  |  | 443.04 | 7.6 |  |  | 443.04 | 14.073 | 442.86 | 1.797 |  |  | 442.81 | 4.124 |  |  | 442.91 | 7.839
443.1 | 2.387 |  |  | 443.2 | 7.594 |  |  | 443.21 | 14.068 | 443.02 | 1.796 |  |  | 442.98 | 4.122 |  |  | 443.08 | 7.836
443.27 | 2.385 |  |  | 443.37 | 7.586 |  |  | 443.37 | 14.061 | 443.19 | 1.794 |  |  | 443.15 | 4.121 |  |  | 443.25 | 7.834
443.44 | 2.383 |  |  | 443.54 | 7.58 |  |  | 443.54 | 14.053 | 443.36 | 1.793 |  |  | 443.31 | 4.12 |  |  | 443.41 | 7.832
443.6 | 2.383 |  |  | 443.71 | 7.579 |  |  | 443.71 | 14.044 | 443.52 | 1.793 |  |  | 443.48 | 4.118 |  |  | 443.58 | 7.83
443.77 | 2.381 |  |  | 443.87 | 7.574 |  |  | 443.87 | 14.037 | 443.69 | 1.793 |  |  | 443.65 | 4.116 |  |  | 443.75 | 7.827
443.94 | 2.379 |  |  | 444.04 | 7.567 |  |  | 444.04 | 14.027 | 443.86 | 1.792 |  |  | 443.81 | 4.114 |  |  | 443.91 | 7.825
444.1 | 2.378 |  |  | 444.21 | 7.56 |  |  | 444.21 | 14.021 | 444.02 | 1.791 |  |  | 443.98 | 4.112 |  |  | 444.08 | 7.822
444.27 | 2.377 |  |  | 444.37 | 7.555 |  |  | 444.38 | 14.008 | 444.19 | 1.79 |  |  | 444.15 | 4.11 |  |  | 444.25 | 7.819
444.44 | 2.376 |  |  | 444.54 | 7.554 |  |  | 444.54 | 14.001 | 444.36 | 1.789 |  |  | 444.31 | 4.109 |  |  | 444.41 | 7.815
444.6 | 2.375 |  |  | 444.71 | 7.554 |  |  | 444.71 | 13.99 | 444.52 | 1.788 |  |  | 444.48 | 4.107 |  |  | 444.58 | 7.811
444.77 | 2.373 |  |  | 444.87 | 7.55 |  |  | 444.88 | 13.98 | 444.69 | 1.787 |  |  | 444.65 | 4.106 |  |  | 444.75 | 7.808
444.94 | 2.372 |  |  | 445.04 | 7.542 |  |  | 445.04 | 13.973 | 444.86 | 1.787 |  |  | 444.81 | 4.104 |  |  | 444.92 | 7.804
445.11 | 2.369 |  |  | 445.21 | 7.536 |  |  | 445.21 | 13.966 | 445.02 | 1.786 |  |  | 444.98 | 4.103 |  |  | 445.08 | 7.798
445.27 | 2.367 |  |  | 445.37 | 7.532 |  |  | 445.38 | 13.958 | 445.19 | 1.784 |  |  | 445.15 | 4.101 |  |  | 445.25 | 7.795
445.44 | 2.365 |  |  | 445.54 | 7.527 |  |  | 445.54 | 13.95 | 445.36 | 1.782 |  |  | 445.31 | 4.098 |  |  | 445.42 | 7.794
445.61 | 2.364 |  |  | 445.71 | 7.523 |  |  | 445.71 | 13.942 | 445.52 | 1.781 |  |  | 445.48 | 4.096 |  |  | 445.58 | 7.791
445.77 | 2.363 |  |  | 445.87 | 7.517 |  |  | 445.88 | 13.933 | 445.69 | 1.781 |  |  | 445.65 | 4.093 |  |  | 445.75 | 7.787
445.94 | 2.362 |  |  | 446.04 | 7.513 |  |  | 446.05 | 13.922 | 445.86 | 1.781 |  |  | 445.81 | 4.091 |  |  | 445.92 | 7.782
446.11 | 2.361 |  |  | 446.21 | 7.507 |  |  | 446.21 | 13.914 | 446.02 | 1.781 |  |  | 445.98 | 4.089 |  |  | 446.08 | 7.777
446.27 | 2.36 |  |  | 446.38 | 7.502 |  |  | 446.38 | 13.905 | 446.19 | 1.78 |  |  | 446.15 | 4.087 |  |  | 446.25 | 7.773
446.44 | 2.36 |  |  | 446.54 | 7.498 |  |  | 446.55 | 13.899 | 446.36 | 1.779 |  |  | 446.31 | 4.087 |  |  | 446.42 | 7.769
446.61 | 2.359 |  |  | 446.71 | 7.49 |  |  | 446.72 | 13.89 | 446.53 | 1.779 |  |  | 446.48 | 4.085 |  |  | 446.58 | 7.764
446.78 | 2.357 |  |  | 446.88 | 7.486 |  |  | 446.88 | 13.88 | 446.69 | 1.778 |  |  | 446.65 | 4.085 |  |  | 446.75 | 7.758
446.94 | 2.355 |  |  | 447.04 | 7.48 |  |  | 447.05 | 13.872 | 446.86 | 1.777 |  |  | 446.82 | 4.083 |  |  | 446.92 | 7.756
447.11 | 2.353 |  |  | 447.21 | 7.475 |  |  | 447.22 | 13.866 | 447.03 | 1.777 |  |  | 446.98 | 4.082 |  |  | 447.09 | 7.754
447.28 | 2.351 |  |  | 447.38 | 7.471 |  |  | 447.39 | 13.862 | 447.2 | 1.776 |  |  | 447.15 | 4.081 |  |  | 447.25 | 7.753
447.45 | 2.351 |  |  | 447.55 | 7.466 |  |  | 447.55 | 13.852 | 447.36 | 1.775 |  |  | 447.32 | 4.079 |  |  | 447.42 | 7.752
447.61 | 2.35 |  |  | 447.71 | 7.46 |  |  | 447.72 | 13.841 | 447.53 | 1.774 |  |  | 447.49 | 4.079 |  |  | 447.59 | 7.748
447.78 | 2.349 |  |  | 447.88 | 7.456 |  |  | 447.89 | 13.836 | 447.7 | 1.774 |  |  | 447.65 | 4.077 |  |  | 447.76 | 7.744
447.95 | 2.348 |  |  | 448.05 | 7.457 |  |  | 448.06 | 13.829 | 447.87 | 1.773 |  |  | 447.82 | 4.076 |  |  | 447.92 | 7.741
448.12 | 2.348 |  |  | 448.22 | 7.451 |  |  | 448.22 | 13.82 | 448.03 | 1.772 |  |  | 447.99 | 4.074 |  |  | 448.09 | 7.738
448.28 | 2.347 |  |  | 448.38 | 7.448 |  |  | 448.39 | 13.813 | 448.2 | 1.771 |  |  | 448.16 | 4.073 |  |  | 448.26 | 7.735
448.45 | 2.346 |  |  | 448.55 | 7.442 |  |  | 448.56 | 13.803 | 448.37 | 1.771 |  |  | 448.32 | 4.072 |  |  | 448.43 | 7.731
448.62 | 2.345 |  |  | 448.72 | 7.436 |  |  | 448.72 | 13.793 | 448.54 | 1.77 |  |  | 448.49 | 4.069 |  |  | 448.59 | 7.729
448.79 | 2.345 |  |  | 448.89 | 7.432 |  |  | 448.89 | 13.787 | 448.71 | 1.769 |  |  | 448.66 | 4.065 |  |  | 448.76 | 7.725
448.96 | 2.344 |  |  | 449.06 | 7.429 |  |  | 449.06 | 13.776 | 448.87 | 1.769 |  |  | 448.83 | 4.061 |  |  | 448.93 | 7.722
449.12 | 2.344 |  |  | 449.22 | 7.423 |  |  | 449.23 | 13.77 | 449.04 | 1.768 |  |  | 448.99 | 4.058 |  |  | 449.1 | 7.72
449.29 | 2.343 |  |  | 449.39 | 7.417 |  |  | 449.4 | 13.761 | 449.21 | 1.768 |  |  | 449.16 | 4.055 |  |  | 449.27 | 7.716
449.46 | 2.342 |  |  | 449.56 | 7.412 |  |  | 449.56 | 13.753 | 449.38 | 1.767 |  |  | 449.33 | 4.052 |  |  | 449.43 | 7.711
449.63 | 2.34 |  |  | 449.73 | 7.411 |  |  | 449.73 | 13.746 | 449.54 | 1.767 |  |  | 449.5 | 4.048 |  |  | 449.6 | 7.706
449.79 | 2.338 |  |  | 449.89 | 7.407 |  |  | 449.9 | 13.737 | 449.71 | 1.766 |  |  | 449.66 | 4.045 |  |  | 449.77 | 7.703
449.96 | 2.336 |  |  | 450.06 | 7.402 |  |  | 450.07 | 13.731 | 449.88 | 1.766 |  |  | 449.83 | 4.042 |  |  | 449.94 | 7.699
450.13 | 2.335 |  |  | 450.23 | 7.397 |  |  | 450.24 | 13.723 | 450.05 | 1.765 |  |  | 450 | 4.041 |  |  | 450.1 | 7.698
450.3 | 2.333 |  |  | 450.4 | 7.391 |  |  | 450.4 | 13.714 | 450.22 | 1.764 |  |  | 450.17 | 4.039 |  |  | 450.27 | 7.697
450.47 | 2.33 |  |  | 450.57 | 7.388 |  |  | 450.57 | 13.706 | 450.38 | 1.764 |  |  | 450.34 | 4.039 |  |  | 450.44 | 7.696
450.63 | 2.329 |  |  | 450.73 | 7.385 |  |  | 450.74 | 13.699 | 450.55 | 1.763 |  |  | 450.5 | 4.037 |  |  | 450.61 | 7.694
450.8 | 2.328 |  |  | 450.9 | 7.38 |  |  | 450.91 | 13.689 | 450.72 | 1.762 |  |  | 450.67 | 4.036 |  |  | 450.77 | 7.692
450.97 | 2.326 |  |  | 451.07 | 7.373 |  |  | 451.08 | 13.683 | 450.89 | 1.761 |  |  | 450.84 | 4.035 |  |  | 450.94 | 7.687
451.14 | 2.325 |  |  | 451.24 | 7.367 |  |  | 451.24 | 13.673 | 451.06 | 1.76 |  |  | 451.01 | 4.033 |  |  | 451.11 | 7.682
451.31 | 2.324 |  |  | 451.41 | 7.361 |  |  | 451.41 | 13.665 | 451.22 | 1.758 |  |  | 451.18 | 4.03 |  |  | 451.28 | 7.678
451.48 | 2.322 |  |  | 451.57 | 7.358 |  |  | 451.58 | 13.655 | 451.39 | 1.757 |  |  | 451.35 | 4.028 |  |  | 451.45 | 7.676
451.64 | 2.321 |  |  | 451.74 | 7.355 |  |  | 451.75 | 13.65 | 451.56 | 1.755 |  |  | 451.51 | 4.027 |  |  | 451.61 | 7.673
451.81 | 2.319 |  |  | 451.91 | 7.35 |  |  | 451.91 | 13.645 | 451.73 | 1.754 |  |  | 451.68 | 4.025 |  |  | 451.78 | 7.671
451.98 | 2.318 |  |  | 452.08 | 7.345 |  |  | 452.08 | 13.639 | 451.9 | 1.753 |  |  | 451.85 | 4.024 |  |  | 451.95 | 7.667
452.15 | 2.317 |  |  | 452.25 | 7.338 |  |  | 452.25 | 13.624 | 452.06 | 1.752 |  |  | 452.02 | 4.023 |  |  | 452.12 | 7.662
452.32 | 2.315 |  |  | 452.41 | 7.335 |  |  | 452.42 | 13.617 | 452.23 | 1.751 |  |  | 452.19 | 4.022 |  |  | 452.29 | 7.658
452.48 | 2.313 |  |  | 452.58 | 7.332 |  |  | 452.59 | 13.611 | 452.4 | 1.75 |  |  | 452.35 | 4.02 |  |  | 452.45 | 7.655
452.65 | 2.312 |  |  | 452.75 | 7.327 |  |  | 452.75 | 13.603 | 452.57 | 1.749 |  |  | 452.52 | 4.018 |  |  | 452.62 | 7.652
452.82 | 2.311 |  |  | 452.92 | 7.32 |  |  | 452.92 | 13.599 | 452.74 | 1.748 |  |  | 452.69 | 4.016 |  |  | 452.79 | 7.651
452.99 | 2.312 |  |  | 453.09 | 7.314 |  |  | 453.09 | 13.592 | 452.9 | 1.747 |  |  | 452.86 | 4.013 |  |  | 452.96 | 7.649
453.16 | 2.312 |  |  | 453.25 | 7.312 |  |  | 453.26 | 13.58 | 453.07 | 1.747 |  |  | 453.03 | 4.01 |  |  | 453.13 | 7.646
453.33 | 2.311 |  |  | 453.42 | 7.309 |  |  | 453.43 | 13.575 | 453.24 | 1.746 |  |  | 453.19 | 4.007 |  |  | 453.3 | 7.644
453.49 | 2.31 |  |  | 453.59 | 7.306 |  |  | 453.6 | 13.565 | 453.41 | 1.746 |  |  | 453.36 | 4.005 |  |  | 453.46 | 7.64
453.66 | 2.309 |  |  | 453.76 | 7.304 |  |  | 453.76 | 13.557 | 453.58 | 1.745 |  |  | 453.53 | 4.002 |  |  | 453.63 | 7.637
453.83 | 2.308 |  |  | 453.93 | 7.302 |  |  | 453.93 | 13.546 | 453.75 | 1.745 |  |  | 453.7 | 4 |  |  | 453.8 | 7.634
454 | 2.308 |  |  | 454.1 | 7.297 |  |  | 454.1 | 13.54 | 453.91 | 1.745 |  |  | 453.87 | 3.997 |  |  | 453.97 | 7.63
454.17 | 2.308 |  |  | 454.27 | 7.291 |  |  | 454.27 | 13.535 | 454.08 | 1.744 |  |  | 454.04 | 3.995 |  |  | 454.14 | 7.627
454.34 | 2.308 |  |  | 454.43 | 7.287 |  |  | 454.44 | 13.528 | 454.25 | 1.744 |  |  | 454.2 | 3.994 |  |  | 454.31 | 7.624
454.51 | 2.306 |  |  | 454.6 | 7.283 |  |  | 454.61 | 13.517 | 454.42 | 1.743 |  |  | 454.37 | 3.993 |  |  | 454.48 | 7.621
454.67 | 2.303 |  |  | 454.77 | 7.28 |  |  | 454.77 | 13.512 | 454.58 | 1.743 |  |  | 454.54 | 3.992 |  |  | 454.65 | 7.619
454.84 | 2.303 |  |  | 454.94 | 7.276 |  |  | 454.94 | 13.502 | 454.75 | 1.742 |  |  | 454.71 | 3.991 |  |  | 454.81 | 7.616
455.01 | 2.301 |  |  | 455.11 | 7.272 |  |  | 455.11 | 13.496 | 454.92 | 1.742 |  |  | 454.88 | 3.989 |  |  | 454.98 | 7.611
455.18 | 2.299 |  |  | 455.28 | 7.269 |  |  | 455.28 | 13.489 | 455.09 | 1.742 |  |  | 455.05 | 3.987 |  |  | 455.15 | 7.608
455.35 | 2.298 |  |  | 455.44 | 7.265 |  |  | 455.45 | 13.486 | 455.26 | 1.741 |  |  | 455.21 | 3.984 |  |  | 455.32 | 7.605
455.52 | 2.297 |  |  | 455.61 | 7.26 |  |  | 455.62 | 13.476 | 455.43 | 1.74 |  |  | 455.38 | 3.982 |  |  | 455.49 | 7.602
455.68 | 2.297 |  |  | 455.78 | 7.257 |  |  | 455.78 | 13.47 | 455.59 | 1.74 |  |  | 455.55 | 3.979 |  |  | 455.66 | 7.601
455.85 | 2.297 |  |  | 455.95 | 7.253 |  |  | 455.95 | 13.463 | 455.76 | 1.739 |  |  | 455.72 | 3.976 |  |  | 455.82 | 7.596
456.02 | 2.296 |  |  | 456.12 | 7.25 |  |  | 456.12 | 13.45 | 455.93 | 1.738 |  |  | 455.89 | 3.974 |  |  | 455.99 | 7.59
456.19 | 2.295 |  |  | 456.28 | 7.246 |  |  | 456.29 | 13.443 | 456.1 | 1.737 |  |  | 456.05 | 3.973 |  |  | 456.16 | 7.586
456.36 | 2.294 |  |  | 456.45 | 7.242 |  |  | 456.46 | 13.437 | 456.27 | 1.736 |  |  | 456.22 | 3.972 |  |  | 456.33 | 7.583
456.53 | 2.293 |  |  | 456.62 | 7.239 |  |  | 456.63 | 13.43 | 456.44 | 1.736 |  |  | 456.39 | 3.97 |  |  | 456.5 | 7.58
456.7 | 2.292 |  |  | 456.79 | 7.235 |  |  | 456.79 | 13.424 | 456.6 | 1.736 |  |  | 456.56 | 3.968 |  |  | 456.67 | 7.578
456.86 | 2.292 |  |  | 456.96 | 7.23 |  |  | 456.96 | 13.418 | 456.77 | 1.735 |  |  | 456.73 | 3.966 |  |  | 456.83 | 7.576
457.03 | 2.292 |  |  | 457.12 | 7.223 |  |  | 457.13 | 13.412 | 456.94 | 1.733 |  |  | 456.9 | 3.963 |  |  | 457 | 7.572
457.2 | 2.289 |  |  | 457.29 | 7.219 |  |  | 457.3 | 13.407 | 457.11 | 1.732 |  |  | 457.06 | 3.96 |  |  | 457.17 | 7.57
457.37 | 2.287 |  |  | 457.46 | 7.216 |  |  | 457.47 | 13.401 | 457.28 | 1.73 |  |  | 457.23 | 3.958 |  |  | 457.34 | 7.568
457.54 | 2.286 |  |  | 457.63 | 7.215 |  |  | 457.64 | 13.389 | 457.45 | 1.729 |  |  | 457.4 | 3.956 |  |  | 457.51 | 7.566
457.71 | 2.283 |  |  | 457.8 | 7.212 |  |  | 457.8 | 13.382 | 457.61 | 1.728 |  |  | 457.57 | 3.954 |  |  | 457.68 | 7.564
457.88 | 2.282 |  |  | 457.97 | 7.206 |  |  | 457.97 | 13.373 | 457.78 | 1.727 |  |  | 457.74 | 3.952 |  |  | 457.84 | 7.558
458.05 | 2.281 |  |  | 458.13 | 7.2 |  |  | 458.14 | 13.365 | 457.95 | 1.726 |  |  | 457.91 | 3.952 |  |  | 458.01 | 7.552
458.21 | 2.28 |  |  | 458.3 | 7.196 |  |  | 458.31 | 13.359 | 458.12 | 1.724 |  |  | 458.08 | 3.951 |  |  | 458.18 | 7.547
458.38 | 2.279 |  |  | 458.47 | 7.19 |  |  | 458.48 | 13.353 | 458.29 | 1.723 |  |  | 458.24 | 3.949 |  |  | 458.35 | 7.544
458.55 | 2.278 |  |  | 458.64 | 7.186 |  |  | 458.65 | 13.345 | 458.46 | 1.721 |  |  | 458.41 | 3.947 |  |  | 458.52 | 7.54
458.72 | 2.276 |  |  | 458.81 | 7.185 |  |  | 458.81 | 13.337 | 458.62 | 1.72 |  |  | 458.58 | 3.945 |  |  | 458.69 | 7.537
458.89 | 2.276 |  |  | 458.98 | 7.181 |  |  | 458.98 | 13.333 | 458.79 | 1.719 |  |  | 458.75 | 3.943 |  |  | 458.86 | 7.535
459.06 | 2.274 |  |  | 459.14 | 7.175 |  |  | 459.15 | 13.328 | 458.96 | 1.718 |  |  | 458.92 | 3.94 |  |  | 459.02 | 7.532
459.22 | 2.273 |  |  | 459.31 | 7.173 |  |  | 459.32 | 13.319 | 459.13 | 1.718 |  |  | 459.09 | 3.938 |  |  | 459.19 | 7.53
459.39 | 2.271 |  |  | 459.48 | 7.171 |  |  | 459.49 | 13.311 | 459.3 | 1.717 |  |  | 459.25 | 3.937 |  |  | 459.36 | 7.526
459.56 | 2.27 |  |  | 459.65 | 7.167 |  |  | 459.66 | 13.306 | 459.47 | 1.717 |  |  | 459.42 | 3.934 |  |  | 459.53 | 7.521
459.73 | 2.269 |  |  | 459.82 | 7.164 |  |  | 459.83 | 13.3 | 459.64 | 1.716 |  |  | 459.59 | 3.931 |  |  | 459.7 | 7.518
459.9 | 2.268 |  |  | 459.99 | 7.161 |  |  | 459.99 | 13.295 | 459.8 | 1.715 |  |  | 459.76 | 3.928 |  |  | 459.87 | 7.515
460.07 | 2.267 |  |  | 460.15 | 7.156 |  |  | 460.16 | 13.288 | 459.97 | 1.714 |  |  | 459.93 | 3.926 |  |  | 460.04 | 7.513
460.24 | 2.265 |  |  | 460.32 | 7.152 |  |  | 460.33 | 13.284 | 460.14 | 1.713 |  |  | 460.1 | 3.923 |  |  | 460.2 | 7.512
460.41 | 2.265 |  |  | 460.49 | 7.146 |  |  | 460.5 | 13.279 | 460.31 | 1.712 |  |  | 460.27 | 3.921 |  |  | 460.37 | 7.51
460.57 | 2.264 |  |  | 460.66 | 7.143 |  |  | 460.67 | 13.272 | 460.48 | 1.711 |  |  | 460.43 | 3.919 |  |  | 460.54 | 7.508
460.74 | 2.262 |  |  | 460.83 | 7.142 |  |  | 460.84 | 13.265 | 460.65 | 1.71 |  |  | 460.6 | 3.919 |  |  | 460.71 | 7.507
460.91 | 2.261 |  |  | 460.99 | 7.139 |  |  | 461.01 | 13.258 | 460.82 | 1.709 |  |  | 460.77 | 3.916 |  |  | 460.88 | 7.505
461.08 | 2.261 |  |  | 461.16 | 7.134 |  |  | 461.17 | 13.252 | 460.98 | 1.709 |  |  | 460.94 | 3.915 |  |  | 461.05 | 7.502
461.25 | 2.26 |  |  | 461.33 | 7.129 |  |  | 461.34 | 13.244 | 461.15 | 1.708 |  |  | 461.11 | 3.914 |  |  | 461.21 | 7.5
461.42 | 2.26 |  |  | 461.5 | 7.126 |  |  | 461.51 | 13.24 | 461.32 | 1.708 |  |  | 461.28 | 3.913 |  |  | 461.38 | 7.497
461.59 | 2.26 |  |  | 461.67 | 7.125 |  |  | 461.68 | 13.232 | 461.49 | 1.707 |  |  | 461.44 | 3.911 |  |  | 461.55 | 7.495
461.76 | 2.258 |  |  | 461.84 | 7.123 |  |  | 461.85 | 13.224 | 461.66 | 1.707 |  |  | 461.61 | 3.91 |  |  | 461.72 | 7.491
461.92 | 2.257 |  |  | 462 | 7.121 |  |  | 462.02 | 13.222 | 461.83 | 1.707 |  |  | 461.78 | 3.91 |  |  | 461.89 | 7.486
462.09 | 2.256 |  |  | 462.17 | 7.116 |  |  | 462.19 | 13.214 | 461.99 | 1.707 |  |  | 461.95 | 3.909 |  |  | 462.06 | 7.482
462.26 | 2.255 |  |  | 462.34 | 7.112 |  |  | 462.36 | 13.206 | 462.16 | 1.707 |  |  | 462.12 | 3.908 |  |  | 462.22 | 7.479
462.43 | 2.254 |  |  | 462.51 | 7.109 |  |  | 462.52 | 13.198 | 462.33 | 1.707 |  |  | 462.29 | 3.907 |  |  | 462.39 | 7.477
462.6 | 2.254 |  |  | 462.68 | 7.104 |  |  | 462.69 | 13.192 | 462.5 | 1.706 |  |  | 462.46 | 3.905 |  |  | 462.56 | 7.473
462.77 | 2.251 |  |  | 462.85 | 7.102 |  |  | 462.86 | 13.186 | 462.67 | 1.706 |  |  | 462.63 | 3.903 |  |  | 462.73 | 7.47
462.94 | 2.249 |  |  | 463.02 | 7.096 |  |  | 463.03 | 13.18 | 462.84 | 1.705 |  |  | 462.79 | 3.901 |  |  | 462.9 | 7.466
463.11 | 2.248 |  |  | 463.18 | 7.091 |  |  | 463.2 | 13.174 | 463 | 1.704 |  |  | 462.96 | 3.9 |  |  | 463.07 | 7.46
463.27 | 2.247 |  |  | 463.35 | 7.088 |  |  | 463.37 | 13.17 | 463.17 | 1.703 |  |  | 463.13 | 3.899 |  |  | 463.24 | 7.457
463.44 | 2.247 |  |  | 463.52 | 7.083 |  |  | 463.54 | 13.165 | 463.34 | 1.701 |  |  | 463.3 | 3.897 |  |  | 463.4 | 7.454
463.61 | 2.245 |  |  | 463.69 | 7.079 |  |  | 463.7 | 13.155 | 463.51 | 1.699 |  |  | 463.47 | 3.895 |  |  | 463.57 | 7.454
463.78 | 2.244 |  |  | 463.86 | 7.076 |  |  | 463.87 | 13.149 | 463.68 | 1.698 |  |  | 463.64 | 3.894 |  |  | 463.74 | 7.45
463.95 | 2.244 |  |  | 464.03 | 7.075 |  |  | 464.04 | 13.144 | 463.85 | 1.697 |  |  | 463.8 | 3.892 |  |  | 463.91 | 7.447
464.12 | 2.243 |  |  | 464.2 | 7.073 |  |  | 464.21 | 13.136 | 464.01 | 1.697 |  |  | 463.97 | 3.891 |  |  | 464.08 | 7.445
464.29 | 2.242 |  |  | 464.37 | 7.07 |  |  | 464.38 | 13.129 | 464.18 | 1.696 |  |  | 464.14 | 3.888 |  |  | 464.24 | 7.441
464.46 | 2.242 |  |  | 464.54 | 7.064 |  |  | 464.55 | 13.123 | 464.35 | 1.695 |  |  | 464.31 | 3.886 |  |  | 464.41 | 7.44
464.62 | 2.24 |  |  | 464.71 | 7.06 |  |  | 464.71 | 13.118 | 464.52 | 1.694 |  |  | 464.48 | 3.883 |  |  | 464.58 | 7.436
464.79 | 2.239 |  |  | 464.87 | 7.057 |  |  | 464.88 | 13.11 | 464.69 | 1.693 |  |  | 464.65 | 3.88 |  |  | 464.75 | 7.431
464.96 | 2.238 |  |  | 465.04 | 7.054 |  |  | 465.05 | 13.104 | 464.86 | 1.693 |  |  | 464.81 | 3.877 |  |  | 464.92 | 7.426
465.13 | 2.238 |  |  | 465.21 | 7.052 |  |  | 465.22 | 13.098 | 465.02 | 1.692 |  |  | 464.98 | 3.875 |  |  | 465.08 | 7.423
465.3 | 2.238 |  |  | 465.38 | 7.05 |  |  | 465.39 | 13.092 | 465.19 | 1.691 |  |  | 465.15 | 3.873 |  |  | 465.25 | 7.42
465.47 | 2.237 |  |  | 465.55 | 7.047 |  |  | 465.56 | 13.088 | 465.36 | 1.69 |  |  | 465.32 | 3.871 |  |  | 465.42 | 7.417
465.64 | 2.237 |  |  | 465.72 | 7.044 |  |  | 465.73 | 13.08 | 465.53 | 1.689 |  |  | 465.49 | 3.869 |  |  | 465.59 | 7.416
465.8 | 2.237 |  |  | 465.89 | 7.041 |  |  | 465.89 | 13.072 | 465.7 | 1.688 |  |  | 465.66 | 3.868 |  |  | 465.76 | 7.413
465.97 | 2.237 |  |  | 466.06 | 7.038 |  |  | 466.06 | 13.068 | 465.87 | 1.688 |  |  | 465.82 | 3.867 |  |  | 465.93 | 7.409
466.14 | 2.236 |  |  | 466.22 | 7.036 |  |  | 466.23 | 13.064 | 466.03 | 1.688 |  |  | 465.99 | 3.867 |  |  | 466.09 | 7.407
466.31 | 2.236 |  |  | 466.39 | 7.032 |  |  | 466.4 | 13.058 | 466.2 | 1.687 |  |  | 466.16 | 3.866 |  |  | 466.26 | 7.406
466.48 | 2.236 |  |  | 466.56 | 7.028 |  |  | 466.57 | 13.051 | 466.37 | 1.686 |  |  | 466.33 | 3.865 |  |  | 466.43 | 7.404
466.65 | 2.235 |  |  | 466.73 | 7.022 |  |  | 466.74 | 13.045 | 466.54 | 1.686 |  |  | 466.5 | 3.864 |  |  | 466.6 | 7.401
466.82 | 2.235 |  |  | 466.9 | 7.019 |  |  | 466.9 | 13.04 | 466.71 | 1.685 |  |  | 466.66 | 3.862 |  |  | 466.77 | 7.398
466.98 | 2.234 |  |  | 467.07 | 7.016 |  |  | 467.07 | 13.032 | 466.88 | 1.684 |  |  | 466.83 | 3.86 |  |  | 466.93 | 7.395
467.15 | 2.233 |  |  | 467.24 | 7.015 |  |  | 467.24 | 13.028 | 467.05 | 1.684 |  |  | 467 | 3.857 |  |  | 467.1 | 7.392
467.32 | 2.233 |  |  | 467.41 | 7.011 |  |  | 467.41 | 13.023 | 467.21 | 1.683 |  |  | 467.17 | 3.854 |  |  | 467.27 | 7.389
467.49 | 2.233 |  |  | 467.57 | 7.007 |  |  | 467.58 | 13.016 | 467.38 | 1.682 |  |  | 467.34 | 3.851 |  |  | 467.44 | 7.387
467.66 | 2.232 |  |  | 467.74 | 7.003 |  |  | 467.74 | 13.008 | 467.55 | 1.681 |  |  | 467.51 | 3.85 |  |  | 467.61 | 7.384
467.83 | 2.231 |  |  | 467.91 | 7.001 |  |  | 467.91 | 13.005 | 467.72 | 1.679 |  |  | 467.67 | 3.848 |  |  | 467.78 | 7.382
468 | 2.23 |  |  | 468.08 | 6.999 |  |  | 468.08 | 13.003 | 467.89 | 1.678 |  |  | 467.84 | 3.847 |  |  | 467.94 | 7.379
468.16 | 2.229 |  |  | 468.25 | 6.995 |  |  | 468.25 | 12.995 | 468.06 | 1.678 |  |  | 468.01 | 3.846 |  |  | 468.11 | 7.376
468.33 | 2.228 |  |  | 468.42 | 6.993 |  |  | 468.42 | 12.988 | 468.23 | 1.677 |  |  | 468.18 | 3.844 |  |  | 468.28 | 7.373
468.5 | 2.226 |  |  | 468.59 | 6.991 |  |  | 468.59 | 12.983 | 468.39 | 1.676 |  |  | 468.35 | 3.842 |  |  | 468.45 | 7.371
468.67 | 2.225 |  |  | 468.76 | 6.988 |  |  | 468.75 | 12.976 | 468.56 | 1.676 |  |  | 468.52 | 3.84 |  |  | 468.62 | 7.369
468.84 | 2.224 |  |  | 468.93 | 6.984 |  |  | 468.92 | 12.972 | 468.73 | 1.675 |  |  | 468.69 | 3.837 |  |  | 468.79 | 7.367
469.01 | 2.222 |  |  | 469.09 | 6.979 |  |  | 469.09 | 12.968 | 468.9 | 1.674 |  |  | 468.85 | 3.836 |  |  | 468.95 | 7.361
469.18 | 2.222 |  |  | 469.26 | 6.975 |  |  | 469.26 | 12.965 | 469.07 | 1.673 |  |  | 469.02 | 3.833 |  |  | 469.12 | 7.356
469.34 | 2.22 |  |  | 469.43 | 6.972 |  |  | 469.43 | 12.962 | 469.24 | 1.672 |  |  | 469.19 | 3.831 |  |  | 469.29 | 7.352
469.51 | 2.219 |  |  | 469.6 | 6.969 |  |  | 469.6 | 12.956 | 469.41 | 1.671 |  |  | 469.36 | 3.829 |  |  | 469.46 | 7.348
469.68 | 2.217 |  |  | 469.77 | 6.967 |  |  | 469.76 | 12.949 | 469.57 | 1.671 |  |  | 469.53 | 3.827 |  |  | 469.63 | 7.346
469.85 | 2.217 |  |  | 469.94 | 6.965 |  |  | 469.93 | 12.944 | 469.74 | 1.671 |  |  | 469.7 | 3.825 |  |  | 469.79 | 7.343
470.02 | 2.216 |  |  | 470.11 | 6.961 |  |  | 470.1 | 12.937 | 469.91 | 1.67 |  |  | 469.86 | 3.825 |  |  | 469.96 | 7.34
470.19 | 2.214 |  |  | 470.28 | 6.957 |  |  | 470.27 | 12.931 | 470.08 | 1.669 |  |  | 470.03 | 3.825 |  |  | 470.13 | 7.339
470.36 | 2.213 |  |  | 470.45 | 6.953 |  |  | 470.44 | 12.928 | 470.25 | 1.669 |  |  | 470.2 | 3.823 |  |  | 470.3 | 7.336
470.52 | 2.212 |  |  | 470.61 | 6.951 |  |  | 470.6 | 12.926 | 470.42 | 1.669 |  |  | 470.37 | 3.822 |  |  | 470.47 | 7.334
470.69 | 2.212 |  |  | 470.78 | 6.949 |  |  | 470.77 | 12.92 | 470.58 | 1.668 |  |  | 470.54 | 3.821 |  |  | 470.64 | 7.331
470.86 | 2.21 |  |  | 470.95 | 6.946 |  |  | 470.94 | 12.913 | 470.75 | 1.668 |  |  | 470.71 | 3.82 |  |  | 470.81 | 7.327
471.03 | 2.208 |  |  | 471.12 | 6.944 |  |  | 471.11 | 12.905 | 470.92 | 1.667 |  |  | 470.87 | 3.819 |  |  | 470.97 | 7.323
471.2 | 2.207 |  |  | 471.29 | 6.943 |  |  | 471.28 | 12.898 | 471.09 | 1.667 |  |  | 471.04 | 3.817 |  |  | 471.14 | 7.321
471.37 | 2.206 |  |  | 471.46 | 6.941 |  |  | 471.45 | 12.893 | 471.26 | 1.667 |  |  | 471.21 | 3.814 |  |  | 471.31 | 7.319
471.54 | 2.205 |  |  | 471.62 | 6.937 |  |  | 471.61 | 12.889 | 471.43 | 1.666 |  |  | 471.38 | 3.811 |  |  | 471.48 | 7.315
471.7 | 2.204 |  |  | 471.79 | 6.933 |  |  | 471.78 | 12.883 | 471.59 | 1.666 |  |  | 471.55 | 3.808 |  |  | 471.65 | 7.312
471.87 | 2.202 |  |  | 471.96 | 6.928 |  |  | 471.95 | 12.877 | 471.76 | 1.665 |  |  | 471.71 | 3.805 |  |  | 471.82 | 7.31
472.04 | 2.201 |  |  | 472.13 | 6.924 |  |  | 472.12 | 12.871 | 471.93 | 1.664 |  |  | 471.88 | 3.801 |  |  | 471.99 | 7.307
472.21 | 2.2 |  |  | 472.3 | 6.921 |  |  | 472.29 | 12.866 | 472.1 | 1.664 |  |  | 472.05 | 3.799 |  |  | 472.15 | 7.305
472.38 | 2.198 |  |  | 472.47 | 6.919 |  |  | 472.46 | 12.861 | 472.27 | 1.663 |  |  | 472.22 | 3.797 |  |  | 472.32 | 7.304
472.55 | 2.196 |  |  | 472.63 | 6.915 |  |  | 472.62 | 12.858 | 472.44 | 1.661 |  |  | 472.39 | 3.795 |  |  | 472.49 | 7.303
472.71 | 2.196 |  |  | 472.8 | 6.911 |  |  | 472.79 | 12.854 | 472.6 | 1.66 |  |  | 472.55 | 3.794 |  |  | 472.66 | 7.301
472.88 | 2.195 |  |  | 472.97 | 6.907 |  |  | 472.96 | 12.848 | 472.77 | 1.659 |  |  | 472.72 | 3.793 |  |  | 472.83 | 7.3
473.05 | 2.195 |  |  | 473.14 | 6.906 |  |  | 473.13 | 12.843 | 472.94 | 1.659 |  |  | 472.89 | 3.792 |  |  | 473 | 7.298
473.22 | 2.194 |  |  | 473.31 | 6.903 |  |  | 473.3 | 12.837 | 473.11 | 1.658 |  |  | 473.06 | 3.792 |  |  | 473.17 | 7.295
473.39 | 2.193 |  |  | 473.47 | 6.9 |  |  | 473.47 | 12.83 | 473.28 | 1.657 |  |  | 473.23 | 3.791 |  |  | 473.34 | 7.292
473.55 | 2.192 |  |  | 473.64 | 6.898 |  |  | 473.63 | 12.823 | 473.45 | 1.657 |  |  | 473.4 | 3.79 |  |  | 473.5 | 7.29
473.72 | 2.192 |  |  | 473.81 | 6.895 |  |  | 473.8 | 12.817 | 473.61 | 1.656 |  |  | 473.56 | 3.788 |  |  | 473.67 | 7.284
473.89 | 2.191 |  |  | 473.98 | 6.892 |  |  | 473.97 | 12.815 | 473.78 | 1.655 |  |  | 473.73 | 3.787 |  |  | 473.84 | 7.279
474.06 | 2.191 |  |  | 474.15 | 6.89 |  |  | 474.14 | 12.813 | 473.95 | 1.653 |  |  | 473.9 | 3.786 |  |  | 474.01 | 7.275
474.23 | 2.19 |  |  | 474.32 | 6.888 |  |  | 474.31 | 12.806 | 474.12 | 1.653 |  |  | 474.07 | 3.786 |  |  | 474.18 | 7.271
474.4 | 2.19 |  |  | 474.49 | 6.886 |  |  | 474.47 | 12.802 | 474.29 | 1.652 |  |  | 474.24 | 3.784 |  |  | 474.35 | 7.269
474.56 | 2.19 |  |  | 474.65 | 6.882 |  |  | 474.64 | 12.8 | 474.46 | 1.651 |  |  | 474.4 | 3.783 |  |  | 474.51 | 7.268
474.73 | 2.189 |  |  | 474.82 | 6.877 |  |  | 474.81 | 12.794 | 474.62 | 1.65 |  |  | 474.57 | 3.78 |  |  | 474.68 | 7.266
474.9 | 2.188 |  |  | 474.99 | 6.875 |  |  | 474.98 | 12.788 | 474.79 | 1.65 |  |  | 474.74 | 3.777 |  |  | 474.85 | 7.263
475.07 | 2.187 |  |  | 475.16 | 6.873 |  |  | 475.15 | 12.778 | 474.96 | 1.649 |  |  | 474.91 | 3.775 |  |  | 475.02 | 7.259
475.24 | 2.186 |  |  | 475.33 | 6.871 |  |  | 475.32 | 12.775 | 475.13 | 1.648 |  |  | 475.08 | 3.773 |  |  | 475.19 | 7.258
475.4 | 2.185 |  |  | 475.5 | 6.867 |  |  | 475.48 | 12.773 | 475.3 | 1.647 |  |  | 475.25 | 3.772 |  |  | 475.36 | 7.255
475.57 | 2.185 |  |  | 475.67 | 6.865 |  |  | 475.65 | 12.767 | 475.46 | 1.647 |  |  | 475.42 | 3.772 |  |  | 475.52 | 7.253
475.74 | 2.184 |  |  | 475.83 | 6.863 |  |  | 475.82 | 12.762 | 475.63 | 1.646 |  |  | 475.58 | 3.77 |  |  | 475.69 | 7.252
475.91 | 2.182 |  |  | 476 | 6.86 |  |  | 475.99 | 12.753 | 475.8 | 1.646 |  |  | 475.75 | 3.769 |  |  | 475.86 | 7.248
476.08 | 2.181 |  |  | 476.17 | 6.858 |  |  | 476.16 | 12.746 | 475.97 | 1.645 |  |  | 475.92 | 3.768 |  |  | 476.03 | 7.245
476.25 | 2.179 |  |  | 476.34 | 6.855 |  |  | 476.33 | 12.743 | 476.14 | 1.645 |  |  | 476.09 | 3.767 |  |  | 476.2 | 7.242
476.41 | 2.178 |  |  | 476.51 | 6.852 |  |  | 476.5 | 12.739 | 476.31 | 1.644 |  |  | 476.26 | 3.766 |  |  | 476.36 | 7.24
476.58 | 2.177 |  |  | 476.68 | 6.85 |  |  | 476.66 | 12.732 | 476.47 | 1.643 |  |  | 476.42 | 3.766 |  |  | 476.53 | 7.238
476.75 | 2.175 |  |  | 476.85 | 6.848 |  |  | 476.83 | 12.728 | 476.64 | 1.643 |  |  | 476.59 | 3.764 |  |  | 476.7 | 7.237
476.92 | 2.174 |  |  | 477.01 | 6.844 |  |  | 477 | 12.724 | 476.81 | 1.643 |  |  | 476.76 | 3.761 |  |  | 476.87 | 7.235
477.09 | 2.172 |  |  | 477.18 | 6.841 |  |  | 477.17 | 12.727 | 476.98 | 1.642 |  |  | 476.93 | 3.76 |  |  | 477.04 | 7.233
477.26 | 2.171 |  |  | 477.35 | 6.837 |  |  | 477.34 | 12.723 | 477.15 | 1.641 |  |  | 477.1 | 3.758 |  |  | 477.21 | 7.232
477.42 | 2.169 |  |  | 477.52 | 6.835 |  |  | 477.51 | 12.716 | 477.31 | 1.64 |  |  | 477.26 | 3.757 |  |  | 477.37 | 7.228
477.59 | 2.169 |  |  | 477.69 | 6.834 |  |  | 477.68 | 12.707 | 477.48 | 1.64 |  |  | 477.43 | 3.756 |  |  | 477.54 | 7.226
477.76 | 2.169 |  |  | 477.86 | 6.833 |  |  | 477.84 | 12.701 | 477.65 | 1.64 |  |  | 477.6 | 3.755 |  |  | 477.71 | 7.223
477.93 | 2.168 |  |  | 478.02 | 6.831 |  |  | 478.01 | 12.698 | 477.82 | 1.639 |  |  | 477.77 | 3.753 |  |  | 477.88 | 7.22
478.1 | 2.166 |  |  | 478.19 | 6.829 |  |  | 478.18 | 12.697 | 477.99 | 1.638 |  |  | 477.94 | 3.752 |  |  | 478.05 | 7.218
478.27 | 2.165 |  |  | 478.36 | 6.826 |  |  | 478.35 | 12.693 | 478.16 | 1.637 |  |  | 478.11 | 3.751 |  |  | 478.22 | 7.216
478.43 | 2.165 |  |  | 478.53 | 6.823 |  |  | 478.52 | 12.687 | 478.32 | 1.636 |  |  | 478.27 | 3.75 |  |  | 478.38 | 7.212
478.6 | 2.164 |  |  | 478.7 | 6.822 |  |  | 478.68 | 12.682 | 478.49 | 1.636 |  |  | 478.44 | 3.748 |  |  | 478.55 | 7.209
478.77 | 2.163 |  |  | 478.87 | 6.82 |  |  | 478.85 | 12.677 | 478.66 | 1.635 |  |  | 478.61 | 3.746 |  |  | 478.72 | 7.206
478.94 | 2.163 |  |  | 479.03 | 6.816 |  |  | 479.02 | 12.672 | 478.83 | 1.634 |  |  | 478.78 | 3.744 |  |  | 478.89 | 7.202
479.11 | 2.162 |  |  | 479.2 | 6.814 |  |  | 479.19 | 12.666 | 479 | 1.633 |  |  | 478.95 | 3.742 |  |  | 479.06 | 7.201
479.28 | 2.161 |  |  | 479.37 | 6.811 |  |  | 479.36 | 12.66 | 479.16 | 1.632 |  |  | 479.12 | 3.74 |  |  | 479.23 | 7.2
479.44 | 2.159 |  |  | 479.54 | 6.81 |  |  | 479.53 | 12.654 | 479.33 | 1.632 |  |  | 479.29 | 3.738 |  |  | 479.39 | 7.199
479.61 | 2.158 |  |  | 479.71 | 6.807 |  |  | 479.7 | 12.651 | 479.5 | 1.632 |  |  | 479.45 | 3.737 |  |  | 479.56 | 7.197
479.78 | 2.158 |  |  | 479.88 | 6.804 |  |  | 479.86 | 12.648 | 479.67 | 1.631 |  |  | 479.62 | 3.736 |  |  | 479.73 | 7.197
479.95 | 2.157 |  |  | 480.05 | 6.8 |  |  | 480.03 | 12.645 | 479.84 | 1.631 |  |  | 479.79 | 3.735 |  |  | 479.9 | 7.194
480.12 | 2.156 |  |  | 480.22 | 6.797 |  |  | 480.2 | 12.641 | 480.01 | 1.63 |  |  | 479.96 | 3.733 |  |  | 480.07 | 7.192
480.29 | 2.155 |  |  | 480.38 | 6.795 |  |  | 480.37 | 12.636 | 480.17 | 1.63 |  |  | 480.13 | 3.732 |  |  | 480.24 | 7.187
480.45 | 2.154 |  |  | 480.55 | 6.791 |  |  | 480.54 | 12.632 | 480.34 | 1.629 |  |  | 480.29 | 3.73 |  |  | 480.4 | 7.185
480.62 | 2.154 |  |  | 480.72 | 6.787 |  |  | 480.7 | 12.629 | 480.51 | 1.628 |  |  | 480.46 | 3.729 |  |  | 480.57 | 7.182
480.79 | 2.153 |  |  | 480.89 | 6.786 |  |  | 480.87 | 12.624 | 480.68 | 1.627 |  |  | 480.63 | 3.729 |  |  | 480.74 | 7.18
480.96 | 2.152 |  |  | 481.06 | 6.785 |  |  | 481.04 | 12.617 | 480.85 | 1.627 |  |  | 480.8 | 3.728 |  |  | 480.91 | 7.178
481.13 | 2.151 |  |  | 481.23 | 6.784 |  |  | 481.21 | 12.613 | 481.02 | 1.625 |  |  | 480.97 | 3.726 |  |  | 481.08 | 7.175
481.3 | 2.151 |  |  | 481.39 | 6.783 |  |  | 481.38 | 12.609 | 481.18 | 1.624 |  |  | 481.13 | 3.725 |  |  | 481.24 | 7.172
481.46 | 2.15 |  |  | 481.56 | 6.78 |  |  | 481.54 | 12.606 | 481.35 | 1.623 |  |  | 481.3 | 3.723 |  |  | 481.41 | 7.169
481.63 | 2.149 |  |  | 481.73 | 6.776 |  |  | 481.71 | 12.602 | 481.52 | 1.623 |  |  | 481.47 | 3.722 |  |  | 481.58 | 7.166
481.8 | 2.148 |  |  | 481.9 | 6.773 |  |  | 481.88 | 12.597 | 481.69 | 1.622 |  |  | 481.64 | 3.721 |  |  | 481.75 | 7.163
481.97 | 2.147 |  |  | 482.07 | 6.77 |  |  | 482.05 | 12.59 | 481.86 | 1.621 |  |  | 481.81 | 3.719 |  |  | 481.92 | 7.16
482.14 | 2.147 |  |  | 482.24 | 6.768 |  |  | 482.22 | 12.585 | 482.02 | 1.621 |  |  | 481.98 | 3.717 |  |  | 482.08 | 7.159
482.3 | 2.147 |  |  | 482.4 | 6.768 |  |  | 482.39 | 12.584 | 482.19 | 1.621 |  |  | 482.14 | 3.715 |  |  | 482.25 | 7.157
482.47 | 2.147 |  |  | 482.57 | 6.765 |  |  | 482.55 | 12.583 | 482.36 | 1.62 |  |  | 482.31 | 3.713 |  |  | 482.42 | 7.155
482.64 | 2.146 |  |  | 482.74 | 6.762 |  |  | 482.72 | 12.577 | 482.53 | 1.62 |  |  | 482.48 | 3.711 |  |  | 482.59 | 7.154
482.81 | 2.146 |  |  | 482.91 | 6.76 |  |  | 482.89 | 12.571 | 482.7 | 1.619 |  |  | 482.65 | 3.709 |  |  | 482.76 | 7.153
482.98 | 2.145 |  |  | 483.08 | 6.758 |  |  | 483.06 | 12.569 | 482.87 | 1.618 |  |  | 482.82 | 3.708 |  |  | 482.93 | 7.151
483.15 | 2.145 |  |  | 483.25 | 6.756 |  |  | 483.23 | 12.566 | 483.03 | 1.617 |  |  | 482.99 | 3.707 |  |  | 483.1 | 7.15
483.31 | 2.145 |  |  | 483.41 | 6.756 |  |  | 483.4 | 12.562 | 483.2 | 1.617 |  |  | 483.15 | 3.706 |  |  | 483.26 | 7.148
483.48 | 2.145 |  |  | 483.58 | 6.752 |  |  | 483.56 | 12.554 | 483.37 | 1.617 |  |  | 483.32 | 3.705 |  |  | 483.43 | 7.146
483.65 | 2.145 |  |  | 483.75 | 6.75 |  |  | 483.73 | 12.55 | 483.54 | 1.616 |  |  | 483.49 | 3.704 |  |  | 483.6 | 7.144
483.82 | 2.145 |  |  | 483.92 | 6.747 |  |  | 483.9 | 12.547 | 483.71 | 1.615 |  |  | 483.66 | 3.703 |  |  | 483.77 | 7.142
483.99 | 2.144 |  |  | 484.09 | 6.744 |  |  | 484.07 | 12.542 | 483.87 | 1.614 |  |  | 483.83 | 3.702 |  |  | 483.94 | 7.139
484.16 | 2.143 |  |  | 484.26 | 6.742 |  |  | 484.24 | 12.537 | 484.04 | 1.614 |  |  | 484 | 3.7 |  |  | 484.11 | 7.136
484.32 | 2.143 |  |  | 484.43 | 6.74 |  |  | 484.41 | 12.533 | 484.21 | 1.613 |  |  | 484.16 | 3.698 |  |  | 484.27 | 7.132
484.49 | 2.142 |  |  | 484.59 | 6.739 |  |  | 484.57 | 12.53 | 484.38 | 1.612 |  |  | 484.33 | 3.698 |  |  | 484.44 | 7.13
484.66 | 2.141 |  |  | 484.76 | 6.737 |  |  | 484.74 | 12.526 | 484.55 | 1.611 |  |  | 484.5 | 3.697 |  |  | 484.61 | 7.126
484.83 | 2.141 |  |  | 484.93 | 6.735 |  |  | 484.91 | 12.522 | 484.72 | 1.611 |  |  | 484.67 | 3.696 |  |  | 484.78 | 7.125
485 | 2.14 |  |  | 485.1 | 6.732 |  |  | 485.08 | 12.52 | 484.88 | 1.611 |  |  | 484.84 | 3.694 |  |  | 484.95 | 7.123
485.16 | 2.139 |  |  | 485.27 | 6.729 |  |  | 485.25 | 12.516 | 485.05 | 1.61 |  |  | 485.01 | 3.693 |  |  | 485.11 | 7.12
485.33 | 2.138 |  |  | 485.44 | 6.726 |  |  | 485.42 | 12.51 | 485.22 | 1.609 |  |  | 485.17 | 3.692 |  |  | 485.28 | 7.118
485.5 | 2.137 |  |  | 485.61 | 6.722 |  |  | 485.58 | 12.506 | 485.39 | 1.608 |  |  | 485.34 | 3.691 |  |  | 485.45 | 7.115
485.67 | 2.137 |  |  | 485.77 | 6.718 |  |  | 485.75 | 12.502 | 485.56 | 1.608 |  |  | 485.51 | 3.69 |  |  | 485.62 | 7.113
485.84 | 2.135 |  |  | 485.94 | 6.715 |  |  | 485.92 | 12.497 | 485.73 | 1.607 |  |  | 485.68 | 3.689 |  |  | 485.79 | 7.111
486.01 | 2.134 |  |  | 486.11 | 6.711 |  |  | 486.09 | 12.493 | 485.89 | 1.607 |  |  | 485.85 | 3.688 |  |  | 485.96 | 7.109
486.18 | 2.133 |  |  | 486.28 | 6.71 |  |  | 486.26 | 12.49 | 486.06 | 1.606 |  |  | 486.01 | 3.687 |  |  | 486.12 | 7.108
486.34 | 2.132 |  |  | 486.45 | 6.709 |  |  | 486.43 | 12.486 | 486.23 | 1.606 |  |  | 486.18 | 3.685 |  |  | 486.29 | 7.107
486.51 | 2.131 |  |  | 486.61 | 6.707 |  |  | 486.59 | 12.483 | 486.4 | 1.606 |  |  | 486.35 | 3.685 |  |  | 486.46 | 7.106
486.68 | 2.13 |  |  | 486.78 | 6.705 |  |  | 486.76 | 12.48 | 486.57 | 1.606 |  |  | 486.52 | 3.684 |  |  | 486.63 | 7.104
486.85 | 2.129 |  |  | 486.95 | 6.704 |  |  | 486.93 | 12.479 | 486.74 | 1.605 |  |  | 486.69 | 3.682 |  |  | 486.8 | 7.102
487.02 | 2.127 |  |  | 487.12 | 6.702 |  |  | 487.1 | 12.474 | 486.9 | 1.605 |  |  | 486.85 | 3.68 |  |  | 486.97 | 7.099
487.18 | 2.126 |  |  | 487.29 | 6.7 |  |  | 487.27 | 12.47 | 487.07 | 1.604 |  |  | 487.02 | 3.678 |  |  | 487.14 | 7.096
487.35 | 2.126 |  |  | 487.46 | 6.698 |  |  | 487.44 | 12.465 | 487.24 | 1.604 |  |  | 487.19 | 3.676 |  |  | 487.3 | 7.092
487.52 | 2.126 |  |  | 487.63 | 6.697 |  |  | 487.6 | 12.462 | 487.41 | 1.603 |  |  | 487.36 | 3.674 |  |  | 487.47 | 7.088
487.69 | 2.124 |  |  | 487.79 | 6.694 |  |  | 487.77 | 12.459 | 487.58 | 1.603 |  |  | 487.53 | 3.673 |  |  | 487.64 | 7.086
487.86 | 2.124 |  |  | 487.96 | 6.691 |  |  | 487.94 | 12.454 | 487.74 | 1.602 |  |  | 487.69 | 3.671 |  |  | 487.81 | 7.082
488.03 | 2.123 |  |  | 488.13 | 6.688 |  |  | 488.11 | 12.448 | 487.91 | 1.601 |  |  | 487.86 | 3.671 |  |  | 487.97 | 7.079
488.19 | 2.122 |  |  | 488.3 | 6.686 |  |  | 488.28 | 12.443 | 488.08 | 1.601 |  |  | 488.03 | 3.67 |  |  | 488.14 | 7.075
488.36 | 2.121 |  |  | 488.47 | 6.684 |  |  | 488.44 | 12.439 | 488.25 | 1.6 |  |  | 488.2 | 3.669 |  |  | 488.31 | 7.07
488.53 | 2.121 |  |  | 488.64 | 6.682 |  |  | 488.61 | 12.437 | 488.42 | 1.599 |  |  | 488.36 | 3.668 |  |  | 488.48 | 7.066
488.7 | 2.12 |  |  | 488.8 | 6.681 |  |  | 488.78 | 12.431 | 488.59 | 1.598 |  |  | 488.53 | 3.667 |  |  | 488.65 | 7.064
488.87 | 2.118 |  |  | 488.97 | 6.679 |  |  | 488.95 | 12.429 | 488.75 | 1.597 |  |  | 488.7 | 3.666 |  |  | 488.81 | 7.062
489.04 | 2.117 |  |  | 489.14 | 6.676 |  |  | 489.11 | 12.425 | 488.92 | 1.596 |  |  | 488.87 | 3.665 |  |  | 488.98 | 7.06
489.21 | 2.116 |  |  | 489.31 | 6.674 |  |  | 489.28 | 12.417 | 489.09 | 1.596 |  |  | 489.04 | 3.665 |  |  | 489.15 | 7.058
489.37 | 2.115 |  |  | 489.48 | 6.672 |  |  | 489.45 | 12.413 | 489.26 | 1.595 |  |  | 489.21 | 3.663 |  |  | 489.32 | 7.057
489.54 | 2.115 |  |  | 489.65 | 6.671 |  |  | 489.62 | 12.41 | 489.43 | 1.595 |  |  | 489.37 | 3.661 |  |  | 489.49 | 7.056
489.71 | 2.114 |  |  | 489.81 | 6.67 |  |  | 489.79 | 12.407 | 489.6 | 1.595 |  |  | 489.54 | 3.66 |  |  | 489.65 | 7.053
489.88 | 2.113 |  |  | 489.98 | 6.667 |  |  | 489.96 | 12.401 | 489.76 | 1.594 |  |  | 489.71 | 3.658 |  |  | 489.82 | 7.051
490.05 | 2.112 |  |  | 490.15 | 6.666 |  |  | 490.12 | 12.398 | 489.93 | 1.593 |  |  | 489.88 | 3.657 |  |  | 489.99 | 7.048
490.21 | 2.111 |  |  | 490.32 | 6.664 |  |  | 490.29 | 12.395 | 490.1 | 1.592 |  |  | 490.05 | 3.656 |  |  | 490.16 | 7.047
490.38 | 2.11 |  |  | 490.49 | 6.662 |  |  | 490.46 | 12.393 | 490.27 | 1.592 |  |  | 490.21 | 3.655 |  |  | 490.33 | 7.045
490.55 | 2.11 |  |  | 490.66 | 6.66 |  |  | 490.63 | 12.391 | 490.44 | 1.591 |  |  | 490.38 | 3.654 |  |  | 490.49 | 7.044
490.72 | 2.11 |  |  | 490.83 | 6.657 |  |  | 490.8 | 12.385 | 490.6 | 1.591 |  |  | 490.55 | 3.651 |  |  | 490.66 | 7.043
490.89 | 2.109 |  |  | 490.99 | 6.654 |  |  | 490.96 | 12.381 | 490.77 | 1.59 |  |  | 490.72 | 3.649 |  |  | 490.83 | 7.041
491.06 | 2.107 |  |  | 491.16 | 6.652 |  |  | 491.13 | 12.375 | 490.94 | 1.589 |  |  | 490.89 | 3.646 |  |  | 491 | 7.04
491.22 | 2.106 |  |  | 491.33 | 6.65 |  |  | 491.3 | 12.375 | 491.11 | 1.587 |  |  | 491.05 | 3.645 |  |  | 491.16 | 7.039
491.39 | 2.105 |  |  | 491.5 | 6.649 |  |  | 491.47 | 12.372 | 491.28 | 1.586 |  |  | 491.22 | 3.645 |  |  | 491.33 | 7.037
491.56 | 2.104 |  |  | 491.67 | 6.647 |  |  | 491.64 | 12.367 | 491.44 | 1.585 |  |  | 491.39 | 3.645 |  |  | 491.5 | 7.035
491.73 | 2.104 |  |  | 491.84 | 6.645 |  |  | 491.8 | 12.363 | 491.61 | 1.584 |  |  | 491.56 | 3.644 |  |  | 491.67 | 7.032
491.9 | 2.102 |  |  | 492 | 6.642 |  |  | 491.97 | 12.359 | 491.78 | 1.584 |  |  | 491.73 | 3.643 |  |  | 491.84 | 7.029
492.06 | 2.101 |  |  | 492.17 | 6.64 |  |  | 492.14 | 12.355 | 491.95 | 1.583 |  |  | 491.89 | 3.641 |  |  | 492 | 7.027
492.23 | 2.099 |  |  | 492.34 | 6.638 |  |  | 492.31 | 12.351 | 492.12 | 1.583 |  |  | 492.06 | 3.64 |  |  | 492.17 | 7.025
492.4 | 2.099 |  |  | 492.51 | 6.636 |  |  | 492.48 | 12.348 | 492.28 | 1.583 |  |  | 492.23 | 3.64 |  |  | 492.34 | 7.024
492.57 | 2.098 |  |  | 492.68 | 6.635 |  |  | 492.65 | 12.344 | 492.45 | 1.583 |  |  | 492.4 | 3.64 |  |  | 492.51 | 7.022
492.74 | 2.097 |  |  | 492.85 | 6.633 |  |  | 492.81 | 12.342 | 492.62 | 1.583 |  |  | 492.57 | 3.638 |  |  | 492.68 | 7.021
492.91 | 2.096 |  |  | 493.01 | 6.631 |  |  | 492.98 | 12.339 | 492.79 | 1.583 |  |  | 492.73 | 3.635 |  |  | 492.84 | 7.019
493.07 | 2.095 |  |  | 493.18 | 6.629 |  |  | 493.15 | 12.335 | 492.96 | 1.583 |  |  | 492.9 | 3.633 |  |  | 493.01 | 7.017
493.24 | 2.095 |  |  | 493.35 | 6.628 |  |  | 493.32 | 12.329 | 493.13 | 1.583 |  |  | 493.07 | 3.631 |  |  | 493.18 | 7.015
493.41 | 2.094 |  |  | 493.52 | 6.627 |  |  | 493.49 | 12.327 | 493.29 | 1.583 |  |  | 493.24 | 3.629 |  |  | 493.35 | 7.014
493.58 | 2.094 |  |  | 493.69 | 6.625 |  |  | 493.65 | 12.323 | 493.46 | 1.583 |  |  | 493.41 | 3.628 |  |  | 493.52 | 7.011
493.75 | 2.093 |  |  | 493.86 | 6.622 |  |  | 493.82 | 12.321 | 493.63 | 1.583 |  |  | 493.57 | 3.627 |  |  | 493.69 | 7.008
493.92 | 2.092 |  |  | 494.02 | 6.619 |  |  | 493.99 | 12.318 | 493.8 | 1.583 |  |  | 493.74 | 3.625 |  |  | 493.85 | 7.006
494.08 | 2.091 |  |  | 494.19 | 6.617 |  |  | 494.16 | 12.316 | 493.97 | 1.583 |  |  | 493.91 | 3.624 |  |  | 494.02 | 7.003
494.25 | 2.09 |  |  | 494.36 | 6.615 |  |  | 494.33 | 12.314 | 494.13 | 1.582 |  |  | 494.08 | 3.623 |  |  | 494.19 | 7.001
494.42 | 2.089 |  |  | 494.53 | 6.612 |  |  | 494.49 | 12.31 | 494.3 | 1.582 |  |  | 494.25 | 3.622 |  |  | 494.36 | 6.998
494.59 | 2.089 |  |  | 494.7 | 6.61 |  |  | 494.66 | 12.303 | 494.47 | 1.582 |  |  | 494.42 | 3.621 |  |  | 494.53 | 6.996
494.76 | 2.088 |  |  | 494.87 | 6.608 |  |  | 494.83 | 12.298 | 494.64 | 1.581 |  |  | 494.58 | 3.62 |  |  | 494.69 | 6.995
494.92 | 2.087 |  |  | 495.03 | 6.606 |  |  | 495 | 12.294 | 494.8 | 1.58 |  |  | 494.75 | 3.619 |  |  | 494.86 | 6.991
495.09 | 2.085 |  |  | 495.2 | 6.604 |  |  | 495.17 | 12.291 | 494.97 | 1.579 |  |  | 494.92 | 3.618 |  |  | 495.03 | 6.988
495.26 | 2.084 |  |  | 495.37 | 6.603 |  |  | 495.33 | 12.288 | 495.14 | 1.578 |  |  | 495.09 | 3.617 |  |  | 495.2 | 6.986
495.43 | 2.083 |  |  | 495.54 | 6.601 |  |  | 495.5 | 12.286 | 495.31 | 1.577 |  |  | 495.25 | 3.617 |  |  | 495.37 | 6.985
495.6 | 2.083 |  |  | 495.71 | 6.6 |  |  | 495.67 | 12.282 | 495.48 | 1.577 |  |  | 495.42 | 3.616 |  |  | 495.53 | 6.984
495.76 | 2.083 |  |  | 495.87 | 6.597 |  |  | 495.84 | 12.279 | 495.64 | 1.576 |  |  | 495.59 | 3.615 |  |  | 495.7 | 6.982

## Blancos
PLAextruido 1 |  | PLAextruido 2 |  | Café 1 |  | Café 2 |  | Lignina Kraft
Temperature | Weight | Temperature | Weight | Temperature | Weight | Temperature | Weight | Temperature | Weight
°C | % | °C | % | °C | % | °C | % | °C | %
199.9 | 99.992 | 199.86 | 99.998 | 50.11 | 99.986 | 49.89 | 99.924 | 49.81 | 99.997
199.91 | 99.992 | 199.86 | 99.997 | 50.11 | 99.97 | 49.9 | 99.922 | 49.81 | 99.997
199.92 | 99.992 | 199.86 | 99.997 | 50.11 | 99.97 | 49.9 | 99.921 | 49.81 | 99.996
199.92 | 99.992 | 199.86 | 99.995 | 50.11 | 99.976 | 49.9 | 99.921 | 49.81 | 99.997
199.93 | 99.992 | 199.86 | 99.995 | 50.11 | 99.976 | 49.9 | 99.919 | 49.81 | 99.996
199.94 | 99.992 | 199.86 | 99.994 | 50.11 | 99.977 | 49.9 | 99.914 | 49.81 | 99.997
199.95 | 99.992 | 199.86 | 99.994 | 50.11 | 99.979 | 49.9 | 99.909 | 49.81 | 99.996
199.96 | 99.992 | 199.86 | 99.994 | 50.11 | 99.981 | 49.9 | 99.906 | 49.81 | 99.997
199.97 | 99.993 | 199.87 | 99.993 | 50.11 | 99.981 | 49.9 | 99.904 | 49.81 | 99.997
199.98 | 99.993 | 199.87 | 99.994 | 50.1 | 99.981 | 49.9 | 99.902 | 49.81 | 99.998
199.99 | 99.993 | 199.87 | 99.994 | 50.1 | 99.981 | 49.9 | 99.898 | 49.81 | 99.998
200.01 | 99.993 | 199.87 | 99.994 | 50.1 | 99.982 | 49.9 | 99.893 | 49.81 | 99.998
200.02 | 99.993 | 199.88 | 99.994 | 50.11 | 99.982 | 49.9 | 99.891 | 49.82 | 99.999
200.04 | 99.993 | 199.89 | 99.995 | 50.11 | 99.982 | 49.91 | 99.887 | 49.82 | 100
200.06 | 99.993 | 199.9 | 99.995 | 50.11 | 99.982 | 49.91 | 99.885 | 49.83 | 100
200.09 | 99.993 | 199.91 | 99.995 | 50.12 | 99.982 | 49.92 | 99.881 | 49.83 | 100.001
200.11 | 99.993 | 199.93 | 99.995 | 50.12 | 99.981 | 49.93 | 99.879 | 49.84 | 100.001
200.15 | 99.993 | 199.95 | 99.995 | 50.13 | 99.981 | 49.94 | 99.876 | 49.85 | 100.002
200.18 | 99.992 | 199.97 | 99.995 | 50.15 | 99.981 | 49.95 | 99.873 | 49.87 | 100.003
200.22 | 99.992 | 200 | 99.995 | 50.16 | 99.981 | 49.97 | 99.872 | 49.88 | 100.003
200.25 | 99.992 | 200.03 | 99.995 | 50.18 | 99.981 | 49.99 | 99.87 | 49.9 | 100.004
200.3 | 99.992 | 200.06 | 99.995 | 50.2 | 99.981 | 50.01 | 99.868 | 49.92 | 100.003
200.34 | 99.991 | 200.09 | 99.995 | 50.22 | 99.98 | 50.04 | 99.865 | 49.95 | 100.004
200.38 | 99.991 | 200.13 | 99.995 | 50.24 | 99.98 | 50.06 | 99.86 | 49.97 | 100.004
200.43 | 99.989 | 200.17 | 99.994 | 50.27 | 99.98 | 50.09 | 99.857 | 50 | 100.003
200.48 | 99.989 | 200.2 | 99.994 | 50.3 | 99.979 | 50.12 | 99.852 | 50.03 | 100.003
200.53 | 99.991 | 200.24 | 99.994 | 50.33 | 99.979 | 50.16 | 99.848 | 50.06 | 100.003
200.58 | 99.991 | 200.29 | 99.993 | 50.36 | 99.979 | 50.19 | 99.846 | 50.1 | 100.003
200.64 | 99.991 | 200.33 | 99.993 | 50.4 | 99.979 | 50.23 | 99.845 | 50.13 | 100.003
200.69 | 99.989 | 200.38 | 99.992 | 50.43 | 99.978 | 50.27 | 99.844 | 50.17 | 100.002
200.75 | 99.989 | 200.43 | 99.992 | 50.47 | 99.978 | 50.31 | 99.84 | 50.21 | 100.002
200.81 | 99.989 | 200.48 | 99.992 | 50.51 | 99.978 | 50.35 | 99.837 | 50.25 | 100.001 | Volátiles perdidos entre 100 y 200C en el café
200.87 | 99.988 | 200.53 | 99.992 | 50.55 | 99.978 | 50.4 | 99.833 | 50.29 | 100.001 |  | 100C | 200C
200.93 | 99.988 | 200.58 | 99.993 | 50.6 | 99.978 | 50.44 | 99.83 | 50.34 | 100.001 | Café 1 | 98.285 | 96.065 | 2.22
200.99 | 99.988 | 200.64 | 99.993 | 50.64 | 99.978 | 50.49 | 99.827 | 50.38 | 100 | Café 2 | 97.125 | 94.748 | 2.377
201.06 | 99.988 | 200.7 | 99.994 | 50.69 | 99.978 | 50.54 | 99.824 | 50.43 | 100 |  |  |  | 2.2985
201.13 | 99.988 | 200.76 | 99.994 | 50.74 | 99.978 | 50.59 | 99.821 | 50.48 | 100
201.2 | 99.988 | 200.82 | 99.994 | 50.79 | 99.978 | 50.64 | 99.818 | 50.53 | 100
201.27 | 99.987 | 200.88 | 99.994 | 50.84 | 99.977 | 50.69 | 99.815 | 50.58 | 100
201.34 | 99.987 | 200.94 | 99.994 | 50.89 | 99.976 | 50.75 | 99.811 | 50.63 | 100 | Volátiles perdidos entre 100 y 200C en lignina
201.42 | 99.987 | 201.01 | 99.994 | 50.94 | 99.976 | 50.8 | 99.805 | 50.69 | 100 |  | 100C | 200C
201.49 | 99.986 | 201.08 | 99.994 | 51 | 99.976 | 50.86 | 99.801 | 50.75 | 100 | Lignina 1 | 99.286 | 97.163 | 2.123
201.57 | 99.986 | 201.15 | 99.994 | 51.06 | 99.975 | 50.92 | 99.798 | 50.8 | 100
201.65 | 99.987 | 201.22 | 99.995 | 51.11 | 99.974 | 50.98 | 99.795 | 50.86 | 100
201.73 | 99.987 | 201.29 | 99.995 | 51.17 | 99.973 | 51.04 | 99.792 | 50.92 | 100
201.81 | 99.987 | 201.36 | 99.995 | 51.24 | 99.972 | 51.1 | 99.79 | 50.98 | 99.999
201.89 | 99.987 | 201.44 | 99.995 | 51.3 | 99.971 | 51.17 | 99.787 | 51.05 | 99.999
201.98 | 99.987 | 201.51 | 99.995 | 51.36 | 99.97 | 51.23 | 99.784 | 51.11 | 99.999
202.06 | 99.987 | 201.59 | 99.995 | 51.43 | 99.97 | 51.3 | 99.782 | 51.18 | 99.999
202.15 | 99.987 | 201.67 | 99.995 | 51.49 | 99.969 | 51.37 | 99.777 | 51.25 | 99.999
202.24 | 99.987 | 201.75 | 99.995 | 51.56 | 99.969 | 51.44 | 99.776 | 51.31 | 99.999
202.33 | 99.987 | 201.83 | 99.995 | 51.63 | 99.968 | 51.51 | 99.773 | 51.38 | 99.999
202.42 | 99.987 | 201.92 | 99.995 | 51.7 | 99.967 | 51.58 | 99.769 | 51.46 | 99.999
202.51 | 99.987 | 202 | 99.995 | 51.77 | 99.966 | 51.66 | 99.766 | 51.53 | 100
202.6 | 99.987 | 202.09 | 99.996 | 51.85 | 99.965 | 51.73 | 99.762 | 51.6 | 100
202.7 | 99.987 | 202.18 | 99.996 | 51.92 | 99.965 | 51.81 | 99.758 | 51.68 | 100
202.79 | 99.987 | 202.26 | 99.996 | 52 | 99.964 | 51.89 | 99.756 | 51.75 | 100
202.89 | 99.987 | 202.35 | 99.996 | 52.07 | 99.963 | 51.97 | 99.752 | 51.83 | 100
202.99 | 99.987 | 202.45 | 99.997 | 52.15 | 99.962 | 52.05 | 99.749 | 51.91 | 100
203.09 | 99.987 | 202.54 | 99.997 | 52.23 | 99.961 | 52.13 | 99.747 | 51.99 | 100
203.19 | 99.988 | 202.63 | 99.997 | 52.31 | 99.96 | 52.21 | 99.745 | 52.07 | 100
203.29 | 99.988 | 202.73 | 99.997 | 52.39 | 99.959 | 52.29 | 99.742 | 52.15 | 100
203.39 | 99.987 | 202.82 | 99.998 | 52.48 | 99.957 | 52.38 | 99.739 | 52.23 | 100.001
203.49 | 99.987 | 202.92 | 99.998 | 52.56 | 99.956 | 52.46 | 99.735 | 52.32 | 100.001
203.6 | 99.986 | 203.02 | 99.998 | 52.65 | 99.955 | 52.55 | 99.73 | 52.4 | 100.001
203.71 | 99.986 | 203.12 | 99.998 | 52.73 | 99.953 | 52.64 | 99.727 | 52.49 | 100.001
203.81 | 99.986 | 203.22 | 99.998 | 52.82 | 99.952 | 52.73 | 99.722 | 52.58 | 100.002
203.92 | 99.985 | 203.32 | 99.998 | 52.91 | 99.951 | 52.82 | 99.716 | 52.67 | 100.002
204.03 | 99.984 | 203.42 | 99.999 | 53 | 99.95 | 52.91 | 99.709 | 52.76 | 100.002
204.14 | 99.981 | 203.53 | 99.999 | 53.09 | 99.949 | 53 | 99.707 | 52.85 | 100.002
204.25 | 99.98 | 203.63 | 99.999 | 53.18 | 99.947 | 53.09 | 99.707 | 52.94 | 100.001
204.36 | 99.98 | 203.74 | 99.998 | 53.27 | 99.946 | 53.19 | 99.707 | 53.03 | 100.001
204.47 | 99.979 | 203.85 | 99.998 | 53.37 | 99.945 | 53.28 | 99.707 | 53.12 | 100
204.59 | 99.978 | 203.95 | 99.998 | 53.46 | 99.943 | 53.38 | 99.703 | 53.22 | 100
204.7 | 99.977 | 204.06 | 99.998 | 53.55 | 99.942 | 53.48 | 99.698 | 53.31 | 99.999
204.82 | 99.975 | 204.17 | 99.998 | 53.65 | 99.94 | 53.57 | 99.69 | 53.41 | 99.998
204.93 | 99.975 | 204.28 | 99.998 | 53.75 | 99.939 | 53.67 | 99.686 | 53.51 | 99.998
205.05 | 99.974 | 204.39 | 99.998 | 53.85 | 99.938 | 53.77 | 99.685 | 53.61 | 99.997
205.17 | 99.974 | 204.51 | 99.998 | 53.95 | 99.937 | 53.87 | 99.681 | 53.71 | 99.996
205.29 | 99.974 | 204.62 | 99.997 | 54.05 | 99.935 | 53.98 | 99.676 | 53.81 | 99.995
205.41 | 99.973 | 204.73 | 99.998 | 54.15 | 99.934 | 54.08 | 99.671 | 53.91 | 99.995
205.53 | 99.973 | 204.85 | 99.998 | 54.25 | 99.933 | 54.18 | 99.665 | 54.01 | 99.995
205.65 | 99.972 | 204.96 | 99.997 | 54.35 | 99.932 | 54.29 | 99.662 | 54.11 | 99.994
205.77 | 99.972 | 205.08 | 99.997 | 54.46 | 99.931 | 54.39 | 99.657 | 54.22 | 99.994
205.89 | 99.971 | 205.2 | 99.998 | 54.56 | 99.93 | 54.5 | 99.651 | 54.32 | 99.994
206.01 | 99.971 | 205.32 | 99.998 | 54.67 | 99.929 | 54.6 | 99.645 | 54.43 | 99.993
206.14 | 99.97 | 205.44 | 99.998 | 54.77 | 99.928 | 54.71 | 99.64 | 54.53 | 99.993
206.26 | 99.97 | 205.56 | 99.998 | 54.88 | 99.927 | 54.82 | 99.637 | 54.64 | 99.992
206.39 | 99.97 | 205.68 | 99.998 | 54.99 | 99.926 | 54.93 | 99.631 | 54.75 | 99.992
206.52 | 99.97 | 205.8 | 99.998 | 55.1 | 99.924 | 55.04 | 99.625 | 54.86 | 99.991
206.64 | 99.97 | 205.92 | 99.997 | 55.21 | 99.922 | 55.15 | 99.621 | 54.97 | 99.991
206.77 | 99.97 | 206.04 | 99.997 | 55.32 | 99.921 | 55.26 | 99.618 | 55.08 | 99.99
206.9 | 99.97 | 206.17 | 99.996 | 55.43 | 99.919 | 55.38 | 99.616 | 55.19 | 99.99
207.03 | 99.971 | 206.29 | 99.996 | 55.54 | 99.917 | 55.49 | 99.613 | 55.3 | 99.99
207.16 | 99.971 | 206.42 | 99.996 | 55.65 | 99.915 | 55.61 | 99.61 | 55.41 | 99.989
207.29 | 99.972 | 206.55 | 99.997 | 55.77 | 99.914 | 55.72 | 99.605 | 55.53 | 99.988
207.42 | 99.973 | 206.67 | 99.997 | 55.88 | 99.913 | 55.84 | 99.6 | 55.64 | 99.987
207.55 | 99.973 | 206.8 | 99.996 | 56 | 99.911 | 55.95 | 99.595 | 55.75 | 99.986
207.68 | 99.973 | 206.93 | 99.996 | 56.11 | 99.911 | 56.07 | 99.591 | 55.87 | 99.985
207.81 | 99.973 | 207.06 | 99.996 | 56.23 | 99.909 | 56.19 | 99.588 | 55.99 | 99.984
207.95 | 99.973 | 207.19 | 99.996 | 56.35 | 99.906 | 56.31 | 99.583 | 56.1 | 99.983
208.08 | 99.972 | 207.32 | 99.996 | 56.46 | 99.903 | 56.43 | 99.576 | 56.22 | 99.983
208.22 | 99.973 | 207.45 | 99.996 | 56.58 | 99.9 | 56.55 | 99.57 | 56.34 | 99.982
208.35 | 99.972 | 207.58 | 99.996 | 56.7 | 99.899 | 56.67 | 99.565 | 56.46 | 99.981
208.49 | 99.972 | 207.71 | 99.995 | 56.82 | 99.897 | 56.79 | 99.561 | 56.58 | 99.979
208.62 | 99.971 | 207.84 | 99.995 | 56.94 | 99.896 | 56.91 | 99.557 | 56.7 | 99.979
208.76 | 99.97 | 207.98 | 99.995 | 57.06 | 99.895 | 57.03 | 99.554 | 56.82 | 99.978
208.9 | 99.968 | 208.11 | 99.995 | 57.19 | 99.894 | 57.16 | 99.549 | 56.94 | 99.977
209.04 | 99.968 | 208.24 | 99.995 | 57.31 | 99.892 | 57.28 | 99.546 | 57.06 | 99.976
209.17 | 99.968 | 208.38 | 99.994 | 57.43 | 99.891 | 57.41 | 99.542 | 57.19 | 99.976
209.31 | 99.968 | 208.52 | 99.993 | 57.55 | 99.89 | 57.53 | 99.535 | 57.31 | 99.975
209.45 | 99.968 | 208.65 | 99.992 | 57.68 | 99.888 | 57.66 | 99.528 | 57.43 | 99.974
209.59 | 99.97 | 208.79 | 99.992 | 57.8 | 99.886 | 57.78 | 99.521 | 57.56 | 99.973
209.73 | 99.97 | 208.93 | 99.991 | 57.93 | 99.883 | 57.91 | 99.517 | 57.68 | 99.972
209.87 | 99.97 | 209.06 | 99.991 | 58.06 | 99.881 | 58.04 | 99.513 | 57.81 | 99.971
210.02 | 99.97 | 209.2 | 99.991 | 58.18 | 99.879 | 58.17 | 99.506 | 57.94 | 99.97
210.16 | 99.97 | 209.34 | 99.99 | 58.31 | 99.877 | 58.29 | 99.498 | 58.07 | 99.969
210.3 | 99.97 | 209.48 | 99.99 | 58.44 | 99.875 | 58.42 | 99.494 | 58.19 | 99.967
210.44 | 99.97 | 209.62 | 99.989 | 58.57 | 99.874 | 58.55 | 99.492 | 58.32 | 99.965
210.59 | 99.97 | 209.76 | 99.989 | 58.69 | 99.872 | 58.68 | 99.487 | 58.45 | 99.964
210.73 | 99.97 | 209.9 | 99.989 | 58.82 | 99.869 | 58.81 | 99.48 | 58.58 | 99.962
210.87 | 99.968 | 210.04 | 99.989 | 58.95 | 99.866 | 58.95 | 99.474 | 58.71 | 99.962
211.02 | 99.968 | 210.18 | 99.989 | 59.09 | 99.863 | 59.08 | 99.471 | 58.84 | 99.962
211.16 | 99.967 | 210.33 | 99.989 | 59.22 | 99.859 | 59.21 | 99.465 | 58.97 | 99.961
211.31 | 99.967 | 210.47 | 99.989 | 59.35 | 99.857 | 59.34 | 99.459 | 59.1 | 99.96
211.45 | 99.966 | 210.61 | 99.989 | 59.48 | 99.855 | 59.48 | 99.453 | 59.24 | 99.959
211.6 | 99.966 | 210.76 | 99.989 | 59.61 | 99.852 | 59.61 | 99.447 | 59.37 | 99.959
211.75 | 99.965 | 210.9 | 99.988 | 59.75 | 99.851 | 59.75 | 99.442 | 59.5 | 99.959
211.89 | 99.964 | 211.04 | 99.988 | 59.88 | 99.848 | 59.88 | 99.434 | 59.64 | 99.958
212.04 | 99.964 | 211.19 | 99.989 | 60.01 | 99.845 | 60.02 | 99.429 | 59.77 | 99.957
212.19 | 99.964 | 211.33 | 99.988 | 60.15 | 99.843 | 60.15 | 99.424 | 59.9 | 99.956
212.33 | 99.964 | 211.48 | 99.988 | 60.28 | 99.841 | 60.29 | 99.418 | 60.04 | 99.955
212.48 | 99.963 | 211.63 | 99.988 | 60.42 | 99.839 | 60.43 | 99.412 | 60.17 | 99.954
212.63 | 99.963 | 211.77 | 99.988 | 60.56 | 99.835 | 60.56 | 99.405 | 60.31 | 99.952
212.78 | 99.964 | 211.92 | 99.988 | 60.69 | 99.832 | 60.7 | 99.402 | 60.45 | 99.95
212.93 | 99.964 | 212.07 | 99.988 | 60.83 | 99.828 | 60.84 | 99.4 | 60.58 | 99.949
213.08 | 99.964 | 212.22 | 99.989 | 60.97 | 99.825 | 60.98 | 99.393 | 60.72 | 99.948
213.23 | 99.964 | 212.36 | 99.988 | 61.11 | 99.822 | 61.12 | 99.384 | 60.86 | 99.947
213.38 | 99.963 | 212.51 | 99.989 | 61.24 | 99.818 | 61.26 | 99.377 | 61 | 99.945
213.53 | 99.963 | 212.66 | 99.989 | 61.38 | 99.814 | 61.4 | 99.37 | 61.14 | 99.944
213.68 | 99.963 | 212.81 | 99.989 | 61.52 | 99.809 | 61.54 | 99.364 | 61.28 | 99.942
213.83 | 99.963 | 212.96 | 99.989 | 61.66 | 99.806 | 61.68 | 99.361 | 61.42 | 99.94
213.98 | 99.963 | 213.11 | 99.989 | 61.8 | 99.803 | 61.82 | 99.353 | 61.56 | 99.939
214.14 | 99.961 | 213.26 | 99.989 | 61.94 | 99.801 | 61.96 | 99.349 | 61.7 | 99.937
214.29 | 99.961 | 213.41 | 99.988 | 62.08 | 99.799 | 62.1 | 99.344 | 61.84 | 99.936
214.44 | 99.96 | 213.56 | 99.988 | 62.23 | 99.797 | 62.25 | 99.334 | 61.98 | 99.934
214.59 | 99.958 | 213.71 | 99.988 | 62.37 | 99.794 | 62.39 | 99.325 | 62.12 | 99.933
214.75 | 99.957 | 213.86 | 99.987 | 62.51 | 99.792 | 62.53 | 99.32 | 62.26 | 99.932
214.9 | 99.956 | 214.01 | 99.987 | 62.65 | 99.789 | 62.67 | 99.313 | 62.41 | 99.93
215.05 | 99.956 | 214.17 | 99.985 | 62.79 | 99.785 | 62.82 | 99.307 | 62.55 | 99.929
215.21 | 99.954 | 214.32 | 99.984 | 62.94 | 99.783 | 62.96 | 99.298 | 62.69 | 99.928
215.36 | 99.954 | 214.47 | 99.983 | 63.08 | 99.779 | 63.11 | 99.293 | 62.84 | 99.925
215.52 | 99.953 | 214.62 | 99.982 | 63.23 | 99.774 | 63.25 | 99.287 | 62.98 | 99.924
215.67 | 99.953 | 214.78 | 99.982 | 63.37 | 99.771 | 63.4 | 99.28 | 63.12 | 99.923
215.83 | 99.952 | 214.93 | 99.982 | 63.51 | 99.768 | 63.54 | 99.272 | 63.27 | 99.922
215.98 | 99.952 | 215.08 | 99.982 | 63.66 | 99.764 | 63.69 | 99.266 | 63.41 | 99.921
216.14 | 99.951 | 215.24 | 99.982 | 63.8 | 99.759 | 63.84 | 99.26 | 63.56 | 99.919
216.29 | 99.951 | 215.39 | 99.982 | 63.95 | 99.754 | 63.98 | 99.252 | 63.71 | 99.918
216.45 | 99.951 | 215.54 | 99.982 | 64.1 | 99.751 | 64.13 | 99.248 | 63.85 | 99.916
216.61 | 99.951 | 215.7 | 99.982 | 64.24 | 99.746 | 64.28 | 99.243 | 64 | 99.915
216.76 | 99.95 | 215.85 | 99.982 | 64.39 | 99.74 | 64.43 | 99.233 | 64.15 | 99.913
216.92 | 99.951 | 216.01 | 99.982 | 64.54 | 99.737 | 64.57 | 99.224 | 64.29 | 99.912
217.08 | 99.95 | 216.16 | 99.982 | 64.68 | 99.735 | 64.72 | 99.215 | 64.44 | 99.91
217.23 | 99.951 | 216.32 | 99.982 | 64.83 | 99.734 | 64.87 | 99.209 | 64.59 | 99.909
217.39 | 99.95 | 216.47 | 99.982 | 64.98 | 99.729 | 65.02 | 99.203 | 64.74 | 99.908
217.55 | 99.95 | 216.63 | 99.982 | 65.13 | 99.724 | 65.17 | 99.197 | 64.89 | 99.906
217.71 | 99.95 | 216.78 | 99.982 | 65.28 | 99.719 | 65.32 | 99.19 | 65.03 | 99.903
217.86 | 99.95 | 216.94 | 99.982 | 65.42 | 99.715 | 65.47 | 99.184 | 65.18 | 99.901
218.02 | 99.949 | 217.1 | 99.982 | 65.57 | 99.714 | 65.62 | 99.176 | 65.33 | 99.899
218.18 | 99.947 | 217.25 | 99.982 | 65.72 | 99.71 | 65.77 | 99.165 | 65.48 | 99.898
218.34 | 99.946 | 217.41 | 99.982 | 65.87 | 99.706 | 65.92 | 99.156 | 65.63 | 99.897
218.5 | 99.946 | 217.57 | 99.982 | 66.02 | 99.702 | 66.07 | 99.15 | 65.78 | 99.896
218.66 | 99.945 | 217.72 | 99.982 | 66.17 | 99.699 | 66.22 | 99.139 | 65.93 | 99.894
218.82 | 99.943 | 217.88 | 99.982 | 66.32 | 99.695 | 66.37 | 99.134 | 66.08 | 99.893
218.97 | 99.943 | 218.04 | 99.982 | 66.47 | 99.691 | 66.53 | 99.127 | 66.24 | 99.892
219.13 | 99.942 | 218.2 | 99.982 | 66.63 | 99.686 | 66.68 | 99.117 | 66.39 | 99.89
219.29 | 99.942 | 218.35 | 99.982 | 66.78 | 99.681 | 66.83 | 99.113 | 66.54 | 99.888
219.45 | 99.942 | 218.51 | 99.981 | 66.93 | 99.677 | 66.98 | 99.107 | 66.69 | 99.887
219.61 | 99.94 | 218.67 | 99.981 | 67.08 | 99.674 | 67.13 | 99.101 | 66.84 | 99.885
219.77 | 99.939 | 218.83 | 99.981 | 67.23 | 99.671 | 67.29 | 99.094 | 67 | 99.883
219.93 | 99.939 | 218.99 | 99.981 | 67.38 | 99.668 | 67.44 | 99.087 | 67.15 | 99.881
220.09 | 99.939 | 219.15 | 99.981 | 67.54 | 99.664 | 67.59 | 99.08 | 67.3 | 99.879
220.26 | 99.938 | 219.31 | 99.981 | 67.69 | 99.657 | 67.75 | 99.071 | 67.46 | 99.878
220.42 | 99.938 | 219.47 | 99.98 | 67.84 | 99.652 | 67.9 | 99.061 | 67.61 | 99.877
220.58 | 99.938 | 219.63 | 99.98 | 68 | 99.648 | 68.06 | 99.052 | 67.76 | 99.874
220.74 | 99.938 | 219.79 | 99.98 | 68.15 | 99.644 | 68.21 | 99.044 | 67.92 | 99.873
220.9 | 99.938 | 219.95 | 99.98 | 68.3 | 99.639 | 68.37 | 99.036 | 68.07 | 99.871
221.06 | 99.937 | 220.11 | 99.979 | 68.46 | 99.635 | 68.52 | 99.026 | 68.22 | 99.869
221.22 | 99.937 | 220.27 | 99.979 | 68.61 | 99.629 | 68.68 | 99.019 | 68.38 | 99.867
221.38 | 99.936 | 220.43 | 99.979 | 68.77 | 99.624 | 68.83 | 99.01 | 68.53 | 99.865
221.55 | 99.936 | 220.59 | 99.978 | 68.92 | 99.621 | 68.99 | 99 | 68.69 | 99.862
221.71 | 99.937 | 220.75 | 99.978 | 69.08 | 99.617 | 69.14 | 98.992 | 68.84 | 99.862
221.87 | 99.937 | 220.91 | 99.978 | 69.23 | 99.613 | 69.3 | 98.988 | 69 | 99.859
222.03 | 99.937 | 221.07 | 99.977 | 69.39 | 99.608 | 69.45 | 98.982 | 69.16 | 99.857
222.19 | 99.937 | 221.24 | 99.977 | 69.54 | 99.604 | 69.61 | 98.971 | 69.31 | 99.856
222.36 | 99.938 | 221.4 | 99.977 | 69.7 | 99.598 | 69.77 | 98.964 | 69.47 | 99.853
222.52 | 99.938 | 221.56 | 99.976 | 69.85 | 99.594 | 69.92 | 98.954 | 69.62 | 99.851
222.68 | 99.938 | 221.72 | 99.977 | 70.01 | 99.587 | 70.08 | 98.945 | 69.78 | 99.849
222.85 | 99.938 | 221.88 | 99.977 | 70.17 | 99.582 | 70.24 | 98.938 | 69.94 | 99.847
223.01 | 99.939 | 222.04 | 99.976 | 70.32 | 99.579 | 70.4 | 98.922 | 70.09 | 99.845
223.17 | 99.939 | 222.21 | 99.975 | 70.48 | 99.576 | 70.55 | 98.913 | 70.25 | 99.842
223.33 | 99.94 | 222.37 | 99.975 | 70.64 | 99.569 | 70.71 | 98.906 | 70.41 | 99.841
223.5 | 99.939 | 222.53 | 99.975 | 70.79 | 99.564 | 70.87 | 98.897 | 70.57 | 99.838
223.66 | 99.939 | 222.69 | 99.975 | 70.95 | 99.56 | 71.03 | 98.89 | 70.72 | 99.834
223.83 | 99.938 | 222.86 | 99.975 | 71.11 | 99.557 | 71.19 | 98.883 | 70.88 | 99.832
223.99 | 99.939 | 223.02 | 99.974 | 71.27 | 99.551 | 71.34 | 98.868 | 71.04 | 99.828
224.15 | 99.939 | 223.18 | 99.974 | 71.42 | 99.547 | 71.5 | 98.863 | 71.2 | 99.826
224.32 | 99.939 | 223.35 | 99.974 | 71.58 | 99.543 | 71.66 | 98.851 | 71.36 | 99.825
224.48 | 99.939 | 223.51 | 99.975 | 71.74 | 99.539 | 71.82 | 98.841 | 71.51 | 99.822
224.65 | 99.939 | 223.67 | 99.974 | 71.9 | 99.535 | 71.98 | 98.826 | 71.67 | 99.821
224.81 | 99.939 | 223.84 | 99.973 | 72.06 | 99.528 | 72.14 | 98.821 | 71.83 | 99.82
224.97 | 99.939 | 224 | 99.973 | 72.21 | 99.52 | 72.3 | 98.811 | 71.99 | 99.817
225.14 | 99.938 | 224.17 | 99.973 | 72.37 | 99.514 | 72.46 | 98.8 | 72.15 | 99.815
225.3 | 99.938 | 224.33 | 99.973 | 72.53 | 99.509 | 72.62 | 98.795 | 72.31 | 99.812
225.47 | 99.938 | 224.49 | 99.973 | 72.69 | 99.505 | 72.78 | 98.789 | 72.47 | 99.811
225.63 | 99.937 | 224.66 | 99.973 | 72.85 | 99.498 | 72.94 | 98.78 | 72.63 | 99.809
225.8 | 99.938 | 224.82 | 99.973 | 73.01 | 99.491 | 73.1 | 98.771 | 72.79 | 99.808
225.96 | 99.937 | 224.99 | 99.972 | 73.17 | 99.485 | 73.26 | 98.762 | 72.95 | 99.806
226.13 | 99.937 | 225.15 | 99.972 | 73.33 | 99.48 | 73.42 | 98.755 | 73.11 | 99.805
226.29 | 99.937 | 225.32 | 99.971 | 73.49 | 99.477 | 73.58 | 98.745 | 73.27 | 99.801
226.46 | 99.935 | 225.48 | 99.971 | 73.65 | 99.471 | 73.74 | 98.736 | 73.43 | 99.798
226.62 | 99.935 | 225.65 | 99.971 | 73.81 | 99.464 | 73.9 | 98.726 | 73.59 | 99.794
226.79 | 99.933 | 225.81 | 99.971 | 73.97 | 99.459 | 74.06 | 98.716 | 73.75 | 99.791
226.96 | 99.932 | 225.98 | 99.971 | 74.13 | 99.453 | 74.22 | 98.708 | 73.91 | 99.787
227.12 | 99.932 | 226.14 | 99.97 | 74.29 | 99.447 | 74.38 | 98.699 | 74.07 | 99.785
227.29 | 99.932 | 226.31 | 99.97 | 74.45 | 99.443 | 74.55 | 98.69 | 74.23 | 99.782
227.45 | 99.931 | 226.47 | 99.97 | 74.61 | 99.438 | 74.71 | 98.681 | 74.39 | 99.78
227.62 | 99.932 | 226.64 | 99.97 | 74.77 | 99.43 | 74.87 | 98.67 | 74.55 | 99.776
227.79 | 99.932 | 226.81 | 99.969 | 74.93 | 99.422 | 75.03 | 98.659 | 74.72 | 99.773
227.95 | 99.931 | 226.97 | 99.969 | 75.09 | 99.416 | 75.19 | 98.652 | 74.88 | 99.771
228.12 | 99.93 | 227.14 | 99.968 | 75.26 | 99.41 | 75.35 | 98.643 | 75.04 | 99.769
228.28 | 99.929 | 227.3 | 99.968 | 75.42 | 99.402 | 75.52 | 98.63 | 75.2 | 99.767
228.45 | 99.929 | 227.47 | 99.968 | 75.58 | 99.398 | 75.68 | 98.622 | 75.36 | 99.765
228.62 | 99.928 | 227.64 | 99.968 | 75.74 | 99.391 | 75.84 | 98.612 | 75.53 | 99.761
228.78 | 99.928 | 227.8 | 99.968 | 75.9 | 99.384 | 76 | 98.6 | 75.69 | 99.758
228.95 | 99.926 | 227.97 | 99.968 | 76.06 | 99.379 | 76.17 | 98.592 | 75.85 | 99.755
229.12 | 99.926 | 228.14 | 99.968 | 76.23 | 99.374 | 76.33 | 98.581 | 76.01 | 99.753
229.28 | 99.925 | 228.3 | 99.968 | 76.39 | 99.368 | 76.49 | 98.571 | 76.18 | 99.75
229.45 | 99.924 | 228.47 | 99.968 | 76.55 | 99.36 | 76.66 | 98.562 | 76.34 | 99.748
229.62 | 99.923 | 228.64 | 99.968 | 76.71 | 99.352 | 76.82 | 98.555 | 76.5 | 99.745
229.78 | 99.922 | 228.8 | 99.967 | 76.87 | 99.342 | 76.98 | 98.541 | 76.66 | 99.743
229.95 | 99.922 | 228.97 | 99.967 | 77.04 | 99.337 | 77.15 | 98.536 | 76.83 | 99.74
230.12 | 99.921 | 229.14 | 99.967 | 77.2 | 99.333 | 77.31 | 98.524 | 76.99 | 99.738
230.29 | 99.921 | 229.3 | 99.967 | 77.36 | 99.327 | 77.47 | 98.514 | 77.15 | 99.735
230.45 | 99.919 | 229.47 | 99.967 | 77.52 | 99.32 | 77.64 | 98.507 | 77.32 | 99.732
230.62 | 99.919 | 229.64 | 99.967 | 77.69 | 99.313 | 77.8 | 98.496 | 77.48 | 99.73
230.79 | 99.919 | 229.8 | 99.966 | 77.85 | 99.306 | 77.96 | 98.484 | 77.64 | 99.728
230.96 | 99.918 | 229.97 | 99.966 | 78.01 | 99.3 | 78.13 | 98.474 | 77.81 | 99.725
231.12 | 99.917 | 230.14 | 99.965 | 78.18 | 99.295 | 78.29 | 98.466 | 77.97 | 99.72
231.29 | 99.917 | 230.31 | 99.965 | 78.34 | 99.287 | 78.46 | 98.458 | 78.14 | 99.717
231.46 | 99.917 | 230.47 | 99.964 | 78.5 | 99.28 | 78.62 | 98.447 | 78.3 | 99.711
231.63 | 99.917 | 230.64 | 99.963 | 78.67 | 99.271 | 78.78 | 98.433 | 78.46 | 99.706
231.79 | 99.916 | 230.81 | 99.962 | 78.83 | 99.263 | 78.95 | 98.424 | 78.63 | 99.701
231.96 | 99.916 | 230.98 | 99.961 | 78.99 | 99.258 | 79.11 | 98.414 | 78.79 | 99.699
232.13 | 99.916 | 231.15 | 99.961 | 79.16 | 99.25 | 79.28 | 98.406 | 78.96 | 99.696
232.3 | 99.917 | 231.31 | 99.961 | 79.32 | 99.243 | 79.44 | 98.394 | 79.12 | 99.692
232.47 | 99.917 | 231.48 | 99.961 | 79.49 | 99.237 | 79.61 | 98.384 | 79.29 | 99.688
232.63 | 99.917 | 231.65 | 99.961 | 79.65 | 99.227 | 79.77 | 98.371 | 79.45 | 99.686
232.8 | 99.917 | 231.82 | 99.961 | 79.81 | 99.223 | 79.94 | 98.361 | 79.62 | 99.684
232.97 | 99.917 | 231.99 | 99.961 | 79.98 | 99.215 | 80.1 | 98.351 | 79.78 | 99.682
233.14 | 99.916 | 232.15 | 99.961 | 80.14 | 99.207 | 80.27 | 98.342 | 79.95 | 99.679
233.31 | 99.916 | 232.32 | 99.961 | 80.31 | 99.203 | 80.43 | 98.326 | 80.11 | 99.676
233.47 | 99.915 | 232.49 | 99.961 | 80.47 | 99.194 | 80.6 | 98.319 | 80.28 | 99.673
233.64 | 99.915 | 232.66 | 99.961 | 80.64 | 99.185 | 80.76 | 98.309 | 80.44 | 99.669
233.81 | 99.915 | 232.83 | 99.961 | 80.8 | 99.179 | 80.93 | 98.301 | 80.61 | 99.664
233.98 | 99.914 | 233 | 99.961 | 80.97 | 99.172 | 81.09 | 98.29 | 80.77 | 99.661
234.15 | 99.912 | 233.16 | 99.961 | 81.13 | 99.165 | 81.26 | 98.279 | 80.94 | 99.658
234.32 | 99.911 | 233.33 | 99.961 | 81.3 | 99.158 | 81.42 | 98.268 | 81.1 | 99.655
234.48 | 99.91 | 233.5 | 99.96 | 81.46 | 99.152 | 81.59 | 98.257 | 81.27 | 99.653
234.65 | 99.91 | 233.67 | 99.959 | 81.63 | 99.142 | 81.75 | 98.248 | 81.43 | 99.65
234.82 | 99.909 | 233.84 | 99.959 | 81.79 | 99.134 | 81.92 | 98.236 | 81.6 | 99.648
234.99 | 99.909 | 234.01 | 99.959 | 81.96 | 99.126 | 82.09 | 98.223 | 81.76 | 99.645
235.16 | 99.909 | 234.18 | 99.958 | 82.12 | 99.119 | 82.25 | 98.211 | 81.93 | 99.644
235.33 | 99.909 | 234.35 | 99.958 | 82.29 | 99.111 | 82.42 | 98.2 | 82.1 | 99.64
235.5 | 99.909 | 234.51 | 99.958 | 82.45 | 99.105 | 82.58 | 98.194 | 82.26 | 99.636
235.67 | 99.909 | 234.68 | 99.958 | 82.62 | 99.099 | 82.75 | 98.182 | 82.43 | 99.632
235.84 | 99.909 | 234.85 | 99.958 | 82.78 | 99.093 | 82.92 | 98.168 | 82.59 | 99.628
236 | 99.909 | 235.02 | 99.958 | 82.95 | 99.085 | 83.08 | 98.163 | 82.76 | 99.626
236.17 | 99.91 | 235.19 | 99.957 | 83.12 | 99.076 | 83.25 | 98.145 | 82.93 | 99.623
236.34 | 99.91 | 235.36 | 99.956 | 83.28 | 99.07 | 83.42 | 98.138 | 83.09 | 99.62
236.51 | 99.91 | 235.53 | 99.956 | 83.45 | 99.066 | 83.58 | 98.13 | 83.26 | 99.618
236.68 | 99.91 | 235.7 | 99.956 | 83.61 | 99.057 | 83.75 | 98.119 | 83.43 | 99.615
236.85 | 99.911 | 235.87 | 99.955 | 83.78 | 99.048 | 83.92 | 98.11 | 83.59 | 99.613
237.02 | 99.911 | 236.04 | 99.955 | 83.95 | 99.04 | 84.08 | 98.094 | 83.76 | 99.608
237.19 | 99.911 | 236.21 | 99.955 | 84.11 | 99.03 | 84.25 | 98.082 | 83.92 | 99.603
237.36 | 99.911 | 236.38 | 99.955 | 84.28 | 99.022 | 84.42 | 98.071 | 84.09 | 99.598
237.53 | 99.91 | 236.55 | 99.956 | 84.44 | 99.011 | 84.58 | 98.063 | 84.26 | 99.594
237.7 | 99.91 | 236.72 | 99.957 | 84.61 | 99.006 | 84.75 | 98.052 | 84.42 | 99.591
237.87 | 99.909 | 236.89 | 99.957 | 84.78 | 98.998 | 84.92 | 98.04 | 84.59 | 99.588
238.04 | 99.909 | 237.05 | 99.958 | 84.94 | 98.989 | 85.08 | 98.031 | 84.76 | 99.586
238.21 | 99.908 | 237.22 | 99.958 | 85.11 | 98.98 | 85.25 | 98.02 | 84.93 | 99.583
238.37 | 99.908 | 237.39 | 99.959 | 85.28 | 98.973 | 85.42 | 98.007 | 85.09 | 99.58
238.54 | 99.907 | 237.56 | 99.959 | 85.44 | 98.967 | 85.58 | 97.997 | 85.26 | 99.576
238.71 | 99.905 | 237.73 | 99.959 | 85.61 | 98.961 | 85.75 | 97.986 | 85.43 | 99.572
238.88 | 99.905 | 237.9 | 99.959 | 85.78 | 98.954 | 85.92 | 97.977 | 85.59 | 99.567
239.05 | 99.904 | 238.07 | 99.959 | 85.94 | 98.948 | 86.09 | 97.968 | 85.76 | 99.564
239.22 | 99.903 | 238.24 | 99.959 | 86.11 | 98.94 | 86.25 | 97.961 | 85.93 | 99.561
239.39 | 99.903 | 238.41 | 99.959 | 86.28 | 98.934 | 86.42 | 97.945 | 86.09 | 99.558
239.56 | 99.902 | 238.58 | 99.958 | 86.44 | 98.925 | 86.59 | 97.936 | 86.26 | 99.555
239.72 | 99.902 | 238.75 | 99.958 | 86.61 | 98.913 | 86.75 | 97.924 | 86.43 | 99.552
239.89 | 99.902 | 238.91 | 99.957 | 86.78 | 98.904 | 86.92 | 97.914 | 86.6 | 99.551
240.06 | 99.902 | 239.08 | 99.957 | 86.94 | 98.898 | 87.09 | 97.9 | 86.76 | 99.549
240.23 | 99.902 | 239.25 | 99.956 | 87.11 | 98.89 | 87.26 | 97.891 | 86.93 | 99.547
240.4 | 99.902 | 239.42 | 99.955 | 87.28 | 98.883 | 87.42 | 97.882 | 87.1 | 99.542
240.57 | 99.902 | 239.59 | 99.955 | 87.44 | 98.873 | 87.59 | 97.871 | 87.27 | 99.537
240.74 | 99.901 | 239.76 | 99.955 | 87.61 | 98.869 | 87.76 | 97.86 | 87.43 | 99.532
240.9 | 99.901 | 239.93 | 99.954 | 87.78 | 98.861 | 87.93 | 97.853 | 87.6 | 99.528
241.07 | 99.9 | 240.1 | 99.953 | 87.95 | 98.851 | 88.1 | 97.843 | 87.77 | 99.525
241.24 | 99.9 | 240.26 | 99.953 | 88.11 | 98.844 | 88.26 | 97.831 | 87.94 | 99.523
241.41 | 99.9 | 240.43 | 99.952 | 88.28 | 98.834 | 88.43 | 97.823 | 88.1 | 99.52
241.58 | 99.898 | 240.6 | 99.951 | 88.45 | 98.826 | 88.6 | 97.813 | 88.27 | 99.516
241.75 | 99.897 | 240.77 | 99.951 | 88.62 | 98.817 | 88.77 | 97.801 | 88.44 | 99.511
241.91 | 99.896 | 240.94 | 99.95 | 88.78 | 98.81 | 88.94 | 97.788 | 88.61 | 99.506
242.08 | 99.896 | 241.11 | 99.95 | 88.95 | 98.801 | 89.1 | 97.775 | 88.78 | 99.502
242.25 | 99.896 | 241.27 | 99.949 | 89.12 | 98.79 | 89.27 | 97.765 | 88.94 | 99.498
242.42 | 99.895 | 241.44 | 99.949 | 89.29 | 98.782 | 89.44 | 97.753 | 89.11 | 99.494
242.59 | 99.895 | 241.61 | 99.949 | 89.45 | 98.777 | 89.61 | 97.741 | 89.28 | 99.491
242.75 | 99.895 | 241.78 | 99.949 | 89.62 | 98.771 | 89.78 | 97.736 | 89.45 | 99.487
242.92 | 99.895 | 241.95 | 99.948 | 89.79 | 98.764 | 89.94 | 97.727 | 89.62 | 99.485
243.09 | 99.894 | 242.12 | 99.948 | 89.96 | 98.753 | 90.11 | 97.717 | 89.78 | 99.481
243.26 | 99.894 | 242.28 | 99.948 | 90.12 | 98.746 | 90.28 | 97.701 | 89.95 | 99.477
243.43 | 99.894 | 242.45 | 99.948 | 90.29 | 98.739 | 90.45 | 97.691 | 90.12 | 99.474
243.59 | 99.894 | 242.62 | 99.948 | 90.46 | 98.728 | 90.62 | 97.683 | 90.29 | 99.471
243.76 | 99.893 | 242.79 | 99.948 | 90.63 | 98.722 | 90.79 | 97.671 | 90.46 | 99.469
243.93 | 99.893 | 242.96 | 99.948 | 90.8 | 98.715 | 90.96 | 97.659 | 90.62 | 99.464
244.1 | 99.893 | 243.12 | 99.948 | 90.96 | 98.707 | 91.12 | 97.648 | 90.79 | 99.459
244.26 | 99.891 | 243.29 | 99.948 | 91.13 | 98.697 | 91.29 | 97.635 | 90.96 | 99.455
244.43 | 99.891 | 243.46 | 99.948 | 91.3 | 98.69 | 91.46 | 97.628 | 91.13 | 99.451
244.6 | 99.891 | 243.63 | 99.947 | 91.47 | 98.681 | 91.63 | 97.618 | 91.3 | 99.447
244.77 | 99.89 | 243.8 | 99.947 | 91.64 | 98.672 | 91.8 | 97.607 | 91.47 | 99.444
244.93 | 99.89 | 243.96 | 99.947 | 91.8 | 98.665 | 91.97 | 97.597 | 91.63 | 99.44
245.1 | 99.89 | 244.13 | 99.947 | 91.97 | 98.657 | 92.14 | 97.587 | 91.8 | 99.438
245.27 | 99.889 | 244.3 | 99.946 | 92.14 | 98.646 | 92.3 | 97.574 | 91.97 | 99.435
245.44 | 99.889 | 244.47 | 99.946 | 92.31 | 98.636 | 92.47 | 97.566 | 92.14 | 99.433
245.6 | 99.889 | 244.64 | 99.946 | 92.48 | 98.629 | 92.64 | 97.554 | 92.31 | 99.43
245.77 | 99.888 | 244.8 | 99.946 | 92.65 | 98.623 | 92.81 | 97.545 | 92.48 | 99.427
245.94 | 99.888 | 244.97 | 99.945 | 92.81 | 98.614 | 92.98 | 97.533 | 92.65 | 99.424
246.11 | 99.888 | 245.14 | 99.945 | 92.98 | 98.607 | 93.15 | 97.521 | 92.81 | 99.42
246.27 | 99.887 | 245.31 | 99.944 | 93.15 | 98.599 | 93.32 | 97.511 | 92.98 | 99.416
246.44 | 99.886 | 245.48 | 99.944 | 93.32 | 98.594 | 93.49 | 97.5 | 93.15 | 99.414
246.61 | 99.886 | 245.64 | 99.943 | 93.49 | 98.588 | 93.66 | 97.488 | 93.32 | 99.41
246.77 | 99.884 | 245.81 | 99.943 | 93.66 | 98.578 | 93.82 | 97.477 | 93.49 | 99.406
246.94 | 99.884 | 245.98 | 99.942 | 93.82 | 98.571 | 93.99 | 97.468 | 93.66 | 99.404
247.11 | 99.884 | 246.15 | 99.941 | 93.99 | 98.567 | 94.16 | 97.457 | 93.83 | 99.401
247.27 | 99.884 | 246.31 | 99.941 | 94.16 | 98.556 | 94.33 | 97.45 | 94 | 99.399
247.44 | 99.883 | 246.48 | 99.941 | 94.33 | 98.549 | 94.5 | 97.439 | 94.16 | 99.395
247.61 | 99.883 | 246.65 | 99.941 | 94.5 | 98.541 | 94.67 | 97.428 | 94.33 | 99.394
247.78 | 99.883 | 246.82 | 99.94 | 94.67 | 98.531 | 94.84 | 97.419 | 94.5 | 99.391
247.94 | 99.883 | 246.98 | 99.94 | 94.84 | 98.525 | 95.01 | 97.41 | 94.67 | 99.388
248.11 | 99.883 | 247.15 | 99.94 | 95 | 98.516 | 95.18 | 97.399 | 94.84 | 99.383
248.28 | 99.882 | 247.32 | 99.94 | 95.17 | 98.506 | 95.35 | 97.39 | 95.01 | 99.379
248.44 | 99.882 | 247.49 | 99.94 | 95.34 | 98.5 | 95.52 | 97.382 | 95.18 | 99.377
248.61 | 99.882 | 247.65 | 99.939 | 95.51 | 98.492 | 95.69 | 97.372 | 95.35 | 99.374
248.78 | 99.882 | 247.82 | 99.939 | 95.68 | 98.486 | 95.86 | 97.357 | 95.52 | 99.371
248.94 | 99.882 | 247.99 | 99.938 | 95.85 | 98.476 | 96.03 | 97.352 | 95.68 | 99.369
249.11 | 99.882 | 248.16 | 99.938 | 96.02 | 98.465 | 96.2 | 97.345 | 95.85 | 99.364
249.28 | 99.882 | 248.33 | 99.938 | 96.19 | 98.457 | 96.36 | 97.332 | 96.02 | 99.359
249.44 | 99.881 | 248.49 | 99.938 | 96.35 | 98.452 | 96.53 | 97.32 | 96.19 | 99.355
249.61 | 99.88 | 248.66 | 99.937 | 96.52 | 98.445 | 96.7 | 97.311 | 96.36 | 99.353
249.78 | 99.88 | 248.83 | 99.936 | 96.69 | 98.437 | 96.87 | 97.302 | 96.53 | 99.35
249.94 | 99.88 | 248.99 | 99.936 | 96.86 | 98.43 | 97.04 | 97.293 | 96.7 | 99.346
250.11 | 99.879 | 249.16 | 99.935 | 97.03 | 98.422 | 97.21 | 97.283 | 96.87 | 99.343
250.27 | 99.879 | 249.33 | 99.935 | 97.2 | 98.415 | 97.38 | 97.27 | 97.04 | 99.338
250.44 | 99.877 | 249.5 | 99.935 | 97.37 | 98.405 | 97.55 | 97.262 | 97.21 | 99.336
250.61 | 99.877 | 249.67 | 99.935 | 97.54 | 98.398 | 97.72 | 97.25 | 97.38 | 99.332
250.77 | 99.876 | 249.83 | 99.935 | 97.71 | 98.389 | 97.89 | 97.239 | 97.55 | 99.329
250.94 | 99.875 | 250 | 99.934 | 97.88 | 98.377 | 98.06 | 97.23 | 97.71 | 99.325
251.1 | 99.874 | 250.17 | 99.934 | 98.04 | 98.372 | 98.23 | 97.222 | 97.88 | 99.323
251.27 | 99.874 | 250.34 | 99.933 | 98.21 | 98.365 | 98.4 | 97.214 | 98.05 | 99.32
251.44 | 99.873 | 250.5 | 99.933 | 98.38 | 98.357 | 98.57 | 97.205 | 98.22 | 99.317
251.6 | 99.873 | 250.67 | 99.932 | 98.55 | 98.35 | 98.74 | 97.199 | 98.39 | 99.314
251.77 | 99.873 | 250.84 | 99.932 | 98.72 | 98.344 | 98.91 | 97.189 | 98.56 | 99.31
251.93 | 99.873 | 251.01 | 99.932 | 98.89 | 98.338 | 99.08 | 97.18 | 98.73 | 99.308
252.1 | 99.872 | 251.17 | 99.932 | 99.06 | 98.328 | 99.25 | 97.166 | 98.9 | 99.305
252.26 | 99.872 | 251.34 | 99.931 | 99.23 | 98.32 | 99.42 | 97.16 | 99.07 | 99.303
252.43 | 99.873 | 251.51 | 99.931 | 99.4 | 98.313 | 99.59 | 97.151 | 99.24 | 99.3
252.59 | 99.873 | 251.68 | 99.931 | 99.57 | 98.307 | 99.76 | 97.143 | 99.41 | 99.297
252.76 | 99.872 | 251.84 | 99.931 | 99.74 | 98.301 | 99.93 | 97.131 | 99.58 | 99.295
252.92 | 99.872 | 252.01 | 99.93 | 99.91 | 98.293 | 100.1 | 97.125 | 99.75 | 99.293
253.09 | 99.872 | 252.18 | 99.93 | 100.08 | 98.285 | 100.27 | 97.114 | 99.92 | 99.29
253.25 | 99.872 | 252.35 | 99.93 | 100.25 | 98.277 | 100.44 | 97.104 | 100.09 | 99.286
253.42 | 99.87 | 252.51 | 99.93 | 100.41 | 98.267 | 100.61 | 97.094 | 100.26 | 99.282
253.59 | 99.87 | 252.68 | 99.93 | 100.58 | 98.259 | 100.78 | 97.084 | 100.42 | 99.28
253.75 | 99.869 | 252.85 | 99.93 | 100.75 | 98.252 | 100.95 | 97.077 | 100.59 | 99.277
253.92 | 99.869 | 253.02 | 99.929 | 100.92 | 98.248 | 101.12 | 97.064 | 100.76 | 99.273
254.08 | 99.868 | 253.18 | 99.928 | 101.09 | 98.24 | 101.29 | 97.058 | 100.93 | 99.27
254.25 | 99.868 | 253.35 | 99.928 | 101.26 | 98.232 | 101.46 | 97.049 | 101.1 | 99.267
254.41 | 99.868 | 253.52 | 99.928 | 101.43 | 98.226 | 101.63 | 97.041 | 101.27 | 99.264
254.58 | 99.867 | 253.69 | 99.928 | 101.6 | 98.221 | 101.8 | 97.031 | 101.44 | 99.262
254.74 | 99.867 | 253.85 | 99.927 | 101.77 | 98.215 | 101.97 | 97.021 | 101.61 | 99.26
254.91 | 99.867 | 254.02 | 99.927 | 101.94 | 98.207 | 102.14 | 97.011 | 101.78 | 99.257
255.08 | 99.866 | 254.19 | 99.927 | 102.11 | 98.201 | 102.31 | 97.006 | 101.95 | 99.254
255.24 | 99.866 | 254.36 | 99.927 | 102.28 | 98.194 | 102.48 | 96.994 | 102.12 | 99.251
255.41 | 99.866 | 254.53 | 99.926 | 102.45 | 98.184 | 102.65 | 96.981 | 102.29 | 99.248
255.57 | 99.866 | 254.69 | 99.926 | 102.62 | 98.176 | 102.82 | 96.974 | 102.46 | 99.245
255.74 | 99.866 | 254.86 | 99.926 | 102.79 | 98.17 | 102.99 | 96.963 | 102.63 | 99.242
255.9 | 99.866 | 255.03 | 99.926 | 102.96 | 98.166 | 103.17 | 96.955 | 102.8 | 99.238
256.07 | 99.865 | 255.2 | 99.926 | 103.13 | 98.154 | 103.34 | 96.951 | 102.97 | 99.236
256.24 | 99.865 | 255.36 | 99.926 | 103.3 | 98.146 | 103.51 | 96.942 | 103.14 | 99.234
256.4 | 99.863 | 255.53 | 99.926 | 103.47 | 98.141 | 103.68 | 96.933 | 103.31 | 99.233
256.57 | 99.863 | 255.7 | 99.925 | 103.64 | 98.136 | 103.85 | 96.926 | 103.48 | 99.231
256.73 | 99.863 | 255.87 | 99.925 | 103.81 | 98.129 | 104.02 | 96.915 | 103.65 | 99.229
256.9 | 99.863 | 256.03 | 99.925 | 103.98 | 98.122 | 104.19 | 96.905 | 103.82 | 99.226
257.06 | 99.863 | 256.2 | 99.925 | 104.15 | 98.119 | 104.36 | 96.895 | 103.99 | 99.223
257.23 | 99.863 | 256.37 | 99.925 | 104.32 | 98.112 | 104.53 | 96.887 | 104.16 | 99.221
257.4 | 99.863 | 256.54 | 99.924 | 104.49 | 98.101 | 104.7 | 96.879 | 104.33 | 99.218
257.56 | 99.863 | 256.7 | 99.923 | 104.66 | 98.097 | 104.87 | 96.873 | 104.5 | 99.215
257.73 | 99.862 | 256.87 | 99.922 | 104.83 | 98.092 | 105.04 | 96.861 | 104.67 | 99.212
257.89 | 99.862 | 257.04 | 99.922 | 105 | 98.083 | 105.21 | 96.85 | 104.84 | 99.21
258.06 | 99.862 | 257.21 | 99.922 | 105.17 | 98.077 | 105.38 | 96.843 | 105.01 | 99.206
258.22 | 99.862 | 257.37 | 99.921 | 105.34 | 98.071 | 105.55 | 96.84 | 105.18 | 99.203
258.39 | 99.862 | 257.54 | 99.921 | 105.51 | 98.062 | 105.73 | 96.831 | 105.35 | 99.2
258.55 | 99.862 | 257.71 | 99.921 | 105.68 | 98.052 | 105.9 | 96.824 | 105.52 | 99.198
258.72 | 99.861 | 257.88 | 99.921 | 105.85 | 98.048 | 106.07 | 96.815 | 105.69 | 99.197
258.88 | 99.861 | 258.04 | 99.921 | 106.02 | 98.042 | 106.24 | 96.806 | 105.86 | 99.196
259.05 | 99.86 | 258.21 | 99.921 | 106.19 | 98.036 | 106.41 | 96.795 | 106.03 | 99.193
259.21 | 99.86 | 258.38 | 99.921 | 106.36 | 98.029 | 106.58 | 96.788 | 106.2 | 99.191
259.38 | 99.859 | 258.55 | 99.921 | 106.53 | 98.023 | 106.75 | 96.779 | 106.37 | 99.188
259.54 | 99.859 | 258.72 | 99.921 | 106.7 | 98.017 | 106.92 | 96.774 | 106.54 | 99.186
259.71 | 99.857 | 258.88 | 99.921 | 106.87 | 98.009 | 107.09 | 96.765 | 106.71 | 99.183
259.87 | 99.857 | 259.05 | 99.921 | 107.04 | 98.003 | 107.26 | 96.753 | 106.88 | 99.181
260.04 | 99.856 | 259.22 | 99.921 | 107.21 | 97.995 | 107.44 | 96.742 | 107.05 | 99.18
260.2 | 99.855 | 259.39 | 99.921 | 107.38 | 97.987 | 107.61 | 96.736 | 107.22 | 99.178
260.37 | 99.854 | 259.55 | 99.921 | 107.55 | 97.98 | 107.78 | 96.73 | 107.39 | 99.176
260.54 | 99.854 | 259.72 | 99.921 | 107.72 | 97.97 | 107.95 | 96.725 | 107.56 | 99.175
260.7 | 99.853 | 259.89 | 99.921 | 107.89 | 97.965 | 108.12 | 96.72 | 107.73 | 99.173
260.87 | 99.853 | 260.06 | 99.921 | 108.06 | 97.959 | 108.29 | 96.713 | 107.9 | 99.17
261.03 | 99.853 | 260.22 | 99.921 | 108.23 | 97.953 | 108.46 | 96.705 | 108.07 | 99.168
261.2 | 99.853 | 260.39 | 99.921 | 108.4 | 97.947 | 108.63 | 96.7 | 108.24 | 99.167
261.36 | 99.852 | 260.56 | 99.921 | 108.57 | 97.943 | 108.8 | 96.691 | 108.41 | 99.165
261.53 | 99.85 | 260.73 | 99.921 | 108.74 | 97.939 | 108.98 | 96.682 | 108.58 | 99.164
261.69 | 99.849 | 260.89 | 99.921 | 108.91 | 97.932 | 109.15 | 96.673 | 108.75 | 99.162
261.86 | 99.849 | 261.06 | 99.92 | 109.08 | 97.926 | 109.32 | 96.668 | 108.92 | 99.161
262.02 | 99.85 | 261.23 | 99.92 | 109.25 | 97.919 | 109.49 | 96.661 | 109.09 | 99.159
262.19 | 99.849 | 261.4 | 99.919 | 109.42 | 97.91 | 109.66 | 96.651 | 109.26 | 99.157
262.36 | 99.849 | 261.56 | 99.918 | 109.59 | 97.904 | 109.83 | 96.642 | 109.43 | 99.155
262.52 | 99.849 | 261.73 | 99.918 | 109.77 | 97.899 | 110 | 96.637 | 109.6 | 99.154
262.69 | 99.849 | 261.9 | 99.917 | 109.94 | 97.896 | 110.17 | 96.629 | 109.78 | 99.153
262.85 | 99.848 | 262.07 | 99.917 | 110.11 | 97.89 | 110.35 | 96.624 | 109.95 | 99.15
263.02 | 99.848 | 262.23 | 99.916 | 110.28 | 97.883 | 110.52 | 96.618 | 110.12 | 99.15
263.18 | 99.848 | 262.4 | 99.916 | 110.45 | 97.875 | 110.69 | 96.61 | 110.29 | 99.147
263.35 | 99.848 | 262.57 | 99.916 | 110.62 | 97.868 | 110.86 | 96.601 | 110.46 | 99.145
263.52 | 99.848 | 262.74 | 99.915 | 110.79 | 97.863 | 111.03 | 96.595 | 110.63 | 99.143
263.68 | 99.848 | 262.9 | 99.915 | 110.96 | 97.859 | 111.2 | 96.587 | 110.8 | 99.141
263.85 | 99.848 | 263.07 | 99.914 | 111.13 | 97.854 | 111.37 | 96.581 | 110.97 | 99.14
264.01 | 99.848 | 263.24 | 99.914 | 111.3 | 97.849 | 111.55 | 96.576 | 111.14 | 99.139
264.18 | 99.847 | 263.41 | 99.914 | 111.47 | 97.842 | 111.72 | 96.57 | 111.31 | 99.138
264.35 | 99.847 | 263.57 | 99.913 | 111.64 | 97.834 | 111.89 | 96.562 | 111.48 | 99.137
264.51 | 99.847 | 263.74 | 99.913 | 111.81 | 97.828 | 112.06 | 96.554 | 111.65 | 99.135
264.68 | 99.847 | 263.91 | 99.913 | 111.98 | 97.825 | 112.23 | 96.547 | 111.82 | 99.134
264.85 | 99.847 | 264.08 | 99.912 | 112.15 | 97.821 | 112.4 | 96.544 | 111.99 | 99.131
265.01 | 99.847 | 264.24 | 99.912 | 112.32 | 97.818 | 112.57 | 96.54 | 112.16 | 99.13
265.18 | 99.847 | 264.41 | 99.911 | 112.49 | 97.813 | 112.75 | 96.536 | 112.33 | 99.128
265.34 | 99.847 | 264.58 | 99.911 | 112.67 | 97.808 | 112.92 | 96.529 | 112.5 | 99.127
265.51 | 99.847 | 264.74 | 99.911 | 112.84 | 97.801 | 113.09 | 96.52 | 112.67 | 99.125
265.68 | 99.846 | 264.91 | 99.911 | 113.01 | 97.796 | 113.26 | 96.512 | 112.84 | 99.123
265.84 | 99.846 | 265.08 | 99.91 | 113.18 | 97.788 | 113.43 | 96.505 | 113.02 | 99.121
266.01 | 99.846 | 265.25 | 99.91 | 113.35 | 97.779 | 113.6 | 96.501 | 113.19 | 99.119
266.17 | 99.846 | 265.41 | 99.911 | 113.52 | 97.772 | 113.77 | 96.494 | 113.36 | 99.117
266.34 | 99.846 | 265.58 | 99.911 | 113.69 | 97.766 | 113.95 | 96.49 | 113.53 | 99.114
266.51 | 99.846 | 265.75 | 99.911 | 113.86 | 97.761 | 114.12 | 96.482 | 113.7 | 99.114
266.67 | 99.845 | 265.91 | 99.91 | 114.03 | 97.758 | 114.29 | 96.474 | 113.87 | 99.113
266.84 | 99.845 | 266.08 | 99.91 | 114.2 | 97.755 | 114.46 | 96.47 | 114.04 | 99.111
267 | 99.845 | 266.25 | 99.909 | 114.37 | 97.751 | 114.63 | 96.464 | 114.21 | 99.11
267.17 | 99.843 | 266.42 | 99.909 | 114.55 | 97.746 | 114.8 | 96.458 | 114.38 | 99.109
267.34 | 99.842 | 266.58 | 99.909 | 114.72 | 97.739 | 114.97 | 96.453 | 114.55 | 99.108
267.5 | 99.841 | 266.75 | 99.909 | 114.89 | 97.734 | 115.15 | 96.447 | 114.72 | 99.106
267.67 | 99.841 | 266.92 | 99.909 | 115.06 | 97.729 | 115.32 | 96.442 | 114.89 | 99.104
267.83 | 99.84 | 267.08 | 99.908 | 115.23 | 97.727 | 115.49 | 96.436 | 115.06 | 99.101
268 | 99.839 | 267.25 | 99.908 | 115.4 | 97.721 | 115.66 | 96.426 | 115.23 | 99.1
268.17 | 99.836 | 267.42 | 99.908 | 115.57 | 97.717 | 115.83 | 96.42 | 115.41 | 99.099
268.33 | 99.835 | 267.59 | 99.907 | 115.74 | 97.713 | 116 | 96.414 | 115.58 | 99.098
268.5 | 99.834 | 267.75 | 99.907 | 115.91 | 97.708 | 116.18 | 96.407 | 115.75 | 99.096
268.67 | 99.834 | 267.92 | 99.907 | 116.08 | 97.702 | 116.35 | 96.404 | 115.92 | 99.095
268.83 | 99.834 | 268.09 | 99.907 | 116.26 | 97.695 | 116.52 | 96.401 | 116.09 | 99.094
269 | 99.833 | 268.26 | 99.907 | 116.43 | 97.688 | 116.69 | 96.396 | 116.26 | 99.094
269.17 | 99.832 | 268.42 | 99.906 | 116.6 | 97.686 | 116.86 | 96.39 | 116.43 | 99.092
269.33 | 99.832 | 268.59 | 99.905 | 116.77 | 97.683 | 117.03 | 96.385 | 116.6 | 99.091
269.5 | 99.831 | 268.76 | 99.905 | 116.94 | 97.679 | 117.21 | 96.381 | 116.77 | 99.089
269.66 | 99.831 | 268.92 | 99.904 | 117.11 | 97.673 | 117.38 | 96.378 | 116.94 | 99.088
269.83 | 99.831 | 269.09 | 99.904 | 117.28 | 97.669 | 117.55 | 96.372 | 117.11 | 99.086
270 | 99.829 | 269.26 | 99.904 | 117.45 | 97.664 | 117.72 | 96.367 | 117.29 | 99.084
270.16 | 99.829 | 269.43 | 99.904 | 117.62 | 97.66 | 117.89 | 96.361 | 117.46 | 99.083
270.33 | 99.828 | 269.6 | 99.904 | 117.79 | 97.655 | 118.06 | 96.355 | 117.63 | 99.082
270.5 | 99.828 | 269.76 | 99.904 | 117.97 | 97.651 | 118.23 | 96.351 | 117.8 | 99.081
270.66 | 99.827 | 269.93 | 99.904 | 118.14 | 97.649 | 118.41 | 96.346 | 117.97 | 99.08
270.83 | 99.827 | 270.1 | 99.904 | 118.31 | 97.646 | 118.58 | 96.34 | 118.14 | 99.079
271 | 99.827 | 270.26 | 99.903 | 118.48 | 97.643 | 118.75 | 96.335 | 118.31 | 99.078
271.16 | 99.827 | 270.43 | 99.903 | 118.65 | 97.636 | 118.92 | 96.33 | 118.48 | 99.077
271.33 | 99.826 | 270.6 | 99.903 | 118.82 | 97.631 | 119.09 | 96.326 | 118.65 | 99.076
271.5 | 99.826 | 270.77 | 99.902 | 118.99 | 97.625 | 119.26 | 96.321 | 118.82 | 99.075
271.66 | 99.826 | 270.93 | 99.902 | 119.16 | 97.621 | 119.44 | 96.314 | 118.99 | 99.074
271.83 | 99.825 | 271.1 | 99.901 | 119.34 | 97.618 | 119.61 | 96.308 | 119.16 | 99.073
272 | 99.825 | 271.27 | 99.901 | 119.51 | 97.614 | 119.78 | 96.303 | 119.33 | 99.072
272.16 | 99.824 | 271.44 | 99.9 | 119.68 | 97.61 | 119.95 | 96.299 | 119.51 | 99.071
272.33 | 99.824 | 271.6 | 99.899 | 119.85 | 97.605 | 120.12 | 96.295 | 119.68 | 99.069
272.49 | 99.822 | 271.77 | 99.899 | 120.02 | 97.599 | 120.29 | 96.292 | 119.85 | 99.069
272.66 | 99.821 | 271.94 | 99.898 | 120.19 | 97.594 | 120.47 | 96.285 | 120.02 | 99.067
272.83 | 99.82 | 272.11 | 99.898 | 120.36 | 97.59 | 120.64 | 96.282 | 120.19 | 99.065
272.99 | 99.819 | 272.27 | 99.897 | 120.53 | 97.586 | 120.81 | 96.278 | 120.36 | 99.064
273.16 | 99.819 | 272.44 | 99.896 | 120.7 | 97.583 | 120.98 | 96.271 | 120.53 | 99.064
273.33 | 99.819 | 272.61 | 99.896 | 120.88 | 97.58 | 121.15 | 96.267 | 120.7 | 99.063
273.49 | 99.818 | 272.78 | 99.895 | 121.05 | 97.579 | 121.32 | 96.264 | 120.87 | 99.062
273.66 | 99.818 | 272.94 | 99.895 | 121.22 | 97.575 | 121.5 | 96.26 | 121.04 | 99.06
273.83 | 99.818 | 273.11 | 99.895 | 121.39 | 97.571 | 121.67 | 96.255 | 121.21 | 99.059
273.99 | 99.818 | 273.28 | 99.895 | 121.56 | 97.567 | 121.84 | 96.251 | 121.39 | 99.058
274.16 | 99.818 | 273.45 | 99.895 | 121.73 | 97.562 | 122.01 | 96.244 | 121.56 | 99.058
274.33 | 99.818 | 273.61 | 99.895 | 121.9 | 97.556 | 122.18 | 96.24 | 121.73 | 99.057
274.49 | 99.819 | 273.78 | 99.895 | 122.08 | 97.553 | 122.35 | 96.236 | 121.9 | 99.055
274.66 | 99.819 | 273.95 | 99.895 | 122.25 | 97.551 | 122.53 | 96.233 | 122.07 | 99.054
274.83 | 99.82 | 274.11 | 99.894 | 122.42 | 97.547 | 122.7 | 96.23 | 122.24 | 99.053
274.99 | 99.819 | 274.28 | 99.894 | 122.59 | 97.542 | 122.87 | 96.227 | 122.41 | 99.052
275.16 | 99.819 | 274.45 | 99.894 | 122.76 | 97.536 | 123.04 | 96.221 | 122.58 | 99.052
275.33 | 99.818 | 274.62 | 99.894 | 122.93 | 97.531 | 123.21 | 96.216 | 122.75 | 99.05
275.49 | 99.817 | 274.78 | 99.894 | 123.1 | 97.527 | 123.38 | 96.211 | 122.93 | 99.049
275.66 | 99.817 | 274.95 | 99.894 | 123.27 | 97.521 | 123.56 | 96.209 | 123.1 | 99.048
275.83 | 99.815 | 275.12 | 99.894 | 123.45 | 97.517 | 123.73 | 96.205 | 123.27 | 99.048
275.99 | 99.815 | 275.29 | 99.894 | 123.62 | 97.513 | 123.9 | 96.202 | 123.44 | 99.048
276.16 | 99.814 | 275.45 | 99.894 | 123.79 | 97.511 | 124.07 | 96.196 | 123.61 | 99.046
276.33 | 99.813 | 275.62 | 99.894 | 123.96 | 97.509 | 124.24 | 96.192 | 123.78 | 99.045
276.49 | 99.812 | 275.79 | 99.893 | 124.13 | 97.506 | 124.41 | 96.189 | 123.95 | 99.044
276.66 | 99.811 | 275.96 | 99.893 | 124.3 | 97.504 | 124.59 | 96.185 | 124.12 | 99.043
276.83 | 99.81 | 276.12 | 99.893 | 124.47 | 97.502 | 124.76 | 96.179 | 124.29 | 99.041
276.99 | 99.81 | 276.29 | 99.893 | 124.64 | 97.5 | 124.93 | 96.175 | 124.46 | 99.039
277.16 | 99.808 | 276.46 | 99.893 | 124.82 | 97.496 | 125.1 | 96.171 | 124.63 | 99.038
277.33 | 99.808 | 276.63 | 99.893 | 124.99 | 97.492 | 125.27 | 96.167 | 124.81 | 99.036
277.49 | 99.808 | 276.79 | 99.892 | 125.16 | 97.488 | 125.44 | 96.161 | 124.98 | 99.034
277.66 | 99.808 | 276.96 | 99.892 | 125.33 | 97.484 | 125.61 | 96.16 | 125.15 | 99.034
277.83 | 99.808 | 277.13 | 99.891 | 125.5 | 97.481 | 125.79 | 96.156 | 125.32 | 99.033
278 | 99.808 | 277.29 | 99.891 | 125.67 | 97.479 | 125.96 | 96.153 | 125.49 | 99.032
278.16 | 99.808 | 277.46 | 99.89 | 125.84 | 97.477 | 126.13 | 96.149 | 125.66 | 99.031
278.33 | 99.808 | 277.63 | 99.891 | 126.02 | 97.474 | 126.3 | 96.147 | 125.83 | 99.03
278.5 | 99.808 | 277.8 | 99.89 | 126.19 | 97.472 | 126.47 | 96.142 | 126 | 99.029
278.66 | 99.808 | 277.96 | 99.889 | 126.36 | 97.468 | 126.64 | 96.139 | 126.17 | 99.028
278.83 | 99.808 | 278.13 | 99.888 | 126.53 | 97.464 | 126.82 | 96.135 | 126.34 | 99.028
279 | 99.808 | 278.3 | 99.888 | 126.7 | 97.46 | 126.99 | 96.132 | 126.51 | 99.026
279.16 | 99.807 | 278.46 | 99.888 | 126.87 | 97.455 | 127.16 | 96.126 | 126.69 | 99.024
279.33 | 99.807 | 278.63 | 99.887 | 127.04 | 97.452 | 127.33 | 96.121 | 126.86 | 99.023
279.5 | 99.807 | 278.8 | 99.887 | 127.22 | 97.45 | 127.5 | 96.12 | 127.03 | 99.022
279.66 | 99.806 | 278.97 | 99.887 | 127.39 | 97.448 | 127.67 | 96.117 | 127.2 | 99.022
279.83 | 99.805 | 279.13 | 99.886 | 127.56 | 97.447 | 127.85 | 96.114 | 127.37 | 99.021
280 | 99.804 | 279.3 | 99.886 | 127.73 | 97.445 | 128.02 | 96.111 | 127.54 | 99.021
280.16 | 99.803 | 279.47 | 99.885 | 127.9 | 97.442 | 128.19 | 96.107 | 127.71 | 99.02
280.33 | 99.801 | 279.64 | 99.885 | 128.07 | 97.437 | 128.36 | 96.105 | 127.88 | 99.019
280.5 | 99.799 | 279.8 | 99.884 | 128.24 | 97.433 | 128.53 | 96.1 | 128.05 | 99.018
280.66 | 99.798 | 279.97 | 99.884 | 128.42 | 97.428 | 128.7 | 96.098 | 128.22 | 99.018
280.83 | 99.797 | 280.14 | 99.883 | 128.59 | 97.426 | 128.88 | 96.096 | 128.39 | 99.018
281 | 99.794 | 280.31 | 99.882 | 128.76 | 97.422 | 129.05 | 96.094 | 128.57 | 99.018
281.16 | 99.793 | 280.47 | 99.881 | 128.93 | 97.419 | 129.22 | 96.093 | 128.74 | 99.018
281.33 | 99.792 | 280.64 | 99.879 | 129.1 | 97.417 | 129.39 | 96.089 | 128.91 | 99.017
281.5 | 99.791 | 280.81 | 99.878 | 129.27 | 97.415 | 129.56 | 96.085 | 129.08 | 99.016
281.66 | 99.791 | 280.97 | 99.877 | 129.45 | 97.413 | 129.73 | 96.08 | 129.25 | 99.015
281.83 | 99.79 | 281.14 | 99.877 | 129.62 | 97.41 | 129.91 | 96.077 | 129.42 | 99.015
282 | 99.79 | 281.31 | 99.876 | 129.79 | 97.407 | 130.08 | 96.073 | 129.59 | 99.013
282.16 | 99.79 | 281.48 | 99.875 | 129.96 | 97.404 | 130.25 | 96.07 | 129.76 | 99.013
282.33 | 99.79 | 281.64 | 99.874 | 130.13 | 97.4 | 130.42 | 96.066 | 129.93 | 99.013
282.5 | 99.789 | 281.81 | 99.874 | 130.3 | 97.397 | 130.59 | 96.065 | 130.1 | 99.011
282.66 | 99.789 | 281.98 | 99.873 | 130.48 | 97.394 | 130.76 | 96.061 | 130.27 | 99.009
282.83 | 99.789 | 282.15 | 99.873 | 130.65 | 97.393 | 130.94 | 96.059 | 130.45 | 99.008
283 | 99.789 | 282.31 | 99.873 | 130.82 | 97.391 | 131.11 | 96.057 | 130.62 | 99.005
283.17 | 99.789 | 282.48 | 99.873 | 130.99 | 97.39 | 131.28 | 96.054 | 130.79 | 99.003
283.33 | 99.789 | 282.65 | 99.872 | 131.16 | 97.388 | 131.45 | 96.051 | 130.96 | 99.002
283.5 | 99.787 | 282.82 | 99.871 | 131.33 | 97.385 | 131.62 | 96.05 | 131.13 | 99.001
283.67 | 99.786 | 282.98 | 99.871 | 131.51 | 97.382 | 131.79 | 96.048 | 131.3 | 99
283.83 | 99.785 | 283.15 | 99.871 | 131.68 | 97.379 | 131.97 | 96.046 | 131.47 | 98.999
284 | 99.785 | 283.32 | 99.871 | 131.85 | 97.376 | 132.14 | 96.044 | 131.64 | 98.998
284.17 | 99.785 | 283.49 | 99.871 | 132.02 | 97.374 | 132.31 | 96.042 | 131.81 | 98.997
284.33 | 99.784 | 283.65 | 99.871 | 132.19 | 97.372 | 132.48 | 96.038 | 131.98 | 98.997
284.5 | 99.784 | 283.82 | 99.871 | 132.36 | 97.369 | 132.65 | 96.035 | 132.15 | 98.996
284.67 | 99.784 | 283.99 | 99.871 | 132.53 | 97.367 | 132.82 | 96.032 | 132.32 | 98.995
284.83 | 99.783 | 284.16 | 99.871 | 132.71 | 97.365 | 133 | 96.029 | 132.49 | 98.994
285 | 99.783 | 284.32 | 99.87 | 132.88 | 97.361 | 133.17 | 96.025 | 132.67 | 98.993
285.17 | 99.783 | 284.49 | 99.869 | 133.05 | 97.36 | 133.34 | 96.023 | 132.84 | 98.992
285.33 | 99.783 | 284.66 | 99.869 | 133.22 | 97.358 | 133.51 | 96.02 | 133.01 | 98.992
285.5 | 99.783 | 284.83 | 99.869 | 133.39 | 97.354 | 133.68 | 96.016 | 133.18 | 98.99
285.67 | 99.783 | 284.99 | 99.868 | 133.56 | 97.352 | 133.85 | 96.011 | 133.35 | 98.988
285.84 | 99.782 | 285.16 | 99.868 | 133.74 | 97.35 | 134.02 | 96.009 | 133.52 | 98.987
286 | 99.78 | 285.33 | 99.867 | 133.91 | 97.347 | 134.2 | 96.007 | 133.69 | 98.987
286.17 | 99.779 | 285.5 | 99.866 | 134.08 | 97.345 | 134.37 | 96.003 | 133.86 | 98.986
286.34 | 99.779 | 285.66 | 99.865 | 134.25 | 97.343 | 134.54 | 96.002 | 134.03 | 98.985
286.5 | 99.778 | 285.83 | 99.864 | 134.42 | 97.34 | 134.71 | 95.999 | 134.2 | 98.983
286.67 | 99.778 | 286 | 99.864 | 134.59 | 97.338 | 134.88 | 95.997 | 134.37 | 98.982
286.84 | 99.777 | 286.17 | 99.863 | 134.77 | 97.336 | 135.06 | 95.996 | 134.54 | 98.982
287 | 99.776 | 286.33 | 99.863 | 134.94 | 97.334 | 135.23 | 95.993 | 134.72 | 98.98
287.17 | 99.775 | 286.5 | 99.863 | 135.11 | 97.334 | 135.4 | 95.991 | 134.89 | 98.978
287.34 | 99.773 | 286.67 | 99.862 | 135.28 | 97.332 | 135.57 | 95.989 | 135.06 | 98.976
287.5 | 99.772 | 286.84 | 99.862 | 135.45 | 97.33 | 135.74 | 95.987 | 135.23 | 98.974
287.67 | 99.771 | 287 | 99.861 | 135.62 | 97.326 | 135.91 | 95.986 | 135.4 | 98.972
287.84 | 99.77 | 287.17 | 99.861 | 135.79 | 97.324 | 136.08 | 95.984 | 135.57 | 98.971
288 | 99.77 | 287.34 | 99.861 | 135.97 | 97.322 | 136.26 | 95.982 | 135.74 | 98.969
288.17 | 99.768 | 287.51 | 99.86 | 136.14 | 97.32 | 136.43 | 95.98 | 135.91 | 98.968
288.34 | 99.766 | 287.67 | 99.86 | 136.31 | 97.318 | 136.6 | 95.978 | 136.08 | 98.967
288.5 | 99.764 | 287.84 | 99.859 | 136.48 | 97.318 | 136.77 | 95.975 | 136.25 | 98.966
288.67 | 99.763 | 288.01 | 99.859 | 136.65 | 97.316 | 136.94 | 95.972 | 136.42 | 98.964
288.84 | 99.762 | 288.18 | 99.858 | 136.82 | 97.315 | 137.11 | 95.969 | 136.59 | 98.962
289 | 99.761 | 288.34 | 99.858 | 136.99 | 97.313 | 137.28 | 95.967 | 136.76 | 98.961
289.17 | 99.759 | 288.51 | 99.857 | 137.16 | 97.31 | 137.45 | 95.964 | 136.93 | 98.958
289.34 | 99.758 | 288.68 | 99.857 | 137.33 | 97.307 | 137.63 | 95.961 | 137.1 | 98.957
289.5 | 99.757 | 288.85 | 99.855 | 137.51 | 97.305 | 137.8 | 95.958 | 137.28 | 98.956
289.67 | 99.756 | 289.01 | 99.855 | 137.68 | 97.303 | 137.97 | 95.956 | 137.45 | 98.955
289.84 | 99.754 | 289.18 | 99.854 | 137.85 | 97.301 | 138.14 | 95.954 | 137.62 | 98.954
290 | 99.752 | 289.35 | 99.852 | 138.02 | 97.299 | 138.31 | 95.953 | 137.79 | 98.953
290.17 | 99.75 | 289.52 | 99.851 | 138.19 | 97.297 | 138.48 | 95.952 | 137.96 | 98.952
290.34 | 99.749 | 289.68 | 99.848 | 138.36 | 97.295 | 138.65 | 95.95 | 138.13 | 98.952
290.51 | 99.748 | 289.85 | 99.847 | 138.53 | 97.293 | 138.82 | 95.948 | 138.3 | 98.951
290.67 | 99.745 | 290.02 | 99.846 | 138.7 | 97.29 | 138.99 | 95.946 | 138.47 | 98.95
290.84 | 99.744 | 290.19 | 99.845 | 138.87 | 97.287 | 139.16 | 95.944 | 138.64 | 98.949
291.01 | 99.743 | 290.35 | 99.845 | 139.04 | 97.284 | 139.34 | 95.942 | 138.8 | 98.949
291.17 | 99.742 | 290.52 | 99.845 | 139.21 | 97.282 | 139.51 | 95.941 | 138.97 | 98.947
291.34 | 99.741 | 290.69 | 99.844 | 139.38 | 97.281 | 139.68 | 95.938 | 139.14 | 98.946
291.51 | 99.74 | 290.86 | 99.844 | 139.55 | 97.279 | 139.85 | 95.936 | 139.31 | 98.945
291.67 | 99.738 | 291.02 | 99.844 | 139.72 | 97.278 | 140.02 | 95.934 | 139.48 | 98.943
291.84 | 99.737 | 291.19 | 99.844 | 139.89 | 97.276 | 140.19 | 95.931 | 139.65 | 98.941
292.01 | 99.736 | 291.36 | 99.843 | 140.06 | 97.274 | 140.36 | 95.928 | 139.82 | 98.939
292.17 | 99.735 | 291.53 | 99.843 | 140.23 | 97.271 | 140.53 | 95.927 | 139.99 | 98.937
292.34 | 99.735 | 291.69 | 99.842 | 140.4 | 97.267 | 140.7 | 95.924 | 140.16 | 98.936
292.51 | 99.733 | 291.86 | 99.842 | 140.57 | 97.265 | 140.87 | 95.921 | 140.33 | 98.935
292.67 | 99.732 | 292.03 | 99.841 | 140.74 | 97.263 | 141.04 | 95.919 | 140.5 | 98.932
292.84 | 99.732 | 292.2 | 99.841 | 140.91 | 97.262 | 141.21 | 95.916 | 140.67 | 98.931
293.01 | 99.731 | 292.36 | 99.84 | 141.08 | 97.261 | 141.38 | 95.914 | 140.84 | 98.929
293.18 | 99.729 | 292.53 | 99.839 | 141.25 | 97.259 | 141.55 | 95.913 | 141.01 | 98.928
293.34 | 99.728 | 292.7 | 99.838 | 141.42 | 97.256 | 141.72 | 95.911 | 141.18 | 98.926
293.51 | 99.728 | 292.87 | 99.837 | 141.59 | 97.255 | 141.89 | 95.909 | 141.35 | 98.925
293.68 | 99.726 | 293.03 | 99.835 | 141.76 | 97.252 | 142.06 | 95.907 | 141.52 | 98.923
293.84 | 99.725 | 293.2 | 99.834 | 141.93 | 97.25 | 142.23 | 95.906 | 141.69 | 98.921
294.01 | 99.724 | 293.37 | 99.834 | 142.1 | 97.247 | 142.4 | 95.904 | 141.86 | 98.919
294.18 | 99.722 | 293.54 | 99.833 | 142.27 | 97.245 | 142.57 | 95.9 | 142.02 | 98.916
294.34 | 99.721 | 293.7 | 99.831 | 142.44 | 97.244 | 142.74 | 95.899 | 142.19 | 98.916
294.51 | 99.718 | 293.87 | 99.831 | 142.61 | 97.243 | 142.91 | 95.896 | 142.36 | 98.913
294.68 | 99.718 | 294.04 | 99.829 | 142.78 | 97.242 | 143.08 | 95.894 | 142.53 | 98.911
294.84 | 99.713 | 294.21 | 99.828 | 142.95 | 97.241 | 143.25 | 95.892 | 142.7 | 98.91
295.01 | 99.711 | 294.38 | 99.827 | 143.12 | 97.24 | 143.42 | 95.891 | 142.87 | 98.908
295.18 | 99.708 | 294.54 | 99.826 | 143.29 | 97.239 | 143.59 | 95.888 | 143.04 | 98.906
295.35 | 99.706 | 294.71 | 99.824 | 143.46 | 97.237 | 143.76 | 95.886 | 143.21 | 98.905
295.51 | 99.704 | 294.88 | 99.824 | 143.62 | 97.236 | 143.93 | 95.885 | 143.38 | 98.903
295.68 | 99.702 | 295.05 | 99.821 | 143.79 | 97.234 | 144.1 | 95.883 | 143.55 | 98.902
295.85 | 99.702 | 295.22 | 99.819 | 143.96 | 97.233 | 144.27 | 95.882 | 143.71 | 98.901
296.01 | 99.701 | 295.38 | 99.817 | 144.13 | 97.231 | 144.44 | 95.88 | 143.88 | 98.901
296.18 | 99.698 | 295.55 | 99.816 | 144.3 | 97.229 | 144.61 | 95.879 | 144.05 | 98.899
296.35 | 99.696 | 295.72 | 99.814 | 144.47 | 97.227 | 144.78 | 95.878 | 144.22 | 98.898
296.52 | 99.695 | 295.89 | 99.814 | 144.64 | 97.224 | 144.95 | 95.877 | 144.39 | 98.896
296.68 | 99.691 | 296.05 | 99.812 | 144.81 | 97.22 | 145.12 | 95.874 | 144.56 | 98.896
296.85 | 99.691 | 296.22 | 99.811 | 144.98 | 97.216 | 145.29 | 95.872 | 144.73 | 98.895
297.02 | 99.688 | 296.39 | 99.81 | 145.15 | 97.214 | 145.46 | 95.87 | 144.89 | 98.894
297.18 | 99.687 | 296.56 | 99.809 | 145.32 | 97.212 | 145.63 | 95.868 | 145.06 | 98.892
297.35 | 99.685 | 296.73 | 99.808 | 145.49 | 97.211 | 145.8 | 95.867 | 145.23 | 98.891
297.52 | 99.684 | 296.89 | 99.807 | 145.66 | 97.209 | 145.97 | 95.865 | 145.4 | 98.889
297.69 | 99.682 | 297.06 | 99.806 | 145.83 | 97.208 | 146.14 | 95.864 | 145.57 | 98.887
297.85 | 99.682 | 297.23 | 99.805 | 145.99 | 97.207 | 146.31 | 95.863 | 145.74 | 98.886
298.02 | 99.681 | 297.4 | 99.804 | 146.16 | 97.205 | 146.48 | 95.862 | 145.91 | 98.883
298.19 | 99.678 | 297.56 | 99.804 | 146.33 | 97.204 | 146.65 | 95.861 | 146.07 | 98.88
298.36 | 99.676 | 297.73 | 99.803 | 146.5 | 97.202 | 146.82 | 95.859 | 146.24 | 98.877
298.53 | 99.675 | 297.9 | 99.801 | 146.67 | 97.201 | 146.99 | 95.858 | 146.41 | 98.874
298.69 | 99.673 | 298.07 | 99.8 | 146.84 | 97.198 | 147.16 | 95.858 | 146.58 | 98.87
298.86 | 99.671 | 298.23 | 99.798 | 147.01 | 97.197 | 147.33 | 95.856 | 146.75 | 98.868
299.03 | 99.67 | 298.4 | 99.797 | 147.18 | 97.196 | 147.5 | 95.855 | 146.91 | 98.866
299.2 | 99.669 | 298.57 | 99.796 | 147.34 | 97.194 | 147.67 | 95.853 | 147.08 | 98.864
299.37 | 99.667 | 298.74 | 99.795 | 147.51 | 97.191 | 147.84 | 95.852 | 147.25 | 98.862
299.53 | 99.667 | 298.91 | 99.794 | 147.68 | 97.188 | 148.01 | 95.851 | 147.42 | 98.86
299.7 | 99.664 | 299.07 | 99.792 | 147.85 | 97.187 | 148.18 | 95.85 | 147.59 | 98.858
299.87 | 99.662 | 299.24 | 99.791 | 148.02 | 97.186 | 148.35 | 95.848 | 147.75 | 98.856
300.04 | 99.659 | 299.41 | 99.79 | 148.19 | 97.185 | 148.52 | 95.846 | 147.92 | 98.854
300.2 | 99.655 | 299.58 | 99.788 | 148.36 | 97.184 | 148.68 | 95.844 | 148.09 | 98.851
300.37 | 99.652 | 299.75 | 99.787 | 148.53 | 97.183 | 148.85 | 95.843 | 148.26 | 98.85
300.54 | 99.649 | 299.91 | 99.785 | 148.69 | 97.182 | 149.02 | 95.842 | 148.42 | 98.847
300.71 | 99.646 | 300.08 | 99.784 | 148.86 | 97.181 | 149.19 | 95.84 | 148.59 | 98.845
300.87 | 99.642 | 300.25 | 99.783 | 149.03 | 97.18 | 149.36 | 95.838 | 148.76 | 98.844
301.04 | 99.639 | 300.42 | 99.781 | 149.2 | 97.179 | 149.53 | 95.837 | 148.93 | 98.841
301.21 | 99.634 | 300.59 | 99.78 | 149.37 | 97.178 | 149.7 | 95.836 | 149.1 | 98.838
301.38 | 99.631 | 300.75 | 99.778 | 149.54 | 97.177 | 149.87 | 95.834 | 149.26 | 98.832
301.55 | 99.626 | 300.92 | 99.777 | 149.7 | 97.176 | 150.04 | 95.833 | 149.43 | 98.828
301.71 | 99.624 | 301.09 | 99.776 | 149.87 | 97.175 | 150.21 | 95.831 | 149.6 | 98.825
301.88 | 99.62 | 301.26 | 99.774 | 150.04 | 97.172 | 150.38 | 95.83 | 149.77 | 98.824
302.05 | 99.618 | 301.43 | 99.773 | 150.21 | 97.17 | 150.55 | 95.83 | 149.93 | 98.822
302.22 | 99.615 | 301.59 | 99.771 | 150.38 | 97.168 | 150.71 | 95.828 | 150.1 | 98.82
302.38 | 99.611 | 301.76 | 99.769 | 150.55 | 97.166 | 150.88 | 95.827 | 150.27 | 98.818
302.55 | 99.605 | 301.93 | 99.767 | 150.71 | 97.165 | 151.05 | 95.825 | 150.44 | 98.815
302.72 | 99.601 | 302.1 | 99.766 | 150.88 | 97.164 | 151.22 | 95.824 | 150.6 | 98.814
302.89 | 99.598 | 302.27 | 99.764 | 151.05 | 97.162 | 151.39 | 95.823 | 150.77 | 98.811
303.06 | 99.594 | 302.44 | 99.763 | 151.22 | 97.161 | 151.56 | 95.821 | 150.94 | 98.809
303.22 | 99.592 | 302.6 | 99.761 | 151.39 | 97.16 | 151.73 | 95.82 | 151.11 | 98.807
303.39 | 99.587 | 302.77 | 99.759 | 151.56 | 97.159 | 151.9 | 95.818 | 151.27 | 98.805
303.56 | 99.584 | 302.94 | 99.755 | 151.72 | 97.158 | 152.07 | 95.817 | 151.44 | 98.803
303.73 | 99.58 | 303.11 | 99.752 | 151.89 | 97.157 | 152.23 | 95.816 | 151.61 | 98.8
303.89 | 99.576 | 303.28 | 99.749 | 152.06 | 97.154 | 152.4 | 95.815 | 151.77 | 98.797
304.06 | 99.571 | 303.45 | 99.746 | 152.23 | 97.152 | 152.57 | 95.813 | 151.94 | 98.794
304.23 | 99.566 | 303.61 | 99.743 | 152.4 | 97.15 | 152.74 | 95.811 | 152.11 | 98.793
304.4 | 99.562 | 303.78 | 99.741 | 152.56 | 97.149 | 152.91 | 95.81 | 152.28 | 98.79
304.57 | 99.557 | 303.95 | 99.739 | 152.73 | 97.147 | 153.08 | 95.809 | 152.44 | 98.789
304.73 | 99.551 | 304.12 | 99.736 | 152.9 | 97.146 | 153.25 | 95.807 | 152.61 | 98.787
304.9 | 99.544 | 304.29 | 99.733 | 153.07 | 97.144 | 153.41 | 95.806 | 152.78 | 98.784
305.07 | 99.538 | 304.46 | 99.73 | 153.24 | 97.143 | 153.58 | 95.804 | 152.94 | 98.78
305.24 | 99.532 | 304.62 | 99.729 | 153.4 | 97.142 | 153.75 | 95.803 | 153.11 | 98.777
305.41 | 99.529 | 304.79 | 99.727 | 153.57 | 97.14 | 153.92 | 95.802 | 153.28 | 98.774
305.58 | 99.524 | 304.96 | 99.726 | 153.74 | 97.138 | 154.09 | 95.8 | 153.45 | 98.772
305.74 | 99.521 | 305.13 | 99.723 | 153.91 | 97.136 | 154.26 | 95.797 | 153.61 | 98.77
305.91 | 99.516 | 305.3 | 99.721 | 154.08 | 97.134 | 154.42 | 95.796 | 153.78 | 98.767
306.08 | 99.511 | 305.47 | 99.719 | 154.24 | 97.131 | 154.59 | 95.794 | 153.95 | 98.764
306.25 | 99.506 | 305.63 | 99.717 | 154.41 | 97.129 | 154.76 | 95.792 | 154.11 | 98.762
306.42 | 99.501 | 305.8 | 99.715 | 154.58 | 97.128 | 154.93 | 95.79 | 154.28 | 98.757
306.59 | 99.495 | 305.97 | 99.713 | 154.75 | 97.127 | 155.1 | 95.789 | 154.45 | 98.753
306.75 | 99.49 | 306.14 | 99.707 | 154.91 | 97.126 | 155.27 | 95.787 | 154.61 | 98.752
306.92 | 99.486 | 306.31 | 99.705 | 155.08 | 97.125 | 155.43 | 95.785 | 154.78 | 98.75
307.09 | 99.481 | 306.48 | 99.704 | 155.25 | 97.124 | 155.6 | 95.782 | 154.95 | 98.747
307.26 | 99.476 | 306.64 | 99.702 | 155.42 | 97.123 | 155.77 | 95.781 | 155.11 | 98.743
307.43 | 99.467 | 306.81 | 99.7 | 155.59 | 97.122 | 155.94 | 95.778 | 155.28 | 98.74
307.59 | 99.464 | 306.98 | 99.697 | 155.75 | 97.122 | 156.11 | 95.775 | 155.45 | 98.738
307.76 | 99.459 | 307.15 | 99.693 | 155.92 | 97.121 | 156.28 | 95.772 | 155.62 | 98.737
307.93 | 99.453 | 307.32 | 99.689 | 156.09 | 97.12 | 156.44 | 95.771 | 155.78 | 98.733
308.1 | 99.445 | 307.49 | 99.684 | 156.26 | 97.119 | 156.61 | 95.769 | 155.95 | 98.73
308.27 | 99.435 | 307.65 | 99.681 | 156.42 | 97.118 | 156.78 | 95.768 | 156.12 | 98.727
308.43 | 99.428 | 307.82 | 99.68 | 156.59 | 97.117 | 156.95 | 95.767 | 156.28 | 98.723
308.6 | 99.423 | 307.99 | 99.675 | 156.76 | 97.115 | 157.12 | 95.766 | 156.45 | 98.721
308.77 | 99.413 | 308.16 | 99.671 | 156.93 | 97.114 | 157.28 | 95.764 | 156.62 | 98.718
308.94 | 99.406 | 308.33 | 99.668 | 157.09 | 97.112 | 157.45 | 95.762 | 156.78 | 98.714
309.11 | 99.403 | 308.49 | 99.665 | 157.26 | 97.11 | 157.62 | 95.76 | 156.95 | 98.709
309.28 | 99.397 | 308.66 | 99.66 | 157.43 | 97.108 | 157.79 | 95.758 | 157.12 | 98.703
309.44 | 99.391 | 308.83 | 99.654 | 157.6 | 97.106 | 157.96 | 95.756 | 157.28 | 98.699
309.61 | 99.383 | 309 | 99.653 | 157.77 | 97.104 | 158.12 | 95.754 | 157.45 | 98.697
309.78 | 99.375 | 309.17 | 99.65 | 157.93 | 97.102 | 158.29 | 95.752 | 157.62 | 98.694
309.95 | 99.369 | 309.34 | 99.646 | 158.1 | 97.101 | 158.46 | 95.749 | 157.78 | 98.692
310.12 | 99.36 | 309.51 | 99.641 | 158.27 | 97.1 | 158.63 | 95.748 | 157.95 | 98.688
310.29 | 99.35 | 309.67 | 99.636 | 158.44 | 97.098 | 158.8 | 95.747 | 158.11 | 98.686
310.45 | 99.342 | 309.84 | 99.632 | 158.6 | 97.098 | 158.97 | 95.745 | 158.28 | 98.683
310.62 | 99.337 | 310.01 | 99.629 | 158.77 | 97.096 | 159.13 | 95.743 | 158.45 | 98.68
310.79 | 99.334 | 310.18 | 99.626 | 158.94 | 97.095 | 159.3 | 95.741 | 158.61 | 98.677
310.96 | 99.33 | 310.35 | 99.619 | 159.1 | 97.093 | 159.47 | 95.738 | 158.78 | 98.673
311.13 | 99.325 | 310.52 | 99.614 | 159.27 | 97.091 | 159.64 | 95.735 | 158.95 | 98.671
311.3 | 99.315 | 310.69 | 99.609 | 159.44 | 97.089 | 159.81 | 95.733 | 159.11 | 98.667
311.46 | 99.305 | 310.85 | 99.602 | 159.61 | 97.086 | 159.97 | 95.73 | 159.28 | 98.664
311.63 | 99.302 | 311.02 | 99.597 | 159.78 | 97.084 | 160.14 | 95.73 | 159.45 | 98.659
311.8 | 99.294 | 311.19 | 99.594 | 159.94 | 97.082 | 160.31 | 95.729 | 159.61 | 98.656
311.97 | 99.285 | 311.36 | 99.588 | 160.11 | 97.079 | 160.48 | 95.727 | 159.78 | 98.652
312.14 | 99.278 | 311.53 | 99.581 | 160.28 | 97.078 | 160.65 | 95.727 | 159.94 | 98.648
312.31 | 99.268 | 311.7 | 99.576 | 160.45 | 97.077 | 160.81 | 95.726 | 160.11 | 98.645
312.48 | 99.259 | 311.86 | 99.572 | 160.61 | 97.074 | 160.98 | 95.725 | 160.28 | 98.641
312.64 | 99.25 | 312.03 | 99.566 | 160.78 | 97.073 | 161.15 | 95.723 | 160.44 | 98.636
312.81 | 99.243 | 312.2 | 99.558 | 160.95 | 97.072 | 161.32 | 95.721 | 160.61 | 98.631
312.98 | 99.237 | 312.37 | 99.55 | 161.11 | 97.07 | 161.49 | 95.72 | 160.78 | 98.628
313.15 | 99.224 | 312.54 | 99.54 | 161.28 | 97.069 | 161.65 | 95.719 | 160.94 | 98.624
313.32 | 99.214 | 312.71 | 99.535 | 161.45 | 97.067 | 161.82 | 95.717 | 161.11 | 98.618
313.49 | 99.203 | 312.87 | 99.53 | 161.62 | 97.066 | 161.99 | 95.716 | 161.28 | 98.615
313.66 | 99.195 | 313.04 | 99.524 | 161.78 | 97.064 | 162.16 | 95.714 | 161.44 | 98.612
313.82 | 99.176 | 313.21 | 99.518 | 161.95 | 97.062 | 162.33 | 95.713 | 161.61 | 98.606
313.99 | 99.163 | 313.38 | 99.512 | 162.12 | 97.059 | 162.49 | 95.712 | 161.77 | 98.601
314.16 | 99.149 | 313.55 | 99.507 | 162.29 | 97.056 | 162.66 | 95.709 | 161.94 | 98.596
314.33 | 99.14 | 313.72 | 99.501 | 162.45 | 97.053 | 162.83 | 95.706 | 162.11 | 98.591
314.5 | 99.133 | 313.89 | 99.495 | 162.62 | 97.05 | 163 | 95.704 | 162.27 | 98.589
314.67 | 99.119 | 314.05 | 99.48 | 162.79 | 97.049 | 163.16 | 95.701 | 162.44 | 98.584
314.84 | 99.111 | 314.22 | 99.471 | 162.96 | 97.048 | 163.33 | 95.7 | 162.61 | 98.58
315 | 99.104 | 314.39 | 99.463 | 163.12 | 97.047 | 163.5 | 95.699 | 162.77 | 98.575
315.17 | 99.089 | 314.56 | 99.452 | 163.29 | 97.045 | 163.67 | 95.697 | 162.94 | 98.57
315.34 | 99.077 | 314.73 | 99.442 | 163.46 | 97.045 | 163.84 | 95.696 | 163.11 | 98.565
315.51 | 99.063 | 314.9 | 99.437 | 163.63 | 97.043 | 164 | 95.694 | 163.27 | 98.56
315.68 | 99.044 | 315.07 | 99.427 | 163.79 | 97.041 | 164.17 | 95.693 | 163.44 | 98.554
315.85 | 99.029 | 315.24 | 99.416 | 163.96 | 97.039 | 164.34 | 95.692 | 163.6 | 98.547
316.02 | 99.014 | 315.41 | 99.406 | 164.13 | 97.037 | 164.51 | 95.69 | 163.77 | 98.544
316.19 | 99.002 | 315.57 | 99.394 | 164.3 | 97.032 | 164.67 | 95.687 | 163.94 | 98.54
316.35 | 98.981 | 315.74 | 99.383 | 164.46 | 97.029 | 164.84 | 95.686 | 164.1 | 98.534
316.52 | 98.972 | 315.91 | 99.376 | 164.63 | 97.025 | 165.01 | 95.682 | 164.27 | 98.529
316.69 | 98.951 | 316.08 | 99.365 | 164.8 | 97.023 | 165.18 | 95.678 | 164.43 | 98.526
316.86 | 98.934 | 316.25 | 99.36 | 164.97 | 97.022 | 165.35 | 95.675 | 164.6 | 98.521
317.03 | 98.92 | 316.42 | 99.343 | 165.13 | 97.021 | 165.51 | 95.671 | 164.77 | 98.514
317.2 | 98.904 | 316.59 | 99.334 | 165.3 | 97.019 | 165.68 | 95.67 | 164.93 | 98.509
317.37 | 98.889 | 316.76 | 99.32 | 165.47 | 97.017 | 165.85 | 95.669 | 165.1 | 98.507
317.53 | 98.872 | 316.93 | 99.307 | 165.64 | 97.014 | 166.02 | 95.668 | 165.27 | 98.504
317.7 | 98.851 | 317.09 | 99.294 | 165.8 | 97.011 | 166.18 | 95.666 | 165.43 | 98.5
317.87 | 98.835 | 317.26 | 99.281 | 165.97 | 97.008 | 166.35 | 95.664 | 165.6 | 98.496
318.04 | 98.812 | 317.43 | 99.277 | 166.14 | 97.006 | 166.52 | 95.66 | 165.77 | 98.491
318.21 | 98.797 | 317.6 | 99.261 | 166.31 | 97.004 | 166.69 | 95.657 | 165.93 | 98.485
318.38 | 98.774 | 317.77 | 99.249 | 166.47 | 97.002 | 166.86 | 95.654 | 166.1 | 98.479
318.55 | 98.757 | 317.94 | 99.24 | 166.64 | 97.001 | 167.02 | 95.651 | 166.26 | 98.473
318.71 | 98.732 | 318.11 | 99.226 | 166.81 | 96.999 | 167.19 | 95.65 | 166.43 | 98.468
318.88 | 98.711 | 318.28 | 99.21 | 166.98 | 96.997 | 167.36 | 95.648 | 166.6 | 98.466
319.05 | 98.682 | 318.44 | 99.196 | 167.14 | 96.995 | 167.53 | 95.645 | 166.76 | 98.462
319.22 | 98.66 | 318.61 | 99.182 | 167.31 | 96.994 | 167.7 | 95.644 | 166.93 | 98.458
319.39 | 98.631 | 318.78 | 99.168 | 167.48 | 96.992 | 167.86 | 95.642 | 167.1 | 98.45
319.56 | 98.606 | 318.95 | 99.153 | 167.65 | 96.99 | 168.03 | 95.639 | 167.26 | 98.444
319.73 | 98.575 | 319.12 | 99.137 | 167.81 | 96.989 | 168.2 | 95.638 | 167.43 | 98.441
319.89 | 98.551 | 319.29 | 99.12 | 167.98 | 96.987 | 168.37 | 95.636 | 167.59 | 98.436
320.06 | 98.527 | 319.46 | 99.099 | 168.15 | 96.984 | 168.54 | 95.633 | 167.76 | 98.431
320.23 | 98.502 | 319.62 | 99.086 | 168.31 | 96.98 | 168.7 | 95.629 | 167.93 | 98.425
320.4 | 98.473 | 319.79 | 99.069 | 168.48 | 96.979 | 168.87 | 95.625 | 168.09 | 98.417
320.57 | 98.445 | 319.96 | 99.052 | 168.65 | 96.976 | 169.04 | 95.624 | 168.26 | 98.414
320.74 | 98.416 | 320.13 | 99.038 | 168.82 | 96.974 | 169.21 | 95.622 | 168.43 | 98.409
320.91 | 98.387 | 320.3 | 99.016 | 168.98 | 96.972 | 169.37 | 95.619 | 168.59 | 98.404
321.07 | 98.355 | 320.47 | 98.999 | 169.15 | 96.969 | 169.54 | 95.616 | 168.76 | 98.397
321.24 | 98.328 | 320.64 | 98.981 | 169.32 | 96.967 | 169.71 | 95.613 | 168.93 | 98.394
321.41 | 98.298 | 320.8 | 98.962 | 169.49 | 96.963 | 169.88 | 95.609 | 169.09 | 98.387
321.58 | 98.273 | 320.97 | 98.942 | 169.65 | 96.96 | 170.05 | 95.607 | 169.26 | 98.382
321.75 | 98.237 | 321.14 | 98.919 | 169.82 | 96.956 | 170.21 | 95.604 | 169.43 | 98.375
321.92 | 98.209 | 321.31 | 98.898 | 169.99 | 96.951 | 170.38 | 95.603 | 169.59 | 98.368
322.08 | 98.173 | 321.48 | 98.881 | 170.16 | 96.948 | 170.55 | 95.601 | 169.76 | 98.362
322.25 | 98.141 | 321.65 | 98.861 | 170.32 | 96.945 | 170.72 | 95.599 | 169.93 | 98.357
322.42 | 98.105 | 321.81 | 98.839 | 170.49 | 96.944 | 170.89 | 95.598 | 170.09 | 98.354
322.59 | 98.07 | 321.98 | 98.821 | 170.66 | 96.942 | 171.05 | 95.596 | 170.26 | 98.347
322.76 | 98.038 | 322.15 | 98.801 | 170.83 | 96.941 | 171.22 | 95.593 | 170.43 | 98.341
322.93 | 98 | 322.32 | 98.779 | 170.99 | 96.939 | 171.39 | 95.591 | 170.59 | 98.335
323.1 | 97.965 | 322.49 | 98.75 | 171.16 | 96.936 | 171.56 | 95.589 | 170.76 | 98.331
323.26 | 97.924 | 322.65 | 98.73 | 171.33 | 96.933 | 171.72 | 95.588 | 170.93 | 98.326
323.43 | 97.884 | 322.82 | 98.707 | 171.5 | 96.931 | 171.89 | 95.586 | 171.09 | 98.32
323.6 | 97.84 | 322.99 | 98.683 | 171.66 | 96.93 | 172.06 | 95.583 | 171.26 | 98.313
323.77 | 97.801 | 323.16 | 98.659 | 171.83 | 96.926 | 172.23 | 95.581 | 171.43 | 98.306
323.94 | 97.751 | 323.33 | 98.636 | 172 | 96.922 | 172.4 | 95.576 | 171.59 | 98.302
324.11 | 97.711 | 323.5 | 98.614 | 172.17 | 96.919 | 172.56 | 95.571 | 171.76 | 98.298
324.27 | 97.661 | 323.66 | 98.587 | 172.33 | 96.916 | 172.73 | 95.568 | 171.93 | 98.291
324.44 | 97.618 | 323.83 | 98.562 | 172.5 | 96.913 | 172.9 | 95.563 | 172.09 | 98.285
324.61 | 97.579 | 324 | 98.536 | 172.67 | 96.912 | 173.07 | 95.561 | 172.26 | 98.279
324.78 | 97.542 | 324.17 | 98.511 | 172.84 | 96.91 | 173.23 | 95.559 | 172.43 | 98.275
324.95 | 97.504 | 324.34 | 98.482 | 173 | 96.907 | 173.4 | 95.556 | 172.59 | 98.269
325.12 | 97.452 | 324.51 | 98.455 | 173.17 | 96.905 | 173.57 | 95.553 | 172.76 | 98.262
325.28 | 97.414 | 324.67 | 98.425 | 173.34 | 96.901 | 173.74 | 95.549 | 172.93 | 98.258
325.45 | 97.365 | 324.84 | 98.397 | 173.51 | 96.899 | 173.91 | 95.545 | 173.09 | 98.252
325.62 | 97.317 | 325.01 | 98.368 | 173.68 | 96.897 | 174.07 | 95.542 | 173.26 | 98.247
325.79 | 97.277 | 325.18 | 98.338 | 173.84 | 96.894 | 174.24 | 95.541 | 173.43 | 98.243
325.96 | 97.221 | 325.35 | 98.305 | 174.01 | 96.89 | 174.41 | 95.537 | 173.6 | 98.238
326.13 | 97.176 | 325.52 | 98.277 | 174.18 | 96.887 | 174.58 | 95.534 | 173.76 | 98.231
326.29 | 97.127 | 325.69 | 98.248 | 174.35 | 96.883 | 174.75 | 95.532 | 173.93 | 98.222
326.46 | 97.078 | 325.85 | 98.21 | 174.51 | 96.881 | 174.91 | 95.53 | 174.1 | 98.218
326.63 | 97.022 | 326.02 | 98.176 | 174.68 | 96.879 | 175.08 | 95.528 | 174.26 | 98.215
326.8 | 96.964 | 326.19 | 98.147 | 174.85 | 96.876 | 175.25 | 95.527 | 174.43 | 98.208
326.97 | 96.915 | 326.36 | 98.111 | 175.02 | 96.871 | 175.42 | 95.523 | 174.6 | 98.198
327.14 | 96.869 | 326.53 | 98.077 | 175.18 | 96.865 | 175.59 | 95.521 | 174.76 | 98.188
327.3 | 96.82 | 326.69 | 98.043 | 175.35 | 96.86 | 175.75 | 95.518 | 174.93 | 98.181
327.47 | 96.769 | 326.86 | 98.007 | 175.52 | 96.855 | 175.92 | 95.514 | 175.1 | 98.174
327.64 | 96.714 | 327.03 | 97.974 | 175.69 | 96.852 | 176.09 | 95.512 | 175.27 | 98.166
327.81 | 96.657 | 327.2 | 97.945 | 175.86 | 96.851 | 176.26 | 95.507 | 175.43 | 98.161
327.98 | 96.603 | 327.37 | 97.903 | 176.02 | 96.849 | 176.43 | 95.503 | 175.6 | 98.158
328.14 | 96.549 | 327.54 | 97.865 | 176.19 | 96.846 | 176.59 | 95.5 | 175.77 | 98.153
328.31 | 96.485 | 327.71 | 97.827 | 176.36 | 96.842 | 176.76 | 95.498 | 175.93 | 98.147
328.48 | 96.427 | 327.87 | 97.785 | 176.53 | 96.84 | 176.93 | 95.495 | 176.1 | 98.145
328.65 | 96.366 | 328.04 | 97.748 | 176.69 | 96.835 | 177.1 | 95.49 | 176.27 | 98.139
328.82 | 96.298 | 328.21 | 97.71 | 176.86 | 96.832 | 177.27 | 95.486 | 176.44 | 98.131
328.98 | 96.235 | 328.38 | 97.67 | 177.03 | 96.83 | 177.43 | 95.484 | 176.6 | 98.126
329.15 | 96.172 | 328.55 | 97.63 | 177.2 | 96.828 | 177.6 | 95.481 | 176.77 | 98.119
329.32 | 96.106 | 328.71 | 97.591 | 177.37 | 96.826 | 177.77 | 95.476 | 176.94 | 98.116
329.49 | 96.034 | 328.88 | 97.55 | 177.53 | 96.823 | 177.94 | 95.471 | 177.1 | 98.107
329.66 | 95.972 | 329.05 | 97.512 | 177.7 | 96.818 | 178.1 | 95.466 | 177.27 | 98.096
329.82 | 95.903 | 329.22 | 97.467 | 177.87 | 96.813 | 178.27 | 95.463 | 177.44 | 98.09
329.99 | 95.83 | 329.39 | 97.42 | 178.04 | 96.808 | 178.44 | 95.46 | 177.6 | 98.085
330.16 | 95.762 | 329.55 | 97.376 | 178.2 | 96.805 | 178.61 | 95.458 | 177.77 | 98.079
330.33 | 95.689 | 329.72 | 97.334 | 178.37 | 96.802 | 178.78 | 95.454 | 177.94 | 98.071
330.49 | 95.624 | 329.89 | 97.285 | 178.54 | 96.8 | 178.95 | 95.45 | 178.11 | 98.064
330.66 | 95.562 | 330.06 | 97.238 | 178.71 | 96.795 | 179.11 | 95.447 | 178.27 | 98.06
330.83 | 95.49 | 330.22 | 97.192 | 178.88 | 96.79 | 179.28 | 95.444 | 178.44 | 98.056
331 | 95.414 | 330.39 | 97.15 | 179.04 | 96.784 | 179.45 | 95.441 | 178.61 | 98.048
331.17 | 95.345 | 330.56 | 97.104 | 179.21 | 96.782 | 179.62 | 95.436 | 178.77 | 98.042
331.33 | 95.275 | 330.73 | 97.055 | 179.38 | 96.778 | 179.79 | 95.433 | 178.94 | 98.038
331.5 | 95.202 | 330.9 | 97.009 | 179.55 | 96.775 | 179.95 | 95.429 | 179.11 | 98.031
331.67 | 95.126 | 331.06 | 96.962 | 179.72 | 96.771 | 180.12 | 95.425 | 179.28 | 98.022
331.84 | 95.045 | 331.23 | 96.91 | 179.88 | 96.767 | 180.29 | 95.421 | 179.44 | 98.018
332 | 94.975 | 331.4 | 96.863 | 180.05 | 96.762 | 180.46 | 95.419 | 179.61 | 98.011
332.17 | 94.895 | 331.57 | 96.811 | 180.22 | 96.757 | 180.63 | 95.417 | 179.78 | 98.004
332.34 | 94.816 | 331.73 | 96.75 | 180.39 | 96.754 | 180.79 | 95.412 | 179.94 | 97.997
332.51 | 94.74 | 331.9 | 96.703 | 180.56 | 96.751 | 180.96 | 95.408 | 180.11 | 97.99
332.67 | 94.651 | 332.07 | 96.648 | 180.72 | 96.749 | 181.13 | 95.403 | 180.28 | 97.985
332.84 | 94.572 | 332.24 | 96.589 | 180.89 | 96.745 | 181.3 | 95.398 | 180.45 | 97.977
333.01 | 94.484 | 332.41 | 96.535 | 181.06 | 96.742 | 181.47 | 95.394 | 180.61 | 97.97
333.18 | 94.396 | 332.57 | 96.477 | 181.23 | 96.739 | 181.63 | 95.39 | 180.78 | 97.965
333.34 | 94.303 | 332.74 | 96.419 | 181.4 | 96.736 | 181.8 | 95.387 | 180.95 | 97.959
333.51 | 94.22 | 332.91 | 96.36 | 181.56 | 96.731 | 181.97 | 95.383 | 181.12 | 97.949
333.68 | 94.135 | 333.08 | 96.299 | 181.73 | 96.727 | 182.14 | 95.378 | 181.28 | 97.945
333.85 | 94.043 | 333.24 | 96.241 | 181.9 | 96.721 | 182.31 | 95.373 | 181.45 | 97.941
334.01 | 93.953 | 333.41 | 96.179 | 182.07 | 96.715 | 182.47 | 95.368 | 181.62 | 97.933
334.18 | 93.864 | 333.58 | 96.117 | 182.24 | 96.711 | 182.64 | 95.366 | 181.79 | 97.925
334.35 | 93.769 | 333.75 | 96.054 | 182.4 | 96.708 | 182.81 | 95.363 | 181.95 | 97.918
334.51 | 93.679 | 333.91 | 95.991 | 182.57 | 96.706 | 182.98 | 95.359 | 182.12 | 97.91
334.68 | 93.589 | 334.08 | 95.93 | 182.74 | 96.701 | 183.15 | 95.355 | 182.29 | 97.905
334.85 | 93.496 | 334.25 | 95.859 | 182.91 | 96.696 | 183.31 | 95.35 | 182.46 | 97.899
335.02 | 93.399 | 334.42 | 95.791 | 183.08 | 96.691 | 183.48 | 95.346 | 182.63 | 97.893
335.18 | 93.301 | 334.58 | 95.728 | 183.24 | 96.686 | 183.65 | 95.342 | 182.79 | 97.888
335.35 | 93.203 | 334.75 | 95.661 | 183.41 | 96.683 | 183.82 | 95.337 | 182.96 | 97.881
335.52 | 93.099 | 334.92 | 95.59 | 183.58 | 96.677 | 183.98 | 95.334 | 183.13 | 97.873
335.69 | 92.998 | 335.09 | 95.522 | 183.75 | 96.672 | 184.15 | 95.33 | 183.3 | 97.867
335.85 | 92.9 | 335.25 | 95.454 | 183.92 | 96.668 | 184.32 | 95.326 | 183.46 | 97.856
336.02 | 92.803 | 335.42 | 95.375 | 184.08 | 96.665 | 184.49 | 95.323 | 183.63 | 97.849
336.19 | 92.691 | 335.59 | 95.301 | 184.25 | 96.662 | 184.66 | 95.319 | 183.8 | 97.843
336.35 | 92.585 | 335.75 | 95.227 | 184.42 | 96.658 | 184.82 | 95.314 | 183.97 | 97.837
336.52 | 92.481 | 335.92 | 95.152 | 184.59 | 96.654 | 184.99 | 95.307 | 184.14 | 97.832
336.69 | 92.356 | 336.09 | 95.081 | 184.76 | 96.648 | 185.16 | 95.3 | 184.3 | 97.826
336.85 | 92.247 | 336.26 | 95.004 | 184.92 | 96.642 | 185.33 | 95.296 | 184.47 | 97.818
337.02 | 92.139 | 336.42 | 94.924 | 185.09 | 96.635 | 185.49 | 95.293 | 184.64 | 97.812
337.19 | 92.024 | 336.59 | 94.848 | 185.26 | 96.63 | 185.66 | 95.289 | 184.81 | 97.806
337.36 | 91.891 | 336.76 | 94.772 | 185.43 | 96.627 | 185.83 | 95.284 | 184.98 | 97.798
337.52 | 91.781 | 336.92 | 94.689 | 185.6 | 96.622 | 186 | 95.279 | 185.14 | 97.791
337.69 | 91.663 | 337.09 | 94.61 | 185.77 | 96.617 | 186.16 | 95.274 | 185.31 | 97.784
337.86 | 91.541 | 337.26 | 94.529 | 185.93 | 96.613 | 186.33 | 95.269 | 185.48 | 97.779
338.02 | 91.417 | 337.42 | 94.44 | 186.1 | 96.607 | 186.5 | 95.262 | 185.65 | 97.772
338.19 | 91.299 | 337.59 | 94.352 | 186.27 | 96.603 | 186.67 | 95.255 | 185.82 | 97.767
338.36 | 91.173 | 337.76 | 94.274 | 186.44 | 96.599 | 186.83 | 95.252 | 185.98 | 97.76
338.53 | 91.05 | 337.92 | 94.189 | 186.61 | 96.593 | 187 | 95.248 | 186.15 | 97.751
338.69 | 90.921 | 338.09 | 94.1 | 186.77 | 96.587 | 187.17 | 95.24 | 186.32 | 97.745
338.86 | 90.789 | 338.25 | 94.008 | 186.94 | 96.582 | 187.34 | 95.233 | 186.49 | 97.736
339.03 | 90.662 | 338.42 | 93.913 | 187.11 | 96.578 | 187.51 | 95.227 | 186.66 | 97.731
339.19 | 90.539 | 338.59 | 93.824 | 187.28 | 96.574 | 187.67 | 95.223 | 186.82 | 97.726
339.36 | 90.396 | 338.75 | 93.728 | 187.45 | 96.571 | 187.84 | 95.218 | 186.99 | 97.715
339.53 | 90.254 | 338.92 | 93.642 | 187.62 | 96.567 | 188.01 | 95.216 | 187.16 | 97.708
339.69 | 90.126 | 339.09 | 93.544 | 187.78 | 96.56 | 188.18 | 95.213 | 187.33 | 97.702
339.86 | 89.986 | 339.25 | 93.447 | 187.95 | 96.553 | 188.35 | 95.207 | 187.5 | 97.694
340.03 | 89.841 | 339.42 | 93.349 | 188.12 | 96.547 | 188.51 | 95.202 | 187.67 | 97.688
340.2 | 89.7 | 339.59 | 93.253 | 188.29 | 96.544 | 188.68 | 95.197 | 187.83 | 97.68
340.36 | 89.556 | 339.75 | 93.144 | 188.46 | 96.536 | 188.85 | 95.192 | 188 | 97.674
340.53 | 89.408 | 339.92 | 93.048 | 188.62 | 96.528 | 189.02 | 95.186 | 188.17 | 97.667
340.7 | 89.263 | 340.09 | 92.947 | 188.79 | 96.523 | 189.19 | 95.18 | 188.34 | 97.659
340.86 | 89.114 | 340.25 | 92.849 | 188.96 | 96.516 | 189.35 | 95.176 | 188.51 | 97.651
341.03 | 88.953 | 340.42 | 92.743 | 189.13 | 96.511 | 189.52 | 95.174 | 188.68 | 97.645
341.19 | 88.805 | 340.58 | 92.639 | 189.3 | 96.508 | 189.69 | 95.168 | 188.85 | 97.639
341.36 | 88.653 | 340.75 | 92.537 | 189.47 | 96.502 | 189.86 | 95.16 | 189.01 | 97.632
341.53 | 88.501 | 340.91 | 92.421 | 189.63 | 96.495 | 190.03 | 95.151 | 189.18 | 97.626
341.69 | 88.341 | 341.08 | 92.31 | 189.8 | 96.488 | 190.19 | 95.146 | 189.35 | 97.619
341.86 | 88.172 | 341.24 | 92.205 | 189.97 | 96.485 | 190.36 | 95.14 | 189.52 | 97.611
342.03 | 88.009 | 341.41 | 92.092 | 190.14 | 96.478 | 190.53 | 95.134 | 189.69 | 97.601
342.19 | 87.842 | 341.58 | 91.977 | 190.31 | 96.472 | 190.7 | 95.127 | 189.86 | 97.598
342.36 | 87.681 | 341.74 | 91.861 | 190.48 | 96.468 | 190.87 | 95.121 | 190.03 | 97.591
342.52 | 87.499 | 341.91 | 91.747 | 190.64 | 96.462 | 191.03 | 95.115 | 190.2 | 97.584
342.69 | 87.334 | 342.07 | 91.628 | 190.81 | 96.457 | 191.2 | 95.109 | 190.36 | 97.577
342.86 | 87.17 | 342.24 | 91.504 | 190.98 | 96.449 | 191.37 | 95.104 | 190.53 | 97.569
343.02 | 86.989 | 342.4 | 91.39 | 191.15 | 96.445 | 191.54 | 95.101 | 190.7 | 97.563
343.19 | 86.817 | 342.57 | 91.265 | 191.32 | 96.44 | 191.71 | 95.094 | 190.87 | 97.553
343.35 | 86.631 | 342.73 | 91.142 | 191.49 | 96.432 | 191.87 | 95.088 | 191.04 | 97.545
343.52 | 86.463 | 342.9 | 91.019 | 191.65 | 96.426 | 192.04 | 95.08 | 191.21 | 97.537
343.68 | 86.277 | 343.06 | 90.883 | 191.82 | 96.422 | 192.21 | 95.073 | 191.38 | 97.531
343.85 | 86.081 | 343.23 | 90.761 | 191.99 | 96.418 | 192.38 | 95.067 | 191.54 | 97.522
344.01 | 85.898 | 343.39 | 90.63 | 192.16 | 96.41 | 192.55 | 95.065 | 191.71 | 97.517
344.18 | 85.706 | 343.55 | 90.504 | 192.33 | 96.406 | 192.71 | 95.059 | 191.88 | 97.512
344.34 | 85.514 | 343.72 | 90.368 | 192.5 | 96.399 | 192.88 | 95.051 | 192.05 | 97.505
344.51 | 85.323 | 343.88 | 90.227 | 192.67 | 96.392 | 193.05 | 95.042 | 192.22 | 97.497
344.67 | 85.124 | 344.05 | 90.093 | 192.83 | 96.387 | 193.22 | 95.036 | 192.39 | 97.49
344.84 | 84.932 | 344.21 | 89.959 | 193 | 96.381 | 193.39 | 95.031 | 192.56 | 97.486
345 | 84.724 | 344.37 | 89.818 | 193.17 | 96.374 | 193.56 | 95.025 | 192.73 | 97.48
345.16 | 84.518 | 344.54 | 89.667 | 193.34 | 96.37 | 193.72 | 95.018 | 192.89 | 97.473
345.33 | 84.308 | 344.7 | 89.528 | 193.51 | 96.361 | 193.89 | 95.012 | 193.06 | 97.465
345.49 | 84.106 | 344.87 | 89.382 | 193.68 | 96.351 | 194.06 | 95.006 | 193.23 | 97.458
345.66 | 83.901 | 345.03 | 89.24 | 193.85 | 96.344 | 194.23 | 94.998 | 193.4 | 97.452
345.82 | 83.678 | 345.19 | 89.093 | 194.02 | 96.338 | 194.4 | 94.992 | 193.57 | 97.446
345.98 | 83.477 | 345.36 | 88.939 | 194.18 | 96.328 | 194.57 | 94.988 | 193.74 | 97.438
346.15 | 83.255 | 345.52 | 88.792 | 194.35 | 96.318 | 194.74 | 94.979 | 193.91 | 97.43
346.31 | 83.038 | 345.68 | 88.639 | 194.52 | 96.311 | 194.9 | 94.973 | 194.08 | 97.42
346.48 | 82.814 | 345.85 | 88.48 | 194.69 | 96.308 | 195.07 | 94.969 | 194.25 | 97.411
346.64 | 82.592 | 346.01 | 88.322 | 194.86 | 96.302 | 195.24 | 94.96 | 194.41 | 97.406
346.8 | 82.375 | 346.17 | 88.156 | 195.03 | 96.296 | 195.41 | 94.954 | 194.58 | 97.399
346.97 | 82.134 | 346.33 | 88 | 195.2 | 96.291 | 195.58 | 94.949 | 194.75 | 97.391
347.13 | 81.893 | 346.5 | 87.834 | 195.37 | 96.285 | 195.75 | 94.942 | 194.92 | 97.383
347.29 | 81.667 | 346.66 | 87.67 | 195.53 | 96.278 | 195.91 | 94.934 | 195.09 | 97.377
347.46 | 81.427 | 346.82 | 87.498 | 195.7 | 96.272 | 196.08 | 94.925 | 195.26 | 97.37
347.62 | 81.19 | 346.99 | 87.33 | 195.87 | 96.267 | 196.25 | 94.917 | 195.43 | 97.362
347.78 | 80.946 | 347.15 | 87.163 | 196.04 | 96.26 | 196.42 | 94.91 | 195.6 | 97.354
347.94 | 80.704 | 347.31 | 86.984 | 196.21 | 96.252 | 196.59 | 94.904 | 195.77 | 97.345
348.11 | 80.447 | 347.47 | 86.814 | 196.38 | 96.246 | 196.76 | 94.902 | 195.94 | 97.342
348.27 | 80.202 | 347.64 | 86.638 | 196.55 | 96.24 | 196.93 | 94.895 | 196.11 | 97.335
348.43 | 79.947 | 347.8 | 86.457 | 196.72 | 96.233 | 197.09 | 94.887 | 196.28 | 97.327
348.6 | 79.695 | 347.96 | 86.273 | 196.89 | 96.228 | 197.26 | 94.88 | 196.44 | 97.318
348.76 | 79.43 | 348.12 | 86.095 | 197.05 | 96.219 | 197.43 | 94.873 | 196.61 | 97.312
348.92 | 79.164 | 348.28 | 85.905 | 197.22 | 96.21 | 197.6 | 94.864 | 196.78 | 97.308
349.08 | 78.9 | 348.45 | 85.724 | 197.39 | 96.201 | 197.77 | 94.853 | 196.95 | 97.301
349.25 | 78.629 | 348.61 | 85.534 | 197.56 | 96.194 | 197.94 | 94.843 | 197.12 | 97.291
349.41 | 78.362 | 348.77 | 85.342 | 197.73 | 96.185 | 198.11 | 94.837 | 197.29 | 97.281
349.57 | 78.093 | 348.93 | 85.141 | 197.9 | 96.176 | 198.27 | 94.832 | 197.46 | 97.276
349.73 | 77.812 | 349.09 | 84.951 | 198.07 | 96.169 | 198.44 | 94.827 | 197.63 | 97.271
349.89 | 77.537 | 349.26 | 84.743 | 198.24 | 96.158 | 198.61 | 94.82 | 197.8 | 97.263
350.06 | 77.254 | 349.42 | 84.549 | 198.41 | 96.151 | 198.78 | 94.811 | 197.97 | 97.256
350.22 | 76.975 | 349.58 | 84.344 | 198.57 | 96.143 | 198.95 | 94.801 | 198.14 | 97.247
350.38 | 76.701 | 349.74 | 84.142 | 198.74 | 96.136 | 199.12 | 94.793 | 198.31 | 97.242
350.54 | 76.399 | 349.9 | 83.931 | 198.91 | 96.126 | 199.29 | 94.785 | 198.48 | 97.234
350.7 | 76.108 | 350.06 | 83.73 | 199.08 | 96.116 | 199.45 | 94.777 | 198.65 | 97.228
350.86 | 75.819 | 350.22 | 83.509 | 199.25 | 96.107 | 199.62 | 94.77 | 198.82 | 97.219
351.02 | 75.509 | 350.38 | 83.293 | 199.42 | 96.097 | 199.79 | 94.763 | 198.99 | 97.212
351.19 | 75.22 | 350.55 | 83.084 | 199.59 | 96.089 | 199.96 | 94.755 | 199.15 | 97.204
351.35 | 74.913 | 350.71 | 82.867 | 199.76 | 96.08 | 200.13 | 94.748 | 199.32 | 97.195
351.51 | 74.605 | 350.87 | 82.64 | 199.93 | 96.075 | 200.3 | 94.74 | 199.49 | 97.186
351.67 | 74.302 | 351.03 | 82.425 | 200.1 | 96.065 | 200.47 | 94.731 | 199.66 | 97.178
351.83 | 73.989 | 351.19 | 82.204 | 200.27 | 96.057 | 200.64 | 94.722 | 199.83 | 97.17
351.99 | 73.677 | 351.35 | 81.972 | 200.43 | 96.049 | 200.8 | 94.714 | 200 | 97.163
352.15 | 73.371 | 351.51 | 81.736 | 200.6 | 96.038 | 200.97 | 94.707 | 200.17 | 97.156
352.31 | 73.053 | 351.67 | 81.506 | 200.77 | 96.034 | 201.14 | 94.699 | 200.34 | 97.15
352.47 | 72.717 | 351.83 | 81.266 | 200.94 | 96.025 | 201.31 | 94.694 | 200.51 | 97.141
352.63 | 72.377 | 351.99 | 81.03 | 201.11 | 96.016 | 201.48 | 94.687 | 200.68 | 97.136
352.79 | 72.064 | 352.15 | 80.785 | 201.28 | 96.009 | 201.65 | 94.679 | 200.85 | 97.13
352.95 | 71.722 | 352.31 | 80.54 | 201.45 | 96.002 | 201.82 | 94.673 | 201.02 | 97.122
353.11 | 71.385 | 352.47 | 80.306 | 201.62 | 95.994 | 201.99 | 94.66 | 201.19 | 97.116
353.27 | 71.048 | 352.63 | 80.059 | 201.79 | 95.983 | 202.16 | 94.651 | 201.36 | 97.107
353.43 | 70.718 | 352.79 | 79.808 | 201.96 | 95.975 | 202.33 | 94.643 | 201.53 | 97.095
353.59 | 70.368 | 352.95 | 79.551 | 202.13 | 95.966 | 202.49 | 94.638 | 201.7 | 97.088
353.75 | 70.041 | 353.11 | 79.296 | 202.3 | 95.954 | 202.66 | 94.63 | 201.87 | 97.082
353.91 | 69.67 | 353.27 | 79.027 | 202.47 | 95.946 | 202.83 | 94.617 | 202.04 | 97.075
354.07 | 69.328 | 353.43 | 78.775 | 202.64 | 95.937 | 203 | 94.606 | 202.21 | 97.067
354.23 | 68.976 | 353.59 | 78.501 | 202.8 | 95.931 | 203.17 | 94.599 | 202.38 | 97.059
354.39 | 68.61 | 353.75 | 78.25 | 202.97 | 95.922 | 203.34 | 94.592 | 202.55 | 97.054
354.55 | 68.26 | 353.91 | 77.981 | 203.14 | 95.915 | 203.51 | 94.582 | 202.72 | 97.044
354.71 | 67.895 | 354.07 | 77.713 | 203.31 | 95.903 | 203.68 | 94.573 | 202.89 | 97.036
354.87 | 67.512 | 354.23 | 77.428 | 203.48 | 95.891 | 203.85 | 94.564 | 203.06 | 97.031
355.03 | 67.144 | 354.39 | 77.159 | 203.65 | 95.883 | 204.01 | 94.556 | 203.23 | 97.023
355.19 | 66.784 | 354.54 | 76.871 | 203.82 | 95.874 | 204.18 | 94.547 | 203.4 | 97.013
355.35 | 66.395 | 354.7 | 76.593 | 203.99 | 95.864 | 204.35 | 94.536 | 203.57 | 97.007
355.51 | 66.024 | 354.86 | 76.311 | 204.16 | 95.856 | 204.52 | 94.526 | 203.74 | 96.998
355.67 | 65.642 | 355.02 | 76.033 | 204.33 | 95.844 | 204.69 | 94.517 | 203.91 | 96.99
355.83 | 65.252 | 355.18 | 75.747 | 204.5 | 95.836 | 204.86 | 94.508 | 204.08 | 96.98
355.99 | 64.872 | 355.34 | 75.457 | 204.67 | 95.827 | 205.03 | 94.498 | 204.25 | 96.973
356.14 | 64.47 | 355.5 | 75.16 | 204.84 | 95.817 | 205.2 | 94.488 | 204.42 | 96.969
356.3 | 64.093 | 355.66 | 74.865 | 205.01 | 95.803 | 205.37 | 94.48 | 204.59 | 96.96
356.46 | 63.702 | 355.82 | 74.57 | 205.18 | 95.794 | 205.54 | 94.468 | 204.75 | 96.951
356.62 | 63.284 | 355.97 | 74.268 | 205.35 | 95.787 | 205.7 | 94.46 | 204.92 | 96.941
356.78 | 62.887 | 356.13 | 73.956 | 205.52 | 95.779 | 205.87 | 94.451 | 205.09 | 96.932
356.94 | 62.481 | 356.29 | 73.655 | 205.69 | 95.765 | 206.04 | 94.443 | 205.26 | 96.923
357.1 | 62.064 | 356.45 | 73.349 | 205.86 | 95.757 | 206.21 | 94.435 | 205.43 | 96.917
357.26 | 61.655 | 356.61 | 73.04 | 206.03 | 95.746 | 206.38 | 94.426 | 205.6 | 96.911
357.42 | 61.259 | 356.77 | 72.728 | 206.2 | 95.736 | 206.55 | 94.412 | 205.77 | 96.901
357.57 | 60.838 | 356.92 | 72.41 | 206.37 | 95.725 | 206.72 | 94.4 | 205.94 | 96.893
357.73 | 60.416 | 357.08 | 72.091 | 206.54 | 95.718 | 206.89 | 94.393 | 206.11 | 96.886
357.89 | 60.007 | 357.24 | 71.769 | 206.71 | 95.712 | 207.06 | 94.381 | 206.28 | 96.882
358.05 | 59.581 | 357.4 | 71.442 | 206.88 | 95.701 | 207.22 | 94.371 | 206.45 | 96.876
358.21 | 59.149 | 357.55 | 71.125 | 207.05 | 95.691 | 207.39 | 94.361 | 206.62 | 96.869
358.37 | 58.725 | 357.71 | 70.802 | 207.22 | 95.68 | 207.56 | 94.349 | 206.79 | 96.861
358.53 | 58.29 | 357.87 | 70.464 | 207.39 | 95.666 | 207.73 | 94.34 | 206.96 | 96.853
358.68 | 57.855 | 358.03 | 70.136 | 207.56 | 95.659 | 207.9 | 94.329 | 207.13 | 96.847
358.84 | 57.426 | 358.19 | 69.806 | 207.73 | 95.644 | 208.07 | 94.321 | 207.3 | 96.837
359 | 56.983 | 358.34 | 69.463 | 207.9 | 95.632 | 208.24 | 94.31 | 207.47 | 96.831
359.16 | 56.551 | 358.5 | 69.126 | 208.07 | 95.621 | 208.41 | 94.299 | 207.64 | 96.824
359.32 | 56.108 | 358.66 | 68.781 | 208.24 | 95.611 | 208.58 | 94.288 | 207.81 | 96.818
359.48 | 55.655 | 358.81 | 68.437 | 208.41 | 95.598 | 208.74 | 94.276 | 207.98 | 96.806
359.64 | 55.204 | 358.97 | 68.093 | 208.58 | 95.59 | 208.91 | 94.266 | 208.15 | 96.798
359.79 | 54.759 | 359.13 | 67.746 | 208.75 | 95.578 | 209.08 | 94.254 | 208.32 | 96.789
359.95 | 54.301 | 359.29 | 67.393 | 208.92 | 95.565 | 209.25 | 94.241 | 208.49 | 96.782
360.11 | 53.846 | 359.44 | 67.033 | 209.09 | 95.558 | 209.42 | 94.234 | 208.66 | 96.779
360.27 | 53.391 | 359.6 | 66.68 | 209.26 | 95.544 | 209.59 | 94.222 | 208.83 | 96.772
360.43 | 52.929 | 359.76 | 66.323 | 209.43 | 95.533 | 209.76 | 94.214 | 209 | 96.766
360.59 | 52.456 | 359.91 | 65.963 | 209.6 | 95.516 | 209.93 | 94.199 | 209.17 | 96.756
360.74 | 51.994 | 360.07 | 65.597 | 209.77 | 95.507 | 210.09 | 94.185 | 209.34 | 96.749
360.9 | 51.527 | 360.23 | 65.232 | 209.94 | 95.494 | 210.26 | 94.178 | 209.51 | 96.74
361.06 | 51.049 | 360.39 | 64.866 | 210.11 | 95.485 | 210.43 | 94.165 | 209.68 | 96.732
361.22 | 50.586 | 360.54 | 64.49 | 210.28 | 95.471 | 210.6 | 94.15 | 209.85 | 96.727
361.38 | 50.121 | 360.7 | 64.118 | 210.45 | 95.46 | 210.77 | 94.141 | 210.02 | 96.721
361.54 | 49.658 | 360.86 | 63.74 | 210.62 | 95.449 | 210.94 | 94.128 | 210.19 | 96.713
361.7 | 49.162 | 361.01 | 63.36 | 210.79 | 95.438 | 211.11 | 94.116 | 210.36 | 96.704
361.86 | 48.686 | 361.17 | 62.985 | 210.96 | 95.425 | 211.27 | 94.103 | 210.53 | 96.698
362.01 | 48.211 | 361.33 | 62.601 | 211.13 | 95.413 | 211.44 | 94.09 | 210.7 | 96.691
362.17 | 47.725 | 361.48 | 62.214 | 211.3 | 95.401 | 211.61 | 94.08 | 210.87 | 96.683
362.33 | 47.243 | 361.64 | 61.834 | 211.47 | 95.39 | 211.78 | 94.068 | 211.04 | 96.677
362.49 | 46.756 | 361.8 | 61.439 | 211.64 | 95.38 | 211.95 | 94.054 | 211.21 | 96.668
362.65 | 46.272 | 361.96 | 61.046 | 211.82 | 95.364 | 212.12 | 94.042 | 211.38 | 96.66
362.81 | 45.745 | 362.11 | 60.654 | 211.99 | 95.349 | 212.29 | 94.033 | 211.55 | 96.652
362.97 | 45.225 | 362.27 | 60.259 | 212.16 | 95.337 | 212.45 | 94.019 | 211.72 | 96.645
363.13 | 44.711 | 362.43 | 59.862 | 212.33 | 95.325 | 212.62 | 94.006 | 211.89 | 96.639
363.28 | 44.174 | 362.58 | 59.461 | 212.5 | 95.313 | 212.79 | 93.994 | 212.06 | 96.63
363.44 | 43.657 | 362.74 | 59.053 | 212.67 | 95.298 | 212.96 | 93.979 | 212.23 | 96.624
363.6 | 43.113 | 362.9 | 58.651 | 212.84 | 95.289 | 213.13 | 93.968 | 212.4 | 96.618
363.76 | 42.568 | 363.05 | 58.246 | 213.01 | 95.269 | 213.3 | 93.953 | 212.57 | 96.611
363.92 | 42.058 | 363.21 | 57.832 | 213.18 | 95.259 | 213.47 | 93.94 | 212.74 | 96.604
364.08 | 41.555 | 363.37 | 57.421 | 213.35 | 95.246 | 213.64 | 93.93 | 212.91 | 96.597
364.24 | 41.018 | 363.52 | 57.009 | 213.52 | 95.23 | 213.81 | 93.925 | 213.08 | 96.586
364.4 | 40.477 | 363.68 | 56.601 | 213.69 | 95.22 | 213.97 | 93.91 | 213.25 | 96.58
364.56 | 39.94 | 363.84 | 56.171 | 213.86 | 95.204 | 214.14 | 93.9 | 213.42 | 96.57
364.72 | 39.412 | 363.99 | 55.76 | 214.03 | 95.193 | 214.31 | 93.885 | 213.59 | 96.562
364.88 | 38.863 | 364.15 | 55.332 | 214.2 | 95.18 | 214.48 | 93.868 | 213.76 | 96.553
365.04 | 38.326 | 364.31 | 54.907 | 214.37 | 95.166 | 214.65 | 93.858 | 213.93 | 96.545
365.2 | 37.757 | 364.46 | 54.476 | 214.54 | 95.15 | 214.82 | 93.845 | 214.1 | 96.536
365.36 | 37.161 | 364.62 | 54.055 | 214.71 | 95.132 | 214.99 | 93.83 | 214.27 | 96.528
365.52 | 36.597 | 364.78 | 53.623 | 214.88 | 95.126 | 215.16 | 93.817 | 214.44 | 96.521
365.68 | 36.044 | 364.93 | 53.18 | 215.05 | 95.11 | 215.32 | 93.8 | 214.61 | 96.515
365.85 | 35.45 | 365.09 | 52.74 | 215.22 | 95.094 | 215.49 | 93.788 | 214.78 | 96.507
366.01 | 34.846 | 365.25 | 52.302 | 215.39 | 95.081 | 215.66 | 93.775 | 214.95 | 96.5
366.17 | 34.285 | 365.4 | 51.868 | 215.56 | 95.069 | 215.83 | 93.762 | 215.12 | 96.491
366.33 | 33.74 | 365.56 | 51.421 | 215.73 | 95.056 | 216 | 93.75 | 215.29 | 96.48
366.49 | 33.202 | 365.72 | 50.977 | 215.9 | 95.039 | 216.17 | 93.734 | 215.46 | 96.471
366.65 | 32.655 | 365.88 | 50.533 | 216.07 | 95.029 | 216.34 | 93.723 | 215.63 | 96.464
366.81 | 32.074 | 366.03 | 50.087 | 216.24 | 95.014 | 216.51 | 93.71 | 215.8 | 96.453
366.97 | 31.525 | 366.19 | 49.626 | 216.41 | 94.995 | 216.68 | 93.696 | 215.97 | 96.444
367.14 | 30.967 | 366.35 | 49.176 | 216.58 | 94.981 | 216.84 | 93.682 | 216.14 | 96.434
367.3 | 30.387 | 366.51 | 48.722 | 216.75 | 94.969 | 217.01 | 93.668 | 216.31 | 96.428
367.46 | 29.81 | 366.66 | 48.267 | 216.92 | 94.954 | 217.18 | 93.652 | 216.48 | 96.423
367.62 | 29.271 | 366.82 | 47.809 | 217.09 | 94.94 | 217.35 | 93.639 | 216.65 | 96.415
367.78 | 28.725 | 366.98 | 47.343 | 217.26 | 94.924 | 217.52 | 93.627 | 216.82 | 96.406
367.94 | 28.176 | 367.14 | 46.888 | 217.43 | 94.911 | 217.69 | 93.613 | 216.99 | 96.398
368.11 | 27.644 | 367.3 | 46.425 | 217.6 | 94.891 | 217.86 | 93.599 | 217.16 | 96.389
368.27 | 27.086 | 367.45 | 45.952 | 217.77 | 94.877 | 218.03 | 93.588 | 217.33 | 96.382
368.43 | 26.502 | 367.61 | 45.494 | 217.94 | 94.866 | 218.2 | 93.57 | 217.51 | 96.372
368.59 | 25.962 | 367.77 | 45.022 | 218.11 | 94.852 | 218.37 | 93.55 | 217.68 | 96.367
368.76 | 25.431 | 367.93 | 44.549 | 218.28 | 94.836 | 218.53 | 93.531 | 217.85 | 96.356
368.92 | 24.917 | 368.09 | 44.078 | 218.45 | 94.819 | 218.7 | 93.521 | 218.02 | 96.349
369.08 | 24.395 | 368.25 | 43.606 | 218.62 | 94.803 | 218.87 | 93.508 | 218.19 | 96.337
369.24 | 23.882 | 368.41 | 43.122 | 218.8 | 94.788 | 219.04 | 93.49 | 218.36 | 96.326
369.41 | 23.368 | 368.56 | 42.651 | 218.97 | 94.773 | 219.21 | 93.48 | 218.53 | 96.319
369.57 | 22.845 | 368.72 | 42.175 | 219.14 | 94.759 | 219.38 | 93.462 | 218.7 | 96.311
369.73 | 22.335 | 368.88 | 41.7 | 219.31 | 94.742 | 219.55 | 93.446 | 218.87 | 96.301
369.89 | 21.825 | 369.04 | 41.211 | 219.48 | 94.724 | 219.72 | 93.432 | 219.04 | 96.293
370.06 | 21.309 | 369.2 | 40.734 | 219.65 | 94.709 | 219.89 | 93.416 | 219.21 | 96.286
370.22 | 20.79 | 369.36 | 40.259 | 219.82 | 94.692 | 220.06 | 93.401 | 219.38 | 96.279
370.38 | 20.279 | 369.52 | 39.776 | 219.99 | 94.676 | 220.23 | 93.387 | 219.55 | 96.27
370.54 | 19.784 | 369.68 | 39.29 | 220.16 | 94.659 | 220.4 | 93.368 | 219.72 | 96.26
370.71 | 19.289 | 369.84 | 38.807 | 220.33 | 94.644 | 220.57 | 93.352 | 219.89 | 96.25
370.87 | 18.801 | 370 | 38.336 | 220.5 | 94.626 | 220.74 | 93.337 | 220.07 | 96.242
371.03 | 18.312 | 370.16 | 37.848 | 220.67 | 94.611 | 220.91 | 93.323 | 220.24 | 96.23
371.2 | 17.82 | 370.32 | 37.369 | 220.84 | 94.594 | 221.07 | 93.307 | 220.41 | 96.221
371.36 | 17.321 | 370.48 | 36.893 | 221.01 | 94.578 | 221.24 | 93.29 | 220.58 | 96.214
371.52 | 16.834 | 370.64 | 36.405 | 221.18 | 94.56 | 221.41 | 93.271 | 220.75 | 96.206
371.69 | 16.361 | 370.8 | 35.923 | 221.35 | 94.539 | 221.58 | 93.256 | 220.92 | 96.199
371.85 | 15.889 | 370.96 | 35.447 | 221.52 | 94.526 | 221.75 | 93.242 | 221.09 | 96.184
372.01 | 15.422 | 371.12 | 34.962 | 221.69 | 94.51 | 221.92 | 93.223 | 221.26 | 96.174
372.18 | 14.959 | 371.28 | 34.488 | 221.86 | 94.496 | 222.09 | 93.207 | 221.43 | 96.164
372.34 | 14.497 | 371.44 | 34.003 | 222.03 | 94.478 | 222.26 | 93.192 | 221.6 | 96.158
372.51 | 14.039 | 371.6 | 33.525 | 222.2 | 94.457 | 222.43 | 93.177 | 221.77 | 96.149
372.67 | 13.581 | 371.76 | 33.045 | 222.37 | 94.442 | 222.6 | 93.158 | 221.94 | 96.139
372.84 | 13.141 | 371.92 | 32.564 | 222.54 | 94.423 | 222.77 | 93.142 | 222.12 | 96.13
373 | 12.695 | 372.08 | 32.081 | 222.71 | 94.403 | 222.94 | 93.122 | 222.29 | 96.122
373.17 | 12.262 | 372.24 | 31.6 | 222.88 | 94.388 | 223.11 | 93.105 | 222.46 | 96.113
373.33 | 11.835 | 372.4 | 31.126 | 223.05 | 94.378 | 223.28 | 93.086 | 222.63 | 96.103
373.49 | 11.41 | 372.57 | 30.636 | 223.22 | 94.357 | 223.45 | 93.071 | 222.8 | 96.093
373.66 | 10.989 | 372.73 | 30.144 | 223.39 | 94.337 | 223.62 | 93.055 | 222.97 | 96.08
373.83 | 10.578 | 372.89 | 29.664 | 223.56 | 94.322 | 223.79 | 93.037 | 223.14 | 96.074
373.99 | 10.177 | 373.05 | 29.182 | 223.73 | 94.305 | 223.96 | 93.021 | 223.31 | 96.066
374.16 | 9.777 | 373.21 | 28.701 | 223.9 | 94.286 | 224.13 | 93.005 | 223.48 | 96.054
374.32 | 9.402 | 373.37 | 28.223 | 224.07 | 94.268 | 224.3 | 92.991 | 223.65 | 96.042
374.49 | 8.986 | 373.53 | 27.748 | 224.24 | 94.249 | 224.47 | 92.976 | 223.83 | 96.036
374.65 | 8.631 | 373.7 | 27.268 | 224.41 | 94.233 | 224.64 | 92.956 | 224 | 96.028
374.82 | 8.247 | 373.86 | 26.786 | 224.58 | 94.217 | 224.81 | 92.938 | 224.17 | 96.019
374.99 | 7.883 | 374.02 | 26.306 | 224.75 | 94.201 | 224.97 | 92.922 | 224.34 | 96.011
375.15 | 7.521 | 374.18 | 25.832 | 224.92 | 94.182 | 225.14 | 92.901 | 224.51 | 96.003
375.32 | 7.16 | 374.34 | 25.362 | 225.09 | 94.157 | 225.31 | 92.886 | 224.68 | 95.993
375.49 | 6.816 | 374.51 | 24.895 | 225.26 | 94.141 | 225.48 | 92.865 | 224.85 | 95.98
375.65 | 6.47 | 374.67 | 24.423 | 225.43 | 94.119 | 225.65 | 92.849 | 225.02 | 95.972
375.82 | 6.131 | 374.83 | 23.959 | 225.6 | 94.101 | 225.82 | 92.834 | 225.19 | 95.961
375.99 | 5.811 | 374.99 | 23.488 | 225.77 | 94.083 | 225.99 | 92.811 | 225.36 | 95.954
376.16 | 5.498 | 375.16 | 23.027 | 225.94 | 94.067 | 226.16 | 92.794 | 225.54 | 95.943
376.33 | 5.184 | 375.32 | 22.562 | 226.11 | 94.048 | 226.33 | 92.77 | 225.71 | 95.935
376.5 | 4.886 | 375.48 | 22.095 | 226.28 | 94.027 | 226.5 | 92.75 | 225.88 | 95.924
376.66 | 4.59 | 375.64 | 21.634 | 226.45 | 94.008 | 226.67 | 92.732 | 226.05 | 95.916
376.83 | 4.318 | 375.81 | 21.171 | 226.62 | 93.986 | 226.84 | 92.718 | 226.22 | 95.906
377 | 4.052 | 375.97 | 20.721 | 226.79 | 93.967 | 227.01 | 92.694 | 226.39 | 95.891
377.17 | 3.794 | 376.13 | 20.261 | 226.96 | 93.95 | 227.18 | 92.679 | 226.56 | 95.884
377.34 | 3.549 | 376.3 | 19.804 | 227.13 | 93.926 | 227.35 | 92.662 | 226.73 | 95.876
377.51 | 3.296 | 376.46 | 19.349 | 227.3 | 93.906 | 227.52 | 92.639 | 226.9 | 95.864
377.68 | 3.073 | 376.62 | 18.893 | 227.47 | 93.887 | 227.69 | 92.619 | 227.07 | 95.853
377.85 | 2.866 | 376.79 | 18.446 | 227.64 | 93.869 | 227.86 | 92.603 | 227.25 | 95.848
378.02 | 2.653 | 376.95 | 18.001 | 227.81 | 93.849 | 228.03 | 92.584 | 227.42 | 95.836
378.19 | 2.488 | 377.11 | 17.552 | 227.98 | 93.832 | 228.2 | 92.565 | 227.59 | 95.828
378.36 | 2.293 | 377.28 | 17.11 | 228.15 | 93.811 | 228.37 | 92.545 | 227.76 | 95.818
378.53 | 2.139 | 377.44 | 16.662 | 228.32 | 93.792 | 228.54 | 92.526 | 227.93 | 95.805
378.7 | 1.988 | 377.6 | 16.223 | 228.49 | 93.772 | 228.71 | 92.506 | 228.1 | 95.797
378.87 | 1.861 | 377.77 | 15.787 | 228.66 | 93.751 | 228.88 | 92.487 | 228.27 | 95.79
379.05 | 1.746 | 377.93 | 15.354 | 228.83 | 93.73 | 229.05 | 92.467 | 228.44 | 95.778
379.22 | 1.648 | 378.1 | 14.919 | 229 | 93.705 | 229.22 | 92.449 | 228.61 | 95.762
379.39 | 1.566 | 378.26 | 14.489 | 229.17 | 93.684 | 229.39 | 92.431 | 228.79 | 95.755
379.56 | 1.494 | 378.43 | 14.069 | 229.34 | 93.662 | 229.56 | 92.408 | 228.96 | 95.744
379.74 | 1.438 | 378.59 | 13.654 | 229.51 | 93.639 | 229.73 | 92.386 | 229.13 | 95.736
379.91 | 1.392 | 378.76 | 13.24 | 229.68 | 93.62 | 229.9 | 92.362 | 229.3 | 95.727
380.09 | 1.346 | 378.92 | 12.826 | 229.85 | 93.596 | 230.07 | 92.342 | 229.47 | 95.72
380.26 | 1.309 | 379.09 | 12.415 | 230.02 | 93.578 | 230.24 | 92.321 | 229.64 | 95.713
380.43 | 1.287 | 379.25 | 12.004 | 230.19 | 93.555 | 230.41 | 92.3 | 229.81 | 95.699
380.61 | 1.267 | 379.42 | 11.597 | 230.36 | 93.537 | 230.58 | 92.278 | 229.99 | 95.69
380.79 | 1.246 | 379.58 | 11.195 | 230.53 | 93.518 | 230.75 | 92.258 | 230.16 | 95.681
380.96 | 1.231 | 379.75 | 10.802 | 230.7 | 93.494 | 230.92 | 92.238 | 230.33 | 95.671
381.14 | 1.222 | 379.91 | 10.405 | 230.87 | 93.469 | 231.09 | 92.218 | 230.5 | 95.66
381.31 | 1.214 | 380.08 | 10.02 | 231.04 | 93.448 | 231.26 | 92.198 | 230.67 | 95.65
381.49 | 1.204 | 380.25 | 9.638 | 231.22 | 93.43 | 231.43 | 92.178 | 230.84 | 95.644
381.67 | 1.191 | 380.41 | 9.264 | 231.39 | 93.401 | 231.6 | 92.153 | 231.01 | 95.634
381.85 | 1.183 | 380.58 | 8.893 | 231.56 | 93.381 | 231.77 | 92.132 | 231.19 | 95.624
382.02 | 1.18 | 380.75 | 8.525 | 231.73 | 93.359 | 231.94 | 92.11 | 231.36 | 95.614
382.2 | 1.175 | 380.91 | 8.16 | 231.9 | 93.337 | 232.12 | 92.09 | 231.53 | 95.6
382.38 | 1.172 | 381.08 | 7.8 | 232.07 | 93.312 | 232.29 | 92.066 | 231.7 | 95.591
382.56 | 1.168 | 381.25 | 7.449 | 232.24 | 93.29 | 232.46 | 92.043 | 231.87 | 95.581
382.74 | 1.165 | 381.41 | 7.103 | 232.41 | 93.266 | 232.63 | 92.025 | 232.04 | 95.571
382.92 | 1.162 | 381.58 | 6.757 | 232.58 | 93.242 | 232.8 | 91.997 | 232.21 | 95.563
383.1 | 1.159 | 381.75 | 6.418 | 232.75 | 93.223 | 232.97 | 91.974 | 232.39 | 95.556
383.28 | 1.155 | 381.92 | 6.085 | 232.92 | 93.198 | 233.14 | 91.957 | 232.56 | 95.543
383.46 | 1.153 | 382.08 | 5.756 | 233.09 | 93.174 | 233.31 | 91.933 | 232.73 | 95.534
383.64 | 1.149 | 382.25 | 5.439 | 233.26 | 93.154 | 233.48 | 91.908 | 232.9 | 95.526
383.82 | 1.146 | 382.42 | 5.131 | 233.43 | 93.131 | 233.65 | 91.884 | 233.07 | 95.515
384 | 1.144 | 382.59 | 4.825 | 233.6 | 93.109 | 233.82 | 91.863 | 233.24 | 95.502
384.18 | 1.14 | 382.76 | 4.53 | 233.77 | 93.082 | 233.99 | 91.837 | 233.42 | 95.491
384.36 | 1.137 | 382.93 | 4.251 | 233.94 | 93.059 | 234.16 | 91.816 | 233.59 | 95.482
384.54 | 1.133 | 383.1 | 3.98 | 234.11 | 93.038 | 234.33 | 91.795 | 233.76 | 95.475
384.72 | 1.131 | 383.27 | 3.711 | 234.28 | 93.013 | 234.5 | 91.768 | 233.93 | 95.461
384.9 | 1.128 | 383.44 | 3.46 | 234.45 | 92.989 | 234.67 | 91.75 | 234.1 | 95.451
385.09 | 1.126 | 383.61 | 3.218 | 234.62 | 92.965 | 234.84 | 91.726 | 234.27 | 95.441
385.27 | 1.125 | 383.78 | 2.986 | 234.79 | 92.945 | 235.01 | 91.7 | 234.45 | 95.431
385.45 | 1.122 | 383.96 | 2.766 | 234.96 | 92.916 | 235.18 | 91.677 | 234.62 | 95.418
385.63 | 1.12 | 384.13 | 2.561 | 235.13 | 92.895 | 235.35 | 91.651 | 234.79 | 95.406
385.81 | 1.118 | 384.3 | 2.373 | 235.3 | 92.87 | 235.52 | 91.629 | 234.96 | 95.391
385.99 | 1.117 | 384.47 | 2.196 | 235.47 | 92.843 | 235.69 | 91.603 | 235.13 | 95.385
386.17 | 1.115 | 384.65 | 2.035 | 235.64 | 92.823 | 235.86 | 91.581 | 235.3 | 95.375
386.36 | 1.115 | 384.82 | 1.892 | 235.81 | 92.797 | 236.03 | 91.559 | 235.48 | 95.365
386.54 | 1.113 | 384.99 | 1.768 | 235.98 | 92.766 | 236.2 | 91.534 | 235.65 | 95.352
386.72 | 1.112 | 385.17 | 1.658 | 236.15 | 92.741 | 236.37 | 91.51 | 235.82 | 95.345
386.9 | 1.111 | 385.34 | 1.564 | 236.33 | 92.712 | 236.54 | 91.481 | 235.99 | 95.329
387.08 | 1.108 | 385.52 | 1.477 | 236.5 | 92.695 | 236.71 | 91.465 | 236.16 | 95.324
387.26 | 1.108 | 385.69 | 1.406 | 236.67 | 92.67 | 236.88 | 91.435 | 236.34 | 95.311
387.44 | 1.105 | 385.87 | 1.345 | 236.84 | 92.646 | 237.05 | 91.414 | 236.51 | 95.303
387.62 | 1.104 | 386.05 | 1.298 | 237.01 | 92.617 | 237.22 | 91.392 | 236.68 | 95.295
387.81 | 1.103 | 386.23 | 1.254 | 237.18 | 92.593 | 237.39 | 91.362 | 236.85 | 95.284
387.99 | 1.101 | 386.4 | 1.216 | 237.35 | 92.571 | 237.56 | 91.34 | 237.02 | 95.273
388.17 | 1.099 | 386.58 | 1.191 | 237.52 | 92.548 | 237.73 | 91.316 | 237.19 | 95.263
388.35 | 1.098 | 386.76 | 1.165 | 237.69 | 92.52 | 237.9 | 91.291 | 237.36 | 95.256
388.53 | 1.097 | 386.94 | 1.151 | 237.86 | 92.494 | 238.07 | 91.27 | 237.54 | 95.248
388.71 | 1.096 | 387.12 | 1.132 | 238.03 | 92.466 | 238.24 | 91.242 | 237.71 | 95.237
388.89 | 1.094 | 387.3 | 1.119 | 238.2 | 92.443 | 238.41 | 91.218 | 237.88 | 95.227
389.07 | 1.094 | 387.48 | 1.11 | 238.37 | 92.411 | 238.58 | 91.191 | 238.05 | 95.217
389.25 | 1.092 | 387.67 | 1.105 | 238.54 | 92.387 | 238.75 | 91.163 | 238.22 | 95.204
389.43 | 1.091 | 387.85 | 1.096 | 238.71 | 92.363 | 238.92 | 91.137 | 238.39 | 95.194
389.61 | 1.089 | 388.03 | 1.092 | 238.88 | 92.336 | 239.09 | 91.111 | 238.56 | 95.182
389.79 | 1.087 | 388.22 | 1.088 | 239.05 | 92.306 | 239.26 | 91.088 | 238.73 | 95.173
389.97 | 1.086 | 388.4 | 1.084 | 239.22 | 92.278 | 239.43 | 91.059 | 238.9 | 95.163
390.15 | 1.085 | 388.59 | 1.08 | 239.38 | 92.254 | 239.6 | 91.036 | 239.07 | 95.152
390.33 | 1.084 | 388.77 | 1.076 | 239.55 | 92.221 | 239.77 | 91.008 | 239.24 | 95.145
390.51 | 1.083 | 388.96 | 1.07 | 239.72 | 92.199 | 239.94 | 90.98 | 239.41 | 95.134
390.69 | 1.082 | 389.14 | 1.065 | 239.89 | 92.174 | 240.11 | 90.953 | 239.58 | 95.122
390.87 | 1.08 | 389.33 | 1.063 | 240.06 | 92.143 | 240.27 | 90.926 | 239.75 | 95.113
391.05 | 1.078 | 389.51 | 1.062 | 240.23 | 92.117 | 240.44 | 90.904 | 239.92 | 95.101
391.23 | 1.077 | 389.7 | 1.061 | 240.4 | 92.087 | 240.61 | 90.875 | 240.09 | 95.092
391.41 | 1.076 | 389.89 | 1.058 | 240.57 | 92.061 | 240.78 | 90.847 | 240.26 | 95.08
391.58 | 1.075 | 390.08 | 1.054 | 240.74 | 92.037 | 240.95 | 90.813 | 240.43 | 95.065
391.76 | 1.073 | 390.26 | 1.051 | 240.91 | 92.007 | 241.12 | 90.793 | 240.6 | 95.058
391.94 | 1.071 | 390.45 | 1.048 | 241.08 | 91.985 | 241.29 | 90.769 | 240.77 | 95.047
392.12 | 1.07 | 390.64 | 1.046 | 241.25 | 91.957 | 241.46 | 90.74 | 240.94 | 95.038
392.3 | 1.068 | 390.83 | 1.044 | 241.41 | 91.926 | 241.63 | 90.714 | 241.11 | 95.028
392.48 | 1.065 | 391.02 | 1.041 | 241.58 | 91.902 | 241.8 | 90.684 | 241.28 | 95.014
392.65 | 1.064 | 391.2 | 1.039 | 241.75 | 91.872 | 241.96 | 90.656 | 241.45 | 95.004
392.83 | 1.062 | 391.39 | 1.037 | 241.92 | 91.842 | 242.13 | 90.63 | 241.62 | 94.993
393.01 | 1.061 | 391.58 | 1.035 | 242.09 | 91.81 | 242.3 | 90.6 | 241.79 | 94.979
393.19 | 1.061 | 391.77 | 1.034 | 242.26 | 91.784 | 242.47 | 90.569 | 241.96 | 94.968
393.36 | 1.059 | 391.96 | 1.031 | 242.43 | 91.752 | 242.64 | 90.542 | 242.13 | 94.958
393.54 | 1.057 | 392.14 | 1.029 | 242.59 | 91.727 | 242.81 | 90.512 | 242.3 | 94.947
393.72 | 1.056 | 392.33 | 1.028 | 242.76 | 91.706 | 242.98 | 90.48 | 242.47 | 94.939
393.89 | 1.055 | 392.52 | 1.025 | 242.93 | 91.67 | 243.14 | 90.451 | 242.64 | 94.927
394.07 | 1.054 | 392.71 | 1.022 | 243.1 | 91.639 | 243.31 | 90.426 | 242.81 | 94.917
394.25 | 1.052 | 392.9 | 1.02 | 243.27 | 91.616 | 243.48 | 90.395 | 242.98 | 94.907
394.42 | 1.05 | 393.09 | 1.018 | 243.44 | 91.584 | 243.65 | 90.369 | 243.15 | 94.897
394.6 | 1.047 | 393.27 | 1.016 | 243.6 | 91.554 | 243.82 | 90.34 | 243.32 | 94.887
394.78 | 1.044 | 393.46 | 1.015 | 243.77 | 91.526 | 243.99 | 90.314 | 243.49 | 94.876
394.95 | 1.043 | 393.65 | 1.014 | 243.94 | 91.49 | 244.15 | 90.285 | 243.66 | 94.862
395.13 | 1.042 | 393.84 | 1.014 | 244.11 | 91.461 | 244.32 | 90.258 | 243.83 | 94.851
395.3 | 1.041 | 394.02 | 1.012 | 244.28 | 91.431 | 244.49 | 90.225 | 243.99 | 94.84
395.48 | 1.04 | 394.21 | 1.011 | 244.45 | 91.403 | 244.66 | 90.199 | 244.16 | 94.83
395.66 | 1.038 | 394.4 | 1.01 | 244.61 | 91.373 | 244.83 | 90.169 | 244.33 | 94.819
395.83 | 1.038 | 394.59 | 1.009 | 244.78 | 91.344 | 245 | 90.138 | 244.5 | 94.806
396.01 | 1.037 | 394.77 | 1.008 | 244.95 | 91.314 | 245.16 | 90.108 | 244.67 | 94.796
396.18 | 1.036 | 394.96 | 1.007 | 245.12 | 91.28 | 245.33 | 90.081 | 244.84 | 94.786
396.36 | 1.035 | 395.15 | 1.005 | 245.29 | 91.248 | 245.5 | 90.054 | 245.01 | 94.776
396.53 | 1.034 | 395.33 | 1.003 | 245.45 | 91.216 | 245.67 | 90.023 | 245.18 | 94.768
396.71 | 1.033 | 395.52 | 1.001 | 245.62 | 91.191 | 245.84 | 89.991 | 245.34 | 94.759
396.88 | 1.031 | 395.71 | 1 | 245.79 | 91.159 | 246 | 89.96 | 245.51 | 94.749
397.05 | 1.03 | 395.89 | 0.998 | 245.96 | 91.128 | 246.17 | 89.929 | 245.68 | 94.737
397.23 | 1.029 | 396.08 | 0.996 | 246.13 | 91.098 | 246.34 | 89.9 | 245.85 | 94.728
397.4 | 1.027 | 396.26 | 0.994 | 246.29 | 91.062 | 246.51 | 89.865 | 246.02 | 94.716
397.58 | 1.024 | 396.45 | 0.991 | 246.46 | 91.036 | 246.68 | 89.836 | 246.19 | 94.709
397.75 | 1.023 | 396.63 | 0.99 | 246.63 | 91 | 246.84 | 89.805 | 246.35 | 94.697
397.93 | 1.022 | 396.82 | 0.988 | 246.8 | 90.972 | 247.01 | 89.774 | 246.52 | 94.683
398.1 | 1.02 | 397 | 0.987 | 246.96 | 90.941 | 247.18 | 89.744 | 246.69 | 94.675
398.27 | 1.019 | 397.19 | 0.985 | 247.13 | 90.908 | 247.35 | 89.713 | 246.86 | 94.664
398.45 | 1.017 | 397.37 | 0.984 | 247.3 | 90.88 | 247.51 | 89.682 | 247.03 | 94.65
398.62 | 1.017 | 397.56 | 0.983 | 247.47 | 90.847 | 247.68 | 89.654 | 247.2 | 94.642
398.79 | 1.016 | 397.74 | 0.981 | 247.63 | 90.82 | 247.85 | 89.619 | 247.36 | 94.637
398.97 | 1.016 | 397.93 | 0.98 | 247.8 | 90.784 | 248.02 | 89.592 | 247.53 | 94.63
399.14 | 1.015 | 398.11 | 0.978 | 247.97 | 90.753 | 248.18 | 89.556 | 247.7 | 94.617
399.31 | 1.014 | 398.29 | 0.978 | 248.13 | 90.724 | 248.35 | 89.523 | 247.87 | 94.606
399.49 | 1.013 | 398.48 | 0.975 | 248.3 | 90.69 | 248.52 | 89.491 | 248.04 | 94.593
399.66 | 1.013 | 398.66 | 0.974 | 248.47 | 90.66 | 248.69 | 89.462 | 248.21 | 94.581
399.83 | 1.012 | 398.84 | 0.971 | 248.64 | 90.625 | 248.86 | 89.43 | 248.37 | 94.565
400.01 | 1.012 | 399.03 | 0.97 | 248.8 | 90.592 | 249.02 | 89.394 | 248.54 | 94.556
400.18 | 1.01 | 399.21 | 0.968 | 248.97 | 90.561 | 249.19 | 89.362 | 248.71 | 94.548
400.35 | 1.009 | 399.39 | 0.967 | 249.14 | 90.527 | 249.36 | 89.33 | 248.88 | 94.535
400.52 | 1.009 | 399.57 | 0.966 | 249.31 | 90.494 | 249.53 | 89.302 | 249.05 | 94.523
400.7 | 1.008 | 399.76 | 0.965 | 249.47 | 90.46 | 249.69 | 89.268 | 249.21 | 94.513
400.87 | 1.007 | 399.94 | 0.964 | 249.64 | 90.434 | 249.86 | 89.237 | 249.38 | 94.51
401.04 | 1.006 | 400.12 | 0.963 | 249.81 | 90.4 | 250.03 | 89.2 | 249.55 | 94.496
401.21 | 1.005 | 400.3 | 0.963 | 249.97 | 90.363 | 250.2 | 89.166 | 249.72 | 94.485
401.38 | 1.003 | 400.48 | 0.961 | 250.14 | 90.332 | 250.36 | 89.135 | 249.89 | 94.472
401.55 | 1.002 | 400.66 | 0.961 | 250.31 | 90.302 | 250.53 | 89.096 | 250.05 | 94.457
401.73 | 1.002 | 400.84 | 0.961 | 250.48 | 90.266 | 250.7 | 89.061 | 250.22 | 94.448
401.9 | 1.002 | 401.02 | 0.96 | 250.64 | 90.23 | 250.87 | 89.028 | 250.39 | 94.434
402.07 | 1.001 | 401.2 | 0.959 | 250.81 | 90.195 | 251.03 | 88.996 | 250.56 | 94.424
402.24 | 1 | 401.38 | 0.958 | 250.98 | 90.164 | 251.2 | 88.962 | 250.73 | 94.415
402.41 | 0.999 | 401.56 | 0.958 | 251.14 | 90.132 | 251.37 | 88.932 | 250.89 | 94.403
402.58 | 0.999 | 401.74 | 0.957 | 251.31 | 90.098 | 251.54 | 88.899 | 251.06 | 94.393
402.75 | 0.998 | 401.92 | 0.956 | 251.48 | 90.059 | 251.7 | 88.864 | 251.23 | 94.383
402.92 | 0.996 | 402.1 | 0.954 | 251.65 | 90.024 | 251.87 | 88.828 | 251.4 | 94.373
403.09 | 0.996 | 402.28 | 0.953 | 251.81 | 89.987 | 252.04 | 88.793 | 251.57 | 94.364
403.27 | 0.995 | 402.45 | 0.951 | 251.98 | 89.955 | 252.21 | 88.758 | 251.73 | 94.354
403.44 | 0.995 | 402.63 | 0.951 | 252.15 | 89.923 | 252.37 | 88.721 | 251.9 | 94.345
403.61 | 0.994 | 402.81 | 0.951 | 252.31 | 89.889 | 252.54 | 88.69 | 252.07 | 94.332
403.78 | 0.993 | 402.99 | 0.95 | 252.48 | 89.855 | 252.71 | 88.654 | 252.24 | 94.322
403.95 | 0.992 | 403.17 | 0.949 | 252.65 | 89.82 | 252.88 | 88.622 | 252.4 | 94.307
404.12 | 0.992 | 403.34 | 0.948 | 252.82 | 89.786 | 253.04 | 88.586 | 252.57 | 94.296
404.29 | 0.991 | 403.52 | 0.948 | 252.98 | 89.747 | 253.21 | 88.557 | 252.74 | 94.281
404.46 | 0.989 | 403.7 | 0.947 | 253.15 | 89.713 | 253.38 | 88.52 | 252.91 | 94.27
404.63 | 0.989 | 403.87 | 0.946 | 253.32 | 89.679 | 253.55 | 88.49 | 253.08 | 94.261
404.8 | 0.988 | 404.05 | 0.946 | 253.49 | 89.642 | 253.71 | 88.455 | 253.24 | 94.251
404.97 | 0.988 | 404.23 | 0.945 | 253.65 | 89.609 | 253.88 | 88.417 | 253.41 | 94.244
405.14 | 0.988 | 404.41 | 0.944 | 253.82 | 89.575 | 254.05 | 88.38 | 253.58 | 94.23
405.31 | 0.987 | 404.58 | 0.943 | 253.99 | 89.539 | 254.22 | 88.342 | 253.75 | 94.22
405.48 | 0.987 | 404.76 | 0.942 | 254.15 | 89.5 | 254.38 | 88.307 | 253.91 | 94.212
405.65 | 0.987 | 404.93 | 0.941 | 254.32 | 89.465 | 254.55 | 88.272 | 254.08 | 94.205
405.82 | 0.986 | 405.11 | 0.94 | 254.49 | 89.429 | 254.72 | 88.235 | 254.25 | 94.193
405.99 | 0.986 | 405.29 | 0.938 | 254.66 | 89.391 | 254.89 | 88.197 | 254.42 | 94.18
406.16 | 0.986 | 405.46 | 0.937 | 254.82 | 89.352 | 255.05 | 88.16 | 254.58 | 94.17
406.33 | 0.986 | 405.64 | 0.937 | 254.99 | 89.316 | 255.22 | 88.123 | 254.75 | 94.158
406.5 | 0.985 | 405.81 | 0.935 | 255.16 | 89.28 | 255.39 | 88.083 | 254.92 | 94.146
406.67 | 0.985 | 405.99 | 0.934 | 255.32 | 89.245 | 255.55 | 88.046 | 255.09 | 94.134
406.84 | 0.983 | 406.16 | 0.933 | 255.49 | 89.207 | 255.72 | 88.008 | 255.25 | 94.125
407.01 | 0.982 | 406.34 | 0.931 | 255.66 | 89.167 | 255.89 | 87.973 | 255.42 | 94.113
407.17 | 0.982 | 406.51 | 0.931 | 255.83 | 89.13 | 256.06 | 87.939 | 255.59 | 94.102
407.34 | 0.981 | 406.69 | 0.93 | 255.99 | 89.097 | 256.22 | 87.896 | 255.76 | 94.09
407.51 | 0.98 | 406.86 | 0.928 | 256.16 | 89.063 | 256.39 | 87.86 | 255.92 | 94.078
407.68 | 0.98 | 407.04 | 0.927 | 256.33 | 89.027 | 256.56 | 87.826 | 256.09 | 94.063
407.85 | 0.979 | 407.21 | 0.927 | 256.5 | 88.987 | 256.72 | 87.782 | 256.26 | 94.053
408.02 | 0.978 | 407.39 | 0.925 | 256.66 | 88.953 | 256.89 | 87.746 | 256.43 | 94.04
408.19 | 0.978 | 407.56 | 0.924 | 256.83 | 88.914 | 257.06 | 87.707 | 256.59 | 94.029
408.36 | 0.978 | 407.73 | 0.923 | 257 | 88.871 | 257.23 | 87.669 | 256.76 | 94.02
408.53 | 0.976 | 407.91 | 0.922 | 257.16 | 88.835 | 257.39 | 87.627 | 256.93 | 94.006
408.7 | 0.976 | 408.08 | 0.921 | 257.33 | 88.795 | 257.56 | 87.588 | 257.1 | 93.996
408.86 | 0.975 | 408.25 | 0.92 | 257.5 | 88.758 | 257.73 | 87.55 | 257.26 | 93.982
409.03 | 0.974 | 408.43 | 0.918 | 257.67 | 88.717 | 257.9 | 87.512 | 257.43 | 93.976
409.2 | 0.974 | 408.6 | 0.918 | 257.83 | 88.679 | 258.06 | 87.473 | 257.6 | 93.966
409.37 | 0.973 | 408.77 | 0.917 | 258 | 88.646 | 258.23 | 87.438 | 257.76 | 93.95
409.54 | 0.972 | 408.95 | 0.916 | 258.17 | 88.602 | 258.4 | 87.398 | 257.93 | 93.943
409.71 | 0.971 | 409.12 | 0.915 | 258.34 | 88.561 | 258.56 | 87.36 | 258.1 | 93.932
409.88 | 0.971 | 409.29 | 0.914 | 258.5 | 88.527 | 258.73 | 87.321 | 258.27 | 93.92
410.04 | 0.968 | 409.47 | 0.914 | 258.67 | 88.482 | 258.9 | 87.278 | 258.43 | 93.906
410.21 | 0.967 | 409.64 | 0.913 | 258.84 | 88.441 | 259.07 | 87.238 | 258.6 | 93.896
410.38 | 0.967 | 409.81 | 0.912 | 259.01 | 88.399 | 259.23 | 87.202 | 258.77 | 93.885
410.55 | 0.966 | 409.98 | 0.911 | 259.17 | 88.355 | 259.4 | 87.163 | 258.94 | 93.874
410.72 | 0.965 | 410.16 | 0.909 | 259.34 | 88.317 | 259.57 | 87.121 | 259.1 | 93.863
410.89 | 0.964 | 410.33 | 0.908 | 259.51 | 88.275 | 259.74 | 87.079 | 259.27 | 93.853
411.05 | 0.964 | 410.5 | 0.908 | 259.67 | 88.242 | 259.9 | 87.04 | 259.44 | 93.843
411.22 | 0.964 | 410.67 | 0.907 | 259.84 | 88.202 | 260.07 | 86.997 | 259.61 | 93.833
411.39 | 0.964 | 410.84 | 0.907 | 260.01 | 88.158 | 260.24 | 86.96 | 259.77 | 93.823
411.56 | 0.964 | 411.02 | 0.906 | 260.18 | 88.114 | 260.4 | 86.92 | 259.94 | 93.81
411.73 | 0.962 | 411.19 | 0.905 | 260.34 | 88.075 | 260.57 | 86.879 | 260.11 | 93.795
411.89 | 0.962 | 411.36 | 0.904 | 260.51 | 88.034 | 260.74 | 86.84 | 260.28 | 93.783
412.06 | 0.961 | 411.53 | 0.904 | 260.68 | 87.989 | 260.91 | 86.796 | 260.44 | 93.775
412.23 | 0.96 | 411.7 | 0.904 | 260.84 | 87.945 | 261.07 | 86.753 | 260.61 | 93.765
412.4 | 0.96 | 411.87 | 0.904 | 261.01 | 87.907 | 261.24 | 86.711 | 260.78 | 93.754
412.56 | 0.959 | 412.04 | 0.904 | 261.18 | 87.861 | 261.41 | 86.671 | 260.95 | 93.742
412.73 | 0.958 | 412.21 | 0.904 | 261.35 | 87.818 | 261.58 | 86.626 | 261.11 | 93.73
412.9 | 0.957 | 412.39 | 0.903 | 261.51 | 87.774 | 261.74 | 86.582 | 261.28 | 93.719
413.07 | 0.955 | 412.56 | 0.902 | 261.68 | 87.734 | 261.91 | 86.536 | 261.45 | 93.707
413.23 | 0.954 | 412.73 | 0.901 | 261.85 | 87.695 | 262.08 | 86.492 | 261.62 | 93.696
413.4 | 0.953 | 412.9 | 0.901 | 262.01 | 87.653 | 262.25 | 86.452 | 261.78 | 93.684
413.57 | 0.952 | 413.07 | 0.901 | 262.18 | 87.614 | 262.41 | 86.407 | 261.95 | 93.672
413.74 | 0.951 | 413.24 | 0.9 | 262.35 | 87.564 | 262.58 | 86.366 | 262.12 | 93.66
413.9 | 0.95 | 413.41 | 0.899 | 262.52 | 87.522 | 262.75 | 86.321 | 262.29 | 93.65
414.07 | 0.948 | 413.58 | 0.898 | 262.68 | 87.478 | 262.92 | 86.279 | 262.46 | 93.641
414.24 | 0.947 | 413.75 | 0.897 | 262.85 | 87.43 | 263.08 | 86.233 | 262.62 | 93.63
414.41 | 0.946 | 413.92 | 0.896 | 263.02 | 87.387 | 263.25 | 86.188 | 262.79 | 93.615
414.57 | 0.945 | 414.09 | 0.895 | 263.18 | 87.347 | 263.42 | 86.144 | 262.96 | 93.604
414.74 | 0.944 | 414.27 | 0.894 | 263.35 | 87.304 | 263.59 | 86.099 | 263.13 | 93.596
414.91 | 0.941 | 414.44 | 0.893 | 263.52 | 87.257 | 263.75 | 86.055 | 263.29 | 93.583
415.08 | 0.941 | 414.61 | 0.892 | 263.69 | 87.21 | 263.92 | 86.009 | 263.46 | 93.576
415.24 | 0.94 | 414.78 | 0.891 | 263.85 | 87.167 | 264.09 | 85.961 | 263.63 | 93.563
415.41 | 0.94 | 414.95 | 0.891 | 264.02 | 87.119 | 264.25 | 85.918 | 263.8 | 93.549
415.58 | 0.939 | 415.12 | 0.891 | 264.19 | 87.074 | 264.42 | 85.872 | 263.96 | 93.539
415.74 | 0.938 | 415.29 | 0.89 | 264.35 | 87.027 | 264.59 | 85.825 | 264.13 | 93.528
415.91 | 0.938 | 415.46 | 0.889 | 264.52 | 86.98 | 264.76 | 85.777 | 264.3 | 93.517
416.08 | 0.937 | 415.63 | 0.888 | 264.69 | 86.935 | 264.92 | 85.729 | 264.47 | 93.503
416.25 | 0.937 | 415.8 | 0.887 | 264.86 | 86.888 | 265.09 | 85.682 | 264.64 | 93.488
416.41 | 0.936 | 415.97 | 0.887 | 265.02 | 86.846 | 265.26 | 85.632 | 264.8 | 93.477
416.58 | 0.936 | 416.14 | 0.887 | 265.19 | 86.799 | 265.42 | 85.584 | 264.97 | 93.472
416.75 | 0.936 | 416.31 | 0.886 | 265.36 | 86.75 | 265.59 | 85.538 | 265.14 | 93.459
416.92 | 0.934 | 416.48 | 0.886 | 265.52 | 86.702 | 265.76 | 85.488 | 265.31 | 93.45
417.08 | 0.933 | 416.65 | 0.886 | 265.69 | 86.659 | 265.93 | 85.443 | 265.47 | 93.436
417.25 | 0.932 | 416.82 | 0.885 | 265.86 | 86.608 | 266.09 | 85.391 | 265.64 | 93.424
417.42 | 0.932 | 416.98 | 0.885 | 266.03 | 86.559 | 266.26 | 85.342 | 265.81 | 93.412
417.58 | 0.931 | 417.15 | 0.884 | 266.19 | 86.515 | 266.43 | 85.293 | 265.98 | 93.401
417.75 | 0.931 | 417.32 | 0.884 | 266.36 | 86.462 | 266.6 | 85.247 | 266.15 | 93.392
417.92 | 0.93 | 417.49 | 0.884 | 266.53 | 86.418 | 266.76 | 85.199 | 266.31 | 93.377
418.09 | 0.929 | 417.66 | 0.883 | 266.69 | 86.364 | 266.93 | 85.151 | 266.48 | 93.364
418.25 | 0.927 | 417.83 | 0.882 | 266.86 | 86.317 | 267.1 | 85.098 | 266.65 | 93.353
418.42 | 0.926 | 418 | 0.882 | 267.03 | 86.267 | 267.26 | 85.05 | 266.82 | 93.338
418.59 | 0.924 | 418.17 | 0.881 | 267.2 | 86.219 | 267.43 | 85 | 266.98 | 93.33
418.75 | 0.924 | 418.34 | 0.88 | 267.36 | 86.165 | 267.6 | 84.944 | 267.15 | 93.321
418.92 | 0.923 | 418.51 | 0.88 | 267.53 | 86.114 | 267.77 | 84.895 | 267.32 | 93.31
419.09 | 0.922 | 418.68 | 0.88 | 267.7 | 86.062 | 267.93 | 84.845 | 267.49 | 93.297
419.25 | 0.919 | 418.85 | 0.879 | 267.86 | 86.015 | 268.1 | 84.792 | 267.65 | 93.287
419.42 | 0.918 | 419.02 | 0.878 | 268.03 | 85.966 | 268.27 | 84.742 | 267.82 | 93.277
419.59 | 0.917 | 419.18 | 0.877 | 268.2 | 85.916 | 268.43 | 84.687 | 267.99 | 93.263
419.75 | 0.916 | 419.35 | 0.877 | 268.37 | 85.862 | 268.6 | 84.637 | 268.16 | 93.253
419.92 | 0.913 | 419.52 | 0.876 | 268.53 | 85.807 | 268.77 | 84.584 | 268.33 | 93.242
420.09 | 0.912 | 419.69 | 0.875 | 268.7 | 85.757 | 268.93 | 84.53 | 268.49 | 93.228
420.25 | 0.912 | 419.86 | 0.875 | 268.87 | 85.704 | 269.1 | 84.475 | 268.66 | 93.217
420.42 | 0.911 | 420.03 | 0.874 | 269.03 | 85.651 | 269.27 | 84.423 | 268.83 | 93.206
420.59 | 0.91 | 420.2 | 0.873 | 269.2 | 85.596 | 269.44 | 84.372 | 269 | 93.192
420.76 | 0.91 | 420.37 | 0.872 | 269.37 | 85.544 | 269.6 | 84.321 | 269.16 | 93.182
420.92 | 0.909 | 420.54 | 0.87 | 269.54 | 85.489 | 269.77 | 84.263 | 269.33 | 93.172
421.09 | 0.908 | 420.7 | 0.87 | 269.7 | 85.435 | 269.94 | 84.207 | 269.5 | 93.159
421.26 | 0.906 | 420.87 | 0.87 | 269.87 | 85.379 | 270.1 | 84.152 | 269.67 | 93.147
421.42 | 0.905 | 421.04 | 0.87 | 270.04 | 85.325 | 270.27 | 84.1 | 269.84 | 93.131
421.59 | 0.905 | 421.21 | 0.869 | 270.2 | 85.272 | 270.44 | 84.046 | 270 | 93.12
421.76 | 0.904 | 421.38 | 0.869 | 270.37 | 85.216 | 270.61 | 83.99 | 270.17 | 93.111
421.92 | 0.904 | 421.55 | 0.868 | 270.54 | 85.16 | 270.77 | 83.935 | 270.34 | 93.098
422.09 | 0.903 | 421.72 | 0.868 | 270.71 | 85.102 | 270.94 | 83.877 | 270.51 | 93.085
422.26 | 0.903 | 421.88 | 0.868 | 270.87 | 85.042 | 271.11 | 83.821 | 270.67 | 93.073
422.43 | 0.902 | 422.05 | 0.868 | 271.04 | 84.983 | 271.27 | 83.762 | 270.84 | 93.06
422.59 | 0.902 | 422.22 | 0.868 | 271.21 | 84.924 | 271.44 | 83.707 | 271.01 | 93.05
422.76 | 0.902 | 422.39 | 0.867 | 271.37 | 84.868 | 271.61 | 83.647 | 271.18 | 93.04
422.93 | 0.902 | 422.56 | 0.867 | 271.54 | 84.817 | 271.77 | 83.583 | 271.34 | 93.025
423.1 | 0.902 | 422.73 | 0.866 | 271.71 | 84.755 | 271.94 | 83.523 | 271.51 | 93.016
423.26 | 0.902 | 422.9 | 0.865 | 271.88 | 84.698 | 272.11 | 83.47 | 271.68 | 93.002
423.43 | 0.902 | 423.06 | 0.865 | 272.04 | 84.634 | 272.28 | 83.408 | 271.85 | 92.991
423.6 | 0.901 | 423.23 | 0.864 | 272.21 | 84.581 | 272.44 | 83.349 | 272.01 | 92.979
423.76 | 0.901 | 423.4 | 0.863 | 272.38 | 84.523 | 272.61 | 83.291 | 272.18 | 92.967
423.93 | 0.899 | 423.57 | 0.862 | 272.54 | 84.462 | 272.78 | 83.229 | 272.35 | 92.955
424.1 | 0.899 | 423.74 | 0.861 | 272.71 | 84.399 | 272.94 | 83.169 | 272.52 | 92.946
424.26 | 0.898 | 423.91 | 0.86 | 272.88 | 84.337 | 273.11 | 83.111 | 272.68 | 92.931
424.43 | 0.898 | 424.07 | 0.86 | 273.05 | 84.28 | 273.28 | 83.051 | 272.85 | 92.919
424.6 | 0.897 | 424.24 | 0.859 | 273.21 | 84.213 | 273.45 | 82.988 | 273.02 | 92.906
424.76 | 0.897 | 424.41 | 0.859 | 273.38 | 84.154 | 273.61 | 82.926 | 273.19 | 92.895
424.93 | 0.896 | 424.58 | 0.858 | 273.55 | 84.093 | 273.78 | 82.861 | 273.36 | 92.885
425.1 | 0.895 | 424.74 | 0.857 | 273.71 | 84.033 | 273.95 | 82.801 | 273.52 | 92.871
425.26 | 0.894 | 424.91 | 0.857 | 273.88 | 83.969 | 274.12 | 82.735 | 273.69 | 92.859
425.43 | 0.894 | 425.08 | 0.857 | 274.05 | 83.907 | 274.28 | 82.674 | 273.86 | 92.845
425.6 | 0.891 | 425.25 | 0.857 | 274.22 | 83.843 | 274.45 | 82.609 | 274.03 | 92.836
425.76 | 0.89 | 425.42 | 0.857 | 274.38 | 83.775 | 274.62 | 82.547 | 274.19 | 92.823
425.93 | 0.889 | 425.58 | 0.857 | 274.55 | 83.713 | 274.78 | 82.48 | 274.36 | 92.811
426.1 | 0.889 | 425.75 | 0.856 | 274.72 | 83.648 | 274.95 | 82.42 | 274.53 | 92.798
426.27 | 0.888 | 425.92 | 0.856 | 274.88 | 83.583 | 275.12 | 82.361 | 274.7 | 92.79
426.43 | 0.887 | 426.09 | 0.856 | 275.05 | 83.519 | 275.29 | 82.298 | 274.86 | 92.777
426.6 | 0.885 | 426.26 | 0.856 | 275.22 | 83.456 | 275.45 | 82.23 | 275.03 | 92.766
426.77 | 0.884 | 426.42 | 0.855 | 275.39 | 83.389 | 275.62 | 82.16 | 275.2 | 92.755
426.93 | 0.883 | 426.59 | 0.855 | 275.55 | 83.323 | 275.79 | 82.098 | 275.37 | 92.74
427.1 | 0.882 | 426.76 | 0.854 | 275.72 | 83.257 | 275.95 | 82.028 | 275.54 | 92.727
427.27 | 0.881 | 426.93 | 0.854 | 275.89 | 83.192 | 276.12 | 81.963 | 275.7 | 92.714
427.43 | 0.88 | 427.09 | 0.854 | 276.05 | 83.127 | 276.29 | 81.893 | 275.87 | 92.703
427.6 | 0.878 | 427.26 | 0.853 | 276.22 | 83.062 | 276.46 | 81.827 | 276.04 | 92.691
427.77 | 0.878 | 427.43 | 0.852 | 276.39 | 82.994 | 276.62 | 81.753 | 276.21 | 92.679
427.94 | 0.878 | 427.6 | 0.85 | 276.56 | 82.928 | 276.79 | 81.686 | 276.37 | 92.667
428.1 | 0.877 | 427.77 | 0.85 | 276.72 | 82.855 | 276.96 | 81.617 | 276.54 | 92.653
428.27 | 0.876 | 427.93 | 0.849 | 276.89 | 82.787 | 277.12 | 81.55 | 276.71 | 92.642
428.44 | 0.876 | 428.1 | 0.847 | 277.06 | 82.717 | 277.29 | 81.48 | 276.88 | 92.632
428.6 | 0.875 | 428.27 | 0.847 | 277.23 | 82.647 | 277.46 | 81.407 | 277.04 | 92.617
428.77 | 0.875 | 428.44 | 0.847 | 277.39 | 82.581 | 277.63 | 81.341 | 277.21 | 92.603
428.94 | 0.874 | 428.6 | 0.847 | 277.56 | 82.509 | 277.79 | 81.272 | 277.38 | 92.592
429.1 | 0.874 | 428.77 | 0.846 | 277.73 | 82.44 | 277.96 | 81.198 | 277.55 | 92.581
429.27 | 0.874 | 428.94 | 0.846 | 277.89 | 82.364 | 278.13 | 81.126 | 277.71 | 92.568
429.44 | 0.873 | 429.11 | 0.845 | 278.06 | 82.292 | 278.29 | 81.053 | 277.88 | 92.555
429.6 | 0.873 | 429.27 | 0.845 | 278.23 | 82.219 | 278.46 | 80.982 | 278.05 | 92.546
429.77 | 0.871 | 429.44 | 0.845 | 278.4 | 82.153 | 278.63 | 80.914 | 278.22 | 92.53
429.94 | 0.87 | 429.61 | 0.845 | 278.56 | 82.078 | 278.8 | 80.84 | 278.39 | 92.522
430.11 | 0.869 | 429.78 | 0.844 | 278.73 | 82.004 | 278.96 | 80.771 | 278.55 | 92.497
430.27 | 0.869 | 429.94 | 0.844 | 278.9 | 81.929 | 279.13 | 80.695 | 278.72 | 92.488
430.44 | 0.868 | 430.11 | 0.844 | 279.07 | 81.854 | 279.3 | 80.621 | 278.89 | 92.474
430.61 | 0.868 | 430.28 | 0.843 | 279.23 | 81.785 | 279.46 | 80.55 | 279.06 | 92.457
430.77 | 0.867 | 430.45 | 0.843 | 279.4 | 81.707 | 279.63 | 80.475 | 279.22 | 92.444
430.94 | 0.867 | 430.61 | 0.842 | 279.57 | 81.635 | 279.8 | 80.397 | 279.39 | 92.434
431.11 | 0.867 | 430.78 | 0.841 | 279.73 | 81.563 | 279.97 | 80.32 | 279.56 | 92.418
431.27 | 0.866 | 430.95 | 0.84 | 279.9 | 81.49 | 280.13 | 80.25 | 279.73 | 92.404
431.44 | 0.864 | 431.12 | 0.84 | 280.07 | 81.416 | 280.3 | 80.174 | 279.89 | 92.393
431.61 | 0.864 | 431.28 | 0.839 | 280.24 | 81.34 | 280.47 | 80.095 | 280.06 | 92.379
431.78 | 0.863 | 431.45 | 0.838 | 280.4 | 81.261 | 280.64 | 80.02 | 280.23 | 92.368
431.94 | 0.862 | 431.62 | 0.838 | 280.57 | 81.191 | 280.8 | 79.944 | 280.4 | 92.357
432.11 | 0.862 | 431.79 | 0.837 | 280.74 | 81.113 | 280.97 | 79.866 | 280.57 | 92.346
432.28 | 0.861 | 431.95 | 0.837 | 280.9 | 81.037 | 281.14 | 79.79 | 280.73 | 92.336
432.44 | 0.86 | 432.12 | 0.836 | 281.07 | 80.956 | 281.3 | 79.71 | 280.9 | 92.321
432.61 | 0.86 | 432.29 | 0.835 | 281.24 | 80.877 | 281.47 | 79.637 | 281.07 | 92.306
432.78 | 0.86 | 432.46 | 0.834 | 281.41 | 80.802 | 281.64 | 79.558 | 281.24 | 92.294
432.94 | 0.859 | 432.62 | 0.834 | 281.57 | 80.722 | 281.81 | 79.481 | 281.4 | 92.283
433.11 | 0.859 | 432.79 | 0.834 | 281.74 | 80.648 | 281.97 | 79.4 | 281.57 | 92.273
433.28 | 0.857 | 432.96 | 0.834 | 281.91 | 80.565 | 282.14 | 79.322 | 281.74 | 92.255
433.44 | 0.857 | 433.12 | 0.833 | 282.08 | 80.49 | 282.31 | 79.241 | 281.91 | 92.244
433.61 | 0.856 | 433.29 | 0.832 | 282.24 | 80.403 | 282.48 | 79.166 | 282.08 | 92.232
433.78 | 0.856 | 433.46 | 0.832 | 282.41 | 80.327 | 282.64 | 79.083 | 282.24 | 92.218
433.95 | 0.855 | 433.63 | 0.831 | 282.58 | 80.25 | 282.81 | 79.004 | 282.41 | 92.208
434.11 | 0.855 | 433.79 | 0.83 | 282.75 | 80.17 | 282.98 | 78.918 | 282.58 | 92.195
434.28 | 0.855 | 433.96 | 0.83 | 282.91 | 80.093 | 283.14 | 78.837 | 282.75 | 92.185
434.45 | 0.854 | 434.13 | 0.83 | 283.08 | 80.007 | 283.31 | 78.757 | 282.91 | 92.169
434.61 | 0.853 | 434.29 | 0.829 | 283.25 | 79.925 | 283.48 | 78.679 | 283.08 | 92.155
434.78 | 0.852 | 434.46 | 0.829 | 283.42 | 79.838 | 283.65 | 78.599 | 283.25 | 92.143
434.95 | 0.85 | 434.63 | 0.828 | 283.58 | 79.758 | 283.81 | 78.514 | 283.42 | 92.13
435.12 | 0.849 | 434.8 | 0.827 | 283.75 | 79.674 | 283.98 | 78.432 | 283.59 | 92.116
435.28 | 0.849 | 434.96 | 0.826 | 283.92 | 79.592 | 284.15 | 78.35 | 283.75 | 92.106
435.45 | 0.848 | 435.13 | 0.825 | 284.09 | 79.506 | 284.31 | 78.269 | 283.92 | 92.094
435.62 | 0.847 | 435.3 | 0.824 | 284.25 | 79.426 | 284.48 | 78.186 | 284.09 | 92.078
435.78 | 0.847 | 435.46 | 0.824 | 284.42 | 79.338 | 284.65 | 78.101 | 284.26 | 92.067
435.95 | 0.846 | 435.63 | 0.823 | 284.59 | 79.258 | 284.81 | 78.018 | 284.42 | 92.055
436.12 | 0.846 | 435.8 | 0.823 | 284.76 | 79.173 | 284.98 | 77.935 | 284.59 | 92.039
436.28 | 0.846 | 435.97 | 0.823 | 284.92 | 79.09 | 285.15 | 77.851 | 284.76 | 92.026
436.45 | 0.846 | 436.13 | 0.822 | 285.09 | 79.003 | 285.32 | 77.765 | 284.93 | 92.014
436.62 | 0.844 | 436.3 | 0.821 | 285.26 | 78.92 | 285.48 | 77.685 | 285.09 | 92.001
436.78 | 0.844 | 436.47 | 0.82 | 285.43 | 78.831 | 285.65 | 77.595 | 285.26 | 91.988
436.95 | 0.844 | 436.63 | 0.82 | 285.59 | 78.745 | 285.82 | 77.512 | 285.43 | 91.973
437.12 | 0.843 | 436.8 | 0.82 | 285.76 | 78.661 | 285.99 | 77.428 | 285.6 | 91.962
437.28 | 0.843 | 436.97 | 0.819 | 285.93 | 78.576 | 286.15 | 77.335 | 285.76 | 91.951
437.45 | 0.843 | 437.13 | 0.818 | 286.1 | 78.493 | 286.32 | 77.251 | 285.93 | 91.938
437.62 | 0.843 | 437.3 | 0.818 | 286.26 | 78.406 | 286.49 | 77.162 | 286.1 | 91.926
437.78 | 0.842 | 437.47 | 0.817 | 286.43 | 78.317 | 286.65 | 77.07 | 286.27 | 91.915
437.95 | 0.841 | 437.64 | 0.817 | 286.6 | 78.232 | 286.82 | 76.986 | 286.43 | 91.897
438.12 | 0.841 | 437.8 | 0.817 | 286.77 | 78.148 | 286.99 | 76.901 | 286.6 | 91.884
438.29 | 0.84 | 437.97 | 0.816 | 286.93 | 78.056 | 287.16 | 76.818 | 286.77 | 91.868
438.45 | 0.839 | 438.14 | 0.816 | 287.1 | 77.965 | 287.32 | 76.729 | 286.94 | 91.857
438.62 | 0.839 | 438.3 | 0.815 | 287.27 | 77.88 | 287.49 | 76.642 | 287.1 | 91.843
438.79 | 0.837 | 438.47 | 0.814 | 287.44 | 77.793 | 287.66 | 76.55 | 287.27 | 91.827
438.95 | 0.837 | 438.64 | 0.814 | 287.6 | 77.703 | 287.83 | 76.461 | 287.44 | 91.814
439.12 | 0.836 | 438.8 | 0.813 | 287.77 | 77.616 | 287.99 | 76.376 | 287.61 | 91.805
439.29 | 0.835 | 438.97 | 0.813 | 287.94 | 77.524 | 288.16 | 76.285 | 287.77 | 91.788
439.45 | 0.834 | 439.14 | 0.812 | 288.11 | 77.43 | 288.33 | 76.194 | 287.94 | 91.776
439.62 | 0.834 | 439.3 | 0.811 | 288.27 | 77.342 | 288.5 | 76.102 | 288.11 | 91.762
439.79 | 0.833 | 439.47 | 0.81 | 288.44 | 77.25 | 288.66 | 76.012 | 288.28 | 91.745
439.95 | 0.833 | 439.64 | 0.81 | 288.61 | 77.166 | 288.83 | 75.926 | 288.45 | 91.734
440.12 | 0.832 | 439.81 | 0.81 | 288.78 | 77.077 | 289 | 75.835 | 288.61 | 91.722
440.29 | 0.83 | 439.97 | 0.809 | 288.94 | 76.987 | 289.17 | 75.745 | 288.78 | 91.71
440.45 | 0.829 | 440.14 | 0.808 | 289.11 | 76.892 | 289.33 | 75.654 | 288.95 | 91.691
440.62 | 0.828 | 440.31 | 0.808 | 289.28 | 76.801 | 289.5 | 75.565 | 289.12 | 91.681
440.79 | 0.827 | 440.47 | 0.808 | 289.45 | 76.71 | 289.67 | 75.471 | 289.28 | 91.668
440.95 | 0.826 | 440.64 | 0.808 | 289.61 | 76.616 | 289.84 | 75.381 | 289.45 | 91.656
441.12 | 0.825 | 440.81 | 0.808 | 289.78 | 76.524 | 290 | 75.289 | 289.62 | 91.644
441.29 | 0.823 | 440.98 | 0.808 | 289.95 | 76.433 | 290.17 | 75.199 | 289.79 | 91.631
441.45 | 0.822 | 441.14 | 0.808 | 290.12 | 76.341 | 290.34 | 75.103 | 289.96 | 91.618
441.62 | 0.821 | 441.31 | 0.808 | 290.28 | 76.245 | 290.51 | 75.011 | 290.12 | 91.602
441.79 | 0.82 | 441.48 | 0.808 | 290.45 | 76.152 | 290.67 | 74.918 | 290.29 | 91.589
441.95 | 0.82 | 441.64 | 0.808 | 290.62 | 76.059 | 290.84 | 74.822 | 290.46 | 91.575
442.12 | 0.819 | 441.81 | 0.808 | 290.79 | 75.969 | 291.01 | 74.726 | 290.63 | 91.561
442.29 | 0.818 | 441.98 | 0.807 | 290.96 | 75.87 | 291.18 | 74.633 | 290.79 | 91.55
442.46 | 0.816 | 442.14 | 0.807 | 291.12 | 75.775 | 291.34 | 74.536 | 290.96 | 91.534
442.62 | 0.816 | 442.31 | 0.807 | 291.29 | 75.679 | 291.51 | 74.447 | 291.13 | 91.516
442.79 | 0.815 | 442.48 | 0.806 | 291.46 | 75.58 | 291.68 | 74.346 | 291.3 | 91.505
442.96 | 0.815 | 442.64 | 0.805 | 291.63 | 75.487 | 291.84 | 74.249 | 291.47 | 91.487
443.12 | 0.815 | 442.81 | 0.804 | 291.79 | 75.391 | 292.01 | 74.154 | 291.63 | 91.472
443.29 | 0.814 | 442.98 | 0.803 | 291.96 | 75.294 | 292.18 | 74.061 | 291.8 | 91.461
443.46 | 0.813 | 443.15 | 0.803 | 292.13 | 75.199 | 292.35 | 73.963 | 291.97 | 91.448
443.62 | 0.812 | 443.31 | 0.802 | 292.3 | 75.103 | 292.51 | 73.867 | 292.14 | 91.435
443.79 | 0.811 | 443.48 | 0.801 | 292.46 | 75.009 | 292.68 | 73.77 | 292.31 | 91.424
443.96 | 0.809 | 443.65 | 0.8 | 292.63 | 74.909 | 292.85 | 73.676 | 292.48 | 91.412
444.12 | 0.809 | 443.81 | 0.8 | 292.8 | 74.82 | 293.02 | 73.582 | 292.64 | 91.395
444.29 | 0.808 | 443.98 | 0.8 | 292.97 | 74.726 | 293.18 | 73.483 | 292.81 | 91.38
444.46 | 0.808 | 444.15 | 0.8 | 293.13 | 74.626 | 293.35 | 73.384 | 292.98 | 91.362
444.62 | 0.806 | 444.31 | 0.798 | 293.3 | 74.524 | 293.52 | 73.286 | 293.15 | 91.353
444.79 | 0.806 | 444.48 | 0.798 | 293.47 | 74.43 | 293.69 | 73.189 | 293.32 | 91.339
444.96 | 0.805 | 444.65 | 0.797 | 293.64 | 74.33 | 293.85 | 73.09 | 293.48 | 91.325
445.12 | 0.802 | 444.82 | 0.797 | 293.81 | 74.228 | 294.02 | 72.993 | 293.65 | 91.305
445.29 | 0.801 | 444.98 | 0.797 | 293.97 | 74.129 | 294.19 | 72.893 | 293.82 | 91.29
445.46 | 0.8 | 445.15 | 0.795 | 294.14 | 74.033 | 294.36 | 72.792 | 293.99 | 91.276
445.62 | 0.799 | 445.32 | 0.795 | 294.31 | 73.937 | 294.52 | 72.694 | 294.16 | 91.263
445.79 | 0.798 | 445.48 | 0.795 | 294.48 | 73.835 | 294.69 | 72.596 | 294.32 | 91.248
445.96 | 0.797 | 445.65 | 0.794 | 294.65 | 73.728 | 294.86 | 72.497 | 294.49 | 91.236
446.13 | 0.795 | 445.82 | 0.793 | 294.81 | 73.628 | 295.03 | 72.394 | 294.66 | 91.222
446.29 | 0.795 | 445.98 | 0.793 | 294.98 | 73.526 | 295.19 | 72.297 | 294.83 | 91.203
446.46 | 0.795 | 446.15 | 0.793 | 295.15 | 73.424 | 295.36 | 72.197 | 295 | 91.192
446.63 | 0.795 | 446.32 | 0.793 | 295.32 | 73.326 | 295.53 | 72.091 | 295.16 | 91.174
446.79 | 0.794 | 446.49 | 0.792 | 295.49 | 73.221 | 295.7 | 71.991 | 295.33 | 91.162
446.96 | 0.794 | 446.65 | 0.792 | 295.65 | 73.119 | 295.86 | 71.89 | 295.5 | 91.146
447.13 | 0.794 | 446.82 | 0.791 | 295.82 | 73.018 | 296.03 | 71.785 | 295.67 | 91.132
447.3 | 0.794 | 446.99 | 0.791 | 295.99 | 72.92 | 296.2 | 71.687 | 295.84 | 91.114
447.46 | 0.794 | 447.16 | 0.79 | 296.16 | 72.815 | 296.37 | 71.584 | 296 | 91.097
447.63 | 0.793 | 447.32 | 0.79 | 296.33 | 72.714 | 296.53 | 71.481 | 296.17 | 91.088
447.8 | 0.793 | 447.49 | 0.789 | 296.49 | 72.608 | 296.7 | 71.376 | 296.34 | 91.071
447.97 | 0.794 | 447.66 | 0.788 | 296.66 | 72.503 | 296.87 | 71.271 | 296.51 | 91.059
448.13 | 0.794 | 447.83 | 0.788 | 296.83 | 72.399 | 297.04 | 71.169 | 296.68 | 91.042
448.3 | 0.795 | 447.99 | 0.787 | 297 | 72.301 | 297.2 | 71.066 | 296.85 | 91.029
448.47 | 0.794 | 448.16 | 0.787 | 297.17 | 72.196 | 297.37 | 70.965 | 297.01 | 91.015
448.63 | 0.794 | 448.33 | 0.786 | 297.33 | 72.093 | 297.54 | 70.855 | 297.18 | 90.995
448.8 | 0.793 | 448.5 | 0.786 | 297.5 | 71.989 | 297.71 | 70.755 | 297.35 | 90.983
448.97 | 0.793 | 448.66 | 0.785 | 297.67 | 71.889 | 297.87 | 70.644 | 297.52 | 90.965
449.14 | 0.792 | 448.83 | 0.785 | 297.84 | 71.78 | 298.04 | 70.541 | 297.69 | 90.95
449.31 | 0.792 | 449 | 0.784 | 298.01 | 71.667 | 298.21 | 70.436 | 297.85 | 90.938
449.47 | 0.792 | 449.17 | 0.784 | 298.17 | 71.566 | 298.38 | 70.329 | 298.02 | 90.922
449.64 | 0.792 | 449.33 | 0.783 | 298.34 | 71.455 | 298.54 | 70.223 | 298.19 | 90.908
449.81 | 0.79 | 449.5 | 0.783 | 298.51 | 71.351 | 298.71 | 70.118 | 298.36 | 90.89
449.98 | 0.788 | 449.67 | 0.783 | 298.68 | 71.245 | 298.88 | 70.013 | 298.53 | 90.874
450.15 | 0.788 | 449.84 | 0.782 | 298.85 | 71.139 | 299.05 | 69.904 | 298.69 | 90.863
450.31 | 0.787 | 450.01 | 0.781 | 299.02 | 71.035 | 299.22 | 69.799 | 298.86 | 90.847
450.48 | 0.786 | 450.17 | 0.781 | 299.18 | 70.925 | 299.38 | 69.693 | 299.03 | 90.83
450.65 | 0.785 | 450.34 | 0.78 | 299.35 | 70.821 | 299.55 | 69.589 | 299.2 | 90.812
450.82 | 0.785 | 450.51 | 0.78 | 299.52 | 70.713 | 299.72 | 69.48 | 299.37 | 90.796
450.99 | 0.784 | 450.68 | 0.78 | 299.69 | 70.602 | 299.89 | 69.374 | 299.53 | 90.782
451.15 | 0.783 | 450.85 | 0.78 | 299.86 | 70.492 | 300.06 | 69.268 | 299.7 | 90.766
451.32 | 0.783 | 451.01 | 0.779 | 300.02 | 70.382 | 300.22 | 69.162 | 299.87 | 90.748
451.49 | 0.783 | 451.18 | 0.778 | 300.19 | 70.273 | 300.39 | 69.058 | 300.04 | 90.734
451.66 | 0.781 | 451.35 | 0.778 | 300.36 | 70.165 | 300.56 | 68.948 | 300.21 | 90.72
451.83 | 0.781 | 451.52 | 0.778 | 300.53 | 70.053 | 300.73 | 68.837 | 300.38 | 90.703
451.99 | 0.78 | 451.69 | 0.777 | 300.7 | 69.945 | 300.89 | 68.734 | 300.54 | 90.691
452.16 | 0.78 | 451.85 | 0.777 | 300.87 | 69.839 | 301.06 | 68.622 | 300.71 | 90.672
452.33 | 0.78 | 452.02 | 0.777 | 301.03 | 69.731 | 301.23 | 68.513 | 300.88 | 90.658
452.5 | 0.78 | 452.19 | 0.777 | 301.2 | 69.619 | 301.4 | 68.403 | 301.05 | 90.638
452.66 | 0.78 | 452.36 | 0.776 | 301.37 | 69.507 | 301.57 | 68.29 | 301.22 | 90.623
452.83 | 0.78 | 452.53 | 0.776 | 301.54 | 69.397 | 301.73 | 68.183 | 301.38 | 90.609
453 | 0.78 | 452.69 | 0.775 | 301.71 | 69.283 | 301.9 | 68.074 | 301.55 | 90.593
453.17 | 0.781 | 452.86 | 0.774 | 301.88 | 69.17 | 302.07 | 67.964 | 301.72 | 90.577
453.34 | 0.78 | 453.03 | 0.774 | 302.04 | 69.06 | 302.24 | 67.856 | 301.89 | 90.561
453.5 | 0.78 | 453.2 | 0.773 | 302.21 | 68.949 | 302.4 | 67.743 | 302.06 | 90.547
453.67 | 0.78 | 453.37 | 0.773 | 302.38 | 68.84 | 302.57 | 67.631 | 302.23 | 90.532
453.84 | 0.779 | 453.54 | 0.773 | 302.55 | 68.725 | 302.74 | 67.524 | 302.39 | 90.513
454.01 | 0.779 | 453.7 | 0.771 | 302.72 | 68.612 | 302.91 | 67.416 | 302.56 | 90.498
454.18 | 0.778 | 453.87 | 0.77 | 302.89 | 68.504 | 303.08 | 67.308 | 302.73 | 90.486
454.34 | 0.778 | 454.04 | 0.77 | 303.05 | 68.386 | 303.24 | 67.194 | 302.9 | 90.47
454.51 | 0.776 | 454.21 | 0.768 | 303.22 | 68.276 | 303.41 | 67.084 | 303.07 | 90.455
454.68 | 0.773 | 454.38 | 0.767 | 303.39 | 68.161 | 303.58 | 66.971 | 303.24 | 90.438
454.85 | 0.771 | 454.55 | 0.766 | 303.56 | 68.053 | 303.75 | 66.864 | 303.41 | 90.421
455.02 | 0.77 | 454.71 | 0.765 | 303.73 | 67.942 | 303.92 | 66.75 | 303.57 | 90.402
455.18 | 0.769 | 454.88 | 0.763 | 303.89 | 67.826 | 304.08 | 66.64 | 303.74 | 90.387
455.35 | 0.767 | 455.05 | 0.763 | 304.06 | 67.715 | 304.25 | 66.529 | 303.91 | 90.369
455.52 | 0.767 | 455.22 | 0.763 | 304.23 | 67.6 | 304.42 | 66.417 | 304.08 | 90.355
455.69 | 0.766 | 455.39 | 0.763 | 304.4 | 67.492 | 304.59 | 66.302 | 304.25 | 90.334
455.86 | 0.766 | 455.56 | 0.763 | 304.57 | 67.38 | 304.75 | 66.193 | 304.42 | 90.319
456.03 | 0.765 | 455.72 | 0.762 | 304.74 | 67.266 | 304.92 | 66.083 | 304.58 | 90.3
456.19 | 0.765 | 455.89 | 0.762 | 304.9 | 67.155 | 305.09 | 65.971 | 304.75 | 90.281
456.36 | 0.765 | 456.06 | 0.761 | 305.07 | 67.04 | 305.26 | 65.854 | 304.92 | 90.268
456.53 | 0.765 | 456.23 | 0.761 | 305.24 | 66.926 | 305.43 | 65.748 | 305.09 | 90.253
456.7 | 0.764 | 456.4 | 0.761 | 305.41 | 66.815 | 305.59 | 65.635 | 305.26 | 90.235
456.87 | 0.764 | 456.57 | 0.761 | 305.58 | 66.702 | 305.76 | 65.525 | 305.42 | 90.214
457.04 | 0.764 | 456.73 | 0.76 | 305.75 | 66.592 | 305.93 | 65.416 | 305.59 | 90.198
457.21 | 0.764 | 456.9 | 0.76 | 305.91 | 66.48 | 306.1 | 65.302 | 305.76 | 90.181
457.37 | 0.763 | 457.07 | 0.76 | 306.08 | 66.371 | 306.27 | 65.194 | 305.93 | 90.163
457.54 | 0.762 | 457.24 | 0.759 | 306.25 | 66.259 | 306.43 | 65.082 | 306.1 | 90.146
457.71 | 0.762 | 457.41 | 0.758 | 306.42 | 66.141 | 306.6 | 64.967 | 306.27 | 90.131
457.88 | 0.76 | 457.58 | 0.758 | 306.59 | 66.028 | 306.77 | 64.859 | 306.43 | 90.114
458.05 | 0.76 | 457.75 | 0.757 | 306.76 | 65.915 | 306.94 | 64.75 | 306.6 | 90.096
458.22 | 0.76 | 457.91 | 0.757 | 306.92 | 65.799 | 307.11 | 64.641 | 306.77 | 90.079
458.39 | 0.76 | 458.08 | 0.757 | 307.09 | 65.69 | 307.27 | 64.532 | 306.94 | 90.059
458.55 | 0.759 | 458.25 | 0.756 | 307.26 | 65.575 | 307.44 | 64.417 | 307.11 | 90.042
458.72 | 0.758 | 458.42 | 0.756 | 307.43 | 65.465 | 307.61 | 64.306 | 307.28 | 90.024
458.89 | 0.758 | 458.59 | 0.756 | 307.6 | 65.347 | 307.78 | 64.194 | 307.44 | 90.012
459.06 | 0.757 | 458.76 | 0.756 | 307.76 | 65.237 | 307.94 | 64.087 | 307.61 | 89.992
459.23 | 0.756 | 458.92 | 0.756 | 307.93 | 65.128 | 308.11 | 63.973 | 307.78 | 89.975
459.4 | 0.756 | 459.09 | 0.756 | 308.1 | 65.011 | 308.28 | 63.866 | 307.95 | 89.956
459.57 | 0.756 | 459.26 | 0.756 | 308.27 | 64.9 | 308.45 | 63.755 | 308.12 | 89.94
459.74 | 0.756 | 459.43 | 0.755 | 308.44 | 64.789 | 308.62 | 63.645 | 308.29 | 89.923
459.9 | 0.756 | 459.6 | 0.755 | 308.6 | 64.676 | 308.78 | 63.534 | 308.45 | 89.905
460.07 | 0.755 | 459.77 | 0.755 | 308.77 | 64.563 | 308.95 | 63.419 | 308.62 | 89.887
460.24 | 0.753 | 459.93 | 0.754 | 308.94 | 64.453 | 309.12 | 63.312 | 308.79 | 89.865
460.41 | 0.751 | 460.1 | 0.753 | 309.11 | 64.34 | 309.29 | 63.203 | 308.96 | 89.845
460.58 | 0.751 | 460.27 | 0.753 | 309.28 | 64.227 | 309.45 | 63.095 | 309.13 | 89.829
460.75 | 0.75 | 460.44 | 0.752 | 309.44 | 64.118 | 309.62 | 62.986 | 309.3 | 89.81
460.91 | 0.75 | 460.61 | 0.752 | 309.61 | 64.007 | 309.79 | 62.879 | 309.46 | 89.79
461.08 | 0.749 | 460.78 | 0.751 | 309.78 | 63.9 | 309.96 | 62.77 | 309.63 | 89.77
461.25 | 0.748 | 460.95 | 0.75 | 309.95 | 63.787 | 310.13 | 62.665 | 309.8 | 89.751
461.42 | 0.746 | 461.12 | 0.75 | 310.12 | 63.673 | 310.29 | 62.557 | 309.97 | 89.735
461.59 | 0.745 | 461.28 | 0.75 | 310.28 | 63.565 | 310.46 | 62.448 | 310.14 | 89.718
461.76 | 0.745 | 461.45 | 0.75 | 310.45 | 63.451 | 310.63 | 62.342 | 310.31 | 89.696
461.93 | 0.744 | 461.62 | 0.749 | 310.62 | 63.342 | 310.8 | 62.232 | 310.48 | 89.678
462.09 | 0.744 | 461.79 | 0.749 | 310.79 | 63.235 | 310.97 | 62.125 | 310.64 | 89.662
462.26 | 0.743 | 461.96 | 0.748 | 310.96 | 63.122 | 311.14 | 62.02 | 310.81 | 89.641
462.43 | 0.743 | 462.13 | 0.748 | 311.12 | 63.012 | 311.3 | 61.913 | 310.98 | 89.626
462.6 | 0.742 | 462.3 | 0.747 | 311.29 | 62.905 | 311.47 | 61.801 | 311.15 | 89.611
462.77 | 0.742 | 462.46 | 0.747 | 311.46 | 62.801 | 311.64 | 61.701 | 311.32 | 89.591
462.94 | 0.742 | 462.63 | 0.746 | 311.63 | 62.693 | 311.81 | 61.6 | 311.49 | 89.573
463.11 | 0.742 | 462.8 | 0.746 | 311.8 | 62.586 | 311.98 | 61.492 | 311.66 | 89.555
463.27 | 0.742 | 462.97 | 0.745 | 311.96 | 62.478 | 312.14 | 61.384 | 311.82 | 89.532
463.44 | 0.742 | 463.14 | 0.744 | 312.13 | 62.366 | 312.31 | 61.275 | 311.99 | 89.514
463.61 | 0.741 | 463.31 | 0.743 | 312.3 | 62.259 | 312.48 | 61.173 | 312.16 | 89.496
463.78 | 0.739 | 463.48 | 0.743 | 312.47 | 62.157 | 312.65 | 61.069 | 312.33 | 89.477
463.95 | 0.738 | 463.64 | 0.741 | 312.64 | 62.048 | 312.82 | 60.969 | 312.5 | 89.462
464.12 | 0.738 | 463.81 | 0.74 | 312.81 | 61.949 | 312.98 | 60.864 | 312.67 | 89.444
464.28 | 0.737 | 463.98 | 0.74 | 312.97 | 61.836 | 313.15 | 60.76 | 312.83 | 89.423
464.45 | 0.737 | 464.15 | 0.738 | 313.14 | 61.725 | 313.32 | 60.656 | 313 | 89.406
464.62 | 0.737 | 464.32 | 0.738 | 313.31 | 61.622 | 313.49 | 60.552 | 313.17 | 89.391
464.79 | 0.736 | 464.49 | 0.737 | 313.48 | 61.513 | 313.66 | 60.45 | 313.34 | 89.369
464.96 | 0.736 | 464.66 | 0.736 | 313.65 | 61.414 | 313.83 | 60.353 | 313.51 | 89.35
465.13 | 0.735 | 464.82 | 0.736 | 313.81 | 61.308 | 313.99 | 60.25 | 313.68 | 89.331
465.29 | 0.734 | 464.99 | 0.736 | 313.98 | 61.202 | 314.16 | 60.15 | 313.85 | 89.316
465.46 | 0.732 | 465.16 | 0.736 | 314.15 | 61.1 | 314.33 | 60.048 | 314.02 | 89.293
465.63 | 0.731 | 465.33 | 0.736 | 314.32 | 60.99 | 314.5 | 59.946 | 314.18 | 89.276
465.8 | 0.73 | 465.5 | 0.736 | 314.49 | 60.886 | 314.67 | 59.849 | 314.35 | 89.257
465.97 | 0.729 | 465.67 | 0.736 | 314.66 | 60.787 | 314.84 | 59.746 | 314.52 | 89.241
466.14 | 0.728 | 465.84 | 0.736 | 314.82 | 60.683 | 315 | 59.65 | 314.69 | 89.221
466.3 | 0.725 | 466 | 0.736 | 314.99 | 60.576 | 315.17 | 59.55 | 314.86 | 89.198
466.47 | 0.723 | 466.17 | 0.735 | 315.16 | 60.478 | 315.34 | 59.45 | 315.03 | 89.181
466.64 | 0.721 | 466.34 | 0.735 | 315.33 | 60.376 | 315.51 | 59.35 | 315.2 | 89.16
466.81 | 0.721 | 466.51 | 0.734 | 315.5 | 60.278 | 315.68 | 59.249 | 315.37 | 89.14
466.98 | 0.721 | 466.68 | 0.734 | 315.66 | 60.171 | 315.85 | 59.155 | 315.53 | 89.122
467.15 | 0.72 | 466.85 | 0.733 | 315.83 | 60.07 | 316.01 | 59.058 | 315.7 | 89.1
467.31 | 0.72 | 467.02 | 0.733 | 316 | 59.971 | 316.18 | 58.959 | 315.87 | 89.081
467.48 | 0.718 | 467.18 | 0.733 | 316.17 | 59.864 | 316.35 | 58.865 | 316.04 | 89.06
467.65 | 0.72 | 467.35 | 0.733 | 316.33 | 59.763 | 316.52 | 58.768 | 316.21 | 89.041
467.82 | 0.72 | 467.52 | 0.732 | 316.5 | 59.671 | 316.69 | 58.67 | 316.38 | 89.019
467.99 | 0.72 | 467.69 | 0.731 | 316.67 | 59.57 | 316.86 | 58.578 | 316.55 | 88.998
468.16 | 0.72 | 467.86 | 0.73 | 316.84 | 59.477 | 317.02 | 58.483 | 316.72 | 88.98
468.32 | 0.72 | 468.03 | 0.73 | 317.01 | 59.376 | 317.19 | 58.385 | 316.89 | 88.96
468.49 | 0.72 | 468.2 | 0.73 | 317.18 | 59.284 | 317.36 | 58.293 | 317.06 | 88.939
468.66 | 0.72 | 468.36 | 0.729 | 317.34 | 59.181 | 317.53 | 58.198 | 317.22 | 88.921
468.83 | 0.718 | 468.53 | 0.729 | 317.51 | 59.089 | 317.7 | 58.103 | 317.39 | 88.9
469 | 0.718 | 468.7 | 0.728 | 317.68 | 58.993 | 317.87 | 58.012 | 317.56 | 88.885
469.17 | 0.716 | 468.87 | 0.728 | 317.85 | 58.894 | 318.03 | 57.915 | 317.73 | 88.866
469.34 | 0.716 | 469.04 | 0.727 | 318.02 | 58.801 | 318.2 | 57.822 | 317.9 | 88.848
469.5 | 0.716 | 469.21 | 0.726 | 318.19 | 58.706 | 318.37 | 57.731 | 318.07 | 88.827
469.67 | 0.715 | 469.38 | 0.726 | 318.36 | 58.611 | 318.54 | 57.639 | 318.24 | 88.803
469.84 | 0.714 | 469.54 | 0.726 | 318.52 | 58.516 | 318.71 | 57.548 | 318.41 | 88.784
470.01 | 0.714 | 469.71 | 0.725 | 318.69 | 58.421 | 318.88 | 57.458 | 318.58 | 88.767
470.18 | 0.713 | 469.88 | 0.724 | 318.86 | 58.322 | 319.04 | 57.363 | 318.75 | 88.746
470.35 | 0.711 | 470.05 | 0.723 | 319.03 | 58.229 | 319.21 | 57.271 | 318.91 | 88.72
470.52 | 0.711 | 470.22 | 0.723 | 319.2 | 58.137 | 319.38 | 57.182 | 319.08 | 88.7
470.68 | 0.71 | 470.39 | 0.722 | 319.37 | 58.042 | 319.55 | 57.095 | 319.25 | 88.678
470.85 | 0.71 | 470.56 | 0.722 | 319.54 | 57.947 | 319.72 | 57.011 | 319.42 | 88.657
471.02 | 0.709 | 470.73 | 0.721 | 319.7 | 57.855 | 319.89 | 56.918 | 319.59 | 88.639
471.19 | 0.709 | 470.89 | 0.72 | 319.87 | 57.755 | 320.05 | 56.826 | 319.76 | 88.614
471.36 | 0.707 | 471.06 | 0.72 | 320.04 | 57.671 | 320.22 | 56.736 | 319.93 | 88.595
471.53 | 0.704 | 471.23 | 0.719 | 320.21 | 57.58 | 320.39 | 56.648 | 320.1 | 88.573
471.7 | 0.703 | 471.4 | 0.719 | 320.38 | 57.49 | 320.56 | 56.56 | 320.27 | 88.553
471.86 | 0.702 | 471.57 | 0.718 | 320.55 | 57.402 | 320.73 | 56.475 | 320.44 | 88.532
472.03 | 0.701 | 471.74 | 0.718 | 320.72 | 57.312 | 320.9 | 56.387 | 320.61 | 88.511
472.2 | 0.701 | 471.91 | 0.718 | 320.89 | 57.22 | 321.07 | 56.301 | 320.78 | 88.492
472.37 | 0.698 | 472.07 | 0.718 | 321.06 | 57.129 | 321.24 | 56.212 | 320.94 | 88.47
472.54 | 0.697 | 472.24 | 0.718 | 321.22 | 57.041 | 321.4 | 56.123 | 321.11 | 88.448
472.71 | 0.696 | 472.41 | 0.717 | 321.39 | 56.951 | 321.57 | 56.043 | 321.28 | 88.43
472.88 | 0.695 | 472.58 | 0.717 | 321.56 | 56.86 | 321.74 | 55.959 | 321.45 | 88.406
473.04 | 0.695 | 472.75 | 0.716 | 321.73 | 56.771 | 321.91 | 55.87 | 321.62 | 88.383
473.21 | 0.694 | 472.92 | 0.716 | 321.9 | 56.688 | 322.08 | 55.784 | 321.79 | 88.361
473.38 | 0.693 | 473.09 | 0.716 | 322.07 | 56.602 | 322.25 | 55.699 | 321.96 | 88.342
473.55 | 0.693 | 473.25 | 0.715 | 322.24 | 56.511 | 322.42 | 55.615 | 322.13 | 88.319
473.72 | 0.691 | 473.42 | 0.714 | 322.41 | 56.422 | 322.58 | 55.53 | 322.3 | 88.301
473.89 | 0.691 | 473.59 | 0.713 | 322.58 | 56.335 | 322.75 | 55.446 | 322.47 | 88.278
474.06 | 0.69 | 473.76 | 0.713 | 322.75 | 56.251 | 322.92 | 55.363 | 322.64 | 88.255
474.22 | 0.69 | 473.93 | 0.713 | 322.91 | 56.163 | 323.09 | 55.282 | 322.81 | 88.234
474.39 | 0.689 | 474.1 | 0.713 | 323.08 | 56.08 | 323.26 | 55.197 | 322.98 | 88.215
474.56 | 0.689 | 474.27 | 0.712 | 323.25 | 55.992 | 323.43 | 55.117 | 323.15 | 88.191
474.73 | 0.688 | 474.43 | 0.711 | 323.42 | 55.906 | 323.6 | 55.034 | 323.32 | 88.171
474.9 | 0.688 | 474.6 | 0.711 | 323.59 | 55.825 | 323.76 | 54.95 | 323.49 | 88.148
475.07 | 0.688 | 474.77 | 0.71 | 323.76 | 55.735 | 323.93 | 54.865 | 323.66 | 88.125
475.23 | 0.687 | 474.94 | 0.71 | 323.93 | 55.652 | 324.1 | 54.784 | 323.83 | 88.105
475.4 | 0.686 | 475.11 | 0.71 | 324.1 | 55.565 | 324.27 | 54.7 | 324 | 88.086
475.57 | 0.686 | 475.27 | 0.71 | 324.27 | 55.475 | 324.44 | 54.622 | 324.17 | 88.061
475.74 | 0.684 | 475.44 | 0.709 | 324.44 | 55.389 | 324.61 | 54.535 | 324.34 | 88.039
475.91 | 0.683 | 475.61 | 0.709 | 324.6 | 55.311 | 324.78 | 54.456 | 324.51 | 88.018
476.08 | 0.682 | 475.78 | 0.709 | 324.77 | 55.224 | 324.94 | 54.378 | 324.68 | 87.993
476.24 | 0.682 | 475.95 | 0.709 | 324.94 | 55.141 | 325.11 | 54.298 | 324.85 | 87.97
476.41 | 0.681 | 476.12 | 0.708 | 325.11 | 55.064 | 325.28 | 54.21 | 325.02 | 87.947
476.58 | 0.681 | 476.28 | 0.708 | 325.28 | 54.979 | 325.45 | 54.129 | 325.19 | 87.927
476.75 | 0.681 | 476.45 | 0.707 | 325.45 | 54.898 | 325.62 | 54.05 | 325.36 | 87.902
476.92 | 0.68 | 476.62 | 0.707 | 325.62 | 54.817 | 325.79 | 53.973 | 325.53 | 87.884
477.09 | 0.679 | 476.79 | 0.706 | 325.79 | 54.738 | 325.96 | 53.887 | 325.7 | 87.863
477.25 | 0.677 | 476.96 | 0.706 | 325.96 | 54.656 | 326.12 | 53.807 | 325.87 | 87.837
477.42 | 0.676 | 477.13 | 0.706 | 326.13 | 54.569 | 326.29 | 53.727 | 326.04 | 87.81
477.59 | 0.675 | 477.29 | 0.705 | 326.3 | 54.486 | 326.46 | 53.646 | 326.21 | 87.789
477.76 | 0.675 | 477.46 | 0.704 | 326.47 | 54.398 | 326.63 | 53.565 | 326.38 | 87.766
477.93 | 0.674 | 477.63 | 0.703 | 326.64 | 54.32 | 326.8 | 53.486 | 326.55 | 87.742
478.1 | 0.674 | 477.8 | 0.703 | 326.8 | 54.24 | 326.97 | 53.409 | 326.72 | 87.715
478.26 | 0.673 | 477.97 | 0.702 | 326.97 | 54.157 | 327.14 | 53.336 | 326.89 | 87.694
478.43 | 0.673 | 478.14 | 0.702 | 327.14 | 54.076 | 327.31 | 53.258 | 327.06 | 87.674
478.6 | 0.672 | 478.31 | 0.701 | 327.31 | 53.994 | 327.47 | 53.178 | 327.23 | 87.649
478.77 | 0.67 | 478.47 | 0.701 | 327.48 | 53.913 | 327.64 | 53.099 | 327.4 | 87.627
478.94 | 0.67 | 478.64 | 0.7 | 327.65 | 53.833 | 327.81 | 53.021 | 327.57 | 87.604
479.11 | 0.669 | 478.81 | 0.699 | 327.82 | 53.748 | 327.98 | 52.943 | 327.74 | 87.576
479.27 | 0.669 | 478.98 | 0.699 | 327.99 | 53.67 | 328.15 | 52.868 | 327.91 | 87.554
479.44 | 0.669 | 479.15 | 0.699 | 328.16 | 53.591 | 328.32 | 52.786 | 328.08 | 87.527
479.61 | 0.668 | 479.31 | 0.699 | 328.33 | 53.507 | 328.49 | 52.709 | 328.25 | 87.502
479.78 | 0.668 | 479.48 | 0.699 | 328.5 | 53.428 | 328.66 | 52.637 | 328.42 | 87.483
479.95 | 0.668 | 479.65 | 0.699 | 328.67 | 53.349 | 328.82 | 52.557 | 328.59 | 87.459
480.12 | 0.668 | 479.82 | 0.698 | 328.84 | 53.271 | 328.99 | 52.48 | 328.76 | 87.436
480.28 | 0.668 | 479.99 | 0.698 | 329.01 | 53.186 | 329.16 | 52.402 | 328.93 | 87.408
480.45 | 0.668 | 480.16 | 0.698 | 329.18 | 53.108 | 329.33 | 52.324 | 329.1 | 87.388
480.62 | 0.667 | 480.32 | 0.697 | 329.35 | 53.031 | 329.5 | 52.245 | 329.27 | 87.362
480.79 | 0.667 | 480.49 | 0.697 | 329.52 | 52.95 | 329.67 | 52.171 | 329.44 | 87.331
480.96 | 0.666 | 480.66 | 0.696 | 329.69 | 52.875 | 329.84 | 52.093 | 329.61 | 87.312
481.13 | 0.665 | 480.83 | 0.696 | 329.85 | 52.795 | 330.01 | 52.014 | 329.78 | 87.288
481.3 | 0.663 | 481 | 0.696 | 330.02 | 52.717 | 330.17 | 51.937 | 329.95 | 87.261
481.46 | 0.663 | 481.16 | 0.695 | 330.19 | 52.636 | 330.34 | 51.865 | 330.12 | 87.237
481.63 | 0.662 | 481.33 | 0.694 | 330.36 | 52.559 | 330.51 | 51.785 | 330.29 | 87.212
481.8 | 0.661 | 481.5 | 0.694 | 330.53 | 52.475 | 330.68 | 51.711 | 330.46 | 87.187
481.97 | 0.661 | 481.67 | 0.694 | 330.7 | 52.4 | 330.85 | 51.631 | 330.63 | 87.163
482.14 | 0.661 | 481.84 | 0.694 | 330.87 | 52.322 | 331.02 | 51.549 | 330.8 | 87.136
482.31 | 0.66 | 482 | 0.693 | 331.04 | 52.25 | 331.19 | 51.475 | 330.97 | 87.109
482.48 | 0.659 | 482.17 | 0.693 | 331.21 | 52.159 | 331.36 | 51.395 | 331.14 | 87.085
482.64 | 0.658 | 482.34 | 0.693 | 331.38 | 52.08 | 331.52 | 51.322 | 331.31 | 87.056
482.81 | 0.658 | 482.51 | 0.693 | 331.55 | 52.016 | 331.69 | 51.246 | 331.48 | 87.032
482.98 | 0.656 | 482.68 | 0.694 | 331.72 | 51.927 | 331.86 | 51.172 | 331.65 | 87.007
483.15 | 0.656 | 482.85 | 0.693 | 331.89 | 51.843 | 332.03 | 51.093 | 331.82 | 86.98
483.32 | 0.656 | 483.01 | 0.693 | 332.06 | 51.765 | 332.2 | 51.02 | 331.99 | 86.957
483.49 | 0.656 | 483.18 | 0.693 | 332.23 | 51.689 | 332.37 | 50.941 | 332.16 | 86.935
483.65 | 0.655 | 483.35 | 0.693 | 332.4 | 51.61 | 332.54 | 50.864 | 332.33 | 86.909
483.82 | 0.654 | 483.52 | 0.693 | 332.57 | 51.532 | 332.71 | 50.789 | 332.5 | 86.886
483.99 | 0.654 | 483.69 | 0.693 | 332.74 | 51.454 | 332.88 | 50.716 | 332.67 | 86.858
484.16 | 0.653 | 483.86 | 0.693 | 332.91 | 51.376 | 333.04 | 50.637 | 332.84 | 86.835
484.33 | 0.653 | 484.02 | 0.693 | 333.08 | 51.296 | 333.21 | 50.557 | 333.01 | 86.81
484.5 | 0.652 | 484.19 | 0.693 | 333.25 | 51.215 | 333.38 | 50.483 | 333.18 | 86.782
484.66 | 0.652 | 484.36 | 0.692 | 333.42 | 51.142 | 333.55 | 50.403 | 333.35 | 86.753
484.83 | 0.651 | 484.53 | 0.692 | 333.59 | 51.06 | 333.72 | 50.331 | 333.52 | 86.727
485 | 0.651 | 484.7 | 0.692 | 333.76 | 50.983 | 333.89 | 50.255 | 333.69 | 86.702
485.17 | 0.651 | 484.87 | 0.691 | 333.93 | 50.905 | 334.06 | 50.176 | 333.86 | 86.67
485.34 | 0.651 | 485.03 | 0.69 | 334.1 | 50.822 | 334.23 | 50.1 | 334.03 | 86.645
485.51 | 0.651 | 485.2 | 0.69 | 334.27 | 50.745 | 334.4 | 50.021 | 334.2 | 86.619
485.67 | 0.649 | 485.37 | 0.69 | 334.44 | 50.666 | 334.56 | 49.946 | 334.37 | 86.594
485.84 | 0.649 | 485.54 | 0.689 | 334.6 | 50.588 | 334.73 | 49.869 | 334.54 | 86.565
486.01 | 0.649 | 485.71 | 0.689 | 334.77 | 50.508 | 334.9 | 49.795 | 334.71 | 86.542
486.18 | 0.648 | 485.87 | 0.688 | 334.94 | 50.43 | 335.07 | 49.72 | 334.88 | 86.509
486.35 | 0.648 | 486.04 | 0.688 | 335.11 | 50.351 | 335.24 | 49.644 | 335.05 | 86.485
486.52 | 0.647 | 486.21 | 0.687 | 335.28 | 50.274 | 335.41 | 49.571 | 335.22 | 86.454
486.68 | 0.647 | 486.38 | 0.686 | 335.45 | 50.194 | 335.58 | 49.493 | 335.39 | 86.429
486.85 | 0.647 | 486.55 | 0.686 | 335.62 | 50.112 | 335.75 | 49.412 | 335.56 | 86.402
487.02 | 0.647 | 486.72 | 0.686 | 335.8 | 50.038 | 335.92 | 49.341 | 335.73 | 86.375
487.19 | 0.646 | 486.88 | 0.684 | 335.97 | 49.959 | 336.09 | 49.26 | 335.9 | 86.346
487.36 | 0.645 | 487.05 | 0.683 | 336.14 | 49.887 | 336.26 | 49.182 | 336.07 | 86.317
487.52 | 0.644 | 487.22 | 0.682 | 336.31 | 49.805 | 336.42 | 49.103 | 336.25 | 86.289
487.69 | 0.644 | 487.39 | 0.682 | 336.48 | 49.724 | 336.59 | 49.031 | 336.42 | 86.267
487.86 | 0.642 | 487.56 | 0.681 | 336.65 | 49.646 | 336.76 | 48.956 | 336.59 | 86.235
488.03 | 0.641 | 487.72 | 0.681 | 336.82 | 49.567 | 336.93 | 48.878 | 336.76 | 86.216
488.2 | 0.641 | 487.89 | 0.681 | 336.99 | 49.488 | 337.1 | 48.8 | 336.93 | 86.185
488.37 | 0.64 | 488.06 | 0.68 | 337.16 | 49.41 | 337.27 | 48.728 | 337.1 | 86.155
488.53 | 0.64 | 488.23 | 0.68 | 337.33 | 49.333 | 337.44 | 48.651 | 337.27 | 86.124
488.7 | 0.639 | 488.4 | 0.679 | 337.5 | 49.26 | 337.61 | 48.576 | 337.44 | 86.098
488.87 | 0.638 | 488.57 | 0.679 | 337.67 | 49.179 | 337.78 | 48.496 | 337.61 | 86.072
489.04 | 0.637 | 488.74 | 0.679 | 337.84 | 49.1 | 337.95 | 48.421 | 337.78 | 86.047
489.21 | 0.635 | 488.9 | 0.679 | 338.01 | 49.019 | 338.11 | 48.344 | 337.95 | 86.018
489.38 | 0.635 | 489.07 | 0.679 | 338.18 | 48.944 | 338.28 | 48.267 | 338.12 | 85.988
489.54 | 0.635 | 489.24 | 0.679 | 338.35 | 48.87 | 338.45 | 48.198 | 338.29 | 85.958
489.71 | 0.634 | 489.41 | 0.679 | 338.52 | 48.792 | 338.62 | 48.121 | 338.46 | 85.927
489.88 | 0.632 | 489.58 | 0.678 | 338.69 | 48.714 | 338.79 | 48.05 | 338.63 | 85.898
490.05 | 0.631 | 489.75 | 0.677 | 338.86 | 48.638 | 338.96 | 47.976 | 338.8 | 85.866
490.22 | 0.63 | 489.92 | 0.676 | 339.03 | 48.563 | 339.13 | 47.897 | 338.97 | 85.836
490.38 | 0.627 | 490.08 | 0.676 | 339.2 | 48.48 | 339.3 | 47.815 | 339.14 | 85.808
490.55 | 0.626 | 490.25 | 0.676 | 339.37 | 48.403 | 339.47 | 47.744 | 339.31 | 85.779
490.72 | 0.625 | 490.42 | 0.676 | 339.54 | 48.328 | 339.64 | 47.675 | 339.48 | 85.746
490.89 | 0.625 | 490.59 | 0.676 | 339.71 | 48.253 | 339.81 | 47.599 | 339.65 | 85.719
491.06 | 0.623 | 490.76 | 0.676 | 339.88 | 48.18 | 339.98 | 47.526 | 339.82 | 85.689
491.22 | 0.623 | 490.93 | 0.675 | 340.05 | 48.102 | 340.15 | 47.452 | 339.99 | 85.661
491.39 | 0.62 | 491.09 | 0.675 | 340.22 | 48.031 | 340.32 | 47.386 | 340.16 | 85.63
491.56 | 0.619 | 491.26 | 0.674 | 340.39 | 47.954 | 340.49 | 47.311 | 340.33 | 85.599
491.73 | 0.618 | 491.43 | 0.673 | 340.56 | 47.88 | 340.66 | 47.235 | 340.5 | 85.569
491.9 | 0.618 | 491.6 | 0.673 | 340.73 | 47.804 | 340.83 | 47.166 | 340.67 | 85.542
492.06 | 0.617 | 491.77 | 0.673 | 340.9 | 47.729 | 340.99 | 47.093 | 340.84 | 85.51
492.23 | 0.617 | 491.93 | 0.672 | 341.07 | 47.655 | 341.16 | 47.022 | 341.01 | 85.48
492.4 | 0.617 | 492.1 | 0.672 | 341.24 | 47.581 | 341.33 | 46.954 | 341.18 | 85.449
492.57 | 0.616 | 492.27 | 0.671 | 341.41 | 47.509 | 341.5 | 46.884 | 341.35 | 85.419
492.74 | 0.616 | 492.44 | 0.67 | 341.58 | 47.436 | 341.67 | 46.81 | 341.52 | 85.388
492.9 | 0.616 | 492.61 | 0.669 | 341.75 | 47.363 | 341.84 | 46.741 | 341.69 | 85.359
493.07 | 0.614 | 492.78 | 0.669 | 341.92 | 47.289 | 342.01 | 46.67 | 341.86 | 85.327
493.24 | 0.613 | 492.94 | 0.669 | 342.09 | 47.212 | 342.18 | 46.605 | 342.03 | 85.295
493.41 | 0.613 | 493.11 | 0.669 | 342.26 | 47.142 | 342.35 | 46.536 | 342.2 | 85.261
493.58 | 0.612 | 493.28 | 0.668 | 342.43 | 47.075 | 342.51 | 46.47 | 342.37 | 85.234
493.74 | 0.612 | 493.45 | 0.668 | 342.6 | 47.01 | 342.68 | 46.402 | 342.54 | 85.202
493.91 | 0.612 | 493.62 | 0.668 | 342.77 | 46.934 | 342.85 | 46.335 | 342.72 | 85.17
494.08 | 0.611 | 493.78 | 0.668 | 342.94 | 46.859 | 343.02 | 46.265 | 342.89 | 85.139
494.25 | 0.611 | 493.95 | 0.668 | 343.11 | 46.792 | 343.19 | 46.198 | 343.06 | 85.103
494.42 | 0.611 | 494.12 | 0.668 | 343.28 | 46.723 | 343.36 | 46.133 | 343.23 | 85.073
494.58 | 0.611 | 494.29 | 0.668 | 343.45 | 46.656 | 343.53 | 46.071 | 343.4 | 85.04
494.75 | 0.61 | 494.46 | 0.668 | 343.62 | 46.585 | 343.7 | 46.006 | 343.56 | 85.009
494.92 | 0.61 | 494.62 | 0.667 | 343.79 | 46.518 | 343.86 | 45.939 | 343.73 | 84.972
495.09 | 0.61 | 494.79 | 0.667 | 343.96 | 46.445 | 344.03 | 45.874 | 343.9 | 84.94
495.26 | 0.61 | 494.96 | 0.667 | 344.13 | 46.387 | 344.2 | 45.81 | 344.07 | 84.912
495.42 | 0.61 | 495.13 | 0.667 | 344.3 | 46.316 | 344.37 | 45.748 | 344.24 | 84.879
495.59 | 0.61 | 495.3 | 0.667 | 344.47 | 46.248 | 344.54 | 45.683 | 344.41 | 84.852
495.76 | 0.61 | 495.47 | 0.666 | 344.64 | 46.187 | 344.71 | 45.626 | 344.58 | 84.818
495.93 | 0.609 | 495.63 | 0.666 | 344.8 | 46.117 | 344.88 | 45.562 | 344.75 | 84.783
496.1 | 0.609 | 495.8 | 0.666 | 344.97 | 46.054 | 345.05 | 45.502 | 344.92 | 84.752
|  |  |  | 345.14 | 45.992 | 345.21 | 45.44 | 345.09 | 84.719
|  |  |  | 345.31 | 45.935 | 345.38 | 45.381 | 345.26 | 84.689
|  |  |  | 345.48 | 45.866 | 345.55 | 45.323 | 345.43 | 84.65
|  |  |  | 345.65 | 45.8 | 345.72 | 45.267 | 345.6 | 84.615
|  |  |  | 345.82 | 45.743 | 345.89 | 45.209 | 345.77 | 84.581
|  |  |  | 345.99 | 45.683 | 346.06 | 45.151 | 345.94 | 84.544
|  |  |  | 346.16 | 45.621 | 346.22 | 45.097 | 346.11 | 84.515
|  |  |  | 346.33 | 45.562 | 346.39 | 45.039 | 346.28 | 84.477
|  |  |  | 346.5 | 45.506 | 346.56 | 44.98 | 346.45 | 84.443
|  |  |  | 346.67 | 45.441 | 346.73 | 44.927 | 346.62 | 84.411
|  |  |  | 346.84 | 45.385 | 346.9 | 44.867 | 346.79 | 84.38
|  |  |  | 347.01 | 45.328 | 347.07 | 44.818 | 346.96 | 84.343
|  |  |  | 347.17 | 45.272 | 347.23 | 44.764 | 347.12 | 84.306
|  |  |  | 347.34 | 45.219 | 347.4 | 44.708 | 347.29 | 84.274
|  |  |  | 347.51 | 45.163 | 347.57 | 44.659 | 347.46 | 84.238
|  |  |  | 347.68 | 45.106 | 347.74 | 44.606 | 347.63 | 84.208
|  |  |  | 347.85 | 45.046 | 347.91 | 44.55 | 347.8 | 84.168
|  |  |  | 348.02 | 44.994 | 348.08 | 44.501 | 347.97 | 84.138
|  |  |  | 348.19 | 44.942 | 348.24 | 44.453 | 348.14 | 84.099
|  |  |  | 348.36 | 44.885 | 348.41 | 44.4 | 348.31 | 84.065
|  |  |  | 348.53 | 44.84 | 348.58 | 44.35 | 348.48 | 84.029
|  |  |  | 348.7 | 44.784 | 348.75 | 44.297 | 348.65 | 84
|  |  |  | 348.86 | 44.728 | 348.92 | 44.25 | 348.82 | 83.963
|  |  |  | 349.03 | 44.681 | 349.09 | 44.201 | 348.99 | 83.928
|  |  |  | 349.2 | 44.63 | 349.25 | 44.15 | 349.16 | 83.892
|  |  |  | 349.37 | 44.578 | 349.42 | 44.101 | 349.33 | 83.853
|  |  |  | 349.54 | 44.528 | 349.59 | 44.05 | 349.49 | 83.819
|  |  |  | 349.71 | 44.477 | 349.76 | 44.006 | 349.66 | 83.785
|  |  |  | 349.88 | 44.428 | 349.93 | 43.957 | 349.83 | 83.747
|  |  |  | 350.05 | 44.381 | 350.09 | 43.91 | 350 | 83.711
|  |  |  | 350.22 | 44.329 | 350.26 | 43.864 | 350.17 | 83.674
|  |  |  | 350.38 | 44.277 | 350.43 | 43.817 | 350.34 | 83.643
|  |  |  | 350.55 | 44.231 | 350.6 | 43.772 | 350.51 | 83.606
|  |  |  | 350.72 | 44.18 | 350.77 | 43.726 | 350.68 | 83.566
|  |  |  | 350.89 | 44.132 | 350.94 | 43.679 | 350.85 | 83.528
|  |  |  | 351.06 | 44.086 | 351.1 | 43.634 | 351.02 | 83.492
|  |  |  | 351.23 | 44.038 | 351.27 | 43.59 | 351.19 | 83.455
|  |  |  | 351.4 | 43.998 | 351.44 | 43.549 | 351.36 | 83.418
|  |  |  | 351.57 | 43.95 | 351.61 | 43.502 | 351.52 | 83.383
|  |  |  | 351.73 | 43.902 | 351.78 | 43.456 | 351.69 | 83.339
|  |  |  | 351.9 | 43.857 | 351.95 | 43.414 | 351.86 | 83.303
|  |  |  | 352.07 | 43.812 | 352.11 | 43.37 | 352.03 | 83.263
|  |  |  | 352.24 | 43.77 | 352.28 | 43.323 | 352.2 | 83.226
|  |  |  | 352.41 | 43.724 | 352.45 | 43.285 | 352.37 | 83.187
|  |  |  | 352.58 | 43.677 | 352.62 | 43.247 | 352.54 | 83.147
|  |  |  | 352.75 | 43.637 | 352.78 | 43.203 | 352.71 | 83.108
|  |  |  | 352.92 | 43.593 | 352.95 | 43.162 | 352.88 | 83.071
|  |  |  | 353.09 | 43.547 | 353.12 | 43.122 | 353.04 | 83.034
|  |  |  | 353.26 | 43.503 | 353.29 | 43.077 | 353.21 | 82.993
|  |  |  | 353.42 | 43.459 | 353.46 | 43.035 | 353.38 | 82.951
|  |  |  | 353.59 | 43.418 | 353.62 | 42.996 | 353.55 | 82.914
|  |  |  | 353.76 | 43.376 | 353.79 | 42.957 | 353.72 | 82.876
|  |  |  | 353.93 | 43.334 | 353.96 | 42.918 | 353.89 | 82.84
|  |  |  | 354.1 | 43.291 | 354.13 | 42.878 | 354.06 | 82.8
|  |  |  | 354.27 | 43.246 | 354.29 | 42.836 | 354.23 | 82.761
|  |  |  | 354.44 | 43.207 | 354.46 | 42.794 | 354.39 | 82.723
|  |  |  | 354.61 | 43.164 | 354.63 | 42.755 | 354.56 | 82.68
|  |  |  | 354.78 | 43.129 | 354.8 | 42.715 | 354.73 | 82.642
|  |  |  | 354.94 | 43.086 | 354.97 | 42.677 | 354.9 | 82.599
|  |  |  | 355.11 | 43.045 | 355.13 | 42.639 | 355.07 | 82.561
|  |  |  | 355.28 | 42.999 | 355.3 | 42.601 | 355.24 | 82.521
|  |  |  | 355.45 | 42.96 | 355.47 | 42.562 | 355.41 | 82.483
|  |  |  | 355.62 | 42.92 | 355.64 | 42.522 | 355.58 | 82.442
|  |  |  | 355.79 | 42.882 | 355.81 | 42.484 | 355.74 | 82.402
|  |  |  | 355.96 | 42.842 | 355.97 | 42.443 | 355.91 | 82.353
|  |  |  | 356.13 | 42.799 | 356.14 | 42.409 | 356.08 | 82.318
|  |  |  | 356.3 | 42.761 | 356.31 | 42.371 | 356.25 | 82.275
|  |  |  | 356.46 | 42.717 | 356.48 | 42.329 | 356.42 | 82.233
|  |  |  | 356.63 | 42.681 | 356.65 | 42.295 | 356.59 | 82.194
|  |  |  | 356.8 | 42.642 | 356.81 | 42.259 | 356.76 | 82.156
|  |  |  | 356.97 | 42.603 | 356.98 | 42.218 | 356.93 | 82.114
|  |  |  | 357.14 | 42.566 | 357.15 | 42.179 | 357.1 | 82.068
|  |  |  | 357.31 | 42.524 | 357.32 | 42.14 | 357.26 | 82.028
|  |  |  | 357.48 | 42.485 | 357.49 | 42.104 | 357.43 | 81.989
|  |  |  | 357.65 | 42.444 | 357.65 | 42.069 | 357.6 | 81.944
|  |  |  | 357.82 | 42.41 | 357.82 | 42.029 | 357.77 | 81.899
|  |  |  | 357.99 | 42.371 | 357.99 | 41.996 | 357.94 | 81.857
|  |  |  | 358.15 | 42.334 | 358.16 | 41.958 | 358.11 | 81.819
|  |  |  | 358.32 | 42.294 | 358.32 | 41.921 | 358.28 | 81.772
|  |  |  | 358.49 | 42.252 | 358.49 | 41.881 | 358.45 | 81.73
|  |  |  | 358.66 | 42.22 | 358.66 | 41.847 | 358.62 | 81.684
|  |  |  | 358.83 | 42.182 | 358.83 | 41.808 | 358.78 | 81.638
|  |  |  | 359 | 42.148 | 358.99 | 41.771 | 358.95 | 81.593
|  |  |  | 359.17 | 42.111 | 359.16 | 41.735 | 359.12 | 81.552
|  |  |  | 359.33 | 42.065 | 359.33 | 41.701 | 359.29 | 81.51
|  |  |  | 359.5 | 42.028 | 359.5 | 41.664 | 359.46 | 81.467
|  |  |  | 359.67 | 41.996 | 359.66 | 41.633 | 359.63 | 81.425
|  |  |  | 359.84 | 41.96 | 359.83 | 41.595 | 359.8 | 81.382
|  |  |  | 360.01 | 41.922 | 360 | 41.556 | 359.97 | 81.334
|  |  |  | 360.18 | 41.884 | 360.17 | 41.521 | 360.14 | 81.291
|  |  |  | 360.35 | 41.848 | 360.34 | 41.486 | 360.3 | 81.242
|  |  |  | 360.52 | 41.809 | 360.5 | 41.45 | 360.47 | 81.204
|  |  |  | 360.69 | 41.773 | 360.67 | 41.411 | 360.64 | 81.155
|  |  |  | 360.85 | 41.734 | 360.84 | 41.372 | 360.81 | 81.109
|  |  |  | 361.02 | 41.699 | 361.01 | 41.34 | 360.98 | 81.064
|  |  |  | 361.19 | 41.667 | 361.17 | 41.305 | 361.15 | 81.019
|  |  |  | 361.36 | 41.626 | 361.34 | 41.269 | 361.32 | 80.977
|  |  |  | 361.53 | 41.59 | 361.51 | 41.231 | 361.49 | 80.933
|  |  |  | 361.7 | 41.554 | 361.68 | 41.198 | 361.66 | 80.888
|  |  |  | 361.87 | 41.518 | 361.84 | 41.163 | 361.82 | 80.846
|  |  |  | 362.04 | 41.484 | 362.01 | 41.131 | 361.99 | 80.802
|  |  |  | 362.21 | 41.447 | 362.18 | 41.095 | 362.16 | 80.755
|  |  |  | 362.37 | 41.411 | 362.35 | 41.061 | 362.33 | 80.712
|  |  |  | 362.54 | 41.375 | 362.51 | 41.02 | 362.5 | 80.667
|  |  |  | 362.71 | 41.338 | 362.68 | 40.989 | 362.67 | 80.619
|  |  |  | 362.88 | 41.3 | 362.85 | 40.955 | 362.84 | 80.57
|  |  |  | 363.05 | 41.261 | 363.02 | 40.918 | 363.01 | 80.524
|  |  |  | 363.22 | 41.229 | 363.18 | 40.881 | 363.18 | 80.476
|  |  |  | 363.39 | 41.198 | 363.35 | 40.848 | 363.35 | 80.43
|  |  |  | 363.56 | 41.16 | 363.52 | 40.815 | 363.51 | 80.387
|  |  |  | 363.72 | 41.124 | 363.69 | 40.78 | 363.68 | 80.335
|  |  |  | 363.89 | 41.088 | 363.85 | 40.743 | 363.85 | 80.292
|  |  |  | 364.06 | 41.05 | 364.02 | 40.709 | 364.02 | 80.239
|  |  |  | 364.23 | 41.008 | 364.19 | 40.676 | 364.19 | 80.193
|  |  |  | 364.4 | 40.97 | 364.36 | 40.64 | 364.36 | 80.149
|  |  |  | 364.57 | 40.937 | 364.52 | 40.608 | 364.53 | 80.105
|  |  |  | 364.74 | 40.903 | 364.69 | 40.574 | 364.7 | 80.056
|  |  |  | 364.91 | 40.869 | 364.86 | 40.535 | 364.87 | 80.01
|  |  |  | 365.07 | 40.833 | 365.03 | 40.505 | 365.04 | 79.96
|  |  |  | 365.24 | 40.794 | 365.19 | 40.473 | 365.2 | 79.913
|  |  |  | 365.41 | 40.757 | 365.36 | 40.433 | 365.37 | 79.859
|  |  |  | 365.58 | 40.725 | 365.53 | 40.397 | 365.54 | 79.812
|  |  |  | 365.75 | 40.692 | 365.7 | 40.361 | 365.71 | 79.762
|  |  |  | 365.92 | 40.658 | 365.87 | 40.328 | 365.88 | 79.716
|  |  |  | 366.09 | 40.621 | 366.03 | 40.294 | 366.05 | 79.668
|  |  |  | 366.25 | 40.587 | 366.2 | 40.252 | 366.22 | 79.619
|  |  |  | 366.42 | 40.548 | 366.37 | 40.22 | 366.39 | 79.569
|  |  |  | 366.59 | 40.515 | 366.54 | 40.189 | 366.56 | 79.522
|  |  |  | 366.76 | 40.478 | 366.7 | 40.156 | 366.73 | 79.473
|  |  |  | 366.93 | 40.441 | 366.87 | 40.117 | 366.9 | 79.425
|  |  |  | 367.1 | 40.403 | 367.04 | 40.082 | 367.06 | 79.375
|  |  |  | 367.27 | 40.369 | 367.21 | 40.053 | 367.23 | 79.329
|  |  |  | 367.44 | 40.335 | 367.37 | 40.017 | 367.4 | 79.275
|  |  |  | 367.6 | 40.299 | 367.54 | 39.983 | 367.57 | 79.23
|  |  |  | 367.77 | 40.266 | 367.71 | 39.949 | 367.74 | 79.174
|  |  |  | 367.94 | 40.232 | 367.88 | 39.911 | 367.91 | 79.123
|  |  |  | 368.11 | 40.192 | 368.05 | 39.877 | 368.08 | 79.07
|  |  |  | 368.28 | 40.162 | 368.21 | 39.847 | 368.25 | 79.021
|  |  |  | 368.45 | 40.125 | 368.38 | 39.812 | 368.42 | 78.97
|  |  |  | 368.62 | 40.089 | 368.55 | 39.778 | 368.59 | 78.927
|  |  |  | 368.78 | 40.057 | 368.72 | 39.741 | 368.75 | 78.878
|  |  |  | 368.95 | 40.018 | 368.88 | 39.706 | 368.92 | 78.824
|  |  |  | 369.12 | 39.986 | 369.05 | 39.672 | 369.09 | 78.774
|  |  |  | 369.29 | 39.946 | 369.22 | 39.64 | 369.26 | 78.719
|  |  |  | 369.46 | 39.914 | 369.39 | 39.603 | 369.43 | 78.667
|  |  |  | 369.63 | 39.882 | 369.55 | 39.566 | 369.6 | 78.619
|  |  |  | 369.8 | 39.849 | 369.72 | 39.534 | 369.77 | 78.571
|  |  |  | 369.97 | 39.815 | 369.89 | 39.499 | 369.94 | 78.519
|  |  |  | 370.13 | 39.78 | 370.06 | 39.469 | 370.11 | 78.462
|  |  |  | 370.3 | 39.746 | 370.22 | 39.434 | 370.28 | 78.417
|  |  |  | 370.47 | 39.71 | 370.39 | 39.393 | 370.44 | 78.362
|  |  |  | 370.64 | 39.674 | 370.56 | 39.358 | 370.61 | 78.314
|  |  |  | 370.81 | 39.632 | 370.73 | 39.324 | 370.78 | 78.259
|  |  |  | 370.98 | 39.596 | 370.89 | 39.285 | 370.95 | 78.208
|  |  |  | 371.15 | 39.561 | 371.06 | 39.247 | 371.12 | 78.153
|  |  |  | 371.32 | 39.528 | 371.23 | 39.217 | 371.29 | 78.102
|  |  |  | 371.49 | 39.496 | 371.4 | 39.185 | 371.46 | 78.046
|  |  |  | 371.65 | 39.458 | 371.57 | 39.149 | 371.63 | 77.999
|  |  |  | 371.82 | 39.417 | 371.73 | 39.115 | 371.8 | 77.938
|  |  |  | 371.99 | 39.382 | 371.9 | 39.08 | 371.97 | 77.886
|  |  |  | 372.16 | 39.345 | 372.07 | 39.047 | 372.13 | 77.834
|  |  |  | 372.33 | 39.309 | 372.24 | 39.009 | 372.3 | 77.781
|  |  |  | 372.5 | 39.273 | 372.41 | 38.975 | 372.47 | 77.729
|  |  |  | 372.67 | 39.239 | 372.57 | 38.939 | 372.64 | 77.674
|  |  |  | 372.83 | 39.199 | 372.74 | 38.905 | 372.81 | 77.623
|  |  |  | 373 | 39.165 | 372.91 | 38.872 | 372.98 | 77.568
|  |  |  | 373.17 | 39.122 | 373.08 | 38.834 | 373.15 | 77.512
|  |  |  | 373.34 | 39.09 | 373.24 | 38.801 | 373.32 | 77.458
|  |  |  | 373.51 | 39.055 | 373.41 | 38.764 | 373.49 | 77.411
|  |  |  | 373.68 | 39.02 | 373.58 | 38.732 | 373.66 | 77.354
|  |  |  | 373.85 | 38.99 | 373.75 | 38.696 | 373.83 | 77.296
|  |  |  | 374.02 | 38.949 | 373.91 | 38.659 | 373.99 | 77.243
|  |  |  | 374.18 | 38.917 | 374.08 | 38.627 | 374.16 | 77.187
|  |  |  | 374.35 | 38.879 | 374.25 | 38.593 | 374.33 | 77.133
|  |  |  | 374.52 | 38.842 | 374.42 | 38.558 | 374.5 | 77.075
|  |  |  | 374.69 | 38.806 | 374.58 | 38.524 | 374.67 | 77.022
|  |  |  | 374.86 | 38.772 | 374.75 | 38.49 | 374.84 | 76.967
|  |  |  | 375.03 | 38.737 | 374.92 | 38.457 | 375.01 | 76.91
|  |  |  | 375.2 | 38.701 | 375.09 | 38.422 | 375.18 | 76.854
|  |  |  | 375.36 | 38.669 | 375.25 | 38.383 | 375.35 | 76.8
|  |  |  | 375.53 | 38.632 | 375.42 | 38.347 | 375.52 | 76.745
|  |  |  | 375.7 | 38.594 | 375.59 | 38.315 | 375.68 | 76.689
|  |  |  | 375.87 | 38.558 | 375.76 | 38.281 | 375.85 | 76.633
|  |  |  | 376.04 | 38.522 | 375.92 | 38.249 | 376.02 | 76.579
|  |  |  | 376.21 | 38.483 | 376.09 | 38.212 | 376.19 | 76.52
|  |  |  | 376.38 | 38.45 | 376.26 | 38.176 | 376.36 | 76.465
|  |  |  | 376.55 | 38.422 | 376.43 | 38.14 | 376.53 | 76.403
|  |  |  | 376.72 | 38.378 | 376.59 | 38.105 | 376.7 | 76.351
|  |  |  | 376.88 | 38.347 | 376.76 | 38.068 | 376.86 | 76.293
|  |  |  | 377.05 | 38.313 | 376.93 | 38.036 | 377.03 | 76.236
|  |  |  | 377.22 | 38.273 | 377.1 | 37.999 | 377.2 | 76.182
|  |  |  | 377.39 | 38.238 | 377.26 | 37.965 | 377.37 | 76.125
|  |  |  | 377.56 | 38.199 | 377.43 | 37.93 | 377.54 | 76.068
|  |  |  | 377.73 | 38.168 | 377.6 | 37.898 | 377.71 | 76.011
|  |  |  | 377.9 | 38.129 | 377.77 | 37.856 | 377.88 | 75.954
|  |  |  | 378.07 | 38.099 | 377.93 | 37.829 | 378.05 | 75.894
|  |  |  | 378.23 | 38.065 | 378.1 | 37.794 | 378.21 | 75.838
|  |  |  | 378.4 | 38.03 | 378.27 | 37.756 | 378.38 | 75.781
|  |  |  | 378.57 | 38.001 | 378.44 | 37.723 | 378.55 | 75.72
|  |  |  | 378.74 | 37.957 | 378.61 | 37.687 | 378.72 | 75.666
|  |  |  | 378.91 | 37.919 | 378.77 | 37.648 | 378.89 | 75.611
|  |  |  | 379.08 | 37.881 | 378.94 | 37.616 | 379.06 | 75.553
|  |  |  | 379.25 | 37.845 | 379.11 | 37.577 | 379.23 | 75.494
|  |  |  | 379.42 | 37.812 | 379.28 | 37.542 | 379.4 | 75.438
|  |  |  | 379.59 | 37.776 | 379.45 | 37.507 | 379.56 | 75.382
|  |  |  | 379.75 | 37.743 | 379.61 | 37.488 | 379.73 | 75.323
|  |  |  | 379.92 | 37.706 | 379.78 | 37.429 | 379.9 | 75.265
|  |  |  | 380.09 | 37.677 | 379.95 | 37.409 | 380.07 | 75.202
|  |  |  | 380.26 | 37.635 | 380.12 | 37.367 | 380.24 | 75.147
|  |  |  | 380.43 | 37.599 | 380.28 | 37.333 | 380.41 | 75.086
|  |  |  | 380.59 | 37.566 | 380.45 | 37.305 | 380.58 | 75.027
|  |  |  | 380.76 | 37.528 | 380.62 | 37.264 | 380.75 | 74.969
|  |  |  | 380.93 | 37.49 | 380.79 | 37.225 | 380.92 | 74.91
|  |  |  | 381.1 | 37.456 | 380.96 | 37.191 | 381.09 | 74.852
|  |  |  | 381.27 | 37.426 | 381.12 | 37.156 | 381.25 | 74.796
|  |  |  | 381.44 | 37.386 | 381.29 | 37.124 | 381.42 | 74.735
|  |  |  | 381.6 | 37.349 | 381.46 | 37.088 | 381.59 | 74.679
|  |  |  | 381.77 | 37.314 | 381.63 | 37.052 | 381.76 | 74.62
|  |  |  | 381.94 | 37.28 | 381.79 | 37.014 | 381.93 | 74.558
|  |  |  | 382.11 | 37.246 | 381.96 | 36.98 | 382.1 | 74.501
|  |  |  | 382.28 | 37.204 | 382.13 | 36.947 | 382.27 | 74.442
|  |  |  | 382.45 | 37.167 | 382.3 | 36.913 | 382.44 | 74.381
|  |  |  | 382.62 | 37.134 | 382.46 | 36.877 | 382.61 | 74.319
|  |  |  | 382.79 | 37.094 | 382.63 | 36.838 | 382.78 | 74.258
|  |  |  | 382.95 | 37.066 | 382.8 | 36.806 | 382.95 | 74.193
|  |  |  | 383.12 | 37.027 | 382.97 | 36.773 | 383.11 | 74.139
|  |  |  | 383.29 | 36.988 | 383.13 | 36.736 | 383.28 | 74.078
|  |  |  | 383.46 | 36.951 | 383.3 | 36.704 | 383.45 | 74.019
|  |  |  | 383.63 | 36.917 | 383.47 | 36.664 | 383.62 | 73.96
|  |  |  | 383.8 | 36.884 | 383.64 | 36.634 | 383.79 | 73.896
|  |  |  | 383.97 | 36.845 | 383.8 | 36.596 | 383.96 | 73.834
|  |  |  | 384.14 | 36.814 | 383.97 | 36.559 | 384.13 | 73.777
|  |  |  | 384.3 | 36.779 | 384.14 | 36.526 | 384.3 | 73.718
|  |  |  | 384.47 | 36.74 | 384.31 | 36.494 | 384.47 | 73.655
|  |  |  | 384.64 | 36.704 | 384.48 | 36.456 | 384.64 | 73.595
|  |  |  | 384.81 | 36.669 | 384.64 | 36.42 | 384.81 | 73.535
|  |  |  | 384.98 | 36.634 | 384.81 | 36.383 | 384.98 | 73.478
|  |  |  | 385.15 | 36.597 | 384.98 | 36.352 | 385.15 | 73.417
|  |  |  | 385.32 | 36.56 | 385.15 | 36.318 | 385.32 | 73.353
|  |  |  | 385.49 | 36.527 | 385.32 | 36.286 | 385.48 | 73.296
|  |  |  | 385.66 | 36.492 | 385.48 | 36.249 | 385.65 | 73.238
|  |  |  | 385.83 | 36.459 | 385.65 | 36.213 | 385.82 | 73.178
|  |  |  | 385.99 | 36.423 | 385.82 | 36.181 | 385.99 | 73.117
|  |  |  | 386.16 | 36.383 | 385.99 | 36.145 | 386.16 | 73.05
|  |  |  | 386.33 | 36.346 | 386.16 | 36.107 | 386.33 | 72.989
|  |  |  | 386.5 | 36.315 | 386.33 | 36.075 | 386.5 | 72.924
|  |  |  | 386.67 | 36.279 | 386.49 | 36.038 | 386.67 | 72.864
|  |  |  | 386.84 | 36.244 | 386.66 | 36.004 | 386.84 | 72.802
|  |  |  | 387.01 | 36.209 | 386.83 | 35.967 | 387.01 | 72.742
|  |  |  | 387.18 | 36.17 | 387 | 35.929 | 387.18 | 72.678
|  |  |  | 387.35 | 36.139 | 387.17 | 35.896 | 387.35 | 72.62
|  |  |  | 387.52 | 36.101 | 387.34 | 35.865 | 387.52 | 72.558
|  |  |  | 387.69 | 36.068 | 387.5 | 35.829 | 387.69 | 72.491
|  |  |  | 387.85 | 36.032 | 387.67 | 35.796 | 387.85 | 72.433
|  |  |  | 388.02 | 35.997 | 387.84 | 35.758 | 388.02 | 72.374
|  |  |  | 388.19 | 35.959 | 388.01 | 35.728 | 388.19 | 72.312
|  |  |  | 388.36 | 35.928 | 388.18 | 35.691 | 388.36 | 72.252
|  |  |  | 388.53 | 35.897 | 388.35 | 35.657 | 388.53 | 72.191
|  |  |  | 388.7 | 35.861 | 388.52 | 35.624 | 388.7 | 72.128
|  |  |  | 388.87 | 35.826 | 388.68 | 35.588 | 388.87 | 72.064
|  |  |  | 389.04 | 35.788 | 388.85 | 35.556 | 389.04 | 72.008
|  |  |  | 389.21 | 35.756 | 389.02 | 35.522 | 389.21 | 71.945
|  |  |  | 389.37 | 35.72 | 389.19 | 35.488 | 389.38 | 71.884
|  |  |  | 389.54 | 35.684 | 389.36 | 35.452 | 389.55 | 71.819
|  |  |  | 389.71 | 35.651 | 389.53 | 35.417 | 389.72 | 71.759
|  |  |  | 389.88 | 35.619 | 389.69 | 35.38 | 389.89 | 71.693
|  |  |  | 390.05 | 35.582 | 389.86 | 35.343 | 390.06 | 71.634
|  |  |  | 390.22 | 35.553 | 390.03 | 35.314 | 390.23 | 71.572
|  |  |  | 390.38 | 35.518 | 390.2 | 35.281 | 390.4 | 71.51
|  |  |  | 390.55 | 35.481 | 390.37 | 35.247 | 390.57 | 71.45
|  |  |  | 390.72 | 35.445 | 390.54 | 35.214 | 390.74 | 71.386
|  |  |  | 390.89 | 35.411 | 390.71 | 35.181 | 390.9 | 71.326
|  |  |  | 391.06 | 35.377 | 390.87 | 35.15 | 391.07 | 71.264
|  |  |  | 391.23 | 35.343 | 391.04 | 35.113 | 391.24 | 71.205
|  |  |  | 391.39 | 35.31 | 391.21 | 35.078 | 391.41 | 71.142
|  |  |  | 391.56 | 35.274 | 391.38 | 35.047 | 391.58 | 71.078
|  |  |  | 391.73 | 35.243 | 391.55 | 35.014 | 391.75 | 71.019
|  |  |  | 391.9 | 35.206 | 391.72 | 34.981 | 391.92 | 70.957
|  |  |  | 392.07 | 35.171 | 391.89 | 34.945 | 392.09 | 70.898
|  |  |  | 392.23 | 35.133 | 392.06 | 34.909 | 392.26 | 70.837
|  |  |  | 392.4 | 35.098 | 392.22 | 34.876 | 392.43 | 70.772
|  |  |  | 392.57 | 35.066 | 392.39 | 34.847 | 392.6 | 70.711
|  |  |  | 392.74 | 35.037 | 392.56 | 34.811 | 392.77 | 70.649
|  |  |  | 392.91 | 34.995 | 392.73 | 34.778 | 392.94 | 70.583
|  |  |  | 393.08 | 34.965 | 392.9 | 34.743 | 393.1 | 70.522
|  |  |  | 393.25 | 34.936 | 393.07 | 34.712 | 393.27 | 70.459
|  |  |  | 393.41 | 34.898 | 393.24 | 34.682 | 393.44 | 70.4
|  |  |  | 393.58 | 34.866 | 393.41 | 34.647 | 393.61 | 70.341
|  |  |  | 393.75 | 34.832 | 393.57 | 34.61 | 393.78 | 70.277
|  |  |  | 393.92 | 34.802 | 393.74 | 34.577 | 393.95 | 70.218
|  |  |  | 394.09 | 34.768 | 393.91 | 34.545 | 394.12 | 70.158
|  |  |  | 394.26 | 34.733 | 394.08 | 34.513 | 394.29 | 70.096
|  |  |  | 394.42 | 34.7 | 394.25 | 34.481 | 394.46 | 70.033
|  |  |  | 394.59 | 34.664 | 394.42 | 34.455 | 394.63 | 69.972
|  |  |  | 394.76 | 34.638 | 394.59 | 34.417 | 394.8 | 69.915
|  |  |  | 394.93 | 34.598 | 394.76 | 34.386 | 394.97 | 69.847
|  |  |  | 395.1 | 34.575 | 394.92 | 34.353 | 395.14 | 69.784
|  |  |  | 395.27 | 34.543 | 395.09 | 34.321 | 395.31 | 69.725
|  |  |  | 395.44 | 34.505 | 395.26 | 34.288 | 395.47 | 69.663
|  |  |  | 395.6 | 34.474 | 395.43 | 34.258 | 395.64 | 69.6
|  |  |  | 395.77 | 34.444 | 395.6 | 34.227 | 395.81 | 69.54
|  |  |  | 395.94 | 34.413 | 395.77 | 34.193 | 395.98 | 69.475
|  |  |  | 396.11 | 34.381 | 395.94 | 34.161 | 396.15 | 69.418
|  |  |  | 396.28 | 34.351 | 396.11 | 34.13 | 396.32 | 69.36
|  |  |  | 396.45 | 34.318 | 396.28 | 34.096 | 396.49 | 69.301
|  |  |  | 396.62 | 34.281 | 396.44 | 34.068 | 396.66 | 69.237
|  |  |  | 396.78 | 34.254 | 396.61 | 34.035 | 396.83 | 69.174
|  |  |  | 396.95 | 34.222 | 396.78 | 34.002 | 397 | 69.115
|  |  |  | 397.12 | 34.192 | 396.95 | 33.97 | 397.17 | 69.05
|  |  |  | 397.29 | 34.162 | 397.12 | 33.938 | 397.34 | 68.992
|  |  |  | 397.46 | 34.127 | 397.29 | 33.905 | 397.51 | 68.932
|  |  |  | 397.63 | 34.1 | 397.46 | 33.874 | 397.68 | 68.873
|  |  |  | 397.79 | 34.065 | 397.63 | 33.844 | 397.84 | 68.809
|  |  |  | 397.96 | 34.038 | 397.79 | 33.81 | 398.01 | 68.75
|  |  |  | 398.13 | 34.005 | 397.96 | 33.781 | 398.18 | 68.686
|  |  |  | 398.3 | 33.977 | 398.13 | 33.746 | 398.35 | 68.629
|  |  |  | 398.47 | 33.942 | 398.3 | 33.72 | 398.52 | 68.567
|  |  |  | 398.64 | 33.91 | 398.47 | 33.691 | 398.69 | 68.509
|  |  |  | 398.8 | 33.876 | 398.64 | 33.661 | 398.86 | 68.448
|  |  |  | 398.97 | 33.85 | 398.81 | 33.629 | 399.03 | 68.391
|  |  |  | 399.14 | 33.816 | 398.98 | 33.601 | 399.2 | 68.334
|  |  |  | 399.31 | 33.789 | 399.14 | 33.568 | 399.36 | 68.273
|  |  |  | 399.48 | 33.759 | 399.31 | 33.537 | 399.53 | 68.212
|  |  |  | 399.65 | 33.724 | 399.48 | 33.506 | 399.7 | 68.151
|  |  |  | 399.81 | 33.697 | 399.65 | 33.477 | 399.87 | 68.093
|  |  |  | 399.98 | 33.666 | 399.82 | 33.446 | 400.04 | 68.034
|  |  |  | 400.15 | 33.636 | 399.99 | 33.417 | 400.21 | 67.973
|  |  |  | 400.32 | 33.608 | 400.16 | 33.387 | 400.38 | 67.911
|  |  |  | 400.49 | 33.577 | 400.33 | 33.353 | 400.55 | 67.851
|  |  |  | 400.66 | 33.546 | 400.49 | 33.324 | 400.72 | 67.794
|  |  |  | 400.82 | 33.516 | 400.66 | 33.295 | 400.89 | 67.736
|  |  |  | 400.99 | 33.483 | 400.83 | 33.265 | 401.05 | 67.674
|  |  |  | 401.16 | 33.455 | 401 | 33.235 | 401.22 | 67.618
|  |  |  | 401.33 | 33.427 | 401.17 | 33.204 | 401.39 | 67.556
|  |  |  | 401.5 | 33.402 | 401.34 | 33.175 | 401.56 | 67.498
|  |  |  | 401.67 | 33.367 | 401.5 | 33.146 | 401.73 | 67.441
|  |  |  | 401.83 | 33.337 | 401.67 | 33.113 | 401.9 | 67.386
|  |  |  | 402 | 33.308 | 401.84 | 33.094 | 402.07 | 67.327
|  |  |  | 402.17 | 33.274 | 402.01 | 33.061 | 402.24 | 67.269
|  |  |  | 402.34 | 33.251 | 402.18 | 33.035 | 402.41 | 67.21
|  |  |  | 402.51 | 33.218 | 402.35 | 33.003 | 402.58 | 67.154
|  |  |  | 402.68 | 33.193 | 402.51 | 32.98 | 402.74 | 67.095
|  |  |  | 402.84 | 33.157 | 402.68 | 32.946 | 402.91 | 67.037
|  |  |  | 403.01 | 33.138 | 402.85 | 32.918 | 403.08 | 66.976
|  |  |  | 403.18 | 33.102 | 403.02 | 32.891 | 403.25 | 66.92
|  |  |  | 403.35 | 33.074 | 403.19 | 32.864 | 403.42 | 66.861
|  |  |  | 403.52 | 33.045 | 403.36 | 32.836 | 403.59 | 66.802
|  |  |  | 403.68 | 33.019 | 403.52 | 32.802 | 403.76 | 66.749
|  |  |  | 403.85 | 32.995 | 403.69 | 32.779 | 403.93 | 66.692
|  |  |  | 404.02 | 32.964 | 403.86 | 32.748 | 404.1 | 66.639
|  |  |  | 404.19 | 32.936 | 404.03 | 32.722 | 404.26 | 66.583
|  |  |  | 404.36 | 32.909 | 404.2 | 32.694 | 404.43 | 66.527
|  |  |  | 404.53 | 32.883 | 404.37 | 32.667 | 404.6 | 66.477
|  |  |  | 404.7 | 32.857 | 404.53 | 32.639 | 404.77 | 66.419
|  |  |  | 404.86 | 32.827 | 404.7 | 32.611 | 404.94 | 66.363
|  |  |  | 405.03 | 32.803 | 404.87 | 32.587 | 405.11 | 66.31
|  |  |  | 405.2 | 32.774 | 405.04 | 32.561 | 405.28 | 66.259
|  |  |  | 405.37 | 32.746 | 405.21 | 32.531 | 405.44 | 66.202
|  |  |  | 405.54 | 32.719 | 405.38 | 32.504 | 405.61 | 66.143
|  |  |  | 405.71 | 32.689 | 405.54 | 32.479 | 405.78 | 66.09
|  |  |  | 405.88 | 32.667 | 405.71 | 32.451 | 405.95 | 66.036
|  |  |  | 406.04 | 32.64 | 405.88 | 32.429 | 406.12 | 65.984
|  |  |  | 406.21 | 32.613 | 406.05 | 32.399 | 406.29 | 65.929
|  |  |  | 406.38 | 32.585 | 406.22 | 32.374 | 406.46 | 65.874
|  |  |  | 406.55 | 32.554 | 406.38 | 32.347 | 406.62 | 65.822
|  |  |  | 406.72 | 32.526 | 406.55 | 32.321 | 406.79 | 65.764
|  |  |  | 406.89 | 32.494 | 406.72 | 32.295 | 406.96 | 65.714
|  |  |  | 407.06 | 32.47 | 406.89 | 32.269 | 407.13 | 65.659
|  |  |  | 407.22 | 32.442 | 407.06 | 32.242 | 407.3 | 65.609
|  |  |  | 407.39 | 32.423 | 407.23 | 32.216 | 407.47 | 65.556
|  |  |  | 407.56 | 32.394 | 407.39 | 32.191 | 407.64 | 65.505
|  |  |  | 407.73 | 32.372 | 407.56 | 32.163 | 407.8 | 65.453
|  |  |  | 407.9 | 32.347 | 407.73 | 32.136 | 407.97 | 65.401
|  |  |  | 408.06 | 32.321 | 407.9 | 32.112 | 408.14 | 65.351
|  |  |  | 408.23 | 32.291 | 408.07 | 32.086 | 408.31 | 65.299
|  |  |  | 408.4 | 32.266 | 408.23 | 32.058 | 408.48 | 65.247
|  |  |  | 408.57 | 32.243 | 408.4 | 32.027 | 408.65 | 65.195
|  |  |  | 408.74 | 32.221 | 408.57 | 32.006 | 408.82 | 65.142
|  |  |  | 408.91 | 32.197 | 408.74 | 31.981 | 408.99 | 65.094
|  |  |  | 409.07 | 32.171 | 408.91 | 31.957 | 409.15 | 65.044
|  |  |  | 409.24 | 32.146 | 409.08 | 31.936 | 409.32 | 64.994
|  |  |  | 409.41 | 32.12 | 409.24 | 31.908 | 409.49 | 64.944
|  |  |  | 409.58 | 32.093 | 409.41 | 31.885 | 409.66 | 64.894
|  |  |  | 409.75 | 32.071 | 409.58 | 31.859 | 409.83 | 64.839
|  |  |  | 409.92 | 32.046 | 409.75 | 31.838 | 410 | 64.789
|  |  |  | 410.08 | 32.019 | 409.92 | 31.809 | 410.17 | 64.74
|  |  |  | 410.25 | 31.999 | 410.08 | 31.787 | 410.33 | 64.693
|  |  |  | 410.42 | 31.973 | 410.25 | 31.761 | 410.5 | 64.642
|  |  |  | 410.59 | 31.95 | 410.42 | 31.738 | 410.67 | 64.6
|  |  |  | 410.76 | 31.927 | 410.59 | 31.716 | 410.84 | 64.549
|  |  |  | 410.92 | 31.904 | 410.76 | 31.687 | 411.01 | 64.498
|  |  |  | 411.09 | 31.881 | 410.92 | 31.669 | 411.18 | 64.454
|  |  |  | 411.26 | 31.852 | 411.09 | 31.646 | 411.34 | 64.402
|  |  |  | 411.43 | 31.832 | 411.26 | 31.622 | 411.51 | 64.358
|  |  |  | 411.59 | 31.804 | 411.43 | 31.597 | 411.68 | 64.315
|  |  |  | 411.76 | 31.783 | 411.6 | 31.576 | 411.85 | 64.263
|  |  |  | 411.93 | 31.758 | 411.76 | 31.55 | 412.02 | 64.216
|  |  |  | 412.1 | 31.735 | 411.93 | 31.524 | 412.19 | 64.17
|  |  |  | 412.27 | 31.715 | 412.1 | 31.5 | 412.35 | 64.123
|  |  |  | 412.43 | 31.69 | 412.27 | 31.477 | 412.52 | 64.078
|  |  |  | 412.6 | 31.669 | 412.44 | 31.457 | 412.69 | 64.032
|  |  |  | 412.77 | 31.645 | 412.6 | 31.432 | 412.86 | 63.985
|  |  |  | 412.94 | 31.624 | 412.77 | 31.411 | 413.03 | 63.938
|  |  |  | 413.1 | 31.593 | 412.94 | 31.388 | 413.2 | 63.895
|  |  |  | 413.27 | 31.576 | 413.11 | 31.366 | 413.36 | 63.845
|  |  |  | 413.44 | 31.551 | 413.28 | 31.344 | 413.53 | 63.8
|  |  |  | 413.61 | 31.527 | 413.44 | 31.314 | 413.7 | 63.759
|  |  |  | 413.77 | 31.505 | 413.61 | 31.294 | 413.87 | 63.714
|  |  |  | 413.94 | 31.482 | 413.78 | 31.27 | 414.04 | 63.673
|  |  |  | 414.11 | 31.457 | 413.95 | 31.252 | 414.2 | 63.628
|  |  |  | 414.28 | 31.439 | 414.12 | 31.224 | 414.37 | 63.586
|  |  |  | 414.45 | 31.416 | 414.28 | 31.202 | 414.54 | 63.542
|  |  |  | 414.61 | 31.396 | 414.45 | 31.181 | 414.71 | 63.502
|  |  |  | 414.78 | 31.365 | 414.62 | 31.163 | 414.88 | 63.46
|  |  |  | 414.95 | 31.348 | 414.79 | 31.139 | 415.04 | 63.418
|  |  |  | 415.12 | 31.316 | 414.95 | 31.117 | 415.21 | 63.376
|  |  |  | 415.29 | 31.308 | 415.12 | 31.093 | 415.38 | 63.334
|  |  |  | 415.45 | 31.287 | 415.29 | 31.074 | 415.55 | 63.295
|  |  |  | 415.62 | 31.257 | 415.46 | 31.053 | 415.72 | 63.25
|  |  |  | 415.79 | 31.238 | 415.63 | 31.032 | 415.88 | 63.209
|  |  |  | 415.96 | 31.212 | 415.79 | 31.012 | 416.05 | 63.17
|  |  |  | 416.12 | 31.19 | 415.96 | 30.987 | 416.22 | 63.131
|  |  |  | 416.29 | 31.169 | 416.13 | 30.964 | 416.39 | 63.089
|  |  |  | 416.46 | 31.152 | 416.3 | 30.943 | 416.56 | 63.047
|  |  |  | 416.63 | 31.126 | 416.46 | 30.929 | 416.72 | 63.011
|  |  |  | 416.79 | 31.114 | 416.63 | 30.904 | 416.89 | 62.967
|  |  |  | 416.96 | 31.095 | 416.8 | 30.881 | 417.06 | 62.922
|  |  |  | 417.13 | 31.074 | 416.97 | 30.865 | 417.23 | 62.885
|  |  |  | 417.3 | 31.058 | 417.13 | 30.845 | 417.4 | 62.847
|  |  |  | 417.47 | 31.028 | 417.3 | 30.819 | 417.56 | 62.806
|  |  |  | 417.63 | 30.996 | 417.47 | 30.802 | 417.73 | 62.767
|  |  |  | 417.8 | 30.994 | 417.64 | 30.778 | 417.9 | 62.728
|  |  |  | 417.97 | 30.958 | 417.81 | 30.757 | 418.07 | 62.693
|  |  |  | 418.14 | 30.937 | 417.97 | 30.739 | 418.24 | 62.656
|  |  |  | 418.3 | 30.903 | 418.14 | 30.717 | 418.4 | 62.613
|  |  |  | 418.47 | 30.897 | 418.31 | 30.695 | 418.57 | 62.575
|  |  |  | 418.64 | 30.874 | 418.48 | 30.674 | 418.74 | 62.534
|  |  |  | 418.81 | 30.855 | 418.64 | 30.651 | 418.91 | 62.498
|  |  |  | 418.97 | 30.838 | 418.81 | 30.631 | 419.08 | 62.462
|  |  |  | 419.14 | 30.822 | 418.98 | 30.611 | 419.24 | 62.422
|  |  |  | 419.31 | 30.799 | 419.15 | 30.59 | 419.41 | 62.388
|  |  |  | 419.48 | 30.781 | 419.31 | 30.57 | 419.58 | 62.351
|  |  |  | 419.65 | 30.756 | 419.48 | 30.549 | 419.75 | 62.318
|  |  |  | 419.81 | 30.74 | 419.65 | 30.527 | 419.91 | 62.282
|  |  |  | 419.98 | 30.715 | 419.82 | 30.505 | 420.08 | 62.249
|  |  |  | 420.15 | 30.696 | 419.99 | 30.486 | 420.25 | 62.212
|  |  |  | 420.32 | 30.678 | 420.15 | 30.467 | 420.42 | 62.177
|  |  |  | 420.48 | 30.656 | 420.32 | 30.443 | 420.58 | 62.142
|  |  |  | 420.65 | 30.642 | 420.49 | 30.426 | 420.75 | 62.107
|  |  |  | 420.82 | 30.623 | 420.66 | 30.404 | 420.92 | 62.07
|  |  |  | 420.99 | 30.604 | 420.82 | 30.385 | 421.09 | 62.034
|  |  |  | 421.15 | 30.578 | 420.99 | 30.367 | 421.25 | 61.995
|  |  |  | 421.32 | 30.558 | 421.16 | 30.346 | 421.42 | 61.961
|  |  |  | 421.49 | 30.54 | 421.33 | 30.324 | 421.59 | 61.926
|  |  |  | 421.66 | 30.522 | 421.49 | 30.309 | 421.76 | 61.89
|  |  |  | 421.82 | 30.504 | 421.66 | 30.284 | 421.92 | 61.859
|  |  |  | 421.99 | 30.481 | 421.83 | 30.267 | 422.09 | 61.823
|  |  |  | 422.16 | 30.467 | 422 | 30.25 | 422.26 | 61.789
|  |  |  | 422.33 | 30.445 | 422.16 | 30.232 | 422.43 | 61.751
|  |  |  | 422.49 | 30.425 | 422.33 | 30.215 | 422.59 | 61.72
|  |  |  | 422.66 | 30.407 | 422.5 | 30.19 | 422.76 | 61.69
|  |  |  | 422.83 | 30.386 | 422.67 | 30.175 | 422.93 | 61.658
|  |  |  | 423 | 30.371 | 422.83 | 30.159 | 423.1 | 61.623
|  |  |  | 423.17 | 30.347 | 423 | 30.136 | 423.26 | 61.593
|  |  |  | 423.33 | 30.333 | 423.17 | 30.112 | 423.43 | 61.555
|  |  |  | 423.5 | 30.31 | 423.34 | 30.093 | 423.6 | 61.526
|  |  |  | 423.67 | 30.288 | 423.5 | 30.073 | 423.77 | 61.495
|  |  |  | 423.84 | 30.268 | 423.67 | 30.057 | 423.94 | 61.461
|  |  |  | 424 | 30.251 | 423.84 | 30.033 | 424.1 | 61.427
|  |  |  | 424.17 | 30.235 | 424 | 30.015 | 424.27 | 61.398
|  |  |  | 424.34 | 30.212 | 424.17 | 29.999 | 424.44 | 61.366
|  |  |  | 424.51 | 30.2 | 424.34 | 29.983 | 424.61 | 61.334
|  |  |  | 424.67 | 30.179 | 424.51 | 29.965 | 424.77 | 61.304
|  |  |  | 424.84 | 30.161 | 424.67 | 29.944 | 424.94 | 61.271
|  |  |  | 425.01 | 30.142 | 424.84 | 29.922 | 425.11 | 61.236
|  |  |  | 425.18 | 30.124 | 425.01 | 29.904 | 425.28 | 61.204
|  |  |  | 425.34 | 30.102 | 425.18 | 29.889 | 425.44 | 61.175
|  |  |  | 425.51 | 30.079 | 425.35 | 29.871 | 425.61 | 61.145
|  |  |  | 425.68 | 30.063 | 425.51 | 29.853 | 425.78 | 61.114
|  |  |  | 425.85 | 30.049 | 425.68 | 29.832 | 425.95 | 61.081
|  |  |  | 426.01 | 30.03 | 425.85 | 29.816 | 426.11 | 61.049
|  |  |  | 426.18 | 30.014 | 426.02 | 29.794 | 426.28 | 61.025
|  |  |  | 426.35 | 29.992 | 426.18 | 29.776 | 426.45 | 60.996
|  |  |  | 426.52 | 29.972 | 426.35 | 29.758 | 426.62 | 60.97
|  |  |  | 426.68 | 29.953 | 426.52 | 29.738 | 426.78 | 60.942
|  |  |  | 426.85 | 29.936 | 426.69 | 29.721 | 426.95 | 60.911
|  |  |  | 427.02 | 29.919 | 426.85 | 29.704 | 427.12 | 60.876
|  |  |  | 427.19 | 29.904 | 427.02 | 29.685 | 427.29 | 60.847
|  |  |  | 427.35 | 29.883 | 427.19 | 29.668 | 427.45 | 60.818
|  |  |  | 427.52 | 29.867 | 427.36 | 29.649 | 427.62 | 60.787
|  |  |  | 427.69 | 29.85 | 427.52 | 29.63 | 427.79 | 60.76
|  |  |  | 427.86 | 29.829 | 427.69 | 29.611 | 427.96 | 60.731
|  |  |  | 428.02 | 29.806 | 427.86 | 29.59 | 428.12 | 60.701
|  |  |  | 428.19 | 29.789 | 428.03 | 29.568 | 428.29 | 60.673
|  |  |  | 428.36 | 29.776 | 428.19 | 29.555 | 428.46 | 60.642
|  |  |  | 428.53 | 29.759 | 428.36 | 29.536 | 428.63 | 60.611
|  |  |  | 428.69 | 29.738 | 428.53 | 29.519 | 428.79 | 60.586
|  |  |  | 428.86 | 29.718 | 428.7 | 29.505 | 428.96 | 60.557
|  |  |  | 429.03 | 29.705 | 428.86 | 29.483 | 429.13 | 60.53
|  |  |  | 429.19 | 29.683 | 429.03 | 29.467 | 429.3 | 60.505
|  |  |  | 429.36 | 29.668 | 429.2 | 29.448 | 429.46 | 60.477
|  |  |  | 429.53 | 29.647 | 429.36 | 29.429 | 429.63 | 60.448
|  |  |  | 429.7 | 29.632 | 429.53 | 29.413 | 429.8 | 60.419
|  |  |  | 429.86 | 29.616 | 429.7 | 29.399 | 429.97 | 60.393
|  |  |  | 430.03 | 29.598 | 429.87 | 29.383 | 430.13 | 60.367
|  |  |  | 430.2 | 29.579 | 430.03 | 29.36 | 430.3 | 60.338
|  |  |  | 430.37 | 29.559 | 430.2 | 29.341 | 430.47 | 60.311
|  |  |  | 430.53 | 29.538 | 430.37 | 29.326 | 430.63 | 60.28
|  |  |  | 430.7 | 29.526 | 430.54 | 29.309 | 430.8 | 60.255
|  |  |  | 430.87 | 29.505 | 430.7 | 29.289 | 430.97 | 60.23
|  |  |  | 431.04 | 29.492 | 430.87 | 29.272 | 431.13 | 60.204
|  |  |  | 431.2 | 29.473 | 431.04 | 29.257 | 431.3 | 60.184
|  |  |  | 431.37 | 29.458 | 431.21 | 29.238 | 431.47 | 60.153
|  |  |  | 431.54 | 29.44 | 431.37 | 29.224 | 431.63 | 60.128
|  |  |  | 431.7 | 29.417 | 431.54 | 29.208 | 431.8 | 60.104
|  |  |  | 431.87 | 29.404 | 431.71 | 29.194 | 431.97 | 60.078
|  |  |  | 432.04 | 29.386 | 431.88 | 29.174 | 432.13 | 60.052
|  |  |  | 432.21 | 29.37 | 432.04 | 29.158 | 432.3 | 60.024
|  |  |  | 432.37 | 29.351 | 432.21 | 29.139 | 432.47 | 59.997
|  |  |  | 432.54 | 29.337 | 432.38 | 29.123 | 432.63 | 59.972
|  |  |  | 432.71 | 29.323 | 432.54 | 29.105 | 432.8 | 59.948
|  |  |  | 432.88 | 29.303 | 432.71 | 29.087 | 432.97 | 59.919
|  |  |  | 433.04 | 29.284 | 432.88 | 29.071 | 433.13 | 59.892
|  |  |  | 433.21 | 29.266 | 433.05 | 29.055 | 433.3 | 59.863
|  |  |  | 433.38 | 29.251 | 433.21 | 29.04 | 433.47 | 59.841
|  |  |  | 433.55 | 29.238 | 433.38 | 29.019 | 433.63 | 59.815
|  |  |  | 433.71 | 29.216 | 433.55 | 29.001 | 433.8 | 59.792
|  |  |  | 433.88 | 29.199 | 433.71 | 28.987 | 433.97 | 59.764
|  |  |  | 434.05 | 29.181 | 433.88 | 28.972 | 434.13 | 59.736
|  |  |  | 434.21 | 29.167 | 434.05 | 28.95 | 434.3 | 59.711
|  |  |  | 434.38 | 29.152 | 434.22 | 28.934 | 434.47 | 59.688
|  |  |  | 434.55 | 29.136 | 434.38 | 28.918 | 434.63 | 59.664
|  |  |  | 434.71 | 29.118 | 434.55 | 28.9 | 434.8 | 59.633
|  |  |  | 434.88 | 29.103 | 434.72 | 28.885 | 434.97 | 59.612
|  |  |  | 435.05 | 29.087 | 434.88 | 28.872 | 435.13 | 59.587
|  |  |  | 435.22 | 29.07 | 435.05 | 28.854 | 435.3 | 59.563
|  |  |  | 435.38 | 29.054 | 435.22 | 28.835 | 435.47 | 59.54
|  |  |  | 435.55 | 29.031 | 435.39 | 28.82 | 435.63 | 59.514
|  |  |  | 435.72 | 29.022 | 435.55 | 28.801 | 435.8 | 59.49
|  |  |  | 435.88 | 29.004 | 435.72 | 28.787 | 435.97 | 59.467
|  |  |  | 436.05 | 28.986 | 435.89 | 28.774 | 436.14 | 59.441
|  |  |  | 436.22 | 28.968 | 436.05 | 28.752 | 436.3 | 59.421
|  |  |  | 436.39 | 28.953 | 436.22 | 28.733 | 436.47 | 59.395
|  |  |  | 436.55 | 28.939 | 436.39 | 28.722 | 436.64 | 59.369
|  |  |  | 436.72 | 28.922 | 436.56 | 28.705 | 436.8 | 59.344
|  |  |  | 436.89 | 28.907 | 436.72 | 28.691 | 436.97 | 59.322
|  |  |  | 437.06 | 28.888 | 436.89 | 28.676 | 437.14 | 59.294
|  |  |  | 437.22 | 28.872 | 437.06 | 28.657 | 437.3 | 59.273
|  |  |  | 437.39 | 28.861 | 437.22 | 28.643 | 437.47 | 59.248
|  |  |  | 437.56 | 28.843 | 437.39 | 28.626 | 437.64 | 59.224
|  |  |  | 437.72 | 28.828 | 437.56 | 28.61 | 437.8 | 59.202
|  |  |  | 437.89 | 28.81 | 437.73 | 28.592 | 437.97 | 59.175
|  |  |  | 438.06 | 28.791 | 437.89 | 28.579 | 438.14 | 59.151
|  |  |  | 438.22 | 28.781 | 438.06 | 28.561 | 438.3 | 59.131
|  |  |  | 438.39 | 28.761 | 438.23 | 28.547 | 438.47 | 59.107
|  |  |  | 438.56 | 28.747 | 438.39 | 28.529 | 438.64 | 59.082
|  |  |  | 438.73 | 28.732 | 438.56 | 28.511 | 438.8 | 59.059
|  |  |  | 438.89 | 28.715 | 438.73 | 28.498 | 438.97 | 59.036
|  |  |  | 439.06 | 28.697 | 438.89 | 28.484 | 439.14 | 59.012
|  |  |  | 439.23 | 28.69 | 439.06 | 28.468 | 439.31 | 58.99
|  |  |  | 439.39 | 28.669 | 439.23 | 28.449 | 439.47 | 58.968
|  |  |  | 439.56 | 28.654 | 439.4 | 28.43 | 439.64 | 58.945
|  |  |  | 439.73 | 28.638 | 439.56 | 28.417 | 439.81 | 58.922
|  |  |  | 439.89 | 28.626 | 439.73 | 28.403 | 439.97 | 58.897
|  |  |  | 440.06 | 28.609 | 439.9 | 28.385 | 440.14 | 58.873
|  |  |  | 440.23 | 28.593 | 440.06 | 28.374 | 440.31 | 58.85
|  |  |  | 440.39 | 28.582 | 440.23 | 28.36 | 440.47 | 58.825
|  |  |  | 440.56 | 28.568 | 440.4 | 28.342 | 440.64 | 58.806
|  |  |  | 440.73 | 28.551 | 440.57 | 28.326 | 440.81 | 58.782
|  |  |  | 440.9 | 28.533 | 440.73 | 28.31 | 440.97 | 58.761
|  |  |  | 441.06 | 28.516 | 440.9 | 28.293 | 441.14 | 58.744
|  |  |  | 441.23 | 28.498 | 441.07 | 28.278 | 441.31 | 58.717
|  |  |  | 441.4 | 28.481 | 441.23 | 28.262 | 441.47 | 58.696
|  |  |  | 441.56 | 28.468 | 441.4 | 28.245 | 441.64 | 58.674
|  |  |  | 441.73 | 28.452 | 441.57 | 28.23 | 441.81 | 58.652
|  |  |  | 441.9 | 28.441 | 441.73 | 28.216 | 441.97 | 58.63
|  |  |  | 442.07 | 28.424 | 441.9 | 28.199 | 442.14 | 58.607
|  |  |  | 442.23 | 28.413 | 442.07 | 28.183 | 442.31 | 58.581
|  |  |  | 442.4 | 28.394 | 442.24 | 28.171 | 442.47 | 58.561
|  |  |  | 442.57 | 28.377 | 442.4 | 28.154 | 442.64 | 58.539
|  |  |  | 442.73 | 28.365 | 442.57 | 28.139 | 442.81 | 58.518
|  |  |  | 442.9 | 28.349 | 442.74 | 28.119 | 442.98 | 58.494
|  |  |  | 443.07 | 28.338 | 442.9 | 28.106 | 443.14 | 58.472
|  |  |  | 443.23 | 28.324 | 443.07 | 28.088 | 443.31 | 58.449
|  |  |  | 443.4 | 28.309 | 443.24 | 28.077 | 443.48 | 58.429
|  |  |  | 443.57 | 28.297 | 443.41 | 28.063 | 443.64 | 58.407
|  |  |  | 443.73 | 28.28 | 443.57 | 28.05 | 443.81 | 58.386
|  |  |  | 443.9 | 28.265 | 443.74 | 28.036 | 443.98 | 58.37
|  |  |  | 444.07 | 28.248 | 443.91 | 28.022 | 444.14 | 58.347
|  |  |  | 444.23 | 28.236 | 444.07 | 28.009 | 444.31 | 58.325
|  |  |  | 444.4 | 28.222 | 444.24 | 27.992 | 444.48 | 58.301
|  |  |  | 444.57 | 28.206 | 444.41 | 27.973 | 444.64 | 58.279
|  |  |  | 444.73 | 28.191 | 444.57 | 27.961 | 444.81 | 58.263
|  |  |  | 444.9 | 28.175 | 444.74 | 27.945 | 444.98 | 58.24
|  |  |  | 445.07 | 28.161 | 444.91 | 27.93 | 445.14 | 58.222
|  |  |  | 445.23 | 28.152 | 445.07 | 27.915 | 445.31 | 58.203
|  |  |  | 445.4 | 28.132 | 445.24 | 27.899 | 445.48 | 58.177
|  |  |  | 445.57 | 28.113 | 445.41 | 27.889 | 445.64 | 58.153
|  |  |  | 445.73 | 28.106 | 445.57 | 27.873 | 445.81 | 58.13
|  |  |  | 445.9 | 28.093 | 445.74 | 27.864 | 445.98 | 58.109
|  |  |  | 446.07 | 28.077 | 445.91 | 27.846 | 446.14 | 58.096
|  |  |  | 446.23 | 28.063 | 446.07 | 27.83 | 446.31 | 58.078
|  |  |  | 446.4 | 28.05 | 446.24 | 27.814 | 446.48 | 58.058
|  |  |  | 446.57 | 28.038 | 446.41 | 27.793 | 446.64 | 58.037
|  |  |  | 446.74 | 28.021 | 446.57 | 27.783 | 446.81 | 58.013
|  |  |  | 446.9 | 28.006 | 446.74 | 27.77 | 446.98 | 57.992
|  |  |  | 447.07 | 27.993 | 446.91 | 27.757 | 447.15 | 57.969
|  |  |  | 447.24 | 27.978 | 447.08 | 27.744 | 447.31 | 57.952
|  |  |  | 447.4 | 27.96 | 447.24 | 27.726 | 447.48 | 57.93
|  |  |  | 447.57 | 27.948 | 447.41 | 27.713 | 447.65 | 57.915
|  |  |  | 447.74 | 27.933 | 447.58 | 27.699 | 447.82 | 57.89
|  |  |  | 447.91 | 27.919 | 447.75 | 27.681 | 447.98 | 57.874
|  |  |  | 448.07 | 27.909 | 447.91 | 27.669 | 448.15 | 57.854
|  |  |  | 448.24 | 27.897 | 448.08 | 27.656 | 448.32 | 57.828
|  |  |  | 448.41 | 27.886 | 448.25 | 27.643 | 448.48 | 57.808
|  |  |  | 448.58 | 27.869 | 448.41 | 27.625 | 448.65 | 57.792
|  |  |  | 448.74 | 27.857 | 448.58 | 27.613 | 448.82 | 57.772
|  |  |  | 448.91 | 27.844 | 448.75 | 27.597 | 448.99 | 57.749
|  |  |  | 449.08 | 27.829 | 448.92 | 27.584 | 449.15 | 57.732
|  |  |  | 449.25 | 27.818 | 449.09 | 27.572 | 449.32 | 57.712
|  |  |  | 449.41 | 27.798 | 449.25 | 27.559 | 449.49 | 57.691
|  |  |  | 449.58 | 27.786 | 449.42 | 27.543 | 449.66 | 57.676
|  |  |  | 449.75 | 27.77 | 449.59 | 27.527 | 449.83 | 57.655
|  |  |  | 449.92 | 27.759 | 449.76 | 27.517 | 449.99 | 57.635
|  |  |  | 450.09 | 27.744 | 449.92 | 27.503 | 450.16 | 57.612
|  |  |  | 450.25 | 27.728 | 450.09 | 27.489 | 450.33 | 57.595
|  |  |  | 450.42 | 27.715 | 450.26 | 27.473 | 450.5 | 57.575
|  |  |  | 450.59 | 27.706 | 450.43 | 27.458 | 450.66 | 57.556
|  |  |  | 450.76 | 27.69 | 450.59 | 27.451 | 450.83 | 57.537
|  |  |  | 450.92 | 27.678 | 450.76 | 27.437 | 451 | 57.52
|  |  |  | 451.09 | 27.658 | 450.93 | 27.422 | 451.17 | 57.501
|  |  |  | 451.26 | 27.649 | 451.1 | 27.409 | 451.34 | 57.482
|  |  |  | 451.43 | 27.635 | 451.27 | 27.394 | 451.5 | 57.465
|  |  |  | 451.59 | 27.619 | 451.43 | 27.381 | 451.67 | 57.446
|  |  |  | 451.76 | 27.605 | 451.6 | 27.369 | 451.84 | 57.431
|  |  |  | 451.93 | 27.595 | 451.77 | 27.354 | 452.01 | 57.409
|  |  |  | 452.1 | 27.578 | 451.94 | 27.341 | 452.18 | 57.386
|  |  |  | 452.27 | 27.572 | 452.1 | 27.328 | 452.34 | 57.372
|  |  |  | 452.43 | 27.556 | 452.27 | 27.314 | 452.51 | 57.351
|  |  |  | 452.6 | 27.545 | 452.44 | 27.303 | 452.68 | 57.328
|  |  |  | 452.77 | 27.532 | 452.61 | 27.286 | 452.85 | 57.311
|  |  |  | 452.94 | 27.515 | 452.78 | 27.276 | 453.02 | 57.294
|  |  |  | 453.11 | 27.505 | 452.94 | 27.262 | 453.18 | 57.278
|  |  |  | 453.27 | 27.493 | 453.11 | 27.251 | 453.35 | 57.255
|  |  |  | 453.44 | 27.48 | 453.28 | 27.238 | 453.52 | 57.238
|  |  |  | 453.61 | 27.473 | 453.45 | 27.225 | 453.69 | 57.218
|  |  |  | 453.78 | 27.454 | 453.61 | 27.214 | 453.86 | 57.199
|  |  |  | 453.95 | 27.442 | 453.78 | 27.205 | 454.02 | 57.181
|  |  |  | 454.11 | 27.428 | 453.95 | 27.19 | 454.19 | 57.161
|  |  |  | 454.28 | 27.416 | 454.12 | 27.175 | 454.36 | 57.147
|  |  |  | 454.45 | 27.402 | 454.29 | 27.162 | 454.53 | 57.131
|  |  |  | 454.62 | 27.389 | 454.45 | 27.147 | 454.7 | 57.112
|  |  |  | 454.79 | 27.373 | 454.62 | 27.129 | 454.86 | 57.096
|  |  |  | 454.95 | 27.356 | 454.79 | 27.118 | 455.03 | 57.074
|  |  |  | 455.12 | 27.344 | 454.96 | 27.1 | 455.2 | 57.058
|  |  |  | 455.29 | 27.336 | 455.12 | 27.089 | 455.37 | 57.041
|  |  |  | 455.46 | 27.319 | 455.29 | 27.077 | 455.54 | 57.022
|  |  |  | 455.63 | 27.31 | 455.46 | 27.062 | 455.7 | 57.008
|  |  |  | 455.79 | 27.297 | 455.63 | 27.05 | 455.87 | 56.985
|  |  |  | 455.96 | 27.284 | 455.8 | 27.039 | 456.04 | 56.967
|  |  |  | 456.13 | 27.274 | 455.96 | 27.024 | 456.21 | 56.95
|  |  |  | 456.3 | 27.262 | 456.13 | 27.012 | 456.38 | 56.929
|  |  |  | 456.47 | 27.251 | 456.3 | 26.998 | 456.54 | 56.914
|  |  |  | 456.63 | 27.236 | 456.47 | 26.989 | 456.71 | 56.897
|  |  |  | 456.8 | 27.224 | 456.64 | 26.978 | 456.88 | 56.877
|  |  |  | 456.97 | 27.214 | 456.8 | 26.964 | 457.05 | 56.865
|  |  |  | 457.14 | 27.2 | 456.97 | 26.953 | 457.22 | 56.848
|  |  |  | 457.31 | 27.192 | 457.14 | 26.939 | 457.39 | 56.826
|  |  |  | 457.48 | 27.179 | 457.31 | 26.924 | 457.55 | 56.818
|  |  |  | 457.64 | 27.163 | 457.48 | 26.915 | 457.72 | 56.795
|  |  |  | 457.81 | 27.155 | 457.64 | 26.904 | 457.89 | 56.775
|  |  |  | 457.98 | 27.142 | 457.81 | 26.893 | 458.06 | 56.759
|  |  |  | 458.15 | 27.13 | 457.98 | 26.88 | 458.23 | 56.74
|  |  |  | 458.32 | 27.118 | 458.15 | 26.866 | 458.39 | 56.724
|  |  |  | 458.49 | 27.103 | 458.31 | 26.854 | 458.56 | 56.709
|  |  |  | 458.65 | 27.093 | 458.48 | 26.844 | 458.73 | 56.694
|  |  |  | 458.82 | 27.079 | 458.65 | 26.832 | 458.9 | 56.677
|  |  |  | 458.99 | 27.068 | 458.82 | 26.818 | 459.07 | 56.661
|  |  |  | 459.16 | 27.057 | 458.99 | 26.806 | 459.23 | 56.643
|  |  |  | 459.33 | 27.042 | 459.16 | 26.796 | 459.4 | 56.625
|  |  |  | 459.5 | 27.033 | 459.32 | 26.788 | 459.57 | 56.608
|  |  |  | 459.66 | 27.024 | 459.49 | 26.772 | 459.74 | 56.592
|  |  |  | 459.83 | 27.011 | 459.66 | 26.759 | 459.91 | 56.576
|  |  |  | 460 | 26.999 | 459.83 | 26.749 | 460.08 | 56.553
|  |  |  | 460.17 | 26.984 | 460 | 26.733 | 460.24 | 56.543
|  |  |  | 460.34 | 26.975 | 460.16 | 26.72 | 460.41 | 56.526
|  |  |  | 460.51 | 26.962 | 460.33 | 26.708 | 460.58 | 56.507
|  |  |  | 460.67 | 26.95 | 460.5 | 26.694 | 460.75 | 56.49
|  |  |  | 460.84 | 26.939 | 460.67 | 26.687 | 460.92 | 56.475
|  |  |  | 461.01 | 26.924 | 460.84 | 26.673 | 461.09 | 56.46
|  |  |  | 461.18 | 26.918 | 461.01 | 26.66 | 461.25 | 56.443
|  |  |  | 461.35 | 26.902 | 461.17 | 26.648 | 461.42 | 56.427
|  |  |  | 461.51 | 26.892 | 461.34 | 26.637 | 461.59 | 56.409
|  |  |  | 461.68 | 26.876 | 461.51 | 26.625 | 461.76 | 56.393
|  |  |  | 461.85 | 26.865 | 461.68 | 26.611 | 461.93 | 56.376
|  |  |  | 462.02 | 26.856 | 461.85 | 26.604 | 462.1 | 56.363
|  |  |  | 462.19 | 26.848 | 462.02 | 26.59 | 462.26 | 56.343
|  |  |  | 462.35 | 26.837 | 462.18 | 26.573 | 462.43 | 56.324
|  |  |  | 462.52 | 26.829 | 462.35 | 26.563 | 462.6 | 56.313
|  |  |  | 462.69 | 26.816 | 462.52 | 26.548 | 462.77 | 56.293
|  |  |  | 462.86 | 26.806 | 462.69 | 26.536 | 462.94 | 56.279
|  |  |  | 463.03 | 26.796 | 462.86 | 26.529 | 463.1 | 56.266
|  |  |  | 463.2 | 26.782 | 463.02 | 26.515 | 463.27 | 56.25
|  |  |  | 463.36 | 26.771 | 463.19 | 26.502 | 463.44 | 56.233
|  |  |  | 463.53 | 26.759 | 463.36 | 26.489 | 463.61 | 56.217
|  |  |  | 463.7 | 26.747 | 463.53 | 26.482 | 463.78 | 56.205
|  |  |  | 463.87 | 26.735 | 463.7 | 26.472 | 463.95 | 56.186
|  |  |  | 464.04 | 26.726 | 463.87 | 26.461 | 464.11 | 56.17
|  |  |  | 464.2 | 26.717 | 464.03 | 26.448 | 464.28 | 56.156
|  |  |  | 464.37 | 26.707 | 464.2 | 26.44 | 464.45 | 56.139
|  |  |  | 464.54 | 26.699 | 464.37 | 26.431 | 464.62 | 56.124
|  |  |  | 464.71 | 26.685 | 464.54 | 26.419 | 464.79 | 56.108
|  |  |  | 464.87 | 26.67 | 464.71 | 26.408 | 464.96 | 56.09
|  |  |  | 465.04 | 26.663 | 464.87 | 26.398 | 465.13 | 56.075
|  |  |  | 465.21 | 26.654 | 465.04 | 26.386 | 465.29 | 56.06
|  |  |  | 465.38 | 26.642 | 465.21 | 26.375 | 465.46 | 56.042
|  |  |  | 465.54 | 26.63 | 465.38 | 26.364 | 465.63 | 56.029
|  |  |  | 465.71 | 26.623 | 465.55 | 26.351 | 465.8 | 56.013
|  |  |  | 465.88 | 26.611 | 465.72 | 26.338 | 465.97 | 55.992
|  |  |  | 466.05 | 26.603 | 465.88 | 26.327 | 466.14 | 55.978
|  |  |  | 466.22 | 26.591 | 466.05 | 26.316 | 466.31 | 55.963
|  |  |  | 466.39 | 26.579 | 466.22 | 26.307 | 466.47 | 55.948
|  |  |  | 466.55 | 26.567 | 466.39 | 26.296 | 466.64 | 55.933
|  |  |  | 466.72 | 26.556 | 466.56 | 26.285 | 466.81 | 55.916
|  |  |  | 466.89 | 26.549 | 466.73 | 26.277 | 466.98 | 55.9
|  |  |  | 467.06 | 26.536 | 466.89 | 26.266 | 467.15 | 55.887
|  |  |  | 467.22 | 26.523 | 467.06 | 26.254 | 467.32 | 55.876
|  |  |  | 467.39 | 26.512 | 467.23 | 26.245 | 467.48 | 55.859
|  |  |  | 467.56 | 26.506 | 467.4 | 26.233 | 467.65 | 55.849
|  |  |  | 467.73 | 26.499 | 467.57 | 26.219 | 467.82 | 55.834
|  |  |  | 467.9 | 26.485 | 467.73 | 26.208 | 467.99 | 55.816
|  |  |  | 468.06 | 26.477 | 467.9 | 26.201 | 468.16 | 55.803
|  |  |  | 468.23 | 26.467 | 468.07 | 26.191 | 468.33 | 55.79
|  |  |  | 468.4 | 26.455 | 468.24 | 26.181 | 468.49 | 55.772
|  |  |  | 468.57 | 26.444 | 468.41 | 26.171 | 468.66 | 55.754
|  |  |  | 468.74 | 26.433 | 468.58 | 26.162 | 468.83 | 55.742
|  |  |  | 468.9 | 26.423 | 468.74 | 26.15 | 469 | 55.727
|  |  |  | 469.07 | 26.414 | 468.91 | 26.14 | 469.17 | 55.713
|  |  |  | 469.24 | 26.401 | 469.08 | 26.13 | 469.34 | 55.7
|  |  |  | 469.41 | 26.391 | 469.25 | 26.118 | 469.51 | 55.687
|  |  |  | 469.58 | 26.383 | 469.42 | 26.11 | 469.67 | 55.672
|  |  |  | 469.74 | 26.373 | 469.59 | 26.103 | 469.84 | 55.657
|  |  |  | 469.91 | 26.365 | 469.76 | 26.09 | 470.01 | 55.641
|  |  |  | 470.08 | 26.352 | 469.92 | 26.079 | 470.18 | 55.627
|  |  |  | 470.25 | 26.345 | 470.09 | 26.068 | 470.35 | 55.614
|  |  |  | 470.42 | 26.336 | 470.26 | 26.055 | 470.52 | 55.6
|  |  |  | 470.58 | 26.324 | 470.43 | 26.047 | 470.68 | 55.584
|  |  |  | 470.75 | 26.319 | 470.6 | 26.037 | 470.85 | 55.569
|  |  |  | 470.92 | 26.309 | 470.76 | 26.027 | 471.02 | 55.556
|  |  |  | 471.09 | 26.296 | 470.93 | 26.013 | 471.19 | 55.544
|  |  |  | 471.26 | 26.285 | 471.1 | 26.002 | 471.36 | 55.534
|  |  |  | 471.42 | 26.273 | 471.27 | 25.994 | 471.53 | 55.515
|  |  |  | 471.59 | 26.269 | 471.44 | 25.985 | 471.7 | 55.502
|  |  |  | 471.76 | 26.259 | 471.61 | 25.977 | 471.86 | 55.485
|  |  |  | 471.93 | 26.25 | 471.77 | 25.964 | 472.03 | 55.469
|  |  |  | 472.09 | 26.238 | 471.94 | 25.955 | 472.2 | 55.456
|  |  |  | 472.26 | 26.231 | 472.11 | 25.945 | 472.37 | 55.444
|  |  |  | 472.43 | 26.225 | 472.28 | 25.937 | 472.54 | 55.43
|  |  |  | 472.6 | 26.206 | 472.45 | 25.927 | 472.71 | 55.415
|  |  |  | 472.77 | 26.199 | 472.62 | 25.916 | 472.88 | 55.4
|  |  |  | 472.94 | 26.191 | 472.78 | 25.909 | 473.04 | 55.383
|  |  |  | 473.1 | 26.18 | 472.95 | 25.902 | 473.21 | 55.372
|  |  |  | 473.27 | 26.171 | 473.12 | 25.891 | 473.38 | 55.355
|  |  |  | 473.44 | 26.162 | 473.29 | 25.881 | 473.55 | 55.342
|  |  |  | 473.61 | 26.156 | 473.46 | 25.871 | 473.72 | 55.329
|  |  |  | 473.77 | 26.145 | 473.62 | 25.86 | 473.89 | 55.316
|  |  |  | 473.94 | 26.137 | 473.79 | 25.85 | 474.05 | 55.299
|  |  |  | 474.11 | 26.13 | 473.96 | 25.843 | 474.22 | 55.287
|  |  |  | 474.28 | 26.124 | 474.13 | 25.833 | 474.39 | 55.269
|  |  |  | 474.45 | 26.115 | 474.3 | 25.827 | 474.56 | 55.258
|  |  |  | 474.61 | 26.104 | 474.47 | 25.816 | 474.73 | 55.244
|  |  |  | 474.78 | 26.094 | 474.63 | 25.806 | 474.9 | 55.229
|  |  |  | 474.95 | 26.083 | 474.8 | 25.797 | 475.06 | 55.22
|  |  |  | 475.12 | 26.073 | 474.97 | 25.786 | 475.23 | 55.208
|  |  |  | 475.28 | 26.063 | 475.14 | 25.779 | 475.4 | 55.194
|  |  |  | 475.45 | 26.055 | 475.31 | 25.771 | 475.57 | 55.178
|  |  |  | 475.62 | 26.046 | 475.47 | 25.761 | 475.74 | 55.162
|  |  |  | 475.79 | 26.036 | 475.64 | 25.75 | 475.91 | 55.148
|  |  |  | 475.96 | 26.027 | 475.81 | 25.742 | 476.07 | 55.134
|  |  |  | 476.13 | 26.018 | 475.98 | 25.73 | 476.24 | 55.121
|  |  |  | 476.29 | 26.009 | 476.14 | 25.72 | 476.41 | 55.109
|  |  |  | 476.46 | 26.002 | 476.31 | 25.712 | 476.58 | 55.099
|  |  |  | 476.63 | 25.994 | 476.48 | 25.704 | 476.75 | 55.086
|  |  |  | 476.8 | 25.983 | 476.65 | 25.695 | 476.92 | 55.071
|  |  |  | 476.96 | 25.979 | 476.82 | 25.686 | 477.08 | 55.054
|  |  |  | 477.13 | 25.97 | 476.99 | 25.681 | 477.25 | 55.042
|  |  |  | 477.3 | 25.958 | 477.15 | 25.671 | 477.42 | 55.028
|  |  |  | 477.47 | 25.947 | 477.32 | 25.663 | 477.59 | 55.013
|  |  |  | 477.64 | 25.937 | 477.49 | 25.653 | 477.76 | 55
|  |  |  | 477.8 | 25.93 | 477.66 | 25.643 | 477.93 | 54.989
|  |  |  | 477.97 | 25.922 | 477.83 | 25.634 | 478.09 | 54.974
|  |  |  | 478.14 | 25.915 | 477.99 | 25.623 | 478.26 | 54.965
|  |  |  | 478.31 | 25.904 | 478.16 | 25.617 | 478.43 | 54.948
|  |  |  | 478.47 | 25.897 | 478.33 | 25.606 | 478.6 | 54.932
|  |  |  | 478.64 | 25.888 | 478.5 | 25.599 | 478.77 | 54.921
|  |  |  | 478.81 | 25.877 | 478.67 | 25.591 | 478.93 | 54.908
|  |  |  | 478.98 | 25.868 | 478.83 | 25.58 | 479.1 | 54.895
|  |  |  | 479.15 | 25.865 | 479 | 25.571 | 479.27 | 54.881
|  |  |  | 479.31 | 25.86 | 479.17 | 25.562 | 479.44 | 54.87
|  |  |  | 479.48 | 25.85 | 479.34 | 25.555 | 479.61 | 54.857
|  |  |  | 479.65 | 25.841 | 479.51 | 25.544 | 479.77 | 54.847
|  |  |  | 479.82 | 25.832 | 479.67 | 25.536 | 479.94 | 54.832
|  |  |  | 479.98 | 25.824 | 479.84 | 25.527 | 480.11 | 54.821
|  |  |  | 480.15 | 25.818 | 480.01 | 25.523 | 480.28 | 54.81
|  |  |  | 480.32 | 25.806 | 480.18 | 25.512 | 480.45 | 54.796
|  |  |  | 480.49 | 25.799 | 480.35 | 25.503 | 480.62 | 54.781
|  |  |  | 480.65 | 25.794 | 480.51 | 25.496 | 480.78 | 54.765
|  |  |  | 480.82 | 25.785 | 480.68 | 25.485 | 480.95 | 54.754
|  |  |  | 480.99 | 25.776 | 480.85 | 25.475 | 481.12 | 54.741
|  |  |  | 481.16 | 25.77 | 481.02 | 25.468 | 481.29 | 54.729
|  |  |  | 481.33 | 25.76 | 481.19 | 25.457 | 481.46 | 54.712
|  |  |  | 481.49 | 25.756 | 481.35 | 25.449 | 481.62 | 54.7
|  |  |  | 481.66 | 25.747 | 481.52 | 25.441 | 481.79 | 54.689
|  |  |  | 481.83 | 25.741 | 481.69 | 25.431 | 481.96 | 54.678
|  |  |  | 482 | 25.727 | 481.86 | 25.422 | 482.13 | 54.66
|  |  |  | 482.16 | 25.721 | 482.03 | 25.416 | 482.3 | 54.652
|  |  |  | 482.33 | 25.711 | 482.19 | 25.408 | 482.46 | 54.637
|  |  |  | 482.5 | 25.703 | 482.36 | 25.399 | 482.63 | 54.625
|  |  |  | 482.67 | 25.695 | 482.53 | 25.391 | 482.8 | 54.612
|  |  |  | 482.83 | 25.689 | 482.7 | 25.385 | 482.97 | 54.598
|  |  |  | 483 | 25.683 | 482.87 | 25.376 | 483.14 | 54.584
|  |  |  | 483.17 | 25.675 | 483.03 | 25.365 | 483.31 | 54.573
|  |  |  | 483.34 | 25.668 | 483.2 | 25.362 | 483.47 | 54.56
|  |  |  | 483.5 | 25.66 | 483.37 | 25.356 | 483.64 | 54.547
|  |  |  | 483.67 | 25.654 | 483.54 | 25.347 | 483.81 | 54.531
|  |  |  | 483.84 | 25.644 | 483.7 | 25.337 | 483.98 | 54.519
|  |  |  | 484.01 | 25.634 | 483.87 | 25.33 | 484.15 | 54.506
|  |  |  | 484.17 | 25.623 | 484.04 | 25.32 | 484.32 | 54.494
|  |  |  | 484.34 | 25.615 | 484.21 | 25.312 | 484.48 | 54.481
|  |  |  | 484.51 | 25.608 | 484.38 | 25.305 | 484.65 | 54.471
|  |  |  | 484.68 | 25.605 | 484.54 | 25.296 | 484.82 | 54.455
|  |  |  | 484.84 | 25.597 | 484.71 | 25.293 | 484.99 | 54.444
|  |  |  | 485.01 | 25.585 | 484.88 | 25.284 | 485.16 | 54.43
|  |  |  | 485.18 | 25.577 | 485.05 | 25.275 | 485.33 | 54.421
|  |  |  | 485.35 | 25.57 | 485.22 | 25.264 | 485.49 | 54.408
|  |  |  | 485.51 | 25.566 | 485.38 | 25.256 | 485.66 | 54.393
|  |  |  | 485.68 | 25.559 | 485.55 | 25.25 | 485.83 | 54.383
|  |  |  | 485.85 | 25.552 | 485.72 | 25.242 | 486 | 54.369
|  |  |  | 486.02 | 25.546 | 485.89 | 25.235 | 486.17 | 54.353
|  |  |  | 486.18 | 25.537 | 486.05 | 25.228 | 486.34 | 54.343
|  |  |  | 486.35 | 25.53 | 486.22 | 25.22 | 486.51 | 54.333
|  |  |  | 486.52 | 25.519 | 486.39 | 25.214 | 486.67 | 54.319
|  |  |  | 486.69 | 25.508 | 486.56 | 25.206 | 486.84 | 54.308
|  |  |  | 486.86 | 25.503 | 486.73 | 25.195 | 487.01 | 54.297
|  |  |  | 487.02 | 25.494 | 486.89 | 25.189 | 487.18 | 54.284
|  |  |  | 487.19 | 25.486 | 487.06 | 25.181 | 487.35 | 54.268
|  |  |  | 487.36 | 25.483 | 487.23 | 25.175 | 487.52 | 54.26
|  |  |  | 487.53 | 25.475 | 487.4 | 25.17 | 487.68 | 54.25
|  |  |  | 487.69 | 25.467 | 487.57 | 25.161 | 487.85 | 54.237
|  |  |  | 487.86 | 25.461 | 487.73 | 25.15 | 488.02 | 54.226
|  |  |  | 488.03 | 25.453 | 487.9 | 25.144 | 488.19 | 54.209
|  |  |  | 488.2 | 25.445 | 488.07 | 25.137 | 488.36 | 54.197
|  |  |  | 488.36 | 25.438 | 488.24 | 25.133 | 488.52 | 54.19
|  |  |  | 488.53 | 25.43 | 488.4 | 25.124 | 488.69 | 54.175
|  |  |  | 488.7 | 25.422 | 488.57 | 25.119 | 488.86 | 54.161
|  |  |  | 488.87 | 25.412 | 488.74 | 25.11 | 489.03 | 54.149
|  |  |  | 489.03 | 25.406 | 488.91 | 25.103 | 489.2 | 54.135
|  |  |  | 489.2 | 25.397 | 489.08 | 25.093 | 489.37 | 54.125
|  |  |  | 489.37 | 25.389 | 489.24 | 25.083 | 489.53 | 54.114
|  |  |  | 489.54 | 25.384 | 489.41 | 25.078 | 489.7 | 54.101
|  |  |  | 489.7 | 25.379 | 489.58 | 25.07 | 489.87 | 54.093
|  |  |  | 489.87 | 25.373 | 489.75 | 25.064 | 490.04 | 54.082
|  |  |  | 490.04 | 25.369 | 489.92 | 25.054 | 490.21 | 54.065
|  |  |  | 490.21 | 25.363 | 490.08 | 25.046 | 490.38 | 54.054
|  |  |  | 490.37 | 25.352 | 490.25 | 25.04 | 490.54 | 54.041
|  |  |  | 490.54 | 25.344 | 490.42 | 25.033 | 490.71 | 54.03
|  |  |  | 490.71 | 25.336 | 490.59 | 25.029 | 490.88 | 54.015
|  |  |  | 490.88 | 25.33 | 490.76 | 25.024 | 491.05 | 54.007
|  |  |  | 491.04 | 25.321 | 490.92 | 25.019 | 491.22 | 53.997
|  |  |  | 491.21 | 25.314 | 491.09 | 25.014 | 491.39 | 53.984
|  |  |  | 491.38 | 25.307 | 491.26 | 25.01 | 491.56 | 53.972
|  |  |  | 491.55 | 25.302 | 491.43 | 25.003 | 491.72 | 53.962
|  |  |  | 491.71 | 25.297 | 491.59 | 24.993 | 491.89 | 53.947
|  |  |  | 491.88 | 25.292 | 491.76 | 24.987 | 492.06 | 53.935
|  |  |  | 492.05 | 25.285 | 491.93 | 24.984 | 492.23 | 53.925
|  |  |  | 492.22 | 25.278 | 492.1 | 24.975 | 492.4 | 53.912
|  |  |  | 492.38 | 25.272 | 492.26 | 24.968 | 492.57 | 53.903
|  |  |  | 492.55 | 25.266 | 492.43 | 24.959 | 492.74 | 53.887
|  |  |  | 492.72 | 25.263 | 492.6 | 24.952 | 492.9 | 53.875
|  |  |  | 492.89 | 25.259 | 492.77 | 24.945 | 493.07 | 53.865
|  |  |  | 493.05 | 25.251 | 492.94 | 24.938 | 493.24 | 53.851
|  |  |  | 493.22 | 25.245 | 493.1 | 24.928 | 493.41 | 53.844
|  |  |  | 493.39 | 25.24 | 493.27 | 24.921 | 493.58 | 53.829
|  |  |  | 493.55 | 25.235 | 493.44 | 24.914 | 493.75 | 53.817
|  |  |  | 493.72 | 25.226 | 493.61 | 24.907 | 493.92 | 53.808
|  |  |  | 493.89 | 25.218 | 493.78 | 24.901 | 494.08 | 53.795
|  |  |  | 494.06 | 25.213 | 493.95 | 24.895 | 494.25 | 53.782
|  |  |  | 494.22 | 25.205 | 494.11 | 24.892 | 494.42 | 53.769
|  |  |  | 494.39 | 25.198 | 494.28 | 24.885 | 494.59 | 53.76
|  |  |  | 494.56 | 25.192 | 494.45 | 24.877 | 494.76 | 53.748
|  |  |  | 494.73 | 25.188 | 494.62 | 24.871 | 494.93 | 53.738
|  |  |  | 494.89 | 25.18 | 494.78 | 24.866 | 495.1 | 53.728
|  |  |  | 495.06 | 25.172 | 494.95 | 24.862 | 495.27 | 53.717
|  |  |  | 495.23 | 25.164 | 495.12 | 24.855 | 495.43 | 53.708
|  |  |  | 495.4 | 25.16 | 495.29 | 24.848 | 495.6 | 53.694
|  |  |  | 495.56 | 25.156 | 495.45 | 24.842 | 495.77 | 53.681
|  |  |  | 495.73 | 25.149 | 495.62 | 24.837 | 495.94 | 53.67
|  |  |  | 495.9 | 25.141 | 495.79 | 24.832 | 496.11 | 53.658
|  |  |  | 496.06 | 25.135 | 495.96 | 24.825 | 496.28 | 53.644
|  |  |  | 496.23 | 25.13 | 496.13 | 24.819 | 496.44 | 53.636
|  |  |  | 496.4 | 25.126 | 496.29 | 24.812 | 496.61 | 53.621
|  |  |  | 496.57 | 25.119 | 496.46 | 24.803 | 496.78 | 53.609
|  |  |  | 496.74 | 25.113 | 496.63 | 24.797 | 496.95 | 53.596
|  |  |  | 496.9 | 25.105 | 496.8 | 24.792 | 497.12 | 53.588
|  |  |  | 497.07 | 25.097 | 496.96 | 24.786 | 497.29 | 53.578
|  |  |  | 497.24 | 25.089 | 497.13 | 24.777 | 497.45 | 53.565
|  |  |  | 497.41 | 25.083 | 497.3 | 24.771 | 497.62 | 53.553
|  |  |  | 497.57 | 25.075 | 497.47 | 24.766 | 497.79 | 53.54
|  |  |  | 497.74 | 25.072 | 497.64 | 24.759 | 497.96 | 53.53
|  |  |  | 497.91 | 25.068 | 497.8 | 24.749 | 498.13 | 53.519
|  |  |  | 498.08 | 25.062 | 497.97 | 24.745 | 498.3 | 53.505
|  |  |  | 498.24 | 25.059 | 498.14 | 24.743 | 498.46 | 53.495
|  |  |  | 498.41 | 25.054 | 498.31 | 24.739 | 498.63 | 53.485
|  |  |  | 498.58 | 25.047 | 498.47 | 24.735 | 498.8 | 53.474
|  |  |  | 498.74 | 25.042 | 498.64 | 24.728 | 498.97 | 53.465
|  |  |  | 498.91 | 25.038 | 498.81 | 24.719 | 499.14 | 53.454
|  |  |  | 499.08 | 25.03 | 498.98 | 24.713 | 499.31 | 53.442
|  |  |  | 499.25 | 25.024 | 499.14 | 24.706 | 499.47 | 53.429
|  |  |  | 499.41 | 25.017 | 499.31 | 24.701 | 499.64 | 53.419
|  |  |  | 499.58 | 25.01 | 499.48 | 24.695 | 499.81 | 53.404
|  |  |  | 499.75 | 25.004 | 499.65 | 24.691 | 499.98 | 53.391
|  |  |  | 499.92 | 24.996 | 499.82 | 24.683 | 500.15 | 53.382
|  |  |  | 500.08 | 24.989 | 499.98 | 24.675 | 500.32 | 53.37
|  |  |  | 500.25 | 24.985 | 500.15 | 24.669 | 500.48 | 53.359
|  |  |  | 500.42 | 24.979 | 500.32 | 24.665 | 500.65 | 53.35
|  |  |  | 500.58 | 24.975 | 500.49 | 24.661 | 500.82 | 53.338
|  |  |  | 500.75 | 24.972 | 500.66 | 24.654 | 500.99 | 53.326
|  |  |  | 500.92 | 24.964 | 500.82 | 24.648 | 501.16 | 53.316
|  |  |  | 501.09 | 24.959 | 500.99 | 24.642 | 501.33 | 53.301
|  |  |  | 501.25 | 24.955 | 501.16 | 24.635 | 501.5 | 53.29
|  |  |  | 501.42 | 24.95 | 501.33 | 24.631 | 501.66 | 53.279
|  |  |  | 501.59 | 24.944 | 501.49 | 24.625 | 501.83 | 53.271
|  |  |  | 501.76 | 24.938 | 501.66 | 24.62 | 502 | 53.262
|  |  |  | 501.92 | 24.932 | 501.83 | 24.614 | 502.17 | 53.247
|  |  |  | 502.09 | 24.924 | 502 | 24.607 | 502.34 | 53.232
|  |  |  | 502.26 | 24.92 | 502.16 | 24.6 | 502.51 | 53.222
|  |  |  | 502.43 | 24.916 | 502.33 | 24.597 | 502.67 | 53.209
|  |  |  | 502.59 | 24.912 | 502.5 | 24.594 | 502.84 | 53.198
|  |  |  | 502.76 | 24.909 | 502.67 | 24.59 | 503.01 | 53.188
|  |  |  | 502.93 | 24.902 | 502.84 | 24.585 | 503.18 | 53.178
|  |  |  | 503.09 | 24.896 | 503 | 24.579 | 503.35 | 53.164
|  |  |  | 503.26 | 24.889 | 503.17 | 24.569 | 503.51 | 53.153
|  |  |  | 503.43 | 24.883 | 503.34 | 24.563 | 503.68 | 53.143
|  |  |  | 503.6 | 24.878 | 503.51 | 24.559 | 503.85 | 53.135
|  |  |  | 503.76 | 24.874 | 503.67 | 24.555 | 504.02 | 53.125
|  |  |  | 503.93 | 24.87 | 503.84 | 24.55 | 504.19 | 53.112
|  |  |  | 504.1 | 24.862 | 504.01 | 24.545 | 504.36 | 53.103
|  |  |  | 504.27 | 24.857 | 504.18 | 24.539 | 504.52 | 53.091
|  |  |  | 504.43 | 24.854 | 504.34 | 24.533 | 504.69 | 53.079
|  |  |  | 504.6 | 24.851 | 504.51 | 24.529 | 504.86 | 53.068
|  |  |  | 504.77 | 24.844 | 504.68 | 24.523 | 505.03 | 53.054
|  |  |  | 504.93 | 24.838 | 504.85 | 24.517 | 505.2 | 53.041
|  |  |  | 505.1 | 24.832 | 505.01 | 24.511 | 505.37 | 53.033
|  |  |  | 505.27 | 24.826 | 505.18 | 24.507 | 505.53 | 53.025
|  |  |  | 505.44 | 24.818 | 505.35 | 24.5 | 505.7 | 53.011
|  |  |  | 505.6 | 24.814 | 505.52 | 24.491 | 505.87 | 53.001
|  |  |  | 505.77 | 24.807 | 505.69 | 24.487 | 506.04 | 52.992
|  |  |  | 505.94 | 24.803 | 505.85 | 24.482 | 506.21 | 52.98
|  |  |  | 506.11 | 24.798 | 506.02 | 24.476 | 506.38 | 52.971
|  |  |  | 506.27 | 24.793 | 506.19 | 24.472 | 506.54 | 52.96
|  |  |  | 506.44 | 24.788 | 506.36 | 24.469 | 506.71 | 52.948
|  |  |  | 506.61 | 24.783 | 506.52 | 24.464 | 506.88 | 52.941
|  |  |  | 506.77 | 24.779 | 506.69 | 24.458 | 507.05 | 52.934
|  |  |  | 506.94 | 24.773 | 506.86 | 24.454 | 507.22 | 52.919
|  |  |  | 507.11 | 24.769 | 507.03 | 24.449 | 507.39 | 52.908
|  |  |  | 507.28 | 24.764 | 507.19 | 24.443 | 507.55 | 52.898
|  |  |  | 507.44 | 24.756 | 507.36 | 24.437 | 507.72 | 52.884
|  |  |  | 507.61 | 24.749 | 507.53 | 24.433 | 507.89 | 52.873
|  |  |  | 507.78 | 24.742 | 507.7 | 24.427 | 508.06 | 52.86
|  |  |  | 507.95 | 24.737 | 507.87 | 24.419 | 508.23 | 52.851
|  |  |  | 508.11 | 24.732 | 508.03 | 24.413 | 508.39 | 52.845
|  |  |  | 508.28 | 24.728 | 508.2 | 24.408 | 508.56 | 52.837
|  |  |  | 508.45 | 24.724 | 508.37 | 24.403 | 508.73 | 52.827
|  |  |  | 508.61 | 24.72 | 508.54 | 24.402 | 508.9 | 52.813
|  |  |  | 508.78 | 24.718 | 508.7 | 24.397 | 509.07 | 52.8
|  |  |  | 508.95 | 24.713 | 508.87 | 24.389 | 509.24 | 52.79
|  |  |  | 509.12 | 24.707 | 509.04 | 24.385 | 509.41 | 52.777
|  |  |  | 509.28 | 24.701 | 509.21 | 24.38 | 509.57 | 52.765
|  |  |  | 509.45 | 24.695 | 509.37 | 24.373 | 509.74 | 52.754
|  |  |  | 509.62 | 24.69 | 509.54 | 24.371 | 509.91 | 52.747
|  |  |  | 509.78 | 24.682 | 509.71 | 24.367 | 510.08 | 52.732
|  |  |  | 509.95 | 24.679 | 509.88 | 24.366 | 510.25 | 52.72
|  |  |  | 510.12 | 24.677 | 510.04 | 24.361 | 510.42 | 52.715
|  |  |  | 510.28 | 24.672 | 510.21 | 24.355 | 510.58 | 52.705
|  |  |  | 510.45 | 24.667 | 510.38 | 24.35 | 510.75 | 52.693
|  |  |  | 510.62 | 24.661 | 510.55 | 24.344 | 510.92 | 52.68
|  |  |  | 510.79 | 24.657 | 510.71 | 24.339 | 511.09 | 52.669
|  |  |  | 510.95 | 24.653 | 510.88 | 24.334 | 511.26 | 52.657
|  |  |  | 511.12 | 24.648 | 511.05 | 24.33 | 511.43 | 52.647
|  |  |  | 511.29 | 24.643 | 511.21 | 24.326 | 511.59 | 52.638
|  |  |  | 511.46 | 24.64 | 511.38 | 24.321 | 511.76 | 52.625
|  |  |  | 511.62 | 24.635 | 511.55 | 24.315 | 511.93 | 52.615
|  |  |  | 511.79 | 24.63 | 511.72 | 24.311 | 512.1 | 52.602
|  |  |  | 511.96 | 24.625 | 511.88 | 24.306 | 512.27 | 52.591
|  |  |  | 512.12 | 24.622 | 512.05 | 24.302 | 512.44 | 52.583
|  |  |  | 512.29 | 24.619 | 512.22 | 24.298 | 512.6 | 52.573
|  |  |  | 512.46 | 24.612 | 512.39 | 24.294 | 512.77 | 52.563
|  |  |  | 512.63 | 24.605 | 512.55 | 24.289 | 512.94 | 52.551
|  |  |  | 512.79 | 24.599 | 512.72 | 24.285 | 513.11 | 52.542
|  |  |  | 512.96 | 24.599 | 512.89 | 24.282 | 513.28 | 52.532
|  |  |  | 513.13 | 24.595 | 513.06 | 24.277 | 513.44 | 52.524
|  |  |  | 513.29 | 24.582 | 513.22 | 24.27 | 513.61 | 52.514
|  |  |  | 513.46 | 24.583 | 513.39 | 24.265 | 513.78 | 52.503
|  |  |  | 513.63 | 24.578 | 513.56 | 24.257 | 513.95 | 52.493
|  |  |  | 513.79 | 24.575 | 513.73 | 24.253 | 514.12 | 52.475
|  |  |  | 513.96 | 24.571 | 513.89 | 24.249 | 514.28 | 52.467
|  |  |  | 514.13 | 24.565 | 514.06 | 24.248 | 514.45 | 52.457
|  |  |  | 514.3 | 24.559 | 514.23 | 24.244 | 514.62 | 52.447
|  |  |  | 514.46 | 24.555 | 514.39 | 24.239 | 514.79 | 52.435
|  |  |  | 514.63 | 24.548 | 514.56 | 24.229 | 514.96 | 52.425
|  |  |  | 514.8 | 24.543 | 514.73 | 24.222 | 515.12 | 52.411
|  |  |  | 514.97 | 24.538 | 514.9 | 24.218 | 515.29 | 52.402
|  |  |  | 515.13 | 24.534 | 515.06 | 24.214 | 515.46 | 52.392
|  |  |  | 515.3 | 24.528 | 515.23 | 24.21 | 515.63 | 52.384
|  |  |  | 515.47 | 24.524 | 515.4 | 24.204 | 515.8 | 52.373
|  |  |  | 515.64 | 24.521 | 515.57 | 24.2 | 515.96 | 52.357
|  |  |  | 515.8 | 24.516 | 515.73 | 24.195 | 516.13 | 52.349
|  |  |  | 515.97 | 24.511 | 515.9 | 24.19 | 516.3 | 52.34
|  |  |  | 516.14 | 24.507 | 516.07 | 24.184 | 516.47 | 52.329
|  |  |  | 516.3 | 24.503 | 516.24 | 24.178 | 516.63 | 52.318
|  |  |  | 516.47 | 24.497 | 516.4 | 24.175 | 516.8 | 52.31
|  |  |  | 516.64 | 24.494 | 516.57 | 24.173 | 516.97 | 52.299
|  |  |  | 516.81 | 24.49 | 516.74 | 24.167 | 517.14 | 52.293
|  |  |  | 516.97 | 24.487 | 516.91 | 24.162 | 517.3 | 52.283
|  |  |  | 517.14 | 24.484 | 517.07 | 24.158 | 517.47 | 52.274
|  |  |  | 517.31 | 24.479 | 517.24 | 24.153 | 517.64 | 52.262
|  |  |  | 517.47 | 24.472 | 517.41 | 24.148 | 517.8 | 52.252
|  |  |  | 517.64 | 24.467 | 517.57 | 24.146 | 517.97 | 52.241
|  |  |  | 517.81 | 24.464 | 517.74 | 24.143 | 518.14 | 52.231
|  |  |  | 517.98 | 24.457 | 517.91 | 24.138 | 518.31 | 52.22
|  |  |  | 518.14 | 24.453 | 518.08 | 24.134 | 518.48 | 52.211
|  |  |  | 518.31 | 24.451 | 518.24 | 24.131 | 518.64 | 52.201
|  |  |  | 518.48 | 24.449 | 518.41 | 24.128 | 518.81 | 52.188
|  |  |  | 518.64 | 24.445 | 518.58 | 24.124 | 518.98 | 52.179
|  |  |  | 518.81 | 24.441 | 518.74 | 24.12 | 519.15 | 52.168
|  |  |  | 518.98 | 24.436 | 518.91 | 24.115 | 519.31 | 52.156
|  |  |  | 519.15 | 24.433 | 519.08 | 24.112 | 519.48 | 52.147
|  |  |  | 519.31 | 24.428 | 519.25 | 24.108 | 519.65 | 52.137
|  |  |  | 519.48 | 24.424 | 519.41 | 24.104 | 519.82 | 52.125
|  |  |  | 519.65 | 24.42 | 519.58 | 24.098 | 519.98 | 52.113
|  |  |  | 519.81 | 24.416 | 519.75 | 24.093 | 520.15 | 52.103
|  |  |  | 519.98 | 24.41 | 519.92 | 24.088 | 520.32 | 52.091
|  |  |  | 520.15 | 24.405 | 520.08 | 24.082 | 520.49 | 52.085
|  |  |  | 520.32 | 24.401 | 520.25 | 24.077 | 520.66 | 52.074
|  |  |  | 520.48 | 24.397 | 520.42 | 24.07 | 520.82 | 52.064
|  |  |  | 520.65 | 24.393 | 520.59 | 24.066 | 520.99 | 52.055
|  |  |  | 520.82 | 24.389 | 520.75 | 24.063 | 521.16 | 52.044
|  |  |  | 520.98 | 24.385 | 520.92 | 24.06 | 521.33 | 52.036
|  |  |  | 521.15 | 24.382 | 521.09 | 24.055 | 521.49 | 52.023
|  |  |  | 521.32 | 24.38 | 521.26 | 24.051 | 521.66 | 52.016
|  |  |  | 521.49 | 24.375 | 521.42 | 24.046 | 521.83 | 52.007
|  |  |  | 521.65 | 24.37 | 521.59 | 24.042 | 522 | 51.995
|  |  |  | 521.82 | 24.364 | 521.76 | 24.038 | 522.16 | 51.983
|  |  |  | 521.99 | 24.362 | 521.92 | 24.035 | 522.33 | 51.975
|  |  |  | 522.16 | 24.357 | 522.09 | 24.03 | 522.5 | 51.967
|  |  |  | 522.32 | 24.352 | 522.26 | 24.027 | 522.67 | 51.961
|  |  |  | 522.49 | 24.348 | 522.42 | 24.023 | 522.83 | 51.95
|  |  |  | 522.66 | 24.346 | 522.59 | 24.021 | 523 | 51.941
|  |  |  | 522.82 | 24.342 | 522.76 | 24.017 | 523.17 | 51.93
|  |  |  | 522.99 | 24.334 | 522.93 | 24.015 | 523.34 | 51.918
|  |  |  | 523.16 | 24.328 | 523.09 | 24.009 | 523.51 | 51.906
|  |  |  | 523.33 | 24.324 | 523.26 | 24.006 | 523.67 | 51.895
|  |  |  | 523.49 | 24.32 | 523.43 | 24.001 | 523.84 | 51.887
|  |  |  | 523.66 | 24.317 | 523.6 | 23.996 | 524.01 | 51.877
|  |  |  | 523.83 | 24.312 | 523.76 | 23.993 | 524.18 | 51.866
|  |  |  | 523.99 | 24.308 | 523.93 | 23.988 | 524.35 | 51.855
|  |  |  | 524.16 | 24.306 | 524.1 | 23.984 | 524.51 | 51.849
|  |  |  | 524.33 | 24.303 | 524.27 | 23.981 | 524.68 | 51.837
|  |  |  | 524.5 | 24.301 | 524.43 | 23.978 | 524.85 | 51.828
|  |  |  | 524.66 | 24.298 | 524.6 | 23.975 | 525.02 | 51.815
|  |  |  | 524.83 | 24.294 | 524.77 | 23.972 | 525.18 | 51.804
|  |  |  | 525 | 24.288 | 524.93 | 23.967 | 525.35 | 51.791
|  |  |  | 525.17 | 24.282 | 525.1 | 23.962 | 525.52 | 51.784
|  |  |  | 525.33 | 24.276 | 525.27 | 23.957 | 525.69 | 51.775
|  |  |  | 525.5 | 24.271 | 525.43 | 23.953 | 525.86 | 51.767
|  |  |  | 525.67 | 24.267 | 525.6 | 23.948 | 526.02 | 51.756
|  |  |  | 525.84 | 24.262 | 525.77 | 23.944 | 526.19 | 51.749
|  |  |  | 526 | 24.259 | 525.94 | 23.941 | 526.36 | 51.736
|  |  |  | 526.17 | 24.255 | 526.1 | 23.939 | 526.53 | 51.727
|  |  |  | 526.34 | 24.25 | 526.27 | 23.936 | 526.7 | 51.718
|  |  |  | 526.51 | 24.247 | 526.44 | 23.933 | 526.87 | 51.708
|  |  |  | 526.67 | 24.243 | 526.6 | 23.929 | 527.03 | 51.7
|  |  |  | 526.84 | 24.237 | 526.77 | 23.924 | 527.2 | 51.69
|  |  |  | 527.01 | 24.232 | 526.94 | 23.92 | 527.37 | 51.678
|  |  |  | 527.17 | 24.228 | 527.11 | 23.918 | 527.54 | 51.671
|  |  |  | 527.34 | 24.225 | 527.27 | 23.914 | 527.71 | 51.654
|  |  |  | 527.51 | 24.222 | 527.44 | 23.911 | 527.87 | 51.644
|  |  |  | 527.68 | 24.219 | 527.61 | 23.907 | 528.04 | 51.64
|  |  |  | 527.84 | 24.216 | 527.78 | 23.901 | 528.21 | 51.629
|  |  |  | 528.01 | 24.21 | 527.94 | 23.895 | 528.38 | 51.617
|  |  |  | 528.18 | 24.206 | 528.11 | 23.891 | 528.55 | 51.606
|  |  |  | 528.35 | 24.202 | 528.28 | 23.887 | 528.72 | 51.595
|  |  |  | 528.51 | 24.199 | 528.44 | 23.882 | 528.88 | 51.587
|  |  |  | 528.68 | 24.195 | 528.61 | 23.878 | 529.05 | 51.577
|  |  |  | 528.85 | 24.192 | 528.78 | 23.873 | 529.22 | 51.568
|  |  |  | 529.01 | 24.188 | 528.95 | 23.872 | 529.39 | 51.562
|  |  |  | 529.18 | 24.183 | 529.11 | 23.869 | 529.56 | 51.552
|  |  |  | 529.35 | 24.178 | 529.28 | 23.864 | 529.73 | 51.536
|  |  |  | 529.52 | 24.174 | 529.45 | 23.86 | 529.9 | 51.53
|  |  |  | 529.68 | 24.17 | 529.61 | 23.857 | 530.06 | 51.521
|  |  |  | 529.85 | 24.168 | 529.78 | 23.857 | 530.23 | 51.514
|  |  |  | 530.02 | 24.166 | 529.95 | 23.853 | 530.4 | 51.502
|  |  |  | 530.19 | 24.163 | 530.11 | 23.848 | 530.57 | 51.494
|  |  |  | 530.35 | 24.16 | 530.28 | 23.843 | 530.74 | 51.482
|  |  |  | 530.52 | 24.157 | 530.45 | 23.837 | 530.91 | 51.473
|  |  |  | 530.69 | 24.153 | 530.62 | 23.834 | 531.08 | 51.464
|  |  |  | 530.86 | 24.15 | 530.78 | 23.831 | 531.24 | 51.454
|  |  |  | 531.02 | 24.147 | 530.95 | 23.83 | 531.41 | 51.443
|  |  |  | 531.19 | 24.144 | 531.12 | 23.829 | 531.58 | 51.436
|  |  |  | 531.36 | 24.14 | 531.28 | 23.827 | 531.75 | 51.425
|  |  |  | 531.53 | 24.135 | 531.45 | 23.824 | 531.92 | 51.414
|  |  |  | 531.69 | 24.129 | 531.62 | 23.819 | 532.08 | 51.406
|  |  |  | 531.86 | 24.123 | 531.79 | 23.815 | 532.25 | 51.393
|  |  |  | 532.03 | 24.119 | 531.95 | 23.81 | 532.42 | 51.387
|  |  |  | 532.2 | 24.114 | 532.12 | 23.807 | 532.59 | 51.377
|  |  |  | 532.36 | 24.11 | 532.29 | 23.802 | 532.76 | 51.364
|  |  |  | 532.53 | 24.104 | 532.45 | 23.797 | 532.93 | 51.353
|  |  |  | 532.7 | 24.099 | 532.62 | 23.791 | 533.1 | 51.348
|  |  |  | 532.86 | 24.095 | 532.79 | 23.786 | 533.26 | 51.335
|  |  |  | 533.03 | 24.091 | 532.96 | 23.784 | 533.43 | 51.322
|  |  |  | 533.2 | 24.089 | 533.12 | 23.781 | 533.6 | 51.312
|  |  |  | 533.37 | 24.085 | 533.29 | 23.779 | 533.77 | 51.306
|  |  |  | 533.53 | 24.082 | 533.46 | 23.774 | 533.94 | 51.295
|  |  |  | 533.7 | 24.079 | 533.62 | 23.769 | 534.11 | 51.285
|  |  |  | 533.87 | 24.075 | 533.79 | 23.766 | 534.27 | 51.275
|  |  |  | 534.04 | 24.073 | 533.96 | 23.762 | 534.44 | 51.269
|  |  |  | 534.2 | 24.07 | 534.12 | 23.759 | 534.61 | 51.256
|  |  |  | 534.37 | 24.066 | 534.29 | 23.754 | 534.78 | 51.248
|  |  |  | 534.54 | 24.06 | 534.46 | 23.752 | 534.95 | 51.238
|  |  |  | 534.7 | 24.055 | 534.63 | 23.748 | 535.12 | 51.23
|  |  |  | 534.87 | 24.051 | 534.79 | 23.746 | 535.28 | 51.22
|  |  |  | 535.04 | 24.05 | 534.96 | 23.74 | 535.45 | 51.211
|  |  |  | 535.21 | 24.045 | 535.13 | 23.738 | 535.62 | 51.199
|  |  |  | 535.37 | 24.041 | 535.3 | 23.732 | 535.79 | 51.192
|  |  |  | 535.54 | 24.037 | 535.46 | 23.727 | 535.96 | 51.179
|  |  |  | 535.71 | 24.035 | 535.63 | 23.723 | 536.13 | 51.17
|  |  |  | 535.88 | 24.032 | 535.8 | 23.719 | 536.29 | 51.162
|  |  |  | 536.04 | 24.031 | 535.96 | 23.718 | 536.46 | 51.153
|  |  |  | 536.21 | 24.027 | 536.13 | 23.715 | 536.63 | 51.143
|  |  |  | 536.38 | 24.024 | 536.3 | 23.712 | 536.8 | 51.134
|  |  |  | 536.54 | 24.021 | 536.47 | 23.707 | 536.97 | 51.128
|  |  |  | 536.71 | 24.016 | 536.63 | 23.702 | 537.13 | 51.117
|  |  |  | 536.88 | 24.01 | 536.8 | 23.697 | 537.3 | 51.108
|  |  |  | 537.05 | 24.006 | 536.97 | 23.693 | 537.47 | 51.101
|  |  |  | 537.21 | 24.003 | 537.13 | 23.689 | 537.64 | 51.095
|  |  |  | 537.38 | 24.002 | 537.3 | 23.686 | 537.81 | 51.086
|  |  |  | 537.55 | 23.999 | 537.47 | 23.684 | 537.97 | 51.073
|  |  |  | 537.72 | 23.997 | 537.63 | 23.682 | 538.14 | 51.067
|  |  |  | 537.88 | 23.993 | 537.8 | 23.678 | 538.31 | 51.055
|  |  |  | 538.05 | 23.989 | 537.97 | 23.676 | 538.48 | 51.046
|  |  |  | 538.22 | 23.985 | 538.14 | 23.672 | 538.65 | 51.038
|  |  |  | 538.38 | 23.98 | 538.3 | 23.67 | 538.81 | 51.029
|  |  |  | 538.55 | 23.975 | 538.47 | 23.666 | 538.98 | 51.019
|  |  |  | 538.72 | 23.97 | 538.64 | 23.662 | 539.15 | 51.011
|  |  |  | 538.89 | 23.967 | 538.8 | 23.656 | 539.32 | 51.001
|  |  |  | 539.05 | 23.965 | 538.97 | 23.65 | 539.49 | 50.989
|  |  |  | 539.22 | 23.963 | 539.14 | 23.646 | 539.66 | 50.98
|  |  |  | 539.39 | 23.961 | 539.31 | 23.643 | 539.82 | 50.972
|  |  |  | 539.56 | 23.957 | 539.47 | 23.642 | 539.99 | 50.964
|  |  |  | 539.72 | 23.955 | 539.64 | 23.64 | 540.16 | 50.952
|  |  |  | 539.89 | 23.951 | 539.81 | 23.637 | 540.33 | 50.942
|  |  |  | 540.06 | 23.947 | 539.97 | 23.636 | 540.5 | 50.933
|  |  |  | 540.23 | 23.942 | 540.14 | 23.633 | 540.66 | 50.925
|  |  |  | 540.39 | 23.938 | 540.31 | 23.63 | 540.83 | 50.918
|  |  |  | 540.56 | 23.933 | 540.48 | 23.626 | 541 | 50.909
|  |  |  | 540.73 | 23.927 | 540.64 | 23.621 | 541.17 | 50.899
|  |  |  | 540.9 | 23.924 | 540.81 | 23.616 | 541.34 | 50.888
|  |  |  | 541.06 | 23.921 | 540.98 | 23.613 | 541.5 | 50.879
|  |  |  | 541.23 | 23.919 | 541.14 | 23.609 | 541.67 | 50.87
|  |  |  | 541.4 | 23.917 | 541.31 | 23.607 | 541.84 | 50.856
|  |  |  | 541.57 | 23.915 | 541.48 | 23.602 | 542.01 | 50.849
|  |  |  | 541.74 | 23.912 | 541.65 | 23.6 | 542.17 | 50.838
|  |  |  | 541.9 | 23.908 | 541.81 | 23.596 | 542.34 | 50.828
|  |  |  | 542.07 | 23.9 | 541.98 | 23.592 | 542.51 | 50.819
|  |  |  | 542.24 | 23.897 | 542.15 | 23.588 | 542.68 | 50.81
|  |  |  | 542.41 | 23.893 | 542.31 | 23.585 | 542.84 | 50.803
|  |  |  | 542.57 | 23.893 | 542.48 | 23.582 | 543.01 | 50.794
|  |  |  | 542.74 | 23.887 | 542.65 | 23.58 | 543.18 | 50.782
|  |  |  | 542.91 | 23.882 | 542.82 | 23.577 | 543.35 | 50.777
|  |  |  | 543.07 | 23.877 | 542.98 | 23.574 | 543.51 | 50.767
|  |  |  | 543.24 | 23.873 | 543.15 | 23.571 | 543.68 | 50.76
|  |  |  | 543.41 | 23.869 | 543.32 | 23.567 | 543.85 | 50.748
|  |  |  | 543.58 | 23.866 | 543.49 | 23.564 | 544.02 | 50.741
|  |  |  | 543.74 | 23.863 | 543.65 | 23.561 | 544.18 | 50.73
|  |  |  | 543.91 | 23.86 | 543.82 | 23.557 | 544.35 | 50.721
|  |  |  | 544.08 | 23.856 | 543.99 | 23.554 | 544.52 | 50.71
|  |  |  | 544.25 | 23.854 | 544.15 | 23.549 | 544.69 | 50.703
|  |  |  | 544.41 | 23.851 | 544.32 | 23.547 | 544.85 | 50.695
|  |  |  | 544.58 | 23.849 | 544.49 | 23.543 | 545.02 | 50.684
|  |  |  | 544.75 | 23.843 | 544.66 | 23.54 | 545.19 | 50.678
|  |  |  | 544.92 | 23.837 | 544.82 | 23.538 | 545.36 | 50.669
|  |  |  | 545.08 | 23.831 | 544.99 | 23.535 | 545.53 | 50.66
|  |  |  | 545.25 | 23.829 | 545.16 | 23.533 | 545.69 | 50.653
|  |  |  | 545.42 | 23.827 | 545.33 | 23.53 | 545.86 | 50.643
|  |  |  | 545.59 | 23.826 | 545.49 | 23.527 | 546.03 | 50.633
|  |  |  | 545.76 | 23.822 | 545.66 | 23.526 | 546.2 | 50.625
|  |  |  | 545.92 | 23.817 | 545.83 | 23.522 | 546.36 | 50.619
|  |  |  | 546.09 | 23.812 | 545.99 | 23.519 | 546.53 | 50.609
|  |  |  | 546.26 | 23.807 | 546.16 | 23.515 | 546.7 | 50.601
|  |  |  | 546.43 | 23.804 | 546.33 | 23.513 | 546.87 | 50.594
|  |  |  | 546.59 | 23.803 | 546.5 | 23.51 | 547.04 | 50.586
|  |  |  | 546.76 | 23.801 | 546.66 | 23.506 | 547.2 | 50.575
|  |  |  | 546.93 | 23.798 | 546.83 | 23.503 | 547.37 | 50.563
|  |  |  | 547.1 | 23.795 | 547 | 23.5 | 547.54 | 50.553
|  |  |  | 547.26 | 23.79 | 547.17 | 23.499 | 547.71 | 50.544
|  |  |  | 547.43 | 23.786 | 547.33 | 23.495 | 547.88 | 50.535
|  |  |  | 547.6 | 23.782 | 547.5 | 23.491 | 548.04 | 50.528
|  |  |  | 547.77 | 23.779 | 547.67 | 23.486 | 548.21 | 50.517
|  |  |  | 547.93 | 23.776 | 547.84 | 23.482 | 548.38 | 50.508
|  |  |  | 548.1 | 23.774 | 548 | 23.479 | 548.55 | 50.503
|  |  |  | 548.27 | 23.771 | 548.17 | 23.477 | 548.71 | 50.494
|  |  |  | 548.44 | 23.767 | 548.34 | 23.476 | 548.88 | 50.482
|  |  |  | 548.6 | 23.763 | 548.51 | 23.473 | 549.05 | 50.477
|  |  |  | 548.77 | 23.758 | 548.67 | 23.47 | 549.22 | 50.466
|  |  |  | 548.94 | 23.755 | 548.84 | 23.464 | 549.39 | 50.457
|  |  |  | 549.11 | 23.752 | 549.01 | 23.46 | 549.55 | 50.45
|  |  |  | 549.28 | 23.748 | 549.18 | 23.457 | 549.72 | 50.441
|  |  |  | 549.44 | 23.746 | 549.34 | 23.453 | 549.89 | 50.428
|  |  |  | 549.61 | 23.743 | 549.51 | 23.451 | 550.06 | 50.42
|  |  |  | 549.78 | 23.741 | 549.68 | 23.449 | 550.23 | 50.413
|  |  |  | 549.95 | 23.739 | 549.85 | 23.447 | 550.39 | 50.403
|  |  |  | 550.12 | 23.736 | 550.01 | 23.444 | 550.56 | 50.394
|  |  |  | 550.28 | 23.735 | 550.18 | 23.44 | 550.73 | 50.385
|  |  |  | 550.45 | 23.731 | 550.35 | 23.436 | 550.9 | 50.375
|  |  |  | 550.62 | 23.729 | 550.52 | 23.43 | 551.06 | 50.367
|  |  |  | 550.79 | 23.726 | 550.68 | 23.427 | 551.23 | 50.358
|  |  |  | 550.96 | 23.722 | 550.85 | 23.423 | 551.4 | 50.352
|  |  |  | 551.12 | 23.718 | 551.02 | 23.422 | 551.57 | 50.344
|  |  |  | 551.29 | 23.714 | 551.19 | 23.419 | 551.74 | 50.337
|  |  |  | 551.46 | 23.712 | 551.35 | 23.418 | 551.9 | 50.327
|  |  |  | 551.63 | 23.709 | 551.52 | 23.416 | 552.07 | 50.315
|  |  |  | 551.79 | 23.707 | 551.69 | 23.411 | 552.24 | 50.305
|  |  |  | 551.96 | 23.704 | 551.86 | 23.407 | 552.41 | 50.295
|  |  |  | 552.13 | 23.7 | 552.02 | 23.402 | 552.58 | 50.288
|  |  |  | 552.3 | 23.697 | 552.19 | 23.399 | 552.75 | 50.279
|  |  |  | 552.47 | 23.693 | 552.36 | 23.396 | 552.91 | 50.273
|  |  |  | 552.63 | 23.689 | 552.53 | 23.394 | 553.08 | 50.263
|  |  |  | 552.8 | 23.686 | 552.7 | 23.391 | 553.25 | 50.253
|  |  |  | 552.97 | 23.682 | 552.86 | 23.389 | 553.42 | 50.245
|  |  |  | 553.14 | 23.677 | 553.03 | 23.386 | 553.59 | 50.237
|  |  |  | 553.3 | 23.677 | 553.2 | 23.382 | 553.75 | 50.228
|  |  |  | 553.47 | 23.674 | 553.37 | 23.38 | 553.92 | 50.219
|  |  |  | 553.64 | 23.672 | 553.53 | 23.377 | 554.09 | 50.212
|  |  |  | 553.81 | 23.668 | 553.7 | 23.375 | 554.26 | 50.202
|  |  |  | 553.98 | 23.666 | 553.87 | 23.373 | 554.43 | 50.194
|  |  |  | 554.15 | 23.663 | 554.03 | 23.37 | 554.59 | 50.188
|  |  |  | 554.31 | 23.66 | 554.2 | 23.367 | 554.76 | 50.179
|  |  |  | 554.48 | 23.658 | 554.37 | 23.364 | 554.93 | 50.17
|  |  |  | 554.65 | 23.655 | 554.54 | 23.361 | 555.1 | 50.16
|  |  |  | 554.82 | 23.652 | 554.71 | 23.357 | 555.27 | 50.154
|  |  |  | 554.99 | 23.648 | 554.87 | 23.354 | 555.43 | 50.146
|  |  |  | 555.15 | 23.644 | 555.04 | 23.35 | 555.6 | 50.139
|  |  |  | 555.32 | 23.642 | 555.21 | 23.348 | 555.77 | 50.131
|  |  |  | 555.49 | 23.639 | 555.38 | 23.345 | 555.94 | 50.123
|  |  |  | 555.66 | 23.636 | 555.54 | 23.341 | 556.11 | 50.115
|  |  |  | 555.82 | 23.631 | 555.71 | 23.339 | 556.28 | 50.105
|  |  |  | 555.99 | 23.627 | 555.88 | 23.336 | 556.44 | 50.095
|  |  |  | 556.16 | 23.624 | 556.05 | 23.333 | 556.61 | 50.09
|  |  |  | 556.33 | 23.619 | 556.22 | 23.33 | 556.78 | 50.079
|  |  |  | 556.5 | 23.616 | 556.38 | 23.327 | 556.95 | 50.069
|  |  |  | 556.66 | 23.613 | 556.55 | 23.325 | 557.12 | 50.061
|  |  |  | 556.83 | 23.611 | 556.72 | 23.323 | 557.28 | 50.056
|  |  |  | 557 | 23.608 | 556.89 | 23.32 | 557.45 | 50.043
|  |  |  | 557.17 | 23.603 | 557.05 | 23.315 | 557.62 | 50.035
|  |  |  | 557.34 | 23.599 | 557.22 | 23.312 | 557.79 | 50.026
|  |  |  | 557.51 | 23.597 | 557.39 | 23.308 | 557.96 | 50.014
|  |  |  | 557.67 | 23.593 | 557.56 | 23.305 | 558.12 | 50.009
|  |  |  | 557.84 | 23.59 | 557.73 | 23.301 | 558.29 | 50.001
|  |  |  | 558.01 | 23.586 | 557.89 | 23.298 | 558.46 | 49.991
|  |  |  | 558.18 | 23.583 | 558.06 | 23.296 | 558.63 | 49.984
|  |  |  | 558.35 | 23.581 | 558.23 | 23.294 | 558.8 | 49.976
|  |  |  | 558.51 | 23.579 | 558.4 | 23.292 | 558.97 | 49.968
|  |  |  | 558.68 | 23.577 | 558.57 | 23.291 | 559.14 | 49.963
|  |  |  | 558.85 | 23.575 | 558.73 | 23.288 | 559.3 | 49.953
|  |  |  | 559.02 | 23.573 | 558.9 | 23.285 | 559.47 | 49.946
|  |  |  | 559.19 | 23.57 | 559.07 | 23.282 | 559.64 | 49.935
|  |  |  | 559.35 | 23.565 | 559.24 | 23.279 | 559.81 | 49.926
|  |  |  | 559.52 | 23.562 | 559.4 | 23.277 | 559.98 | 49.92
|  |  |  | 559.69 | 23.559 | 559.57 | 23.275 | 560.15 | 49.912
|  |  |  | 559.86 | 23.555 | 559.74 | 23.273 | 560.32 | 49.902
|  |  |  | 560.03 | 23.553 | 559.91 | 23.27 | 560.48 | 49.894
|  |  |  | 560.19 | 23.549 | 560.08 | 23.265 | 560.65 | 49.886
|  |  |  | 560.36 | 23.545 | 560.24 | 23.262 | 560.82 | 49.876
|  |  |  | 560.53 | 23.541 | 560.41 | 23.258 | 560.99 | 49.871
|  |  |  | 560.7 | 23.539 | 560.58 | 23.255 | 561.16 | 49.864
|  |  |  | 560.87 | 23.536 | 560.75 | 23.252 | 561.33 | 49.855
|  |  |  | 561.03 | 23.532 | 560.91 | 23.249 | 561.49 | 49.847
|  |  |  | 561.2 | 23.529 | 561.08 | 23.245 | 561.66 | 49.838
|  |  |  | 561.37 | 23.526 | 561.25 | 23.24 | 561.83 | 49.83
|  |  |  | 561.54 | 23.524 | 561.42 | 23.237 | 562 | 49.819
|  |  |  | 561.71 | 23.523 | 561.58 | 23.236 | 562.17 | 49.811
|  |  |  | 561.88 | 23.52 | 561.75 | 23.235 | 562.34 | 49.803
|  |  |  | 562.04 | 23.52 | 561.92 | 23.232 | 562.51 | 49.795
|  |  |  | 562.21 | 23.517 | 562.09 | 23.23 | 562.67 | 49.788
|  |  |  | 562.38 | 23.512 | 562.26 | 23.226 | 562.84 | 49.776
|  |  |  | 562.55 | 23.508 | 562.42 | 23.224 | 563.01 | 49.769
|  |  |  | 562.72 | 23.503 | 562.59 | 23.222 | 563.18 | 49.759
|  |  |  | 562.89 | 23.5 | 562.76 | 23.218 | 563.35 | 49.749
|  |  |  | 563.05 | 23.499 | 562.93 | 23.216 | 563.52 | 49.744
|  |  |  | 563.22 | 23.497 | 563.1 | 23.213 | 563.69 | 49.736
|  |  |  | 563.39 | 23.493 | 563.26 | 23.209 | 563.85 | 49.726
|  |  |  | 563.56 | 23.49 | 563.43 | 23.206 | 564.02 | 49.719
|  |  |  | 563.73 | 23.486 | 563.6 | 23.203 | 564.19 | 49.713
|  |  |  | 563.9 | 23.484 | 563.77 | 23.202 | 564.36 | 49.707
|  |  |  | 564.06 | 23.481 | 563.94 | 23.2 | 564.53 | 49.698
|  |  |  | 564.23 | 23.478 | 564.1 | 23.196 | 564.7 | 49.69
|  |  |  | 564.4 | 23.475 | 564.27 | 23.192 | 564.86 | 49.682
|  |  |  | 564.57 | 23.472 | 564.44 | 23.188 | 565.03 | 49.671
|  |  |  | 564.74 | 23.469 | 564.61 | 23.185 | 565.2 | 49.664
|  |  |  | 564.9 | 23.467 | 564.77 | 23.182 | 565.37 | 49.652
|  |  |  | 565.07 | 23.462 | 564.94 | 23.18 | 565.54 | 49.64
|  |  |  | 565.24 | 23.459 | 565.11 | 23.177 | 565.71 | 49.636
|  |  |  | 565.41 | 23.455 | 565.28 | 23.174 | 565.87 | 49.629
|  |  |  | 565.58 | 23.452 | 565.45 | 23.17 | 566.04 | 49.622
|  |  |  | 565.74 | 23.45 | 565.61 | 23.167 | 566.21 | 49.613
|  |  |  | 565.91 | 23.446 | 565.78 | 23.164 | 566.38 | 49.604
|  |  |  | 566.08 | 23.442 | 565.95 | 23.161 | 566.55 | 49.598
|  |  |  | 566.25 | 23.44 | 566.12 | 23.159 | 566.72 | 49.588
|  |  |  | 566.41 | 23.436 | 566.29 | 23.157 | 566.88 | 49.58
|  |  |  | 566.58 | 23.434 | 566.45 | 23.155 | 567.05 | 49.573
|  |  |  | 566.75 | 23.432 | 566.62 | 23.154 | 567.22 | 49.568
|  |  |  | 566.92 | 23.43 | 566.79 | 23.153 | 567.39 | 49.559
|  |  |  | 567.09 | 23.428 | 566.96 | 23.151 | 567.56 | 49.549
|  |  |  | 567.26 | 23.426 | 567.13 | 23.149 | 567.73 | 49.54
|  |  |  | 567.42 | 23.423 | 567.29 | 23.146 | 567.9 | 49.532
|  |  |  | 567.59 | 23.421 | 567.46 | 23.141 | 568.06 | 49.524
|  |  |  | 567.76 | 23.42 | 567.63 | 23.135 | 568.23 | 49.515
|  |  |  | 567.93 | 23.417 | 567.8 | 23.131 | 568.4 | 49.508
|  |  |  | 568.1 | 23.415 | 567.96 | 23.127 | 568.57 | 49.5
|  |  |  | 568.27 | 23.412 | 568.13 | 23.124 | 568.74 | 49.49
|  |  |  | 568.44 | 23.407 | 568.3 | 23.122 | 568.91 | 49.485
|  |  |  | 568.6 | 23.403 | 568.47 | 23.12 | 569.08 | 49.475
|  |  |  | 568.77 | 23.401 | 568.64 | 23.118 | 569.24 | 49.466
|  |  |  | 568.94 | 23.398 | 568.8 | 23.114 | 569.41 | 49.459
|  |  |  | 569.11 | 23.396 | 568.97 | 23.113 | 569.58 | 49.449
|  |  |  | 569.28 | 23.392 | 569.14 | 23.11 | 569.75 | 49.441
|  |  |  | 569.44 | 23.388 | 569.31 | 23.108 | 569.92 | 49.434
|  |  |  | 569.61 | 23.384 | 569.48 | 23.106 | 570.09 | 49.428
|  |  |  | 569.78 | 23.382 | 569.64 | 23.103 | 570.26 | 49.42
|  |  |  | 569.95 | 23.378 | 569.81 | 23.1 | 570.42 | 49.413
|  |  |  | 570.12 | 23.376 | 569.98 | 23.098 | 570.59 | 49.403
|  |  |  | 570.28 | 23.373 | 570.15 | 23.096 | 570.76 | 49.395
|  |  |  | 570.45 | 23.37 | 570.32 | 23.093 | 570.93 | 49.387
|  |  |  | 570.62 | 23.368 | 570.49 | 23.092 | 571.1 | 49.378
|  |  |  | 570.79 | 23.367 | 570.65 | 23.089 | 571.27 | 49.368
|  |  |  | 570.96 | 23.365 | 570.82 | 23.087 | 571.43 | 49.36
|  |  |  | 571.13 | 23.363 | 570.99 | 23.085 | 571.6 | 49.351
|  |  |  | 571.29 | 23.362 | 571.16 | 23.082 | 571.77 | 49.342
|  |  |  | 571.46 | 23.359 | 571.33 | 23.079 | 571.94 | 49.335
|  |  |  | 571.63 | 23.356 | 571.49 | 23.074 | 572.11 | 49.328
|  |  |  | 571.8 | 23.352 | 571.66 | 23.07 | 572.28 | 49.322
|  |  |  | 571.97 | 23.348 | 571.83 | 23.066 | 572.45 | 49.312
|  |  |  | 572.13 | 23.344 | 572 | 23.064 | 572.62 | 49.307
|  |  |  | 572.3 | 23.342 | 572.16 | 23.062 | 572.78 | 49.296
|  |  |  | 572.47 | 23.34 | 572.33 | 23.06 | 572.95 | 49.286
|  |  |  | 572.64 | 23.338 | 572.5 | 23.059 | 573.12 | 49.279
|  |  |  | 572.81 | 23.336 | 572.67 | 23.058 | 573.29 | 49.271
|  |  |  | 572.98 | 23.33 | 572.84 | 23.054 | 573.46 | 49.266
|  |  |  | 573.14 | 23.326 | 573 | 23.051 | 573.63 | 49.257
|  |  |  | 573.31 | 23.322 | 573.17 | 23.048 | 573.8 | 49.252
|  |  |  | 573.48 | 23.319 | 573.34 | 23.044 | 573.97 | 49.242
|  |  |  | 573.65 | 23.316 | 573.51 | 23.04 | 574.13 | 49.234
|  |  |  | 573.82 | 23.312 | 573.68 | 23.037 | 574.3 | 49.225
|  |  |  | 573.98 | 23.31 | 573.84 | 23.036 | 574.47 | 49.218
|  |  |  | 574.15 | 23.306 | 574.01 | 23.034 | 574.64 | 49.209
|  |  |  | 574.32 | 23.304 | 574.18 | 23.032 | 574.81 | 49.201
|  |  |  | 574.49 | 23.301 | 574.35 | 23.031 | 574.98 | 49.193
|  |  |  | 574.66 | 23.297 | 574.52 | 23.029 | 575.15 | 49.185
|  |  |  | 574.82 | 23.295 | 574.68 | 23.027 | 575.31 | 49.177
|  |  |  | 574.99 | 23.293 | 574.85 | 23.024 | 575.48 | 49.172
|  |  |  | 575.16 | 23.29 | 575.02 | 23.021 | 575.65 | 49.164
|  |  |  | 575.33 | 23.288 | 575.19 | 23.018 | 575.82 | 49.156
|  |  |  | 575.5 | 23.286 | 575.35 | 23.015 | 575.99 | 49.152
|  |  |  | 575.67 | 23.283 | 575.52 | 23.01 | 576.16 | 49.142
|  |  |  | 575.83 | 23.281 | 575.69 | 23.009 | 576.32 | 49.13
|  |  |  | 576 | 23.278 | 575.86 | 23.007 | 576.49 | 49.121
|  |  |  | 576.17 | 23.274 | 576.03 | 23.005 | 576.66 | 49.114
|  |  |  | 576.34 | 23.272 | 576.19 | 23.001 | 576.83 | 49.108
|  |  |  | 576.51 | 23.267 | 576.36 | 22.996 | 577 | 49.098
|  |  |  | 576.67 | 23.262 | 576.53 | 22.994 | 577.17 | 49.09
|  |  |  | 576.84 | 23.256 | 576.7 | 22.99 | 577.34 | 49.082
|  |  |  | 577.01 | 23.253 | 576.87 | 22.987 | 577.5 | 49.075
|  |  |  | 577.18 | 23.25 | 577.04 | 22.985 | 577.67 | 49.067
|  |  |  | 577.35 | 23.249 | 577.2 | 22.982 | 577.84 | 49.06
|  |  |  | 577.51 | 23.245 | 577.37 | 22.982 | 578.01 | 49.052
|  |  |  | 577.68 | 23.242 | 577.54 | 22.98 | 578.18 | 49.045
|  |  |  | 577.85 | 23.238 | 577.71 | 22.977 | 578.35 | 49.036
|  |  |  | 578.02 | 23.233 | 577.88 | 22.975 | 578.52 | 49.027
|  |  |  | 578.18 | 23.229 | 578.04 | 22.971 | 578.68 | 49.017
|  |  |  | 578.35 | 23.226 | 578.21 | 22.968 | 578.85 | 49.011
|  |  |  | 578.52 | 23.224 | 578.38 | 22.964 | 579.02 | 49.001
|  |  |  | 578.69 | 23.221 | 578.55 | 22.962 | 579.19 | 48.996
|  |  |  | 578.86 | 23.219 | 578.72 | 22.961 | 579.36 | 48.99
|  |  |  | 579.02 | 23.216 | 578.88 | 22.96 | 579.53 | 48.982
|  |  |  | 579.19 | 23.213 | 579.05 | 22.958 | 579.7 | 48.974
|  |  |  | 579.36 | 23.21 | 579.22 | 22.957 | 579.87 | 48.962
|  |  |  | 579.53 | 23.206 | 579.39 | 22.955 | 580.03 | 48.954
|  |  |  | 579.7 | 23.205 | 579.55 | 22.954 | 580.2 | 48.946
|  |  |  | 579.87 | 23.202 | 579.72 | 22.951 | 580.37 | 48.939
|  |  |  | 580.03 | 23.2 | 579.89 | 22.948 | 580.54 | 48.931
|  |  |  | 580.2 | 23.199 | 580.06 | 22.947 | 580.71 | 48.923
|  |  |  | 580.37 | 23.197 | 580.23 | 22.945 | 580.88 | 48.916
|  |  |  | 580.54 | 23.194 | 580.4 | 22.942 | 581.04 | 48.906
|  |  |  | 580.71 | 23.191 | 580.56 | 22.941 | 581.21 | 48.896
|  |  |  | 580.88 | 23.188 | 580.73 | 22.938 | 581.38 | 48.889
|  |  |  | 581.04 | 23.184 | 580.9 | 22.934 | 581.55 | 48.882
|  |  |  | 581.21 | 23.181 | 581.07 | 22.931 | 581.72 | 48.876
|  |  |  | 581.38 | 23.179 | 581.24 | 22.928 | 581.89 | 48.868
|  |  |  | 581.55 | 23.176 | 581.4 | 22.926 | 582.06 | 48.859
|  |  |  | 581.72 | 23.174 | 581.57 | 22.923 | 582.22 | 48.854
|  |  |  | 581.89 | 23.171 | 581.74 | 22.921 | 582.39 | 48.845
|  |  |  | 582.05 | 23.169 | 581.91 | 22.919 | 582.56 | 48.838
|  |  |  | 582.22 | 23.166 | 582.08 | 22.917 | 582.73 | 48.832
|  |  |  | 582.39 | 23.163 | 582.25 | 22.915 | 582.9 | 48.826
|  |  |  | 582.56 | 23.161 | 582.41 | 22.911 | 583.07 | 48.816
|  |  |  | 582.73 | 23.159 | 582.58 | 22.907 | 583.23 | 48.809
|  |  |  | 582.89 | 23.156 | 582.75 | 22.9 | 583.4 | 48.803
|  |  |  | 583.06 | 23.155 | 582.92 | 22.898 | 583.57 | 48.798
|  |  |  | 583.23 | 23.153 | 583.09 | 22.895 | 583.74 | 48.791
|  |  |  | 583.4 | 23.151 | 583.25 | 22.893 | 583.91 | 48.781
|  |  |  | 583.57 | 23.15 | 583.42 | 22.89 | 584.08 | 48.771
|  |  |  | 583.74 | 23.148 | 583.59 | 22.886 | 584.24 | 48.762
|  |  |  | 583.91 | 23.147 | 583.76 | 22.884 | 584.41 | 48.754
|  |  |  | 584.07 | 23.145 | 583.93 | 22.88 | 584.58 | 48.744
|  |  |  | 584.24 | 23.143 | 584.09 | 22.878 | 584.75 | 48.737
|  |  |  | 584.41 | 23.139 | 584.26 | 22.875 | 584.92 | 48.726
|  |  |  | 584.58 | 23.136 | 584.43 | 22.873 | 585.09 | 48.721
|  |  |  | 584.75 | 23.134 | 584.6 | 22.871 | 585.25 | 48.714
|  |  |  | 584.92 | 23.13 | 584.77 | 22.868 | 585.42 | 48.706
|  |  |  | 585.08 | 23.126 | 584.93 | 22.866 | 585.59 | 48.701
|  |  |  | 585.25 | 23.124 | 585.1 | 22.864 | 585.76 | 48.692
|  |  |  | 585.42 | 23.121 | 585.27 | 22.861 | 585.93 | 48.686
|  |  |  | 585.59 | 23.119 | 585.44 | 22.86 | 586.1 | 48.679
|  |  |  | 585.76 | 23.116 | 585.61 | 22.858 | 586.27 | 48.671
|  |  |  | 585.93 | 23.114 | 585.77 | 22.857 | 586.43 | 48.663
|  |  |  | 586.09 | 23.11 | 585.94 | 22.855 | 586.6 | 48.655
|  |  |  | 586.26 | 23.107 | 586.11 | 22.853 | 586.77 | 48.645
|  |  |  | 586.43 | 23.105 | 586.28 | 22.851 | 586.94 | 48.635
|  |  |  | 586.6 | 23.103 | 586.45 | 22.849 | 587.11 | 48.629
|  |  |  | 586.77 | 23.101 | 586.62 | 22.846 | 587.28 | 48.621
|  |  |  | 586.93 | 23.098 | 586.78 | 22.845 | 587.45 | 48.612
|  |  |  | 587.1 | 23.094 | 586.95 | 22.843 | 587.62 | 48.607
|  |  |  | 587.27 | 23.089 | 587.12 | 22.84 | 587.78 | 48.6
|  |  |  | 587.44 | 23.086 | 587.29 | 22.837 | 587.95 | 48.592
|  |  |  | 587.61 | 23.082 | 587.46 | 22.832 | 588.12 | 48.585
|  |  |  | 587.78 | 23.079 | 587.63 | 22.83 | 588.29 | 48.58
|  |  |  | 587.94 | 23.077 | 587.79 | 22.828 | 588.46 | 48.574
|  |  |  | 588.11 | 23.074 | 587.96 | 22.824 | 588.63 | 48.566
|  |  |  | 588.28 | 23.072 | 588.13 | 22.82 | 588.8 | 48.556
|  |  |  | 588.45 | 23.07 | 588.3 | 22.817 | 588.97 | 48.548
|  |  |  | 588.62 | 23.068 | 588.47 | 22.814 | 589.13 | 48.54
|  |  |  | 588.78 | 23.066 | 588.64 | 22.812 | 589.3 | 48.53
|  |  |  | 588.95 | 23.064 | 588.8 | 22.81 | 589.47 | 48.521
|  |  |  | 589.12 | 23.062 | 588.97 | 22.808 | 589.64 | 48.518
|  |  |  | 589.29 | 23.061 | 589.14 | 22.806 | 589.81 | 48.512
|  |  |  | 589.46 | 23.058 | 589.31 | 22.803 | 589.98 | 48.504
|  |  |  | 589.63 | 23.056 | 589.48 | 22.801 | 590.15 | 48.497
|  |  |  | 589.79 | 23.052 | 589.65 | 22.798 | 590.32 | 48.487
|  |  |  | 589.96 | 23.047 | 589.81 | 22.796 | 590.48 | 48.48
|  |  |  | 590.13 | 23.043 | 589.98 | 22.794 | 590.65 | 48.474
|  |  |  | 590.3 | 23.039 | 590.15 | 22.791 | 590.82 | 48.469
|  |  |  | 590.47 | 23.037 | 590.32 | 22.79 | 590.99 | 48.46
|  |  |  | 590.64 | 23.036 | 590.49 | 22.786 | 591.16 | 48.452
|  |  |  | 590.81 | 23.034 | 590.65 | 22.783 | 591.33 | 48.444
|  |  |  | 590.97 | 23.033 | 590.82 | 22.781 | 591.5 | 48.433
|  |  |  | 591.14 | 23.032 | 590.99 | 22.778 | 591.67 | 48.427
|  |  |  | 591.31 | 23.028 | 591.16 | 22.776 | 591.83 | 48.419
|  |  |  | 591.48 | 23.027 | 591.33 | 22.775 | 592 | 48.412
|  |  |  | 591.65 | 23.024 | 591.5 | 22.772 | 592.17 | 48.405
|  |  |  | 591.82 | 23.022 | 591.66 | 22.769 | 592.34 | 48.398
|  |  |  | 591.99 | 23.019 | 591.83 | 22.766 | 592.51 | 48.392
|  |  |  | 592.15 | 23.019 | 592 | 22.763 | 592.68 | 48.384
|  |  |  | 592.32 | 23.017 | 592.17 | 22.762 | 592.85 | 48.377
|  |  |  | 592.49 | 23.015 | 592.34 | 22.759 | 593.02 | 48.37
|  |  |  | 592.66 | 23.012 | 592.51 | 22.758 | 593.18 | 48.362
|  |  |  | 592.83 | 23.008 | 592.67 | 22.755 | 593.35 | 48.353
|  |  |  | 593 | 23.004 | 592.84 | 22.751 | 593.52 | 48.346
|  |  |  | 593.17 | 23.001 | 593.01 | 22.748 | 593.69 | 48.339
|  |  |  | 593.33 | 22.997 | 593.18 | 22.745 | 593.86 | 48.331
|  |  |  | 593.5 | 22.995 | 593.35 | 22.741 | 594.03 | 48.326
|  |  |  | 593.67 | 22.992 | 593.51 | 22.74 | 594.2 | 48.32
|  |  |  | 593.84 | 22.99 | 593.68 | 22.736 | 594.37 | 48.31
|  |  |  | 594.01 | 22.988 | 593.85 | 22.734 | 594.53 | 48.303
|  |  |  | 594.18 | 22.985 | 594.02 | 22.732 | 594.7 | 48.294
|  |  |  | 594.35 | 22.981 | 594.19 | 22.73 | 594.87 | 48.285
|  |  |  | 594.51 | 22.977 | 594.36 | 22.727 | 595.04 | 48.281
|  |  |  | 594.68 | 22.974 | 594.52 | 22.725 | 595.21 | 48.273
|  |  |  | 594.85 | 22.973 | 594.69 | 22.722 | 595.38 | 48.264
|  |  |  | 595.02 | 22.971 | 594.86 | 22.721 | 595.55 | 48.256
|  |  |  | 595.19 | 22.969 | 595.03 | 22.72 | 595.72 | 48.249
|  |  |  | 595.36 | 22.966 | 595.2 | 22.718 | 595.89 | 48.241
|  |  |  | 595.53 | 22.964 | 595.37 | 22.717 | 596.05 | 48.234
|  |  |  | 595.69 | 22.961 | 595.54 | 22.716 | 596.22 | 48.228
|  |  |  | 595.86 | 22.959 | 595.7 | 22.714 | 596.39 | 48.221
|  |  |  | 596.03 | 22.957 | 595.87 | 22.712 | 596.56 | 48.213
|  |  |  | 596.2 | 22.955 | 596.04 | 22.709 | 596.73 | 48.202
|  |  |  | 596.37 | 22.952 | 596.21 | 22.706 | 596.9 | 48.195
|  |  |  | 596.54 | 22.949 | 596.38 | 22.703 | 597.07 | 48.189
|  |  |  | 596.71 | 22.947 | 596.55 | 22.7 | 597.24 | 48.182
|  |  |  | 596.87 | 22.944 | 596.72 | 22.7 | 597.41 | 48.175
|  |  |  | 597.04 | 22.941 | 596.89 | 22.698 | 597.57 | 48.168
|  |  |  | 597.21 | 22.938 | 597.05 | 22.696 | 597.74 | 48.161
|  |  |  | 597.38 | 22.936 | 597.22 | 22.693 | 597.91 | 48.151
|  |  |  | 597.55 | 22.935 | 597.39 | 22.691 | 598.08 | 48.143
|  |  |  | 597.72 | 22.933 | 597.56 | 22.689 | 598.25 | 48.136
|  |  |  | 597.89 | 22.929 | 597.73 | 22.688 | 598.42 | 48.129
|  |  |  | 598.05 | 22.928 | 597.9 | 22.685 | 598.59 | 48.122
|  |  |  | 598.22 | 22.924 | 598.06 | 22.681 | 598.76 | 48.114
|  |  |  | 598.39 | 22.921 | 598.23 | 22.677 | 598.93 | 48.109
|  |  |  | 598.56 | 22.918 | 598.4 | 22.675 | 599.09 | 48.101
|  |  |  | 598.73 | 22.916 | 598.57 | 22.673 | 599.26 | 48.093
|  |  |  | 598.9 | 22.914 | 598.74 | 22.672 | 599.43 | 48.087
|  |  |  | 599.06 | 22.912 | 598.91 | 22.671 | 599.6 | 48.081
|  |  |  | 599.23 | 22.91 | 599.08 | 22.67 | 599.77 | 48.074
|  |  |  | 599.4 | 22.91 | 599.24 | 22.667 | 599.94 | 48.067
|  |  |  | 599.57 | 22.907 | 599.41 | 22.666 | 600.11 | 48.06
|  |  |  | 599.74 | 22.905 | 599.58 | 22.663 | 600.28 | 48.052
|  |  |  | 599.91 | 22.902 | 599.75 | 22.661 | 600.45 | 48.042
|  |  |  | 600.07 | 22.899 | 599.92 | 22.659 | 600.62 | 48.035
|  |  |  | 600.24 | 22.897 | 600.09 | 22.655 | 600.78 | 48.028
|  |  |  | 600.41 | 22.895 | 600.25 | 22.652 | 600.95 | 48.023
|  |  |  | 600.58 | 22.892 | 600.42 | 22.648 | 601.12 | 48.016
|  |  |  | 600.75 | 22.89 | 600.59 | 22.645 | 601.29 | 48.009
|  |  |  | 600.92 | 22.889 | 600.76 | 22.645 | 601.46 | 47.999
|  |  |  | 601.09 | 22.886 | 600.93 | 22.643 | 601.63 | 47.989
|  |  |  | 601.26 | 22.883 | 601.1 | 22.641 | 601.8 | 47.984
|  |  |  | 601.42 | 22.881 | 601.26 | 22.639 | 601.97 | 47.976
|  |  |  | 601.59 | 22.88 | 601.43 | 22.638 | 602.14 | 47.973
|  |  |  | 601.76 | 22.878 | 601.6 | 22.637 | 602.3 | 47.968
|  |  |  | 601.93 | 22.877 | 601.77 | 22.635 | 602.47 | 47.958
|  |  |  | 602.1 | 22.874 | 601.94 | 22.633 | 602.64 | 47.953
|  |  |  | 602.27 | 22.87 | 602.1 | 22.631 | 602.81 | 47.942
|  |  |  | 602.44 | 22.865 | 602.27 | 22.631 | 602.98 | 47.935
|  |  |  | 602.6 | 22.861 | 602.44 | 22.629 | 603.15 | 47.929
|  |  |  | 602.77 | 22.856 | 602.61 | 22.627 | 603.32 | 47.922
|  |  |  | 602.94 | 22.854 | 602.78 | 22.625 | 603.49 | 47.913
|  |  |  | 603.11 | 22.853 | 602.95 | 22.622 | 603.65 | 47.908
|  |  |  | 603.28 | 22.851 | 603.11 | 22.618 | 603.82 | 47.899
|  |  |  | 603.45 | 22.85 | 603.28 | 22.616 | 603.99 | 47.892
|  |  |  | 603.62 | 22.847 | 603.45 | 22.614 | 604.16 | 47.888
|  |  |  | 603.78 | 22.844 | 603.62 | 22.612 | 604.33 | 47.882
|  |  |  | 603.95 | 22.841 | 603.79 | 22.609 | 604.5 | 47.875
|  |  |  | 604.12 | 22.837 | 603.96 | 22.606 | 604.67 | 47.866
|  |  |  | 604.29 | 22.833 | 604.13 | 22.604 | 604.84 | 47.86
|  |  |  | 604.46 | 22.831 | 604.29 | 22.601 | 605.01 | 47.854
|  |  |  | 604.63 | 22.829 | 604.46 | 22.6 | 605.17 | 47.847
|  |  |  | 604.8 | 22.828 | 604.63 | 22.598 | 605.34 | 47.84
|  |  |  | 604.97 | 22.827 | 604.8 | 22.596 | 605.51 | 47.832
|  |  |  | 605.13 | 22.826 | 604.97 | 22.592 | 605.68 | 47.825
|  |  |  | 605.3 | 22.823 | 605.14 | 22.59 | 605.85 | 47.816
|  |  |  | 605.47 | 22.82 | 605.3 | 22.589 | 606.02 | 47.81
|  |  |  | 605.64 | 22.815 | 605.47 | 22.588 | 606.19 | 47.803
|  |  |  | 605.81 | 22.812 | 605.64 | 22.586 | 606.36 | 47.794
|  |  |  | 605.98 | 22.81 | 605.81 | 22.584 | 606.53 | 47.786
|  |  |  | 606.15 | 22.806 | 605.98 | 22.583 | 606.69 | 47.78
|  |  |  | 606.32 | 22.803 | 606.15 | 22.582 | 606.86 | 47.774
|  |  |  | 606.48 | 22.802 | 606.31 | 22.578 | 607.03 | 47.767
|  |  |  | 606.65 | 22.8 | 606.48 | 22.576 | 607.2 | 47.763
|  |  |  | 606.82 | 22.798 | 606.65 | 22.576 | 607.37 | 47.755
|  |  |  | 606.99 | 22.796 | 606.82 | 22.573 | 607.54 | 47.746
|  |  |  | 607.16 | 22.795 | 606.99 | 22.571 | 607.71 | 47.739
|  |  |  | 607.33 | 22.792 | 607.15 | 22.57 | 607.88 | 47.733
|  |  |  | 607.5 | 22.79 | 607.32 | 22.569 | 608.05 | 47.728
|  |  |  | 607.66 | 22.789 | 607.49 | 22.567 | 608.21 | 47.721
|  |  |  | 607.83 | 22.786 | 607.66 | 22.564 | 608.38 | 47.713
|  |  |  | 608 | 22.783 | 607.83 | 22.56 | 608.55 | 47.707
|  |  |  | 608.17 | 22.78 | 608 | 22.556 | 608.72 | 47.699
|  |  |  | 608.34 | 22.778 | 608.17 | 22.552 | 608.89 | 47.695
|  |  |  | 608.51 | 22.776 | 608.33 | 22.549 | 609.06 | 47.687
|  |  |  | 608.67 | 22.775 | 608.5 | 22.546 | 609.23 | 47.679
|  |  |  | 608.84 | 22.774 | 608.67 | 22.545 | 609.4 | 47.671
|  |  |  | 609.01 | 22.772 | 608.84 | 22.543 | 609.57 | 47.665
|  |  |  | 609.18 | 22.769 | 609.01 | 22.542 | 609.74 | 47.66
|  |  |  | 609.35 | 22.765 | 609.18 | 22.541 | 609.9 | 47.653
|  |  |  | 609.52 | 22.762 | 609.35 | 22.54 | 610.07 | 47.645
|  |  |  | 609.69 | 22.758 | 609.52 | 22.538 | 610.24 | 47.637
|  |  |  | 609.86 | 22.755 | 609.68 | 22.536 | 610.41 | 47.633
|  |  |  | 610.02 | 22.752 | 609.85 | 22.535 | 610.58 | 47.623
|  |  |  | 610.19 | 22.752 | 610.02 | 22.533 | 610.75 | 47.614
|  |  |  | 610.36 | 22.751 | 610.19 | 22.531 | 610.92 | 47.607
|  |  |  | 610.53 | 22.747 | 610.36 | 22.528 | 611.08 | 47.599
|  |  |  | 610.7 | 22.746 | 610.53 | 22.527 | 611.25 | 47.595
|  |  |  | 610.87 | 22.743 | 610.7 | 22.525 | 611.42 | 47.59
|  |  |  | 611.04 | 22.739 | 610.86 | 22.524 | 611.59 | 47.584
|  |  |  | 611.21 | 22.737 | 611.03 | 22.521 | 611.76 | 47.577
|  |  |  | 611.38 | 22.734 | 611.2 | 22.52 | 611.93 | 47.568
|  |  |  | 611.54 | 22.733 | 611.37 | 22.517 | 612.1 | 47.561
|  |  |  | 611.71 | 22.731 | 611.54 | 22.514 | 612.27 | 47.555
|  |  |  | 611.88 | 22.729 | 611.71 | 22.511 | 612.44 | 47.548
|  |  |  | 612.05 | 22.728 | 611.88 | 22.509 | 612.61 | 47.539
|  |  |  | 612.22 | 22.726 | 612.04 | 22.507 | 612.77 | 47.531
|  |  |  | 612.39 | 22.725 | 612.21 | 22.505 | 612.94 | 47.524
|  |  |  | 612.56 | 22.723 | 612.38 | 22.503 | 613.11 | 47.521
|  |  |  | 612.73 | 22.72 | 612.55 | 22.5 | 613.28 | 47.515
|  |  |  | 612.9 | 22.718 | 612.72 | 22.497 | 613.45 | 47.507
|  |  |  | 613.06 | 22.715 | 612.89 | 22.494 | 613.62 | 47.497
|  |  |  | 613.23 | 22.713 | 613.06 | 22.492 | 613.79 | 47.49
|  |  |  | 613.4 | 22.708 | 613.23 | 22.489 | 613.96 | 47.486
|  |  |  | 613.57 | 22.703 | 613.39 | 22.487 | 614.13 | 47.479
|  |  |  | 613.74 | 22.701 | 613.56 | 22.486 | 614.29 | 47.472
|  |  |  | 613.91 | 22.698 | 613.73 | 22.483 | 614.46 | 47.466
|  |  |  | 614.08 | 22.695 | 613.9 | 22.481 | 614.63 | 47.458
|  |  |  | 614.24 | 22.694 | 614.07 | 22.48 | 614.8 | 47.452
|  |  |  | 614.41 | 22.693 | 614.24 | 22.479 | 614.97 | 47.445
|  |  |  | 614.58 | 22.69 | 614.41 | 22.476 | 615.14 | 47.44
|  |  |  | 614.75 | 22.689 | 614.58 | 22.474 | 615.31 | 47.435
|  |  |  | 614.92 | 22.686 | 614.74 | 22.472 | 615.48 | 47.429
|  |  |  | 615.09 | 22.683 | 614.91 | 22.47 | 615.64 | 47.423
|  |  |  | 615.26 | 22.679 | 615.08 | 22.468 | 615.81 | 47.417
|  |  |  | 615.42 | 22.677 | 615.25 | 22.466 | 615.98 | 47.407
|  |  |  | 615.59 | 22.674 | 615.42 | 22.463 | 616.15 | 47.401
|  |  |  | 615.76 | 22.672 | 615.59 | 22.461 | 616.32 | 47.393
|  |  |  | 615.93 | 22.671 | 615.76 | 22.459 | 616.49 | 47.388
|  |  |  | 616.1 | 22.669 | 615.92 | 22.458 | 616.66 | 47.381
|  |  |  | 616.27 | 22.665 | 616.09 | 22.456 | 616.83 | 47.373
|  |  |  | 616.44 | 22.663 | 616.26 | 22.455 | 616.99 | 47.366
|  |  |  | 616.6 | 22.659 | 616.43 | 22.452 | 617.16 | 47.36
|  |  |  | 616.77 | 22.657 | 616.6 | 22.451 | 617.33 | 47.355
|  |  |  | 616.94 | 22.655 | 616.77 | 22.448 | 617.5 | 47.349
|  |  |  | 617.11 | 22.653 | 616.94 | 22.446 | 617.67 | 47.342
|  |  |  | 617.28 | 22.651 | 617.11 | 22.444 | 617.84 | 47.337
|  |  |  | 617.45 | 22.648 | 617.27 | 22.441 | 618.01 | 47.33
|  |  |  | 617.62 | 22.646 | 617.44 | 22.439 | 618.17 | 47.322
|  |  |  | 617.79 | 22.644 | 617.61 | 22.435 | 618.34 | 47.317
|  |  |  | 617.95 | 22.642 | 617.78 | 22.432 | 618.51 | 47.311
|  |  |  | 618.12 | 22.64 | 617.95 | 22.431 | 618.68 | 47.305
|  |  |  | 618.29 | 22.638 | 618.12 | 22.426 | 618.85 | 47.299
|  |  |  | 618.46 | 22.636 | 618.29 | 22.425 | 619.02 | 47.295
|  |  |  | 618.63 | 22.634 | 618.46 | 22.423 | 619.19 | 47.292
|  |  |  | 618.8 | 22.631 | 618.62 | 22.421 | 619.36 | 47.287
|  |  |  | 618.97 | 22.628 | 618.79 | 22.419 | 619.53 | 47.28
|  |  |  | 619.14 | 22.624 | 618.96 | 22.418 | 619.69 | 47.274
|  |  |  | 619.31 | 22.621 | 619.13 | 22.416 | 619.86 | 47.268
|  |  |  | 619.48 | 22.619 | 619.3 | 22.415 | 620.03 | 47.261
|  |  |  | 619.64 | 22.618 | 619.47 | 22.413 | 620.2 | 47.254
|  |  |  | 619.81 | 22.616 | 619.64 | 22.411 | 620.37 | 47.25
|  |  |  | 619.98 | 22.615 | 619.81 | 22.41 | 620.54 | 47.244
|  |  |  | 620.15 | 22.614 | 619.98 | 22.408 | 620.71 | 47.236
|  |  |  | 620.32 | 22.611 | 620.14 | 22.405 | 620.88 | 47.23
|  |  |  | 620.49 | 22.608 | 620.31 | 22.403 | 621.04 | 47.221
|  |  |  | 620.66 | 22.606 | 620.48 | 22.4 | 621.21 | 47.212
|  |  |  | 620.82 | 22.603 | 620.65 | 22.398 | 621.38 | 47.206
|  |  |  | 620.99 | 22.601 | 620.82 | 22.397 | 621.55 | 47.2
|  |  |  | 621.16 | 22.599 | 620.99 | 22.395 | 621.72 | 47.193
|  |  |  | 621.33 | 22.598 | 621.16 | 22.393 | 621.89 | 47.185
|  |  |  | 621.5 | 22.597 | 621.33 | 22.391 | 622.06 | 47.176
|  |  |  | 621.67 | 22.596 | 621.5 | 22.389 | 622.22 | 47.172
|  |  |  | 621.84 | 22.595 | 621.66 | 22.386 | 622.39 | 47.167
|  |  |  | 622.01 | 22.594 | 621.83 | 22.385 | 622.56 | 47.162
|  |  |  | 622.18 | 22.592 | 622 | 22.383 | 622.73 | 47.156
|  |  |  | 622.34 | 22.589 | 622.17 | 22.38 | 622.9 | 47.15
|  |  |  | 622.51 | 22.585 | 622.34 | 22.378 | 623.07 | 47.144
|  |  |  | 622.68 | 22.582 | 622.51 | 22.376 | 623.24 | 47.139
|  |  |  | 622.85 | 22.578 | 622.68 | 22.374 | 623.41 | 47.135
|  |  |  | 623.02 | 22.575 | 622.85 | 22.373 | 623.57 | 47.129
|  |  |  | 623.19 | 22.574 | 623.02 | 22.37 | 623.74 | 47.121
|  |  |  | 623.36 | 22.571 | 623.18 | 22.367 | 623.91 | 47.112
|  |  |  | 623.53 | 22.57 | 623.35 | 22.364 | 624.08 | 47.106
|  |  |  | 623.7 | 22.568 | 623.52 | 22.362 | 624.25 | 47.099
|  |  |  | 623.86 | 22.567 | 623.69 | 22.359 | 624.42 | 47.093
|  |  |  | 624.03 | 22.565 | 623.86 | 22.356 | 624.59 | 47.085
|  |  |  | 624.2 | 22.563 | 624.03 | 22.353 | 624.76 | 47.081
|  |  |  | 624.37 | 22.562 | 624.2 | 22.35 | 624.93 | 47.073
|  |  |  | 624.54 | 22.56 | 624.37 | 22.349 | 625.1 | 47.067
|  |  |  | 624.71 | 22.558 | 624.54 | 22.345 | 625.26 | 47.06
|  |  |  | 624.88 | 22.556 | 624.7 | 22.343 | 625.43 | 47.053
|  |  |  | 625.05 | 22.555 | 624.87 | 22.342 | 625.6 | 47.048
|  |  |  | 625.21 | 22.553 | 625.04 | 22.34 | 625.77 | 47.043
|  |  |  | 625.38 | 22.549 | 625.21 | 22.339 | 625.94 | 47.035
|  |  |  | 625.55 | 22.547 | 625.38 | 22.337 | 626.11 | 47.028
|  |  |  | 625.72 | 22.543 | 625.55 | 22.336 | 626.27 | 47.023
|  |  |  | 625.89 | 22.54 | 625.72 | 22.335 | 626.44 | 47.016
|  |  |  | 626.06 | 22.537 | 625.89 | 22.333 | 626.61 | 47.01
|  |  |  | 626.23 | 22.535 | 626.06 | 22.331 | 626.78 | 47.006
|  |  |  | 626.4 | 22.533 | 626.22 | 22.328 | 626.95 | 47
|  |  |  | 626.57 | 22.53 | 626.39 | 22.326 | 627.12 | 46.995
|  |  |  | 626.73 | 22.527 | 626.56 | 22.325 | 627.29 | 46.992
|  |  |  | 626.9 | 22.525 | 626.73 | 22.323 | 627.45 | 46.983
|  |  |  | 627.07 | 22.522 | 626.9 | 22.321 | 627.62 | 46.976
|  |  |  | 627.24 | 22.519 | 627.07 | 22.319 | 627.79 | 46.971
|  |  |  | 627.41 | 22.518 | 627.24 | 22.318 | 627.96 | 46.965
|  |  |  | 627.58 | 22.516 | 627.41 | 22.315 | 628.13 | 46.955
|  |  |  | 627.75 | 22.515 | 627.58 | 22.314 | 628.3 | 46.948
|  |  |  | 627.92 | 22.513 | 627.74 | 22.311 | 628.46 | 46.944
|  |  |  | 628.09 | 22.512 | 627.91 | 22.308 | 628.63 | 46.937
|  |  |  | 628.25 | 22.511 | 628.08 | 22.306 | 628.8 | 46.933
|  |  |  | 628.42 | 22.51 | 628.25 | 22.303 | 628.97 | 46.93
|  |  |  | 628.59 | 22.508 | 628.42 | 22.301 | 629.14 | 46.926
|  |  |  | 628.76 | 22.507 | 628.59 | 22.299 | 629.31 | 46.92
|  |  |  | 628.93 | 22.505 | 628.76 | 22.296 | 629.48 | 46.913
|  |  |  | 629.1 | 22.504 | 628.93 | 22.294 | 629.65 | 46.907
|  |  |  | 629.27 | 22.501 | 629.1 | 22.293 | 629.81 | 46.903
|  |  |  | 629.44 | 22.497 | 629.26 | 22.29 | 629.98 | 46.895
|  |  |  | 629.61 | 22.496 | 629.43 | 22.288 | 630.15 | 46.89
|  |  |  | 629.77 | 22.492 | 629.6 | 22.286 | 630.32 | 46.883
|  |  |  | 629.94 | 22.489 | 629.77 | 22.283 | 630.49 | 46.876
|  |  |  | 630.11 | 22.486 | 629.94 | 22.28 | 630.66 | 46.873
|  |  |  | 630.28 | 22.482 | 630.11 | 22.277 | 630.83 | 46.866
|  |  |  | 630.45 | 22.48 | 630.27 | 22.275 | 631 | 46.859
|  |  |  | 630.62 | 22.479 | 630.44 | 22.274 | 631.16 | 46.854
|  |  |  | 630.79 | 22.477 | 630.61 | 22.273 | 631.33 | 46.849
|  |  |  | 630.96 | 22.474 | 630.78 | 22.271 | 631.5 | 46.841
|  |  |  | 631.12 | 22.472 | 630.95 | 22.27 | 631.67 | 46.834
|  |  |  | 631.29 | 22.469 | 631.12 | 22.269 | 631.84 | 46.828
|  |  |  | 631.46 | 22.466 | 631.29 | 22.268 | 632.01 | 46.823
|  |  |  | 631.63 | 22.465 | 631.46 | 22.266 | 632.18 | 46.818
|  |  |  | 631.8 | 22.464 | 631.63 | 22.263 | 632.34 | 46.811
|  |  |  | 631.97 | 22.461 | 631.79 | 22.26 | 632.51 | 46.807
|  |  |  | 632.14 | 22.459 | 631.96 | 22.258 | 632.68 | 46.801
|  |  |  | 632.3 | 22.457 | 632.13 | 22.254 | 632.85 | 46.792
|  |  |  | 632.47 | 22.454 | 632.3 | 22.252 | 633.02 | 46.787
|  |  |  | 632.64 | 22.451 | 632.47 | 22.249 | 633.19 | 46.78
|  |  |  | 632.81 | 22.449 | 632.64 | 22.247 | 633.35 | 46.775
|  |  |  | 632.98 | 22.447 | 632.81 | 22.246 | 633.52 | 46.768
|  |  |  | 633.15 | 22.445 | 632.97 | 22.244 | 633.69 | 46.763
|  |  |  | 633.32 | 22.442 | 633.14 | 22.242 | 633.86 | 46.758
|  |  |  | 633.49 | 22.439 | 633.31 | 22.24 | 634.03 | 46.75
|  |  |  | 633.66 | 22.438 | 633.48 | 22.239 | 634.2 | 46.744
|  |  |  | 633.83 | 22.438 | 633.65 | 22.238 | 634.37 | 46.742
|  |  |  | 633.99 | 22.437 | 633.82 | 22.237 | 634.53 | 46.737
|  |  |  | 634.16 | 22.435 | 633.99 | 22.236 | 634.7 | 46.73
|  |  |  | 634.33 | 22.434 | 634.16 | 22.234 | 634.87 | 46.725
|  |  |  | 634.5 | 22.433 | 634.32 | 22.232 | 635.04 | 46.721
|  |  |  | 634.67 | 22.431 | 634.49 | 22.23 | 635.21 | 46.716
|  |  |  | 634.84 | 22.426 | 634.66 | 22.228 | 635.38 | 46.712
|  |  |  | 635.01 | 22.423 | 634.83 | 22.225 | 635.54 | 46.705
|  |  |  | 635.18 | 22.42 | 635 | 22.222 | 635.71 | 46.699
|  |  |  | 635.35 | 22.418 | 635.17 | 22.22 | 635.88 | 46.693
|  |  |  | 635.52 | 22.416 | 635.34 | 22.218 | 636.05 | 46.687
|  |  |  | 635.69 | 22.413 | 635.51 | 22.218 | 636.22 | 46.681
|  |  |  | 635.85 | 22.41 | 635.68 | 22.216 | 636.39 | 46.678
|  |  |  | 636.02 | 22.407 | 635.85 | 22.213 | 636.56 | 46.676
|  |  |  | 636.19 | 22.404 | 636.01 | 22.212 | 636.72 | 46.67
|  |  |  | 636.36 | 22.4 | 636.18 | 22.21 | 636.89 | 46.665
|  |  |  | 636.53 | 22.398 | 636.35 | 22.206 | 637.06 | 46.659
|  |  |  | 636.7 | 22.394 | 636.52 | 22.204 | 637.23 | 46.655
|  |  |  | 636.87 | 22.392 | 636.69 | 22.201 | 637.4 | 46.651
|  |  |  | 637.04 | 22.391 | 636.86 | 22.198 | 637.57 | 46.646
|  |  |  | 637.2 | 22.39 | 637.03 | 22.196 | 637.74 | 46.639
|  |  |  | 637.37 | 22.388 | 637.19 | 22.195 | 637.91 | 46.632
|  |  |  | 637.54 | 22.386 | 637.36 | 22.193 | 638.07 | 46.627
|  |  |  | 637.71 | 22.384 | 637.53 | 22.191 | 638.24 | 46.621
|  |  |  | 637.88 | 22.381 | 637.7 | 22.189 | 638.41 | 46.616
|  |  |  | 638.05 | 22.379 | 637.87 | 22.187 | 638.58 | 46.613
|  |  |  | 638.22 | 22.377 | 638.04 | 22.185 | 638.75 | 46.609
|  |  |  | 638.39 | 22.374 | 638.21 | 22.184 | 638.92 | 46.6
|  |  |  | 638.55 | 22.372 | 638.38 | 22.182 | 639.08 | 46.593
|  |  |  | 638.72 | 22.371 | 638.54 | 22.18 | 639.25 | 46.587
|  |  |  | 638.89 | 22.369 | 638.71 | 22.179 | 639.42 | 46.584
|  |  |  | 639.06 | 22.368 | 638.88 | 22.177 | 639.59 | 46.58
|  |  |  | 639.23 | 22.366 | 639.05 | 22.175 | 639.76 | 46.573
|  |  |  | 639.4 | 22.364 | 639.22 | 22.172 | 639.93 | 46.565
|  |  |  | 639.57 | 22.362 | 639.39 | 22.169 | 640.1 | 46.558
|  |  |  | 639.74 | 22.359 | 639.56 | 22.166 | 640.26 | 46.551
|  |  |  | 639.9 | 22.357 | 639.73 | 22.163 | 640.43 | 46.547
|  |  |  | 640.07 | 22.355 | 639.89 | 22.161 | 640.6 | 46.544
|  |  |  | 640.24 | 22.354 | 640.06 | 22.159 | 640.77 | 46.54
|  |  |  | 640.41 | 22.353 | 640.23 | 22.156 | 640.94 | 46.535
|  |  |  | 640.58 | 22.35 | 640.4 | 22.155 | 641.11 | 46.529
|  |  |  | 640.75 | 22.348 | 640.57 | 22.153 | 641.28 | 46.524
|  |  |  | 640.92 | 22.344 | 640.74 | 22.151 | 641.45 | 46.518
|  |  |  | 641.08 | 22.34 | 640.91 | 22.149 | 641.61 | 46.511
|  |  |  | 641.25 | 22.338 | 641.07 | 22.147 | 641.78 | 46.504
|  |  |  | 641.42 | 22.336 | 641.24 | 22.146 | 641.95 | 46.498
|  |  |  | 641.59 | 22.335 | 641.41 | 22.145 | 642.12 | 46.494
|  |  |  | 641.76 | 22.332 | 641.58 | 22.143 | 642.29 | 46.492
|  |  |  | 641.93 | 22.33 | 641.75 | 22.142 | 642.46 | 46.486
|  |  |  | 642.1 | 22.327 | 641.92 | 22.141 | 642.63 | 46.482
|  |  |  | 642.27 | 22.324 | 642.09 | 22.139 | 642.79 | 46.478
|  |  |  | 642.44 | 22.322 | 642.25 | 22.138 | 642.96 | 46.473
|  |  |  | 642.6 | 22.32 | 642.42 | 22.135 | 643.13 | 46.468
|  |  |  | 642.77 | 22.319 | 642.59 | 22.133 | 643.3 | 46.462
|  |  |  | 642.94 | 22.317 | 642.76 | 22.131 | 643.47 | 46.457
|  |  |  | 643.11 | 22.314 | 642.93 | 22.128 | 643.64 | 46.451
|  |  |  | 643.28 | 22.311 | 643.1 | 22.127 | 643.8 | 46.446
|  |  |  | 643.45 | 22.308 | 643.27 | 22.125 | 643.97 | 46.441
|  |  |  | 643.62 | 22.304 | 643.44 | 22.123 | 644.14 | 46.436
|  |  |  | 643.79 | 22.3 | 643.61 | 22.121 | 644.31 | 46.431
|  |  |  | 643.95 | 22.299 | 643.77 | 22.118 | 644.48 | 46.427
|  |  |  | 644.12 | 22.297 | 643.94 | 22.116 | 644.65 | 46.421
|  |  |  | 644.29 | 22.295 | 644.11 | 22.115 | 644.81 | 46.415
|  |  |  | 644.46 | 22.294 | 644.28 | 22.113 | 644.98 | 46.411
|  |  |  | 644.63 | 22.292 | 644.45 | 22.111 | 645.15 | 46.403
|  |  |  | 644.8 | 22.289 | 644.62 | 22.109 | 645.32 | 46.398
|  |  |  | 644.97 | 22.287 | 644.79 | 22.108 | 645.49 | 46.392
|  |  |  | 645.14 | 22.284 | 644.96 | 22.106 | 645.66 | 46.388
|  |  |  | 645.31 | 22.282 | 645.12 | 22.104 | 645.83 | 46.382
|  |  |  | 645.48 | 22.28 | 645.29 | 22.102 | 645.99 | 46.376
|  |  |  | 645.65 | 22.28 | 645.46 | 22.101 | 646.16 | 46.37
|  |  |  | 645.81 | 22.277 | 645.63 | 22.1 | 646.33 | 46.366
|  |  |  | 645.98 | 22.275 | 645.8 | 22.097 | 646.5 | 46.362
|  |  |  | 646.15 | 22.273 | 645.97 | 22.094 | 646.67 | 46.357
|  |  |  | 646.32 | 22.269 | 646.14 | 22.093 | 646.84 | 46.351
|  |  |  | 646.49 | 22.266 | 646.31 | 22.091 | 647 | 46.345
|  |  |  | 646.66 | 22.264 | 646.48 | 22.089 | 647.17 | 46.34
|  |  |  | 646.83 | 22.264 | 646.64 | 22.087 | 647.34 | 46.337
|  |  |  | 647 | 22.263 | 646.81 | 22.086 | 647.51 | 46.332
|  |  |  | 647.17 | 22.262 | 646.98 | 22.083 | 647.68 | 46.329
|  |  |  | 647.33 | 22.26 | 647.15 | 22.081 | 647.85 | 46.326
|  |  |  | 647.5 | 22.26 | 647.32 | 22.08 | 648.02 | 46.325
|  |  |  | 647.67 | 22.26 | 647.49 | 22.078 | 648.18 | 46.321
|  |  |  | 647.84 | 22.258 | 647.66 | 22.076 | 648.35 | 46.317
|  |  |  | 648.01 | 22.255 | 647.83 | 22.074 | 648.52 | 46.312
|  |  |  | 648.18 | 22.252 | 647.99 | 22.073 | 648.69 | 46.307
|  |  |  | 648.35 | 22.247 | 648.16 | 22.07 | 648.86 | 46.301
|  |  |  | 648.52 | 22.243 | 648.33 | 22.068 | 649.03 | 46.296
|  |  |  | 648.68 | 22.241 | 648.5 | 22.066 | 649.2 | 46.291
|  |  |  | 648.85 | 22.24 | 648.67 | 22.062 | 649.36 | 46.285
|  |  |  | 649.02 | 22.239 | 648.84 | 22.06 | 649.53 | 46.28
|  |  |  | 649.19 | 22.237 | 649.01 | 22.056 | 649.7 | 46.277
|  |  |  | 649.36 | 22.236 | 649.18 | 22.054 | 649.87 | 46.27
|  |  |  | 649.53 | 22.234 | 649.35 | 22.053 | 650.04 | 46.264
|  |  |  | 649.7 | 22.232 | 649.52 | 22.053 | 650.21 | 46.26
|  |  |  | 649.86 | 22.23 | 649.69 | 22.051 | 650.38 | 46.254
|  |  |  | 650.03 | 22.228 | 649.85 | 22.05 | 650.54 | 46.248
|  |  |  | 650.2 | 22.226 | 650.02 | 22.048 | 650.71 | 46.244
|  |  |  | 650.37 | 22.224 | 650.19 | 22.047 | 650.88 | 46.24
|  |  |  | 650.54 | 22.223 | 650.36 | 22.045 | 651.05 | 46.234
|  |  |  | 650.71 | 22.221 | 650.53 | 22.042 | 651.22 | 46.228
|  |  |  | 650.88 | 22.22 | 650.7 | 22.041 | 651.39 | 46.223
|  |  |  | 651.05 | 22.218 | 650.87 | 22.038 | 651.55 | 46.218
|  |  |  | 651.22 | 22.216 | 651.04 | 22.034 | 651.72 | 46.215
|  |  |  | 651.38 | 22.214 | 651.21 | 22.031 | 651.89 | 46.211
|  |  |  | 651.55 | 22.212 | 651.38 | 22.028 | 652.06 | 46.208
|  |  |  | 651.72 | 22.208 | 651.54 | 22.027 | 652.23 | 46.203
|  |  |  | 651.89 | 22.206 | 651.71 | 22.026 | 652.4 | 46.196
|  |  |  | 652.06 | 22.202 | 651.88 | 22.025 | 652.57 | 46.19
|  |  |  | 652.23 | 22.198 | 652.05 | 22.023 | 652.73 | 46.186
|  |  |  | 652.4 | 22.195 | 652.22 | 22.022 | 652.9 | 46.183
|  |  |  | 652.57 | 22.191 | 652.39 | 22.021 | 653.07 | 46.178
|  |  |  | 652.74 | 22.188 | 652.56 | 22.019 | 653.24 | 46.174
|  |  |  | 652.9 | 22.186 | 652.73 | 22.018 | 653.41 | 46.171
|  |  |  | 653.07 | 22.183 | 652.89 | 22.016 | 653.58 | 46.166
|  |  |  | 653.24 | 22.18 | 653.06 | 22.014 | 653.74 | 46.159
|  |  |  | 653.41 | 22.178 | 653.23 | 22.011 | 653.91 | 46.154
|  |  |  | 653.58 | 22.174 | 653.4 | 22.005 | 654.08 | 46.148
|  |  |  | 653.75 | 22.17 | 653.57 | 22.004 | 654.25 | 46.143
|  |  |  | 653.92 | 22.168 | 653.74 | 22.004 | 654.42 | 46.14
|  |  |  | 654.09 | 22.166 | 653.91 | 22.002 | 654.59 | 46.134
|  |  |  | 654.25 | 22.164 | 654.07 | 22.001 | 654.76 | 46.128
|  |  |  | 654.42 | 22.163 | 654.24 | 22 | 654.92 | 46.122
|  |  |  | 654.59 | 22.162 | 654.41 | 21.999 | 655.09 | 46.119
|  |  |  | 654.76 | 22.161 | 654.58 | 21.998 | 655.26 | 46.115
|  |  |  | 654.93 | 22.16 | 654.75 | 21.996 | 655.43 | 46.113
|  |  |  | 655.1 | 22.157 | 654.92 | 21.994 | 655.6 | 46.111
|  |  |  | 655.26 | 22.153 | 655.08 | 21.991 | 655.76 | 46.106
|  |  |  | 655.43 | 22.15 | 655.25 | 21.986 | 655.93 | 46.101
|  |  |  | 655.6 | 22.145 | 655.42 | 21.984 | 656.1 | 46.095
|  |  |  | 655.77 | 22.142 | 655.59 | 21.981 | 656.27 | 46.088
|  |  |  | 655.94 | 22.142 | 655.76 | 21.98 | 656.43 | 46.086
|  |  |  | 656.1 | 22.14 | 655.93 | 21.978 | 656.6 | 46.082
|  |  |  | 656.27 | 22.137 | 656.09 | 21.977 | 656.77 | 46.079
|  |  |  | 656.44 | 22.136 | 656.26 | 21.975 | 656.94 | 46.073
|  |  |  | 656.61 | 22.134 | 656.43 | 21.973 | 657.11 | 46.066
|  |  |  | 656.78 | 22.131 | 656.6 | 21.97 | 657.27 | 46.062
|  |  |  | 656.94 | 22.129 | 656.77 | 21.968 | 657.44 | 46.055
|  |  |  | 657.11 | 22.127 | 656.94 | 21.967 | 657.61 | 46.05
|  |  |  | 657.28 | 22.126 | 657.1 | 21.965 | 657.78 | 46.045
|  |  |  | 657.45 | 22.123 | 657.27 | 21.963 | 657.94 | 46.042
|  |  |  | 657.62 | 22.122 | 657.44 | 21.96 | 658.11 | 46.038
|  |  |  | 657.78 | 22.121 | 657.61 | 21.959 | 658.28 | 46.035
|  |  |  | 657.95 | 22.119 | 657.78 | 21.957 | 658.45 | 46.031
|  |  |  | 658.12 | 22.118 | 657.94 | 21.956 | 658.61 | 46.028
|  |  |  | 658.29 | 22.116 | 658.11 | 21.955 | 658.78 | 46.024
|  |  |  | 658.45 | 22.114 | 658.28 | 21.953 | 658.95 | 46.02
|  |  |  | 658.62 | 22.112 | 658.45 | 21.949 | 659.12 | 46.016
|  |  |  | 658.79 | 22.108 | 658.62 | 21.946 | 659.28 | 46.014
|  |  |  | 658.96 | 22.103 | 658.78 | 21.943 | 659.45 | 46.01
|  |  |  | 659.13 | 22.102 | 658.95 | 21.941 | 659.62 | 46.005
|  |  |  | 659.29 | 22.1 | 659.12 | 21.939 | 659.79 | 45.999
|  |  |  | 659.46 | 22.098 | 659.29 | 21.937 | 659.95 | 45.994
|  |  |  | 659.63 | 22.095 | 659.45 | 21.936 | 660.12 | 45.989
|  |  |  | 659.8 | 22.093 | 659.62 | 21.934 | 660.29 | 45.984
|  |  |  | 659.96 | 22.092 | 659.79 | 21.933 | 660.45 | 45.98
|  |  |  | 660.13 | 22.091 | 659.96 | 21.932 | 660.62 | 45.976
|  |  |  | 660.3 | 22.09 | 660.12 | 21.929 | 660.79 | 45.971
|  |  |  | 660.47 | 22.088 | 660.29 | 21.929 | 660.96 | 45.968
|  |  |  | 660.63 | 22.087 | 660.46 | 21.928 | 661.12 | 45.964
|  |  |  | 660.8 | 22.086 | 660.63 | 21.927 | 661.29 | 45.958
|  |  |  | 660.97 | 22.084 | 660.8 | 21.924 | 661.46 | 45.954
|  |  |  | 661.14 | 22.081 | 660.96 | 21.921 | 661.63 | 45.95
|  |  |  | 661.3 | 22.077 | 661.13 | 21.919 | 661.79 | 45.944
|  |  |  | 661.47 | 22.072 | 661.3 | 21.916 | 661.96 | 45.94
|  |  |  | 661.64 | 22.067 | 661.47 | 21.915 | 662.13 | 45.934
|  |  |  | 661.81 | 22.066 | 661.64 | 21.912 | 662.3 | 45.928
|  |  |  | 661.97 | 22.064 | 661.8 | 21.909 | 662.46 | 45.924
|  |  |  | 662.14 | 22.063 | 661.97 | 21.907 | 662.63 | 45.923
|  |  |  | 662.31 | 22.061 | 662.14 | 21.902 | 662.8 | 45.921
|  |  |  | 662.47 | 22.059 | 662.31 | 21.899 | 662.96 | 45.918
|  |  |  | 662.64 | 22.055 | 662.47 | 21.897 | 663.13 | 45.913
|  |  |  | 662.81 | 22.053 | 662.64 | 21.894 | 663.3 | 45.908
|  |  |  | 662.98 | 22.051 | 662.81 | 21.893 | 663.46 | 45.904
|  |  |  | 663.14 | 22.048 | 662.97 | 21.892 | 663.63 | 45.902
|  |  |  | 663.31 | 22.047 | 663.14 | 21.889 | 663.8 | 45.897
|  |  |  | 663.48 | 22.044 | 663.31 | 21.887 | 663.97 | 45.892
|  |  |  | 663.65 | 22.042 | 663.48 | 21.885 | 664.13 | 45.887
|  |  |  | 663.81 | 22.038 | 663.64 | 21.882 | 664.3 | 45.881
|  |  |  | 663.98 | 22.034 | 663.81 | 21.88 | 664.47 | 45.877
|  |  |  | 664.15 | 22.031 | 663.98 | 21.877 | 664.63 | 45.876
|  |  |  | 664.31 | 22.03 | 664.15 | 21.876 | 664.8 | 45.872
|  |  |  | 664.48 | 22.029 | 664.31 | 21.875 | 664.97 | 45.867
|  |  |  | 664.65 | 22.027 | 664.48 | 21.874 | 665.14 | 45.861
|  |  |  | 664.82 | 22.026 | 664.65 | 21.872 | 665.3 | 45.857
|  |  |  | 664.98 | 22.025 | 664.82 | 21.869 | 665.47 | 45.852
|  |  |  | 665.15 | 22.024 | 664.98 | 21.867 | 665.64 | 45.846
|  |  |  | 665.32 | 22.022 | 665.15 | 21.864 | 665.8 | 45.841
|  |  |  | 665.49 | 22.02 | 665.32 | 21.86 | 665.97 | 45.837
|  |  |  | 665.65 | 22.017 | 665.49 | 21.859 | 666.14 | 45.835
|  |  |  | 665.82 | 22.015 | 665.65 | 21.857 | 666.3 | 45.832
|  |  |  | 665.99 | 22.012 | 665.82 | 21.855 | 666.47 | 45.827
|  |  |  | 666.16 | 22.009 | 665.99 | 21.853 | 666.64 | 45.824
|  |  |  | 666.32 | 22.005 | 666.16 | 21.852 | 666.8 | 45.819
|  |  |  | 666.49 | 22.003 | 666.32 | 21.851 | 666.97 | 45.814
|  |  |  | 666.66 | 22 | 666.49 | 21.849 | 667.14 | 45.81
|  |  |  | 666.82 | 21.997 | 666.66 | 21.847 | 667.31 | 45.806
|  |  |  | 666.99 | 21.995 | 666.82 | 21.846 | 667.47 | 45.801
|  |  |  | 667.16 | 21.993 | 666.99 | 21.844 | 667.64 | 45.797
|  |  |  | 667.32 | 21.991 | 667.16 | 21.842 | 667.81 | 45.793
|  |  |  | 667.49 | 21.989 | 667.33 | 21.839 | 667.98 | 45.79
|  |  |  | 667.66 | 21.987 | 667.49 | 21.838 | 668.14 | 45.785
|  |  |  | 667.83 | 21.985 | 667.66 | 21.835 | 668.31 | 45.781
|  |  |  | 667.99 | 21.984 | 667.83 | 21.832 | 668.48 | 45.777
|  |  |  | 668.16 | 21.982 | 667.99 | 21.831 | 668.64 | 45.774
|  |  |  | 668.33 | 21.98 | 668.16 | 21.829 | 668.81 | 45.77
|  |  |  | 668.5 | 21.978 | 668.33 | 21.827 | 668.98 | 45.764
|  |  |  | 668.66 | 21.976 | 668.5 | 21.826 | 669.15 | 45.757
|  |  |  | 668.83 | 21.972 | 668.66 | 21.825 | 669.31 | 45.753
|  |  |  | 669 | 21.97 | 668.83 | 21.823 | 669.48 | 45.749
|  |  |  | 669.16 | 21.967 | 669 | 21.822 | 669.65 | 45.745
|  |  |  | 669.33 | 21.965 | 669.17 | 21.82 | 669.81 | 45.743
|  |  |  | 669.5 | 21.962 | 669.33 | 21.819 | 669.98 | 45.741
|  |  |  | 669.67 | 21.959 | 669.5 | 21.817 | 670.15 | 45.736
|  |  |  | 669.83 | 21.957 | 669.67 | 21.815 | 670.32 | 45.73
|  |  |  | 670 | 21.952 | 669.84 | 21.813 | 670.48 | 45.723
|  |  |  | 670.17 | 21.95 | 670 | 21.812 | 670.65 | 45.72
|  |  |  | 670.34 | 21.947 | 670.17 | 21.811 | 670.82 | 45.719
|  |  |  | 670.5 | 21.946 | 670.34 | 21.809 | 670.98 | 45.717
|  |  |  | 670.67 | 21.944 | 670.51 | 21.807 | 671.15 | 45.711
|  |  |  | 670.84 | 21.941 | 670.67 | 21.805 | 671.32 | 45.706
|  |  |  | 671.01 | 21.939 | 670.84 | 21.802 | 671.49 | 45.701
|  |  |  | 671.17 | 21.938 | 671.01 | 21.799 | 671.65 | 45.698
|  |  |  | 671.34 | 21.936 | 671.18 | 21.797 | 671.82 | 45.694
|  |  |  | 671.51 | 21.934 | 671.34 | 21.794 | 671.99 | 45.691
|  |  |  | 671.68 | 21.932 | 671.51 | 21.792 | 672.15 | 45.689
|  |  |  | 671.84 | 21.931 | 671.68 | 21.791 | 672.32 | 45.687
|  |  |  | 672.01 | 21.929 | 671.84 | 21.79 | 672.49 | 45.684
|  |  |  | 672.18 | 21.927 | 672.01 | 21.788 | 672.65 | 45.679
|  |  |  | 672.34 | 21.926 | 672.18 | 21.786 | 672.82 | 45.674
|  |  |  | 672.51 | 21.925 | 672.35 | 21.784 | 672.99 | 45.671
|  |  |  | 672.68 | 21.924 | 672.51 | 21.781 | 673.16 | 45.665
|  |  |  | 672.85 | 21.922 | 672.68 | 21.777 | 673.32 | 45.661
|  |  |  | 673.01 | 21.92 | 672.85 | 21.775 | 673.49 | 45.659
|  |  |  | 673.18 | 21.918 | 673.02 | 21.773 | 673.66 | 45.656
|  |  |  | 673.35 | 21.916 | 673.18 | 21.771 | 673.82 | 45.654
|  |  |  | 673.51 | 21.914 | 673.35 | 21.77 | 673.99 | 45.649
|  |  |  | 673.68 | 21.911 | 673.52 | 21.769 | 674.16 | 45.642
|  |  |  | 673.85 | 21.908 | 673.69 | 21.768 | 674.32 | 45.636
|  |  |  | 674.02 | 21.906 | 673.85 | 21.766 | 674.49 | 45.633
|  |  |  | 674.18 | 21.904 | 674.02 | 21.764 | 674.66 | 45.632
|  |  |  | 674.35 | 21.901 | 674.19 | 21.763 | 674.83 | 45.629
|  |  |  | 674.52 | 21.899 | 674.36 | 21.761 | 674.99 | 45.625
|  |  |  | 674.68 | 21.899 | 674.52 | 21.759 | 675.16 | 45.62
|  |  |  | 674.85 | 21.897 | 674.69 | 21.757 | 675.33 | 45.615
|  |  |  | 675.02 | 21.896 | 674.86 | 21.756 | 675.49 | 45.61
|  |  |  | 675.19 | 21.894 | 675.02 | 21.754 | 675.66 | 45.607
|  |  |  | 675.35 | 21.892 | 675.19 | 21.751 | 675.83 | 45.603
|  |  |  | 675.52 | 21.889 | 675.36 | 21.75 | 676 | 45.598
|  |  |  | 675.69 | 21.887 | 675.53 | 21.747 | 676.16 | 45.595
|  |  |  | 675.86 | 21.882 | 675.69 | 21.745 | 676.33 | 45.59
|  |  |  | 676.02 | 21.879 | 675.86 | 21.742 | 676.5 | 45.584
|  |  |  | 676.19 | 21.875 | 676.03 | 21.738 | 676.66 | 45.578
|  |  |  | 676.36 | 21.872 | 676.2 | 21.735 | 676.83 | 45.576
|  |  |  | 676.53 | 21.869 | 676.36 | 21.732 | 677 | 45.572
|  |  |  | 676.69 | 21.867 | 676.53 | 21.73 | 677.17 | 45.568
|  |  |  | 676.86 | 21.866 | 676.7 | 21.729 | 677.33 | 45.565
|  |  |  | 677.03 | 21.864 | 676.87 | 21.728 | 677.5 | 45.561
|  |  |  | 677.19 | 21.862 | 677.03 | 21.725 | 677.67 | 45.557
|  |  |  | 677.36 | 21.86 | 677.2 | 21.722 | 677.83 | 45.553
|  |  |  | 677.53 | 21.858 | 677.37 | 21.72 | 678 | 45.549
|  |  |  | 677.7 | 21.853 | 677.54 | 21.717 | 678.17 | 45.546
|  |  |  | 677.86 | 21.85 | 677.7 | 21.715 | 678.33 | 45.542
|  |  |  | 678.03 | 21.847 | 677.87 | 21.714 | 678.5 | 45.539
|  |  |  | 678.2 | 21.845 | 678.04 | 21.713 | 678.67 | 45.537
|  |  |  | 678.37 | 21.843 | 678.21 | 21.711 | 678.83 | 45.534
|  |  |  | 678.53 | 21.842 | 678.37 | 21.71 | 679 | 45.531
|  |  |  | 678.7 | 21.841 | 678.54 | 21.708 | 679.17 | 45.526
|  |  |  | 678.87 | 21.841 | 678.71 | 21.707 | 679.34 | 45.523
|  |  |  | 679.03 | 21.84 | 678.88 | 21.705 | 679.5 | 45.519
|  |  |  | 679.2 | 21.838 | 679.04 | 21.702 | 679.67 | 45.515
|  |  |  | 679.37 | 21.837 | 679.21 | 21.7 | 679.84 | 45.511
|  |  |  | 679.54 | 21.835 | 679.38 | 21.697 | 680 | 45.508
|  |  |  | 679.7 | 21.831 | 679.55 | 21.696 | 680.17 | 45.506
|  |  |  | 679.87 | 21.828 | 679.71 | 21.695 | 680.34 | 45.502
|  |  |  | 680.04 | 21.827 | 679.88 | 21.695 | 680.51 | 45.499
|  |  |  | 680.21 | 21.824 | 680.05 | 21.692 | 680.67 | 45.495
|  |  |  | 680.37 | 21.823 | 680.21 | 21.69 | 680.84 | 45.49
|  |  |  | 680.54 | 21.822 | 680.38 | 21.688 | 681.01 | 45.487
|  |  |  | 680.71 | 21.82 | 680.55 | 21.686 | 681.17 | 45.482
|  |  |  | 680.87 | 21.819 | 680.72 | 21.684 | 681.34 | 45.479
|  |  |  | 681.04 | 21.817 | 680.88 | 21.682 | 681.51 | 45.476
|  |  |  | 681.21 | 21.815 | 681.05 | 21.681 | 681.68 | 45.473
|  |  |  | 681.38 | 21.813 | 681.22 | 21.68 | 681.84 | 45.468
|  |  |  | 681.54 | 21.81 | 681.38 | 21.678 | 682.01 | 45.465
|  |  |  | 681.71 | 21.808 | 681.55 | 21.677 | 682.18 | 45.46
|  |  |  | 681.88 | 21.807 | 681.72 | 21.675 | 682.34 | 45.455
|  |  |  | 682.04 | 21.806 | 681.89 | 21.674 | 682.51 | 45.45
|  |  |  | 682.21 | 21.804 | 682.05 | 21.672 | 682.68 | 45.446
|  |  |  | 682.38 | 21.801 | 682.22 | 21.671 | 682.85 | 45.443
|  |  |  | 682.55 | 21.8 | 682.39 | 21.67 | 683.01 | 45.44
|  |  |  | 682.71 | 21.799 | 682.56 | 21.668 | 683.18 | 45.437
|  |  |  | 682.88 | 21.798 | 682.72 | 21.666 | 683.35 | 45.434
|  |  |  | 683.05 | 21.795 | 682.89 | 21.665 | 683.52 | 45.427
|  |  |  | 683.22 | 21.794 | 683.06 | 21.662 | 683.68 | 45.425
|  |  |  | 683.38 | 21.791 | 683.22 | 21.66 | 683.85 | 45.422
|  |  |  | 683.55 | 21.789 | 683.39 | 21.657 | 684.02 | 45.419
|  |  |  | 683.72 | 21.787 | 683.56 | 21.654 | 684.18 | 45.414
|  |  |  | 683.89 | 21.784 | 683.73 | 21.653 | 684.35 | 45.411
|  |  |  | 684.05 | 21.784 | 683.89 | 21.653 | 684.52 | 45.408
|  |  |  | 684.22 | 21.782 | 684.06 | 21.653 | 684.69 | 45.403
|  |  |  | 684.39 | 21.78 | 684.23 | 21.651 | 684.85 | 45.399
|  |  |  | 684.56 | 21.778 | 684.4 | 21.65 | 685.02 | 45.394
|  |  |  | 684.72 | 21.775 | 684.56 | 21.649 | 685.19 | 45.389
|  |  |  | 684.89 | 21.771 | 684.73 | 21.648 | 685.35 | 45.386
|  |  |  | 685.06 | 21.767 | 684.9 | 21.645 | 685.52 | 45.382
|  |  |  | 685.22 | 21.765 | 685.06 | 21.642 | 685.69 | 45.379
|  |  |  | 685.39 | 21.765 | 685.23 | 21.64 | 685.86 | 45.376
|  |  |  | 685.56 | 21.763 | 685.4 | 21.639 | 686.02 | 45.374
|  |  |  | 685.73 | 21.761 | 685.57 | 21.637 | 686.19 | 45.371
|  |  |  | 685.89 | 21.76 | 685.73 | 21.635 | 686.36 | 45.369
|  |  |  | 686.06 | 21.756 | 685.9 | 21.634 | 686.53 | 45.364
|  |  |  | 686.23 | 21.752 | 686.07 | 21.633 | 686.69 | 45.362
|  |  |  | 686.4 | 21.749 | 686.24 | 21.631 | 686.86 | 45.359
|  |  |  | 686.56 | 21.749 | 686.4 | 21.629 | 687.03 | 45.356
|  |  |  | 686.73 | 21.749 | 686.57 | 21.627 | 687.2 | 45.353
|  |  |  | 686.9 | 21.748 | 686.74 | 21.624 | 687.36 | 45.348
|  |  |  | 687.07 | 21.747 | 686.91 | 21.621 | 687.53 | 45.345
|  |  |  | 687.23 | 21.745 | 687.07 | 21.619 | 687.7 | 45.34
|  |  |  | 687.4 | 21.744 | 687.24 | 21.617 | 687.87 | 45.337
|  |  |  | 687.57 | 21.744 | 687.41 | 21.615 | 688.03 | 45.333
|  |  |  | 687.74 | 21.743 | 687.58 | 21.612 | 688.2 | 45.329
|  |  |  | 687.9 | 21.741 | 687.74 | 21.612 | 688.37 | 45.328
|  |  |  | 688.07 | 21.74 | 687.91 | 21.61 | 688.54 | 45.326
|  |  |  | 688.24 | 21.737 | 688.08 | 21.609 | 688.7 | 45.323
|  |  |  | 688.41 | 21.734 | 688.25 | 21.608 | 688.87 | 45.315
|  |  |  | 688.57 | 21.73 | 688.41 | 21.606 | 689.04 | 45.308
|  |  |  | 688.74 | 21.727 | 688.58 | 21.605 | 689.21 | 45.304
|  |  |  | 688.91 | 21.723 | 688.75 | 21.605 | 689.37 | 45.302
|  |  |  | 689.08 | 21.721 | 688.92 | 21.604 | 689.54 | 45.299
|  |  |  | 689.24 | 21.721 | 689.08 | 21.602 | 689.71 | 45.296
|  |  |  | 689.41 | 21.72 | 689.25 | 21.599 | 689.88 | 45.292
|  |  |  | 689.58 | 21.718 | 689.42 | 21.597 | 690.05 | 45.289
|  |  |  | 689.75 | 21.718 | 689.59 | 21.592 | 690.21 | 45.286
|  |  |  | 689.92 | 21.716 | 689.75 | 21.589 | 690.38 | 45.281
|  |  |  | 690.08 | 21.713 | 689.92 | 21.586 | 690.55 | 45.277
|  |  |  | 690.25 | 21.71 | 690.09 | 21.584 | 690.72 | 45.272
|  |  |  | 690.42 | 21.707 | 690.26 | 21.583 | 690.88 | 45.269
|  |  |  | 690.59 | 21.705 | 690.42 | 21.582 | 691.05 | 45.267
|  |  |  | 690.75 | 21.703 | 690.59 | 21.581 | 691.22 | 45.264
|  |  |  | 690.92 | 21.701 | 690.76 | 21.579 | 691.39 | 45.26
|  |  |  | 691.09 | 21.699 | 690.93 | 21.578 | 691.55 | 45.256
|  |  |  | 691.25 | 21.697 | 691.09 | 21.578 | 691.72 | 45.252
|  |  |  | 691.42 | 21.695 | 691.26 | 21.576 | 691.89 | 45.248
|  |  |  | 691.59 | 21.694 | 691.43 | 21.573 | 692.06 | 45.245
|  |  |  | 691.76 | 21.692 | 691.6 | 21.571 | 692.22 | 45.242
|  |  |  | 691.92 | 21.691 | 691.76 | 21.569 | 692.39 | 45.24
|  |  |  | 692.09 | 21.69 | 691.93 | 21.567 | 692.56 | 45.236
|  |  |  | 692.26 | 21.688 | 692.1 | 21.566 | 692.73 | 45.231
|  |  |  | 692.43 | 21.683 | 692.27 | 21.564 | 692.9 | 45.227
|  |  |  | 692.59 | 21.677 | 692.43 | 21.563 | 693.06 | 45.223
|  |  |  | 692.76 | 21.671 | 692.6 | 21.559 | 693.23 | 45.219
|  |  |  | 692.93 | 21.668 | 692.77 | 21.557 | 693.4 | 45.214
|  |  |  | 693.1 | 21.666 | 692.94 | 21.553 | 693.57 | 45.211
|  |  |  | 693.26 | 21.666 | 693.1 | 21.551 | 693.74 | 45.208
|  |  |  | 693.43 | 21.664 | 693.27 | 21.55 | 693.9 | 45.206
|  |  |  | 693.6 | 21.663 | 693.44 | 21.548 | 694.07 | 45.201
|  |  |  | 693.76 | 21.662 | 693.61 | 21.547 | 694.24 | 45.198
|  |  |  | 693.93 | 21.662 | 693.77 | 21.545 | 694.41 | 45.196
|  |  |  | 694.1 | 21.66 | 693.94 | 21.544 | 694.58 | 45.194
|  |  |  | 694.27 | 21.659 | 694.11 | 21.543 | 694.74 | 45.191
|  |  |  | 694.43 | 21.657 | 694.28 | 21.542 | 694.91 | 45.185
|  |  |  | 694.6 | 21.655 | 694.44 | 21.54 | 695.08 | 45.182
|  |  |  | 694.77 | 21.652 | 694.61 | 21.539 | 695.25 | 45.179
|  |  |  | 694.93 | 21.651 | 694.78 | 21.537 | 695.41 | 45.175
|  |  |  | 695.1 | 21.648 | 694.95 | 21.535 | 695.58 | 45.17
|  |  |  | 695.27 | 21.647 | 695.11 | 21.533 | 695.75 | 45.165
|  |  |  | 695.44 | 21.646 | 695.28 | 21.53 | 695.92 | 45.16
|  |  |  | 695.6 | 21.645 | 695.45 | 21.529 | 696.09 | 45.157
|  |  |  | 695.77 | 21.643 | 695.61 | 21.528 | 696.25 | 45.154
|  |  |  | 695.94 | 21.642 | 695.78 | 21.527 | 696.42 | 45.15
|  |  |  | 696.11 | 21.641 | 695.95 | 21.525 | 696.59 | 45.148
|  |  |  | 696.27 | 21.64 | 696.12 | 21.524 | 696.76 | 45.145
|  |  |  | 696.44 | 21.639 | 696.28 | 21.523 | 696.93 | 45.14
|  |  |  | 696.61 | 21.637 | 696.45 | 21.521 | 697.09 | 45.135
|  |  |  | 696.78 | 21.635 | 696.62 | 21.52 | 697.26 | 45.132
|  |  |  | 696.94 | 21.634 | 696.78 | 21.518 | 697.43 | 45.129
|  |  |  | 697.11 | 21.632 | 696.95 | 21.516 | 697.6 | 45.129
|  |  |  | 697.28 | 21.631 | 697.12 | 21.515 | 697.76 | 45.125
|  |  |  | 697.45 | 21.628 | 697.28 | 21.513 | 697.93 | 45.122
|  |  |  | 697.62 | 21.625 | 697.45 | 21.512 | 698.1 | 45.118
|  |  |  | 697.78 | 21.622 | 697.62 | 21.511 | 698.27 | 45.114
[8 empty] | 698.43 | 45.109
[8 empty] | 698.6 | 45.104
[8 empty] | 698.77 | 45.1
[8 empty] | 698.94 | 45.098
[8 empty] | 699.1 | 45.094
[8 empty] | 699.27 | 45.092
[8 empty] | 699.44 | 45.089
[8 empty] | 699.61 | 45.084
[8 empty] | 699.77 | 45.08
[8 empty] | 699.94 | 45.075
[8 empty] | 700.11 | 45.073
[8 empty] | 700.28 | 45.071
[8 empty] | 700.44 | 45.068
[8 empty] | 700.61 | 45.063
[8 empty] | 700.78 | 45.059
[8 empty] | 700.95 | 45.055
[8 empty] | 701.11 | 45.053
[8 empty] | 701.28 | 45.049
[8 empty] | 701.45 | 45.043
[8 empty] | 701.62 | 45.037
[8 empty] | 701.78 | 45.031
[8 empty] | 701.95 | 45.028
[8 empty] | 702.12 | 45.026
[8 empty] | 702.29 | 45.023
[8 empty] | 702.45 | 45.02
[8 empty] | 702.62 | 45.016
[8 empty] | 702.79 | 45.011
[8 empty] | 702.96 | 45.007
[8 empty] | 703.13 | 45.004
[8 empty] | 703.29 | 45.002
[8 empty] | 703.46 | 45
[8 empty] | 703.63 | 44.997
[8 empty] | 703.8 | 44.992
[8 empty] | 703.97 | 44.987
[8 empty] | 704.13 | 44.984
[8 empty] | 704.3 | 44.981
[8 empty] | 704.47 | 44.978
[8 empty] | 704.64 | 44.975
[8 empty] | 704.8 | 44.971
[8 empty] | 704.97 | 44.967
[8 empty] | 705.14 | 44.964
[8 empty] | 705.31 | 44.962
[8 empty] | 705.48 | 44.96
[8 empty] | 705.64 | 44.957
[8 empty] | 705.81 | 44.954
[8 empty] | 705.98 | 44.951
[8 empty] | 706.15 | 44.946
[8 empty] | 706.31 | 44.94
[8 empty] | 706.48 | 44.936
[8 empty] | 706.65 | 44.934
[8 empty] | 706.82 | 44.932
[8 empty] | 706.98 | 44.93
[8 empty] | 707.15 | 44.926
[8 empty] | 707.32 | 44.923
[8 empty] | 707.49 | 44.918
[8 empty] | 707.66 | 44.913
[8 empty] | 707.82 | 44.907
[8 empty] | 707.99 | 44.903
[8 empty] | 708.16 | 44.901
[8 empty] | 708.33 | 44.9
[8 empty] | 708.5 | 44.895
[8 empty] | 708.66 | 44.89
[8 empty] | 708.83 | 44.886
[8 empty] | 709 | 44.882
[8 empty] | 709.17 | 44.876
[8 empty] | 709.33 | 44.874
[8 empty] | 709.5 | 44.869
[8 empty] | 709.67 | 44.866
[8 empty] | 709.84 | 44.863
[8 empty] | 710 | 44.86
[8 empty] | 710.17 | 44.858
[8 empty] | 710.34 | 44.854
[8 empty] | 710.51 | 44.85
[8 empty] | 710.68 | 44.847
[8 empty] | 710.84 | 44.842
[8 empty] | 711.01 | 44.837
[8 empty] | 711.18 | 44.834
[8 empty] | 711.35 | 44.829
[8 empty] | 711.51 | 44.826
[8 empty] | 711.68 | 44.823
[8 empty] | 711.85 | 44.82
[8 empty] | 712.02 | 44.817
[8 empty] | 712.19 | 44.811
[8 empty] | 712.35 | 44.807
[8 empty] | 712.52 | 44.802
[8 empty] | 712.69 | 44.798
[8 empty] | 712.86 | 44.794
[8 empty] | 713.02 | 44.792
[8 empty] | 713.19 | 44.789
[8 empty] | 713.36 | 44.786
[8 empty] | 713.52 | 44.781
[8 empty] | 713.69 | 44.778
[8 empty] | 713.86 | 44.773
[8 empty] | 714.03 | 44.77
[8 empty] | 714.19 | 44.767
[8 empty] | 714.36 | 44.764
[8 empty] | 714.53 | 44.762
[8 empty] | 714.7 | 44.758
[8 empty] | 714.86 | 44.753
[8 empty] | 715.03 | 44.748
[8 empty] | 715.2 | 44.745
[8 empty] | 715.37 | 44.739
[8 empty] | 715.53 | 44.734
[8 empty] | 715.7 | 44.73
[8 empty] | 715.87 | 44.728
[8 empty] | 716.04 | 44.727
[8 empty] | 716.2 | 44.723
[8 empty] | 716.37 | 44.72
[8 empty] | 716.54 | 44.717
[8 empty] | 716.71 | 44.713
[8 empty] | 716.87 | 44.709
[8 empty] | 717.04 | 44.706
[8 empty] | 717.21 | 44.702
[8 empty] | 717.38 | 44.698
[8 empty] | 717.55 | 44.694
[8 empty] | 717.71 | 44.691
[8 empty] | 717.88 | 44.688
[8 empty] | 718.05 | 44.685
[8 empty] | 718.22 | 44.682
[8 empty] | 718.38 | 44.677
[8 empty] | 718.55 | 44.672
[8 empty] | 718.72 | 44.668
[8 empty] | 718.89 | 44.663
[8 empty] | 719.05 | 44.658
[8 empty] | 719.22 | 44.654
[8 empty] | 719.39 | 44.651
[8 empty] | 719.56 | 44.648
[8 empty] | 719.73 | 44.644
[8 empty] | 719.89 | 44.64
[8 empty] | 720.06 | 44.636
[8 empty] | 720.23 | 44.631
[8 empty] | 720.4 | 44.627
[8 empty] | 720.56 | 44.623
[8 empty] | 720.73 | 44.619
[8 empty] | 720.9 | 44.616
[8 empty] | 721.07 | 44.613
[8 empty] | 721.23 | 44.611
[8 empty] | 721.4 | 44.607
[8 empty] | 721.57 | 44.604
[8 empty] | 721.74 | 44.598
[8 empty] | 721.9 | 44.592
[8 empty] | 722.07 | 44.588
[8 empty] | 722.24 | 44.585
[8 empty] | 722.41 | 44.581
[8 empty] | 722.57 | 44.576
[8 empty] | 722.74 | 44.572
[8 empty] | 722.91 | 44.568
[8 empty] | 723.08 | 44.565
[8 empty] | 723.24 | 44.559
[8 empty] | 723.41 | 44.555
[8 empty] | 723.58 | 44.55
[8 empty] | 723.74 | 44.546
[8 empty] | 723.91 | 44.543
[8 empty] | 724.08 | 44.539
[8 empty] | 724.25 | 44.534
[8 empty] | 724.41 | 44.53
[8 empty] | 724.58 | 44.527
[8 empty] | 724.75 | 44.524
[8 empty] | 724.92 | 44.519
[8 empty] | 725.08 | 44.515
[8 empty] | 725.25 | 44.512
[8 empty] | 725.42 | 44.509
[8 empty] | 725.59 | 44.504
[8 empty] | 725.75 | 44.502
[8 empty] | 725.92 | 44.498
[8 empty] | 726.09 | 44.494
[8 empty] | 726.26 | 44.491
[8 empty] | 726.42 | 44.488
[8 empty] | 726.59 | 44.486
[8 empty] | 726.76 | 44.483
[8 empty] | 726.93 | 44.478
[8 empty] | 727.09 | 44.474
[8 empty] | 727.26 | 44.468
[8 empty] | 727.43 | 44.465
[8 empty] | 727.6 | 44.462
[8 empty] | 727.76 | 44.458
[8 empty] | 727.93 | 44.456
[8 empty] | 728.1 | 44.451
[8 empty] | 728.27 | 44.447
[8 empty] | 728.43 | 44.443
[8 empty] | 728.6 | 44.438
[8 empty] | 728.77 | 44.433
[8 empty] | 728.94 | 44.428
[8 empty] | 729.1 | 44.425
[8 empty] | 729.27 | 44.421
[8 empty] | 729.44 | 44.415
[8 empty] | 729.61 | 44.409
[8 empty] | 729.77 | 44.405
[8 empty] | 729.94 | 44.401
[8 empty] | 730.11 | 44.4
[8 empty] | 730.28 | 44.397
[8 empty] | 730.44 | 44.392
[8 empty] | 730.61 | 44.387
[8 empty] | 730.78 | 44.382
[8 empty] | 730.94 | 44.378
[8 empty] | 731.11 | 44.376
[8 empty] | 731.28 | 44.372
[8 empty] | 731.45 | 44.368
[8 empty] | 731.62 | 44.365
[8 empty] | 731.78 | 44.361
[8 empty] | 731.95 | 44.356
[8 empty] | 732.12 | 44.352
[8 empty] | 732.28 | 44.347
[8 empty] | 732.45 | 44.343
[8 empty] | 732.62 | 44.34
[8 empty] | 732.79 | 44.337
[8 empty] | 732.96 | 44.333
[8 empty] | 733.12 | 44.327
[8 empty] | 733.29 | 44.321
[8 empty] | 733.46 | 44.317
[8 empty] | 733.63 | 44.311
[8 empty] | 733.79 | 44.305
[8 empty] | 733.96 | 44.303
[8 empty] | 734.13 | 44.3
[8 empty] | 734.29 | 44.298
[8 empty] | 734.46 | 44.294
[8 empty] | 734.63 | 44.291
[8 empty] | 734.8 | 44.288
[8 empty] | 734.96 | 44.285
[8 empty] | 735.13 | 44.28
[8 empty] | 735.3 | 44.275
[8 empty] | 735.47 | 44.272
[8 empty] | 735.63 | 44.269
[8 empty] | 735.8 | 44.264
[8 empty] | 735.97 | 44.258
[8 empty] | 736.14 | 44.252
[8 empty] | 736.3 | 44.246
[8 empty] | 736.47 | 44.242
[8 empty] | 736.64 | 44.238
[8 empty] | 736.8 | 44.237
[8 empty] | 736.97 | 44.234
[8 empty] | 737.14 | 44.229
[8 empty] | 737.31 | 44.224
[8 empty] | 737.48 | 44.219
[8 empty] | 737.64 | 44.216
[8 empty] | 737.81 | 44.213
[8 empty] | 737.98 | 44.209
[8 empty] | 738.14 | 44.205
[8 empty] | 738.31 | 44.2
[8 empty] | 738.48 | 44.196
[8 empty] | 738.65 | 44.193
[8 empty] | 738.81 | 44.19
[8 empty] | 738.98 | 44.185
[8 empty] | 739.15 | 44.18
[8 empty] | 739.32 | 44.173
[8 empty] | 739.49 | 44.169
[8 empty] | 739.65 | 44.166
[8 empty] | 739.82 | 44.161
[8 empty] | 739.99 | 44.156
[8 empty] | 740.16 | 44.151
[8 empty] | 740.32 | 44.146
[8 empty] | 740.49 | 44.142
[8 empty] | 740.66 | 44.139
[8 empty] | 740.82 | 44.135
[8 empty] | 740.99 | 44.131
[8 empty] | 741.16 | 44.127
[8 empty] | 741.33 | 44.122
[8 empty] | 741.49 | 44.117
[8 empty] | 741.66 | 44.113
[8 empty] | 741.83 | 44.111
[8 empty] | 742 | 44.107
[8 empty] | 742.16 | 44.103
[8 empty] | 742.33 | 44.099
[8 empty] | 742.5 | 44.095
[8 empty] | 742.67 | 44.09
[8 empty] | 742.83 | 44.084
[8 empty] | 743 | 44.081
[8 empty] | 743.17 | 44.078
[8 empty] | 743.34 | 44.075
[8 empty] | 743.5 | 44.071
[8 empty] | 743.67 | 44.067
[8 empty] | 743.84 | 44.062
[8 empty] | 744.01 | 44.058
[8 empty] | 744.18 | 44.055
[8 empty] | 744.34 | 44.051
[8 empty] | 744.51 | 44.049
[8 empty] | 744.68 | 44.045
[8 empty] | 744.85 | 44.04
[8 empty] | 745.01 | 44.035
[8 empty] | 745.18 | 44.031
[8 empty] | 745.35 | 44.025
[8 empty] | 745.52 | 44.022
[8 empty] | 745.69 | 44.02
[8 empty] | 745.85 | 44.016
[8 empty] | 746.02 | 44.011
[8 empty] | 746.19 | 44.008
[8 empty] | 746.36 | 44.002
[8 empty] | 746.52 | 43.995
[8 empty] | 746.69 | 43.992
[8 empty] | 746.86 | 43.989
[8 empty] | 747.03 | 43.984
[8 empty] | 747.19 | 43.979
[8 empty] | 747.36 | 43.975
[8 empty] | 747.53 | 43.971
[8 empty] | 747.7 | 43.97
[8 empty] | 747.86 | 43.964
[8 empty] | 748.03 | 43.959
[8 empty] | 748.2 | 43.956
[8 empty] | 748.37 | 43.954
[8 empty] | 748.54 | 43.949
[8 empty] | 748.7 | 43.944
[8 empty] | 748.87 | 43.939
[8 empty] | 749.04 | 43.935
[8 empty] | 749.21 | 43.931
[8 empty] | 749.38 | 43.928
[8 empty] | 749.54 | 43.925
[8 empty] | 749.71 | 43.923
[8 empty] | 749.88 | 43.919
[8 empty] | 750.05 | 43.916
[8 empty] | 750.21 | 43.912
[8 empty] | 750.38 | 43.907
[8 empty] | 750.55 | 43.903
[8 empty] | 750.72 | 43.9
[8 empty] | 750.89 | 43.896
[8 empty] | 751.05 | 43.891
[8 empty] | 751.22 | 43.885
[8 empty] | 751.39 | 43.88
[8 empty] | 751.56 | 43.876
[8 empty] | 751.72 | 43.872
[8 empty] | 751.89 | 43.868
[8 empty] | 752.06 | 43.865
[8 empty] | 752.23 | 43.863
[8 empty] | 752.4 | 43.859
[8 empty] | 752.56 | 43.855
[8 empty] | 752.73 | 43.848
[8 empty] | 752.9 | 43.843
[8 empty] | 753.07 | 43.841
[8 empty] | 753.24 | 43.837
[8 empty] | 753.4 | 43.834
[8 empty] | 753.57 | 43.832
[8 empty] | 753.74 | 43.827
[8 empty] | 753.91 | 43.822
[8 empty] | 754.08 | 43.817
[8 empty] | 754.24 | 43.813
[8 empty] | 754.41 | 43.81
[8 empty] | 754.58 | 43.806
[8 empty] | 754.75 | 43.802
[8 empty] | 754.91 | 43.799
[8 empty] | 755.08 | 43.795
[8 empty] | 755.25 | 43.788
[8 empty] | 755.42 | 43.784
[8 empty] | 755.58 | 43.779
[8 empty] | 755.75 | 43.772
[8 empty] | 755.92 | 43.77
[8 empty] | 756.09 | 43.768
[8 empty] | 756.26 | 43.766
[8 empty] | 756.42 | 43.761
[8 empty] | 756.59 | 43.756
[8 empty] | 756.76 | 43.753
[8 empty] | 756.93 | 43.75
[8 empty] | 757.1 | 43.746
[8 empty] | 757.26 | 43.743
[8 empty] | 757.43 | 43.737
[8 empty] | 757.6 | 43.731
[8 empty] | 757.77 | 43.727
[8 empty] | 757.94 | 43.724
[8 empty] | 758.1 | 43.721
[8 empty] | 758.27 | 43.719
[8 empty] | 758.44 | 43.715
[8 empty] | 758.61 | 43.712
[8 empty] | 758.78 | 43.71
[8 empty] | 758.94 | 43.706
[8 empty] | 759.11 | 43.704
[8 empty] | 759.28 | 43.7
[8 empty] | 759.45 | 43.698
[8 empty] | 759.61 | 43.694
[8 empty] | 759.78 | 43.689
[8 empty] | 759.95 | 43.685
[8 empty] | 760.11 | 43.681
[8 empty] | 760.28 | 43.676
[8 empty] | 760.45 | 43.673
[8 empty] | 760.62 | 43.671
[8 empty] | 760.78 | 43.667
[8 empty] | 760.95 | 43.663
[8 empty] | 761.12 | 43.658
[8 empty] | 761.29 | 43.653
[8 empty] | 761.45 | 43.649
[8 empty] | 761.62 | 43.645
[8 empty] | 761.79 | 43.643
[8 empty] | 761.96 | 43.638
[8 empty] | 762.12 | 43.634
[8 empty] | 762.29 | 43.629
[8 empty] | 762.46 | 43.626
[8 empty] | 762.62 | 43.622
[8 empty] | 762.79 | 43.618
[8 empty] | 762.96 | 43.613
[8 empty] | 763.12 | 43.609
[8 empty] | 763.29 | 43.606
[8 empty] | 763.46 | 43.603
[8 empty] | 763.62 | 43.598
[8 empty] | 763.79 | 43.595
[8 empty] | 763.96 | 43.593
[8 empty] | 764.12 | 43.59
[8 empty] | 764.29 | 43.588
[8 empty] | 764.46 | 43.583
[8 empty] | 764.62 | 43.58
[8 empty] | 764.79 | 43.577
[8 empty] | 764.96 | 43.574
[8 empty] | 765.12 | 43.572
[8 empty] | 765.29 | 43.568
[8 empty] | 765.46 | 43.563
[8 empty] | 765.62 | 43.56
[8 empty] | 765.79 | 43.556
[8 empty] | 765.96 | 43.55
[8 empty] | 766.12 | 43.547
[8 empty] | 766.29 | 43.545
[8 empty] | 766.46 | 43.541
[8 empty] | 766.62 | 43.537
[8 empty] | 766.79 | 43.533
[8 empty] | 766.96 | 43.531
[8 empty] | 767.12 | 43.528
[8 empty] | 767.29 | 43.527
[8 empty] | 767.46 | 43.523
[8 empty] | 767.62 | 43.522
[8 empty] | 767.79 | 43.517
[8 empty] | 767.95 | 43.513
[8 empty] | 768.12 | 43.51
[8 empty] | 768.29 | 43.506
[8 empty] | 768.45 | 43.502
[8 empty] | 768.62 | 43.497
[8 empty] | 768.79 | 43.493
[8 empty] | 768.95 | 43.488
[8 empty] | 769.12 | 43.486
[8 empty] | 769.29 | 43.481
[8 empty] | 769.45 | 43.477
[8 empty] | 769.62 | 43.472
[8 empty] | 769.79 | 43.469
[8 empty] | 769.95 | 43.464
[8 empty] | 770.12 | 43.462
[8 empty] | 770.29 | 43.459
[8 empty] | 770.45 | 43.456
[8 empty] | 770.62 | 43.454
[8 empty] | 770.79 | 43.452
[8 empty] | 770.95 | 43.451
[8 empty] | 771.12 | 43.45
[8 empty] | 771.29 | 43.445
[8 empty] | 771.45 | 43.439
[8 empty] | 771.62 | 43.435
[8 empty] | 771.79 | 43.43
[8 empty] | 771.95 | 43.425
[8 empty] | 772.12 | 43.42
[8 empty] | 772.29 | 43.416
[8 empty] | 772.45 | 43.415
[8 empty] | 772.62 | 43.41
[8 empty] | 772.79 | 43.408
[8 empty] | 772.95 | 43.404
[8 empty] | 773.12 | 43.4
[8 empty] | 773.28 | 43.395
[8 empty] | 773.45 | 43.393
[8 empty] | 773.62 | 43.389
[8 empty] | 773.78 | 43.384
[8 empty] | 773.95 | 43.381
[8 empty] | 774.12 | 43.378
[8 empty] | 774.28 | 43.376
[8 empty] | 774.45 | 43.374
[8 empty] | 774.62 | 43.372
[8 empty] | 774.78 | 43.369
[8 empty] | 774.95 | 43.366
[8 empty] | 775.12 | 43.363
[8 empty] | 775.28 | 43.359
[8 empty] | 775.45 | 43.354
[8 empty] | 775.61 | 43.35
[8 empty] | 775.78 | 43.347
[8 empty] | 775.95 | 43.344
[8 empty] | 776.11 | 43.341
[8 empty] | 776.28 | 43.339
[8 empty] | 776.45 | 43.335
[8 empty] | 776.61 | 43.332
[8 empty] | 776.78 | 43.328
[8 empty] | 776.95 | 43.325
[8 empty] | 777.11 | 43.32
[8 empty] | 777.28 | 43.316
[8 empty] | 777.44 | 43.313
[8 empty] | 777.61 | 43.312
[8 empty] | 777.78 | 43.309
[8 empty] | 777.94 | 43.308
[8 empty] | 778.11 | 43.305
[8 empty] | 778.28 | 43.302
[8 empty] | 778.44 | 43.299
[8 empty] | 778.61 | 43.296
[8 empty] | 778.78 | 43.293
[8 empty] | 778.94 | 43.292
[8 empty] | 779.11 | 43.289
[8 empty] | 779.28 | 43.286
[8 empty] | 779.44 | 43.283
[8 empty] | 779.61 | 43.279
[8 empty] | 779.78 | 43.276
[8 empty] | 779.94 | 43.273
[8 empty] | 780.11 | 43.27
[8 empty] | 780.28 | 43.267
[8 empty] | 780.44 | 43.265
[8 empty] | 780.61 | 43.261
[8 empty] | 780.77 | 43.257
[8 empty] | 780.94 | 43.253
[8 empty] | 781.11 | 43.251
[8 empty] | 781.27 | 43.247
[8 empty] | 781.44 | 43.245
[8 empty] | 781.61 | 43.242
[8 empty] | 781.77 | 43.239
[8 empty] | 781.94 | 43.235
[8 empty] | 782.11 | 43.231
[8 empty] | 782.27 | 43.228
[8 empty] | 782.44 | 43.227
[8 empty] | 782.61 | 43.224
[8 empty] | 782.77 | 43.222
[8 empty] | 782.94 | 43.219
[8 empty] | 783.11 | 43.217
[8 empty] | 783.27 | 43.214
[8 empty] | 783.44 | 43.212
[8 empty] | 783.6 | 43.209
[8 empty] | 783.77 | 43.206
[8 empty] | 783.94 | 43.202
[8 empty] | 784.1 | 43.199
[8 empty] | 784.27 | 43.195
[8 empty] | 784.44 | 43.191
[8 empty] | 784.6 | 43.188
[8 empty] | 784.77 | 43.186
[8 empty] | 784.94 | 43.185
[8 empty] | 785.1 | 43.181
[8 empty] | 785.27 | 43.177
[8 empty] | 785.44 | 43.173
[8 empty] | 785.6 | 43.17
[8 empty] | 785.77 | 43.166
[8 empty] | 785.94 | 43.161
[8 empty] | 786.1 | 43.158
[8 empty] | 786.27 | 43.155
[8 empty] | 786.43 | 43.152
[8 empty] | 786.6 | 43.149
[8 empty] | 786.77 | 43.146
[8 empty] | 786.93 | 43.144
[8 empty] | 787.1 | 43.141
[8 empty] | 787.26 | 43.14
[8 empty] | 787.43 | 43.138
[8 empty] | 787.6 | 43.136
[8 empty] | 787.76 | 43.135
[8 empty] | 787.93 | 43.131
[8 empty] | 788.1 | 43.127
[8 empty] | 788.26 | 43.125
[8 empty] | 788.43 | 43.122
[8 empty] | 788.59 | 43.12
[8 empty] | 788.76 | 43.117
[8 empty] | 788.93 | 43.115
[8 empty] | 789.09 | 43.113
[8 empty] | 789.26 | 43.11
[8 empty] | 789.43 | 43.107
[8 empty] | 789.59 | 43.105
[8 empty] | 789.76 | 43.1
[8 empty] | 789.93 | 43.098
[8 empty] | 790.09 | 43.095
[8 empty] | 790.26 | 43.093
[8 empty] | 790.43 | 43.091
[8 empty] | 790.59 | 43.089
[8 empty] | 790.76 | 43.086
[8 empty] | 790.93 | 43.082
[8 empty] | 791.09 | 43.079
[8 empty] | 791.26 | 43.074
[8 empty] | 791.42 | 43.07
[8 empty] | 791.59 | 43.068
[8 empty] | 791.76 | 43.066
[8 empty] | 791.92 | 43.064
[8 empty] | 792.09 | 43.064
[8 empty] | 792.26 | 43.06
[8 empty] | 792.42 | 43.057
[8 empty] | 792.59 | 43.054
[8 empty] | 792.76 | 43.051
[8 empty] | 792.92 | 43.05
[8 empty] | 793.09 | 43.049
[8 empty] | 793.25 | 43.047
[8 empty] | 793.42 | 43.044
[8 empty] | 793.59 | 43.041
[8 empty] | 793.75 | 43.038
[8 empty] | 793.92 | 43.035
[8 empty] | 794.09 | 43.034
[8 empty] | 794.25 | 43.033
[8 empty] | 794.42 | 43.029
[8 empty] | 794.58 | 43.027
[8 empty] | 794.75 | 43.022
[8 empty] | 794.92 | 43.019
[8 empty] | 795.08 | 43.017
[8 empty] | 795.25 | 43.014
[8 empty] | 795.42 | 43.012
[8 empty] | 795.58 | 43.009
[8 empty] | 795.75 | 43.007
[8 empty] | 795.91 | 43.005
[8 empty] | 796.08 | 43.003
[8 empty] | 796.25 | 43.002
[8 empty] | 796.41 | 43
[8 empty] | 796.58 | 42.998
[8 empty] | 796.75 | 42.993
[8 empty] | 796.91 | 42.99
[8 empty] | 797.08 | 42.986
[8 empty] | 797.25 | 42.983
[8 empty] | 797.41 | 42.98
[8 empty] | 797.58 | 42.978
[8 empty] | 797.74 | 42.976
[8 empty] | 797.91 | 42.974
[8 empty] | 798.08 | 42.971
[8 empty] | 798.24 | 42.969
[8 empty] | 798.41 | 42.967
[8 empty] | 798.58 | 42.965