## cruces
saltos en el punto de 100 rad/s entre G' y G''
Relleno wt.% | Lignina | Café | PLA
3 | 22439.2 | 14504.9 | 14287.7
5 | 22744.3 | 10111.1
10 | 12084.25 | 11046.01
15 | 11444.79 | 12714.31
20 | 5075.563 | 7519.38
saltos en el punto de 0.39811 rad/s entre G' y G''
Relleno wt.% | Lignina | Café | PLA
3 | 290.0215
5 | 324.0386
10 | 78.1428
15
20

## PLA
PLA extruido | [7 empty] | PLA extruido calculado
Freq | G' | G" | tan_delta | PhaseAngle | Torque | Strain | Eta* | Freq | G' | G" | tan_delta | PhaseAngle | Torque | Strain | Eta*
rad/s | Pa | Pa |  | ° | g-cm | % | Pa-s | rad/s | Pa | Pa |  | ° | g-cm | % | Pa-s
100 | 15701 | 29988.7 | 1.9183 | 62.1999 | 83.1837 | 7.85277 | 338.978 | 100 | 15701.04 | 29988.5 | 1.91832 | 62.2 | 83.1836 | 7.85278 | 338.979
63.0957 | 8704.94 | 21809.7 | 2.48759 | 68.083 | 58.2734 | 7.93666 | 372.201 | 63.0957 | 8705.02 | 21809.57 | 2.48758 | 68.083 | 58.27333 | 7.936647 | 372.1997
39.8107 | 4990.9 | 15596.5 | 3.10127 | 72.1125 | 40.8288 | 7.97163 | 411.355 | 39.8107 | 4990.89 | 15596.57 | 3.101267 | 72.11267 | 40.8289 | 7.971637 | 411.3557
25.1189 | 2714.23 | 10819.8 | 3.9541 | 75.7898 | 27.8749 | 7.98835 | 444.11 | 25.1189 | 2714.217 | 10819.93 | 3.954093 | 75.79 | 27.875 | 7.988343 | 444.109
15.8489 | 1416.79 | 7334.74 | 5.13269 | 78.953 | 18.6792 | 7.99275 | 471.363 | 15.8489 | 1416.78 | 7334.75 | 5.1327 | 78.953 | 18.67937 | 7.99274 | 471.364
10 | 709.003 | 4846.87 | 6.77369 | 81.5699 | 12.2551 | 7.99682 | 489.865 | 10 | 709.002 | 4846.853 | 6.77367 | 81.57 | 12.25515 | 7.996803 | 489.8643
6.30957 | 349.761 | 3147.17 | 8.91847 | 83.5528 | 7.92379 | 7.99843 | 501.887 | 6.30957 | 349.762 | 3147.18 | 8.91846 | 83.553 | 7.923633 | 7.998433 | 501.8867
3.98107 | 176.518 | 2024.62 | 11.4316 | 84.913 | 5.08575 | 7.99852 | 510.526 | 3.98107 | 176.518 | 2024.63 | 11.43181 | 84.913 | 5.085747 | 7.998523 | 510.527
2.51189 | 96.4042 | 1292.73 | 13.5163 | 85.6296 | 3.24389 | 7.99802 | 516.125 | 2.51189 | 96.40487 | 1292.727 | 13.51613 | 85.62967 | 3.243877 | 7.998003 | 516.1263
1.58489 | 60.763 | 824.836 | 14.064 | 85.67 | 2.06919 | 7.99554 | 521.945 | 1.58489 | 60.76303 | 824.838 | 14.06382 | 85.67033 | 2.069177 | 7.995537 | 521.945
1 | 40.5346 | 524.986 | 13.4842 | 85.5032 | 1.31795 | 7.99929 | 526.647 | 1 | 40.5345 | 524.9877 | 13.48423 | 85.50333 | 1.317967 | 7.999303 | 526.6463
0.63096 | 30.6608 | 327.829 | 12.1447 | 84.6265 | 0.82442 | 7.99901 | 522.132 | 0.63096 | 30.66087 | 327.8277 | 12.14451 | 84.62633 | 0.8244 | 7.999017 | 522.133
0.39811 | 23.7693 | 208.377 | 9.04408 | 83.458 | 0.52493 | 7.99843 | 526.95 | 0.39811 | 25.606 | 208.3767 | 9.044163 | 83.458 | 0.5249333 | 7.99844 | 526.9503
0.25119 | 15.7487 | 131.211 | 11.5777 | 83.4256 | 0.33117 | 7.99865 | 526.877 | 0.25119 | 17.26 | 146.87 | 11.57768 | 83.42533 | 0.33117 | 7.998657 | 526.876
0.15849 | 8.67021 | 86.7216 | 11.0166 | 84.5401 | 0.21814 | 7.99914 | 549.99 | 0.15849 | 8.670093 | 100.165 | 11.01661 | 84.54 | 0.2181333 | 7.999133 | 549.9917
0.1 | 6.97097 | 20.0427 | 3.93701 | 28.0073 | 0.13398 | 8.00175 | 535.19 | 0.1 | 4.521027 | 54.79445 | 3.937 | 28.00733 | 0.13398 | 8.001743 | 510.4415
[8 empty] | Freq | G' | G" | tan_delta | PhaseAngle | Torque | Strain | Eta* | Freq | G' | G" | tan_delta | PhaseAngle | Torque | Strain | Eta*
[8 empty] | rad/s | Pa | Pa |  | ° | g-cm | % | Pa-s | rad/s | Pa | Pa |  | ° | g-cm | % | Pa-s
100 | 19375 | 41434 | 2.1386 | 64.939 | 111.91 | 7.8206 | 457.41 | 100 | 17907.5 | 28824 | 1.60961 | 58.149 | 83.2514 | 7.84205 | 339.338 | 100 | 9820.62 | 19707.5 | 2.00675 | 63.512 | 54.3894 | 7.89569 | 220.189
63.096 | 11623 | 30210 | 2.5992 | 68.957 | 80.133 | 7.9132 | 513.01 | 63.0957 | 8327.17 | 20162.7 | 2.42132 | 67.559 | 54.1943 | 7.94102 | 345.738 | 63.0957 | 6164.89 | 15056 | 2.44222 | 67.733 | 40.4927 | 7.95572 | 257.851
39.811 | 6594.1 | 21377 | 3.2418 | 72.857 | 55.709 | 7.96 | 561.93 | 39.8107 | 4669.34 | 14236.5 | 3.04893 | 71.841 | 37.3778 | 7.97436 | 376.347 | 39.8107 | 3709.23 | 11176.2 | 3.01307 | 71.64 | 29.3999 | 7.98055 | 295.79
25.119 | 3538.7 | 14679 | 4.148 | 76.446 | 37.706 | 7.9822 | 601.11 | 25.1189 | 2475.96 | 9711.54 | 3.92233 | 75.697 | 25.052 | 7.99007 | 398.991 | 25.1189 | 2127.99 | 8069.25 | 3.79195 | 75.227 | 20.867 | 7.99276 | 332.226
15.849 | 1809.4 | 9818.7 | 5.4264 | 79.558 | 24.958 | 7.9904 | 629.95 | 15.8489 | 1274.95 | 6536.36 | 5.12674 | 78.963 | 16.6538 | 7.99353 | 420.189 | 15.8489 | 1165.99 | 5649.19 | 4.84496 | 78.338 | 14.4263 | 7.99429 | 363.953
10 | 885.84 | 6424.3 | 7.2522 | 82.149 | 16.223 | 7.996 | 648.51 | 10 | 630.224 | 4313.71 | 6.84473 | 81.688 | 10.9065 | 7.99687 | 435.951 | 10 | 610.942 | 3802.55 | 6.22408 | 80.873 | 9.63596 | 7.99754 | 385.132
6.3096 | 425.79 | 4140.7 | 9.7247 | 84.129 | 10.414 | 7.9975 | 659.71 | 6.30957 | 305.168 | 2794.5 | 9.15725 | 83.768 | 7.03496 | 7.99934 | 445.531 | 6.30957 | 318.328 | 2506.34 | 7.87343 | 82.762 | 6.32194 | 7.99846 | 400.419
3.9811 | 207.73 | 2638.1 | 12.7 | 85.498 | 6.6215 | 7.9983 | 664.71 | 3.98107 | 146.841 | 1789.93 | 12.1896 | 85.31 | 4.4941 | 7.99874 | 451.12 | 3.98107 | 174.983 | 1645.86 | 9.40582 | 83.931 | 4.14164 | 7.99853 | 415.751
2.5119 | 109.01 | 1668.5 | 15.306 | 86.262 | 4.1837 | 7.9979 | 665.67 | 2.51189 | 76.1446 | 1137.58 | 14.9397 | 86.171 | 2.85276 | 7.99807 | 453.891 | 2.51189 | 104.06 | 1072.1 | 10.3027 | 84.456 | 2.69517 | 7.99804 | 428.818
1.5849 | 64.849 | 1052.6 | 16.231 | 86.475 | 2.6378 | 7.9953 | 665.4 | 1.58489 | 43.7769 | 718.352 | 16.4094 | 86.513 | 1.80026 | 7.99585 | 454.091 | 1.58489 | 73.6632 | 703.562 | 9.55107 | 84.023 | 1.76947 | 7.99546 | 446.344
1 | 44.351 | 660.79 | 14.899 | 86.16 | 1.6574 | 7.9994 | 662.27 | 1 | 28.0967 | 456.209 | 16.2371 | 86.476 | 1.14387 | 7.99944 | 457.074 | 1 | 49.1558 | 457.964 | 9.31659 | 83.874 | 1.15263 | 7.99907 | 460.595
0.63096 | 33.748 | 413.79 | 12.261 | 85.337 | 1.0389 | 7.9991 | 658 | 0.63096 | 15.9169 | 273.253 | 17.1674 | 86.666 | 0.68496 | 7.99901 | 433.81 | 0.63096 | 42.3177 | 296.44 | 7.00512 | 81.876 | 0.74934 | 7.99894 | 474.589
0.39811 | 25.606 | 259.25 | 10.125 | 84.359 | 0.65187 | 7.9985 | 654.38 | 0.39811 |  | 167.058 | 10.2432 | 84.424 | 0.42001 | 7.99831 | 421.625 | 0.39811 |  | 198.822 | 6.76429 | 81.591 | 0.50292 | 7.99851 | 504.846
0.25119 | 17.26 | 162.93 | 9.4399 | 83.953 | 0.40999 | 7.9985 | 652.28 | 0.25119 |  |  | 20.0622 | 87.146 | 0.25026 | 7.99875 | 398.152 | 0.25119 |  | 130.81 | 5.23094 | 79.177 | 0.33326 | 7.99872 | 530.196
0.15849 | 10.603 | 99.484 | 9.3823 | 83.916 | 0.25036 | 7.9989 | 631.26 | 0.15849 | 4.04508 |  | 14.792 | 86.132 | 0.15008 | 7.99932 | 378.395 | 0.15849 | 11.3622 | 100.846 | 8.87554 | 83.572 | 0.25396 | 7.99918 | 640.32
0.1 | 4.5329 | 58.293 | 12.86 | 85.554 | 0.14646 | 8.0069 |  | 0.1 | 0 |  | -6.7295 | -81.548 | 0.12514 | 7.99925 | 500.036 | 0.1 | 9.03018 | 51.2959 | 5.6805 | 80.016 | 0.13034 | 7.99908 | 520.847

## Lignina
Condiciones de ensayo reológico: 180C deformación: 7%
L3P | [7 empty] | L5P
Freq | G' | G" | tan_delta | PhaseAngle | Torque | Strain | Eta* | Freq | G' | G" | tan_delta | PhaseAngle | Torque | Strain | Eta*
rad/s | Pa | Pa |  | ° | g-cm | % | Pa-s | rad/s | Pa | Pa |  | ° | g-cm | % | Pa-s
100 | 21036.9 | 43476.1 | 2.07171 | 64.2245 | 103.13 | 6.82911 | 482.999 | 100 | 21606.4 | 44350.7 | 2.05568 | 64.0461 | 105.274 | 6.82892 | 493.364
63.0957 | 12981.5 | 32261.9 | 2.49326 | 68.1335 | 75.1683 | 6.91176 | 551.177 | 63.0957 | 13003 | 32381.5 | 2.49194 | 68.1269 | 75.4311 | 6.91477 | 553.06
39.8107 | 7499.11 | 23043.4 | 3.08176 | 72.0145 | 52.7071 | 6.95407 | 608.716 | 39.8107 | 7542.21 | 23239.2 | 3.07928 | 72.0027 | 53.1519 | 6.95647 | 613.724
25.1189 | 4078.05 | 15919.3 | 3.91292 | 75.6607 | 35.8545 | 6.97527 | 654.227 | 25.1189 | 4202.78 | 16355.4 | 3.88448 | 75.5577 | 36.8577 | 6.97781 | 672.282
15.8489 | 2121.4 | 10732.9 | 5.06928 | 78.8393 | 23.9002 | 6.98365 | 690.301 | 15.8489 | 2245.99 | 11249.2 | 4.99294 | 78.6671 | 25.0672 | 6.98539 | 723.796
10 | 1067.98 | 7116.6 | 6.67369 | 81.4773 | 15.7331 | 6.98909 | 719.63 | 10 | 1153.4 | 7562.87 | 6.5237 | 81.2712 | 16.7328 | 6.99135 | 765.044
6.30957 | 525.472 | 4654.46 | 8.86119 | 83.561 | 10.2437 | 6.99107 | 742.369 | 6.30957 | 578.069 | 4988.88 | 8.56736 | 83.3084 | 10.9889 | 6.99364 | 796.001
3.98107 | 256.656 | 3004.53 | 11.6831 | 85.106 | 6.59557 | 6.99197 | 757.455 | 3.98107 | 292.643 | 3245.75 | 11.0367 | 84.7346 | 7.13167 | 6.99437 | 818.661
2.51189 | 128.524 | 1921.41 | 14.8548 | 86.1392 | 4.2123 | 6.99249 | 766.64 | 2.51189 | 156.858 | 2096.54 | 13.5368 | 85.573 | 4.60104 | 6.99415 | 837.099
1.58489 | 70.2541 | 1223.54 | 17.2856 | 86.6528 | 2.67985 | 6.98998 | 773.287 | 1.58489 | 94.3974 | 1348.47 | 15.0753 | 85.8104 | 2.95789 | 6.99232 | 853.134
1 | 42.1835 | 777.258 | 18.3626 | 86.7964 | 1.70295 | 6.99335 | 778.434 | 1 | 63.5007 | 866.689 | 15.4172 | 85.5904 | 1.90288 | 6.99562 | 869.445
0.63096 | 28.1088 | 490.304 | 17.5274 | 86.5772 | 1.07441 | 6.99296 | 778.416 | 0.63096 | 45.7514 | 557.943 | 14.2931 | 85.1053 | 1.22602 | 6.99524 | 887.865
0.39811 | 19.8805 | 309.902 | 15.9329 | 86.122 | 0.67938 | 6.99251 | 780.159 | 0.39811 | 33.9364 | 357.975 | 12.4903 | 84.3948 | 0.78786 | 6.99721 | 904.045
0.25119 | 13.7376 | 193.415 | 14.2938 | 85.7152 | 0.4242 | 6.9923 | 772.069 | 0.25119 | 24.2375 | 228.236 | 11.0204 | 83.7859 | 0.50292 | 6.99692 | 914.664
0.15849 | 8.56344 | 118.916 | 13.9644 | 85.6767 | 0.26084 | 6.9928 | 752.357 | 0.15849 | 15.1338 | 143.055 | 10.5492 | 83.8569 | 0.31526 | 6.99987 | 908.305
0.1 | 4.21635 | 71.5577 | 17.0813 | 86.4491 | 0.15674 | 6.98846 | 716.893 | 0.1 | 7.99301 | 86.6092 | 12.1224 | 84.6429 | 0.19042 | 6.99481 | 870.23
L10P | [7 empty] | L15P
Freq | G' | G" | tan_delta | PhaseAngle | Torque | Strain | Eta* | Freq | G' | G" | tan_delta | PhaseAngle | Torque | Strain | Eta*
rad/s | Pa | Pa |  | ° | g-cm | % | Pa-s | rad/s | Pa | Pa |  | ° | g-cm | % | Pa-s
100 | 4179.45 | 16263.7 | 3.90383 | 75.6253 | 36.4227 | 6.9344 | 167.924 | 100 | 1461.71 | 12906.5 | 8.88612 | 83.5663 | 28.2599 | 6.95418 | 129.891
63.0957 | 2188.42 | 10966.8 | 5.02837 | 78.7467 | 24.4104 | 6.97803 | 177.241 | 63.0957 | 679.516 | 8162.97 | 12.0581 | 85.2544 | 17.914 | 6.99032 | 129.822
39.8107 | 1103.18 | 7269.95 | 6.60703 | 81.3907 | 16.0861 | 6.9933 | 184.704 | 39.8107 | 322.416 | 5164.62 | 16.0334 | 86.4305 | 11.3338 | 7.00075 | 129.982
25.1189 | 544.527 | 4766.76 | 8.77198 | 83.4953 | 10.5012 | 6.99682 | 191.003 | 25.1189 | 164.309 | 3270.93 | 19.8962 | 87.1209 | 7.1742 | 7.00178 | 130.382
15.8489 | 271.259 | 3098.86 | 11.4545 | 85.0089 | 6.8063 | 6.99441 | 196.273 | 15.8489 | 95.1078 | 2076.46 | 21.8297 | 87.37 | 4.55289 | 7.00094 | 131.154
10 | 140.625 | 1998.38 | 14.28 | 85.989 | 4.38351 | 6.99467 | 200.333 | 10 | 63.1645 | 1319.07 | 20.9275 | 87.2461 | 2.88989 | 6.99475 | 132.059
6.30957 | 79.5961 | 1277.08 | 16.1925 | 86.4532 | 2.79961 | 6.99407 | 202.798 | 6.30957 | 48.0298 | 839.622 | 17.5457 | 86.7101 | 1.84022 | 6.99409 | 133.29
3.98107 | 51.7746 | 813.629 | 16.006 | 86.3882 | 1.78362 | 6.99339 | 204.791 | 3.98107 | 38.2186 | 537.536 | 14.1465 | 85.9128 | 1.17948 | 6.99569 | 135.367
2.51189 | 37.8655 | 518.977 | 13.984 | 85.858 | 1.13839 | 6.99307 | 207.164 | 2.51189 | 30.4395 | 347.065 | 11.4614 | 84.9662 | 0.76191 | 6.99008 | 138.704
1.58489 | 29.1676 | 332.291 | 11.6156 | 85.021 | 0.72947 | 6.9904 | 210.476 | 1.58489 | 22.8663 | 225.863 | 9.9317 | 84.2022 | 0.4963 | 6.98775 | 143.244
1 | 22.8475 | 214.009 | 9.62158 | 83.9617 | 0.47103 | 6.99566 | 215.242 | 1 | 15.2824 | 148.073 | 9.77526 | 84.0952 | 0.32557 | 6.9907 | 148.868
0.63096 | 16.6174 | 138.618 | 8.48701 | 83.2033 | 0.30534 | 6.99035 | 221.283 | 0.63096 | 9.30323 | 96.2354 | 10.4313 | 84.4723 | 0.21152 | 6.99278 | 153.24
0.39811 | 11.2127 | 89.3555 | 8.12105 | 82.886 | 0.19694 | 6.98974 | 226.232 | 0.39811 | 4.88617 | 61.8622 | 12.7046 | 85.4821 | 0.13574 | 6.992 | 155.877
0.25119 | 6.97729 | 56.9403 | 8.28264 | 83.0278 | 0.12546 | 6.98986 | 228.4 | 0.25119 | 2.6292 | 38.9863 | 15.0781 | 86.1453 | 0.08548 | 6.99221 | 155.565
0.15849 | 4.04382 | 35.1169 | 8.88743 | 83.4503 | 0.07732 | 6.99046 | 223.065 | 0.15849 | 1.353 | 23.7941 | 17.6509 | 86.7456 | 0.05214 | 6.99264 | 150.374
0.1 | 1.4209 | 20.6972 | 15.3954 | 86.1239 | 0.04539 | 6.99242 | 207.477 | 0.1 | 0.70835 | 14.391 | 44.7194 | 87.2537 | 0.03153 | 6.99285 | 144.137
L20P
Freq | G' | G" | tan_delta | PhaseAngle | Torque | Strain | Eta*
rad/s | Pa | Pa |  | ° | g-cm | % | Pa-s
100 | 292.384 | 5234.6 | 17.8565 | 86.7903 | 11.4219 | 6.96353 | 52.4277
63.0957 | 159.037 | 3299.35 | 20.6481 | 87.204 | 7.22561 | 6.99149 | 52.3524
39.8107 | 99.6946 | 2091.64 | 21.0279 | 87.2006 | 4.58577 | 6.99925 | 52.6009
25.1189 | 71.6404 | 1336.11 | 19.3173 | 86.8009 | 2.93075 | 7.00006 | 53.2734
15.8489 | 56.1851 | 858.63 | 16.5927 | 86.0599 | 1.88386 | 6.99581 | 54.3055
10 | 46.473 | 554.829 | 13.669 | 84.9398 | 1.21927 | 6.99548 | 55.7078
6.30957 | 38.0336 | 360.9 | 11.4476 | 83.6399 | 0.79492 | 6.994 | 57.5757
3.98107 | 30.801 | 236.516 | 9.65771 | 82.195 | 0.52278 | 6.99358 | 60.0152
2.51189 | 24.0199 | 157.177 | 8.51721 | 80.9404 | 0.3487 | 6.99259 | 63.4544
1.58489 | 17.7518 | 105.088 | 7.70944 | 80.1446 | 0.23373 | 6.99034 | 67.4332
1 | 12.3377 | 70.4039 | 7.3723 | 79.9103 | 0.1568 | 6.99313 | 71.6719
0.63096 | 7.81661 | 47.2404 | 7.24968 | 80.5622 | 0.10495 | 6.99299 | 76.0277
0.39811 | 4.81091 | 31.1907 | 7.33342 | 81.239 | 0.06912 | 6.99237 | 79.3647
0.25119 | 2.69675 | 19.9554 | 7.81469 | 82.3298 | 0.04407 | 6.99236 | 80.1988
0.15849 | 1.79913 | 12.8741 | 7.50697 | 82.1015 | 0.02847 | 6.9979 | 82.0544
0.1 | 0.86196 | 7.92571 | 10.2618 | 83.8848 | 0.01746 | 6.99782 | 79.7662

## L3P
DIN A | [7 empty] | DIN B
Freq | G' | G" | tan_delta | PhaseAngle | Torque | Strain | Eta* | Freq | G' | G" | tan_delta | PhaseAngle | Torque | Strain | Eta*
rad/s | Pa | Pa |  | ° | g-cm | % | Pa-s | rad/s | Pa | Pa |  | ° | g-cm | % | Pa-s
100 | 16855.9 | 35992.2 | 2.13529 | 64.905 | 85.2986 | 6.86033 | 397.437 | 100 | 20731.9 | 41945.1 | 2.02321 | 63.698 | 99.9653 | 6.82931 | 467.889
63.0957 | 10261.4 | 26510.6 | 2.58352 | 68.84 | 61.6668 | 6.93404 | 450.542 | 63.0957 | 12839.6 | 31194.5 | 2.42955 | 67.628 | 72.9217 | 6.90981 | 534.641
39.8107 | 5963.31 | 18963.3 | 3.17999 | 72.543 | 43.3382 | 6.9687 | 499.333 | 39.8107 | 7331.62 | 22135.8 | 3.01923 | 71.675 | 50.7213 | 6.95284 | 585.732
25.1189 | 3283.14 | 13146.1 | 4.00413 | 75.978 | 29.6114 | 6.98544 | 539.431 | 25.1189 | 3915.76 | 15159.7 | 3.87146 | 75.517 | 34.1595 | 6.97374 | 623.327
15.8489 | 1719.51 | 8854.65 | 5.14953 | 79.01 | 19.7282 | 6.99113 | 569.128 | 15.8489 | 2013.92 | 10177.1 | 5.05337 | 78.806 | 22.6582 | 6.98121 | 654.585
10 | 862.428 | 5835.03 | 6.76582 | 81.592 | 12.9095 | 6.99592 | 589.842 | 10 | 1015.73 | 6744.27 | 6.63984 | 81.435 | 14.908 | 6.98692 | 682.033
6.30957 | 423.9 | 3789.67 | 8.94001 | 83.618 | 8.34722 | 6.99699 | 604.368 | 6.30957 | 501.309 | 4400.8 | 8.77862 | 83.501 | 9.68384 | 6.98855 | 701.991
3.98107 | 208.519 | 2435.6 | 11.6805 | 85.107 | 5.35133 | 6.99746 | 614.033 | 3.98107 | 247.809 | 2828.34 | 11.4134 | 84.993 | 6.20809 | 6.98935 | 713.168
2.51189 | 108.344 | 1553.49 | 14.3384 | 86.01 | 3.40945 | 6.99833 | 619.956 | 2.51189 | 125.701 | 1797.66 | 14.3011 | 86 | 3.94032 | 6.98933 | 717.409
1.58489 | 61.0427 | 985.129 | 16.1384 | 86.454 | 2.16003 | 6.99527 | 622.767 | 1.58489 | 72.0452 | 1138.06 | 15.7965 | 86.378 | 2.4929 | 6.98781 | 719.507
1 | 39.0216 | 622.534 | 15.9536 | 86.413 | 1.36571 | 6.99868 | 623.756 | 1 | 44.2831 | 719.398 | 16.2454 | 86.478 | 1.57632 | 6.99076 | 720.759
0.63096 | 27.1124 | 391.054 | 14.4234 | 86.034 | 0.85824 | 6.99848 | 621.266 | 0.63096 | 30.0105 | 446.974 | 14.8939 | 86.159 | 0.97965 | 6.99008 | 710
0.39811 | 20.1379 | 246.628 | 12.247 | 85.332 | 0.54174 | 6.99809 | 621.564 | 0.39811 | 21.7045 | 279.477 | 12.8765 | 85.559 | 0.61297 | 6.9897 | 704.13
0.25119 | 13.5499 | 154.87 | 11.4296 | 85 | 0.34034 | 6.99778 | 618.904 | 0.25119 | 14.9589 | 171.239 | 11.4473 | 85.007 | 0.37586 | 6.98954 | 684.311
0.15849 | 8.03553 | 94.6034 | 11.7731 | 85.145 | 0.20787 | 6.99818 | 599.057 | 0.15849 | 9.31701 | 104.756 | 11.2435 | 84.917 | 0.22998 | 6.99002 | 663.575
0.1 | 3.83536 | 56.5062 | 14.733 | 86.117 | 0.12388 | 6.9919 | 566.362 | 0.1 | 4.68169 | 62.2031 | 13.2864 | 85.696 | 0.13628 | 6.98317 | 623.79
Media sólo A y B porque C es mucho más alto
DIN C
Freq | G' | G" | tan_delta | PhaseAngle | Torque | Strain | Eta* | Freq | G' | G" | tan_delta | PhaseAngle | Torque | Strain | Eta*
rad/s | Pa | Pa |  | ° | g-cm | % | Pa-s | rad/s | Pa | Pa |  | ° | g-cm | % | Pa-s
100 | 25522.9 | 52491.2 | 2.05663 | 64.07 | 124.125 | 6.79768 | 583.673 | 100 | 18793.9 | 38968.65 | 2.07925 | 64.3015 | 92.63195 | 6.84482 | 432.663
63.0957 | 15843.3 | 39080.7 | 2.46669 | 67.932 | 90.9165 | 6.89143 | 668.35 | 63.0957 | 11550.5 | 28852.55 | 2.506535 | 68.234 | 67.29425 | 6.921925 | 492.5915
39.8107 | 9202.4 | 28031.2 | 3.04608 | 71.825 | 64.0617 | 6.94067 | 741.084 | 39.8107 | 6647.465 | 20549.55 | 3.09961 | 72.109 | 47.02975 | 6.96077 | 542.5325
25.1189 | 5035.24 | 19452 | 3.86317 | 75.487 | 43.7925 | 6.96664 | 799.922 | 25.1189 | 3599.45 | 14152.9 | 3.937795 | 75.7475 | 31.88545 | 6.97959 | 581.379
15.8489 | 2630.77 | 13166.8 | 5.00493 | 78.701 | 29.3142 | 6.97861 | 847.19 | 15.8489 | 1866.715 | 9515.875 | 5.10145 | 78.908 | 21.1932 | 6.98617 | 611.8565
10 | 1325.77 | 8770.5 | 6.61539 | 81.404 | 19.3816 | 6.98442 | 887.014 | 10 | 939.079 | 6289.65 | 6.70283 | 81.5135 | 13.90875 | 6.99142 | 635.9375
6.30957 | 651.207 | 5772.91 | 8.86493 | 83.564 | 12.6999 | 6.98767 | 920.747 | 6.30957 | 462.6045 | 4095.235 | 8.859315 | 83.5595 | 9.01553 | 6.99277 | 653.1795
3.98107 | 313.639 | 3749.67 | 11.9554 | 85.219 | 8.22731 | 6.98911 | 945.163 | 3.98107 | 228.164 | 2631.97 | 11.54695 | 85.05 | 5.77971 | 6.993405 | 663.6005
2.51189 | 151.527 | 2413.07 | 15.9251 | 86.407 | 5.28713 | 6.98981 | 962.555 | 2.51189 | 117.0225 | 1675.575 | 14.31975 | 86.005 | 3.674885 | 6.99383 | 668.6825
1.58489 | 77.6744 | 1547.42 | 19.9219 | 87.126 | 3.38662 | 6.98685 | 977.587 | 1.58489 | 66.54395 | 1061.5945 | 15.96745 | 86.416 | 2.326465 | 6.99154 | 671.137
1 | 43.2458 | 989.842 | 22.8888 | 87.498 | 2.16683 | 6.99061 | 990.787 | 1 | 41.65235 | 670.966 | 16.0995 | 86.4455 | 1.471015 | 6.99472 | 672.2575
0.63096 | 27.2036 | 632.884 | 23.2647 | 87.539 | 1.38533 | 6.99033 | 1003.98 | 0.63096 | 28.56145 | 419.014 | 14.65865 | 86.0965 | 0.918945 | 6.99428 | 665.633
0.39811 | 17.7992 | 403.6 | 22.6752 | 87.475 | 0.88341 | 6.98973 | 1014.78 | 0.39811 | 20.9212 | 263.0525 | 12.56175 | 85.4455 | 0.577355 | 6.993895 | 662.847
0.25119 | 12.704 | 254.135 | 20.0043 | 87.138 | 0.5564 | 6.98957 | 1012.99 | 0.25119 | 14.2544 | 163.0545 | 11.43845 | 85.0035 | 0.3581 | 6.99366 | 651.6075
0.15849 | 8.33777 | 157.387 | 18.8764 | 86.968 | 0.34466 | 6.99019 | 994.44 | 0.15849 | 8.67627 | 99.6797 | 11.5083 | 85.031 | 0.218925 | 6.9941 | 631.316
0.1 | 4.13199 | 95.9638 | 23.2246 | 87.534 | 0.21006 | 6.9903 | 960.528 | 0.1 | 4.258525 | 59.35465 | 14.0097 | 85.9065 | 0.13008 | 6.987535 | 595.076

## L5P
DIN A | [7 empty] | DIN B | [7 empty] | Media sólo DIN A y DIN C porque B es considerablemente más alto que los otros
Freq | G' | G" | tan_delta | PhaseAngle | Torque | Strain | Eta* | Freq | G' | G" | tan_delta | PhaseAngle | Torque | Strain | Eta* | Freq | G' | G" | tan_delta | PhaseAngle | Torque | Strain | Eta*
rad/s | Pa | Pa |  | ° | g-cm | % | Pa-s | rad/s | Pa | Pa |  | ° | g-cm | % | Pa-s | rad/s | Pa | Pa |  | ° | g-cm | % | Pa-s
100 | 20482.2 | 43696.4 | 2.13339 | 64.886 | 103.114 | 6.82992 | 482.586 | 100 | 28739.3 | 57821.5 | 2.01193 | 63.571 | 137.097 | 6.78685 | 645.7 | 100 | 18039.95 | 37615.25 | 2.07755 | 64.284 | 89.363 | 6.849955 | 417.197
63.0957 | 12626.9 | 32423.3 | 2.56779 | 68.722 | 75.2488 | 6.91274 | 551.468 | 63.0957 | 17289.8 | 42385.1 | 2.45144 | 67.808 | 98.6773 | 6.89051 | 725.499 | 63.0957 | 10859.625 | 27379.75 | 2.512195 | 68.286 | 63.80795 | 6.926895 | 466.84
39.8107 | 7380.73 | 23362.7 | 3.16536 | 72.468 | 53.2871 | 6.95203 | 615.433 | 39.8107 | 9907.95 | 30222.8 | 3.05035 | 71.849 | 69.1042 | 6.94504 | 798.915 | 39.8107 | 6359.34 | 19747.35 | 3.09375 | 72.0795 | 45.1758 | 6.962185 | 521.129
25.1189 | 4099.76 | 16354 | 3.98902 | 75.927 | 36.7808 | 6.97322 | 671.21 | 25.1189 | 5421.14 | 21020.2 | 3.87744 | 75.538 | 47.3625 | 6.97407 | 864.21 | 25.1189 | 3593.595 | 14023.05 | 3.888005 | 75.5675 | 31.60535 | 6.979685 | 576.317
15.8489 | 2170.79 | 11136.4 | 5.13013 | 78.97 | 24.7799 | 6.98115 | 715.886 | 15.8489 | 2842.98 | 14307.1 | 5.03243 | 78.761 | 31.8737 | 6.98462 | 920.366 | 15.8489 | 1947.5 | 9720.315 | 4.973185 | 78.62 | 21.66395 | 6.98578 | 625.511
10 | 1101.46 | 7411.27 | 6.72856 | 81.547 | 16.376 | 6.98621 | 749.267 | 10 | 1424.43 | 9527.94 | 6.68892 | 81.497 | 21.0759 | 6.99292 | 963.383 | 10 | 1017.8865 | 6580.335 | 6.441085 | 81.1585 | 14.5613 | 6.990565 | 665.8745
6.30957 | 545.939 | 4841.58 | 8.86836 | 83.566 | 10.6531 | 6.989 | 772.202 | 6.30957 | 683.396 | 6225.14 | 9.10913 | 83.735 | 13.7073 | 6.99635 | 992.546 | 6.30957 | 525.4055 | 4370.755 | 8.296475 | 83.095 | 9.62972 | 6.99229 | 697.7285
3.98107 | 271.354 | 3121.59 | 11.5037 | 85.032 | 6.85185 | 6.98986 | 787.065 | 3.98107 | 322.216 | 4014.88 | 12.4602 | 85.412 | 8.81689 | 6.99712 | 1011.74 | 3.98107 | 277.8555 | 2861.19 | 10.32496 | 84.396 | 6.289065 | 6.99299 | 722.124
2.51189 | 142.364 | 1996.11 | 14.0212 | 85.921 | 4.37592 | 6.98962 | 796.685 | 2.51189 | 153.845 | 2569.46 | 16.7016 | 86.574 | 5.63491 | 6.99743 | 1024.75 | 2.51189 | 158.364 | 1860.085 | 11.95444 | 85.073 | 4.084115 | 6.992515 | 743.273
1.58489 | 84.0046 | 1269.62 | 15.1137 | 86.215 | 2.78134 | 6.98722 | 802.825 | 1.58489 | 79.4829 | 1637.78 | 20.6055 | 87.222 | 3.58858 | 6.99562 | 1034.59 | 1.58489 | 101.8548 | 1203.81 | 12.310205 | 85.105 | 2.64255 | 6.990665 | 762.4075
1 | 55.717 | 806.131 | 14.4683 | 86.046 | 1.76711 | 6.99025 | 808.055 | 1 | 44.3293 | 1038.92 | 23.4364 | 87.557 | 2.2768 | 6.9987 | 1039.87 | 1 | 73.08645 | 780.573 | 11.407535 | 84.607 | 1.71593 | 6.994085 | 784.2345
0.63096 | 40.0548 | 509.884 | 12.7297 | 85.508 | 1.11847 | 6.99014 | 810.602 | 0.63096 | 28.9112 | 657.065 | 22.727 | 87.481 | 1.44004 | 6.99867 | 1042.39 | 0.63096 | 54.1715 | 508.3815 | 10.076165 | 83.9175 | 1.119015 | 6.99353 | 810.604
0.39811 | 29.6709 | 323.034 | 10.8872 | 84.752 | 0.71008 | 6.99695 | 814.84 | 0.39811 | 20.7044 | 415.308 | 20.0589 | 87.146 | 0.91038 | 6.99817 | 1044.5 | 0.39811 | 40.55235 | 329.3095 | 8.705895 | 83.019 | 0.726595 | 6.99674 | 833.817
0.25119 | 20.851 | 203.354 | 9.75275 | 84.146 | 0.44744 | 6.99655 | 813.812 | 0.25119 | 15.0758 | 261.149 | 17.3224 | 86.696 | 0.57265 | 6.99764 | 1041.38 | 0.25119 | 28.81845 | 211.7785 | 7.869415 | 82.331 | 0.468055 | 6.996555 | 851.303
0.15849 | 13.0756 | 126.82 | 9.69897 | 84.113 | 0.27909 | 6.99725 | 804.42 | 0.15849 | 10.4143 | 161.762 | 15.5327 | 86.316 | 0.35525 | 7.00546 | 1022.76 | 0.15849 | 17.49355 | 133.702 | 8.05747 | 82.627 | 0.29527 | 6.997075 | 851.077
0.1 | 7.17496 | 77.0579 | 10.7398 | 84.68 | 0.16941 | 6.99711 |  | 0.1 | 5.33877 | 96.7758 | 18.127 | 86.842 | 0.21196 | 6.99028 | 969.23 | 0.1 | 9.32013 | 81.52595 | 9.120085 | 83.543 | 0.17966 | 6.99708 | 867.549
DIN C
Freq | G' | G" | tan_delta | PhaseAngle | Torque | Strain | Eta*
rad/s | Pa | Pa |  | ° | g-cm | % | Pa-s
100 | 15597.7 | 31534.1 | 2.02171 | 63.682 | 75.612 | 6.86999 | 351.808
63.0957 | 9092.35 | 22336.2 | 2.4566 | 67.85 | 52.3671 | 6.94105 | 382.212
39.8107 | 5337.95 | 16132 | 3.02214 | 71.691 | 37.0645 | 6.97234 | 426.825
25.1189 | 3087.43 | 11692.1 | 3.78699 | 75.208 | 26.4299 | 6.98615 | 481.424
15.8489 | 1724.21 | 8304.23 | 4.81624 | 78.27 | 18.548 | 6.99041 | 535.136
10 | 934.313 | 5749.4 | 6.15361 | 80.77 | 12.7466 | 6.99492 | 582.482
6.30957 | 504.872 | 3899.93 | 7.72459 | 82.624 | 8.60634 | 6.99558 | 623.255
3.98107 | 284.357 | 2600.79 | 9.14622 | 83.76 | 5.72628 | 6.99612 | 657.183
2.51189 | 174.364 | 1724.06 | 9.88768 | 84.225 | 3.79231 | 6.99541 | 689.861
1.58489 | 119.705 | 1138 | 9.50671 | 83.995 | 2.50376 | 6.99411 | 721.99
1 | 90.4559 | 755.015 | 8.34677 | 83.168 | 1.66475 | 6.99792 | 760.414
0.63096 | 68.2882 | 506.879 | 7.42263 | 82.327 | 1.11956 | 6.99692 | 810.606
0.39811 | 51.4338 | 335.585 | 6.52459 | 81.286 | 0.74311 | 6.99653 | 852.794
0.25119 | 36.7859 | 220.203 | 5.98608 | 80.516 | 0.48867 | 6.99656 | 888.794
0.15849 | 21.9115 | 140.584 | 6.41597 | 81.141 | 0.31145 | 6.9969 | 897.734
0.1 | 11.4653 | 85.994 | 7.50037 | 82.406 | 0.18991 | 6.99705 | 867.549

## Café
Condiciones de ensayo reológico: 180C deformación: 7%
C3P | [7 empty] | C5P
shear rate | G' | G" | tan_delta | PhaseAngle | Torque | Strain | Eta* | Freq | G' | G" | tan_delta | PhaseAngle | Torque | Strain | Eta* | tasa corte
rad/s | Pa | Pa | G''/G' | ° | g-cm | % | Pa-s | rad/s | Pa | Pa | tan phase angle en radianes | ° | g-cm | % | Pa-s | 1/s
100 | 23085.3 | 37590.2 | 1.62672 | 58.4154 | 93.8795 | 6.82608 | 441.137 | 100 | 16198.6 | 26309.7 | 1.62987 | 58.4517 | 66.4233 | 6.87231 | 308.994 | 15.91549
63.0957 | 14580.5 | 28372.7 | 1.9421 | 62.7479 | 68.7969 | 6.90781 | 505.592 | 63.0957 | 10331.8 | 20127.1 | 1.95205 | 62.8672 | 49.0979 | 6.93715 | 358.578 | 10.04199
39.8107 | 8916.29 | 21054.4 | 2.35593 | 66.9906 | 49.6476 | 6.94899 | 574.348 | 39.8107 | 6259.34 | 14916.9 | 2.38666 | 67.2622 | 35.2714 | 6.96958 | 406.352 | 6.33607
25.1189 | 5321.55 | 15475.1 | 2.89979 | 70.9633 | 35.6592 | 6.97 | 651.498 | 25.1189 | 3608.67 | 10734.7 | 2.97938 | 71.442 | 24.7479 | 6.98516 | 450.862 | 3.997797
15.8489 | 3058.51 | 11164.2 | 3.63736 | 74.6204 | 25.2653 | 6.97919 | 730.375 | 15.8489 | 1980.46 | 7486 | 3.78597 | 75.2007 | 16.9346 | 6.99048 | 488.588 | 2.522431
10 | 1681.41 | 7844.76 | 4.64896 | 77.8575 | 17.5326 | 6.98665 | 802.296 | 10 | 1042.96 | 5114.11 | 4.9102 | 78.4863 | 11.4218 | 6.99498 | 521.94 | 1.591549
6.30957 | 888.118 | 5370.67 | 6.03733 | 80.5949 | 11.9023 | 6.98958 | 862.754 | 6.30957 | 529.816 | 3428.54 | 6.47751 | 81.2228 | 7.59117 | 6.99407 | 549.837 | 1.004199
3.98107 | 464.348 | 3599.62 | 7.74335 | 82.6396 | 7.93768 | 6.99112 | 911.677 | 3.98107 | 260.595 | 2264.46 | 8.69682 | 83.44 | 4.9886 | 6.99544 | 572.561 | 0.633607
2.51189 | 244.785 | 2382.49 | 9.8821 | 84.1964 | 5.23884 | 6.99177 | 953.498 | 2.51189 | 124.701 | 1480.02 | 11.8754 | 85.1863 | 3.2505 | 6.99529 | 591.293 | 0.3997797
1.58489 | 137.091 | 1567.05 | 11.9822 | 85.1418 | 3.44017 | 6.99016 | 992.562 | 1.58489 | 62.098 | 962.708 | 15.5036 | 86.3091 | 2.11071 | 6.99345 | 608.69 | 0.2522431
1 | 86.6718 | 1022.95 | 12.2961 | 85.2648 | 2.24577 | 6.99088 | 1026.67 | 1 | 30.7606 | 625.349 | 20.3151 | 87.1813 | 1.37042 | 6.99623 | 626.105 | 0.1591549
0.63096 | 57.414 | 671.469 | 12.9162 | 85.3624 | 1.47489 | 6.99595 | 1068.2 | 0.63096 | 15.0727 | 403.017 | 28.3082 | 87.8255 | 0.88276 | 6.99602 | 639.221 | 0.1004204
0.39811 | 40.455 | 438.669 | 13.372 | 85.1872 | 0.96459 | 6.99775 | 1106.8 | 0.39811 | 14.9742 | 239.749 | 42.123 | 87.4102 | 0.52539 | 6.99525 | 603.039 | 0.06336117
0.25119 | 32.1886 | 282.133 | 8.52629 | 83.2302 | 0.62159 | 6.99553 | 1130.55 | 0.25119 | 11.4354 | 158.068 | 15.7296 | 85.8759 | 0.34685 | 6.99319 | 631.162 | 0.03997813
0.15849 | 25.8408 | 116.893 | -14.605 | 25.8523 | 0.39047 | 6.99373 | 1125.71 | 0.15849 | 8.49631 | -38.782 | -21.063 | -30.687 | 0.24673 | 6.9989 | 710.985 | 0.02522447
0.1 | 20.1668 | 0 | 5.88723 | 56.2213 | 0.21965 | 6.99878 | 1002.98 | 0.1 | 0 | 1.9093 | -7.3608 | -35.228 | 0.17911 | 6.99406 | 0 | 0.01591549
C10P | [7 empty] | C15P
Freq | G' | G" | tan_delta | PhaseAngle | Torque | Strain | Eta* | Freq | G' | G" | tan_delta | PhaseAngle | Torque | Strain | Eta*
rad/s | Pa | Pa |  | ° | g-cm | % | Pa-s | rad/s | Pa | Pa |  | ° | g-cm | % | Pa-s
100 | 9763.09 | 20809.1 | 2.15509 | 65.082 | 49.6213 | 6.90398 | 229.876 | 100 | 8609.39 | 21323.7 | 2.47813 | 68.0231 | 49.6961 | 6.90796 | 229.963
63.0957 | 5942.44 | 15498.1 | 2.62609 | 69.1412 | 36.119 | 6.9574 | 263.076 | 63.0957 | 4957.09 | 15210.6 | 3.07147 | 71.9632 | 34.8361 | 6.96054 | 253.553
39.8107 | 3397.24 | 11137.4 | 3.29094 | 73.0926 | 25.4271 | 6.9805 | 292.488 | 39.8107 | 2765.14 | 10675 | 3.86485 | 75.4907 | 24.083 | 6.98095 | 276.996
25.1189 | 1846.26 | 7799.49 | 4.22673 | 76.687 | 17.5266 | 6.98967 | 319.086 | 25.1189 | 1476.4 | 7319.93 | 4.96531 | 78.61 | 16.3268 | 6.9889 | 297.282
15.8489 | 971.518 | 5352.99 | 5.50027 | 79.6929 | 11.8991 | 6.99073 | 343.27 | 15.8489 | 751.034 | 4876.87 | 6.50479 | 81.257 | 10.7891 | 6.9892 | 311.338
10 | 496.343 | 3585.91 | 7.20357 | 82.0884 | 7.92047 | 6.99307 | 362.013 | 10 | 371.608 | 3184.93 | 8.58702 | 83.3544 | 7.01271 | 6.99069 | 320.654
6.30957 | 251.858 | 2358.11 | 9.33708 | 83.8648 | 5.1885 | 6.99281 | 375.869 | 6.30957 | 185.016 | 2061.3 | 11.1721 | 84.8804 | 4.52618 | 6.99063 | 328.009
3.98107 | 135.368 | 1546.17 | 11.4376 | 84.962 | 3.39579 | 6.993 | 389.879 | 3.98107 | 95.8801 | 1325.69 | 13.9339 | 85.8801 | 2.9068 | 6.99046 | 333.871
2.51189 | 79.2694 | 1004.79 | 12.7867 | 85.4593 | 2.20509 | 6.99257 | 401.278 | 2.51189 | 54.8232 | 851.511 | 15.7504 | 86.3392 | 1.86566 | 6.98891 | 339.7
1.58489 | 50.4207 | 650.883 | 13.0768 | 85.5513 | 1.42779 | 6.99032 | 411.933 | 1.58489 | 36.9305 | 543.68 | 15.0924 | 86.144 | 1.19129 | 6.98759 | 343.844
1 | 35.4483 | 421.249 | 12.4646 | 85.1961 | 0.92504 | 6.99326 | 422.807 | 1 | 24.2214 | 350.715 | 15.3198 | 86.0806 | 0.76921 | 6.993 | 351.59
0.63096 | 21.8337 | 266.829 | 13.0851 | 85.3201 | 0.58582 | 6.99298 | 424.391 | 0.63096 | 22.8033 | 222.933 | 9.80075 | 84.1565 | 0.49027 | 6.9928 | 355.174
0.39811 | 28.3339 | 168.079 | 6.83499 | 80.2782 | 0.3736 | 6.99239 | 428.998 | 0.39811 | 14.3436 | 142.011 | 10.942 | 84.3094 | 0.31236 | 6.99199 | 358.683
0.25119 | 12.7441 | 52.2219 | -617.36 | 26.3488 | 0.27042 | 6.99003 | 492.293 | 0.25119 | 16.7428 | -26.489 | -37.535 | -31.301 | 0.20979 | 6.99229 | 381.796
0.15849 | 11.3957 | 72.3682 | 7.49859 | 81.3887 | 0.16049 | 6.99083 | 463.019 | 0.15849 | 28.4484 | 64.3509 | 8.17821 | 71.6706 | 0.15047 | 6.99505 | 433.847
0.1 | 0 | 23.7605 | 100.496 | 19.3592 | 0.16705 | 6.99088 | 763.831 | 0.1 | 20.8261 | 28.7236 | 1.37663 | 54.0023 | 0.07769 | 6.99973 | 354.798
C20P
Freq | G' | G" | tan_delta | PhaseAngle | Torque | Strain | Eta*
rad/s | Pa | Pa |  | ° | g-cm | % | Pa-s
100 | 1900.19 | 9419.57 | 4.964 | 78.5992 | 20.901 | 6.95249 | 96.095
63.0957 | 1000.93 | 6436.2 | 6.43732 | 81.1602 | 14.2391 | 6.98763 | 103.234
39.8107 | 537.583 | 4348.55 | 8.09736 | 82.9512 | 9.5924 | 6.9977 | 110.063
25.1189 | 288.319 | 2912.91 | 10.1126 | 84.3456 | 6.40918 | 6.99881 | 116.533
15.8489 | 159.003 | 1932.67 | 12.1665 | 85.2953 | 4.24377 | 6.99513 | 122.356
10 | 93.7173 | 1280.88 | 13.6822 | 85.8141 | 2.81055 | 6.99505 | 128.431
6.30957 | 60.2084 | 842.41 | 14.0232 | 85.9107 | 1.84798 | 6.99412 | 133.854
3.98107 | 41.3238 | 552.217 | 13.3824 | 85.7214 | 1.21153 | 6.99328 | 139.099
2.51189 | 31.6567 | 361.508 | 11.448 | 84.9976 | 0.79386 | 6.99251 | 144.471
1.58489 | 24.6253 | 240.049 | 9.8063 | 84.1476 | 0.52794 | 6.99314 | 152.26
1 | 18.7313 | 158.904 | 8.65898 | 83.287 | 0.34997 | 6.99058 | 160.025
0.63096 | 16.4079 | 111.426 | 7.00454 | 81.6102 | 0.24638 | 6.99023 | 178.56
0.39811 | 12.4339 | 73.8439 | 7.95414 | 80.5996 | 0.16414 | 6.98996 | 188.538
0.25119 | 5.80346 | 10.7877 | 1.67014 | 26.8435 | 0.10355 | 6.99228 | 209.899
0.15849 | 15.5994 | 46.6388 | 3.23382 | 72.0845 | 0.10787 | 6.99248 | 278.611
0.1 | 0 | -13.42 | -6.9661 | -53.105 | 0.04401 | 6.99277 | 0

## C3P
Condiciones de ensayo reológico: 180C deformación: 7%
C3P media | [7 empty] | C3P media tras análisis
Freq | G' | G" | tan_delta | PhaseAngle | Torque | Strain | Eta* | Freq | G' | G" | tan_delta | PhaseAngle | Torque | Strain | Eta*
rad/s | Pa | Pa |  | ° | g-cm | % | Pa-s | rad/s | Pa | Pa |  | ° | g-cm | % | Pa-s
100 | 23085.3 | 37590.2 | 1.62672 | 58.4154 | 93.8795 | 6.82608 | 441.137 | 100 | 27957.6 | 45718.3 | 1.626723 | 58.41533 | 93.8796 | 6.82608 | 535.897
63.0957 | 14580.5 | 28372.7 | 1.9421 | 62.7479 | 68.7969 | 6.90781 | 505.592 | 63.0957 | 17492.05 | 34269.5 | 1.942103 | 62.74767 | 68.797 | 6.90781 | 609.804
39.8107 | 8916.29 | 21054.4 | 2.35593 | 66.9906 | 49.6476 | 6.94899 | 574.348 | 39.8107 | 10643.085 | 25336.65 | 2.355933 | 66.99067 | 49.6476 | 6.948987 | 690.307
25.1189 | 5321.55 | 15475.1 | 2.89979 | 70.9633 | 35.6592 | 6.97 | 651.498 | 25.1189 | 6348.27 | 18621.9 | 2.899787 | 70.963 | 35.6592 | 6.970003 | 783.2515
15.8489 | 3058.51 | 11164.2 | 3.63736 | 74.6204 | 25.2653 | 6.97919 | 730.375 | 15.8489 | 3662.715 | 13481.85 | 3.637357 | 74.62067 | 25.2653 | 6.979193 | 881.4825
10 | 1681.41 | 7844.76 | 4.64896 | 77.8575 | 17.5326 | 6.98665 | 802.296 | 10 | 2027.08 | 9517.235 | 4.648957 | 77.85733 | 17.5326 | 6.986647 | 973.073
6.30957 | 888.118 | 5370.67 | 6.03733 | 80.5949 | 11.9023 | 6.98958 | 862.754 | 6.30957 | 1079.7415 | 6540.045 | 6.037327 | 80.59467 | 11.9023 | 6.989577 | 1050.56
3.98107 | 464.348 | 3599.62 | 7.74335 | 82.6396 | 7.93768 | 6.99112 | 911.677 | 3.98107 | 567.5315 | 4394.615 | 7.743353 | 82.63967 | 7.937673 | 6.99112 | 1113.0475
2.51189 | 244.785 | 2382.49 | 9.8821 | 84.1964 | 5.23884 | 6.99177 | 953.498 | 2.51189 | 305.6115 | 2917.495 | 9.882097 | 84.19667 | 5.238837 | 6.99177 | 1167.8425
1.58489 | 137.091 | 1567.05 | 11.9822 | 85.1418 | 3.44017 | 6.99016 | 992.562 | 1.58489 | 175.6765 | 1927.395 | 11.98223 | 85.142 | 3.440167 | 6.990163 | 1221.165
1 | 86.6718 | 1022.95 | 12.2961 | 85.2648 | 2.24577 | 6.99088 | 1026.67 | 1 | 111.228 | 1269.145 | 12.29617 | 85.265 | 2.245777 | 6.99088 | 1274.065
0.63096 | 57.414 | 671.469 | 12.9162 | 85.3624 | 1.47489 | 6.99595 | 1068.2 | 0.63096 | 75.82955 | 834.889 | 12.91624 | 85.36233 | 1.47489 | 6.995953 | 1328.715
0.39811 | 40.455 | 438.669 | 13.372 | 85.1872 | 0.96459 | 6.99775 | 1106.8 | 0.39811 | 55.21735 | 547.054 | 13.37198 | 85.18733 | 0.9645867 | 6.99775 | 1381.175
0.25119 | 32.1886 | 282.133 | 8.52629 | 83.2302 | 0.62159 | 6.99553 | 1130.55 | 0.25119 | 38.5441 | 351.557 | 8.52629 | 83.23 | 0.62159 | 6.995523 | 1407.99
0.15849 | 25.8408 | 116.893 | -14.605 | 25.8523 | 0.39047 | 6.99373 | 1125.71 | 0.15849 | 25.8408 | 220.7225 | -14.60442 | 25.85233 | 0.39047 | 6.993727 | 1402.18
0.1 | 20.1668 | 0 | 5.88723 | 56.2213 | 0.21965 | 6.99878 | 1002.98 | 0.1 | 15.2409 | 134.5715 | 5.887233 | 56.22133 | 0.2196567 | 6.998777 | 1354.32
DIN A | [7 empty] | DIN B | [7 empty] | DIN C
Freq | G' | G" | tan_delta | PhaseAngle | Torque | Strain | Eta* | Freq | G' | G" | tan_delta | PhaseAngle | Torque | Strain | Eta* | Freq | G' | G" | tan_delta | PhaseAngle | Torque | Strain | Eta*
rad/s | Pa | Pa |  | ° | g-cm | % | Pa-s | rad/s | Pa | Pa |  | ° | g-cm | % | Pa-s | rad/s | Pa | Pa |  | ° | g-cm | % | Pa-s
100 | 35880.6 | 58199.5 | 1.62203 | 58.346 | 144.316 | 6.74702 | 683.71 | 100 | 20034.6 | 33237.1 | 1.65898 | 58.919 | 83.1374 | 6.84765 | 388.084 | 100 |  |  | 1.59916 | 57.981 | 54.1854 | 6.88357
63.0957 | 22632.3 | 43936.4 | 1.94131 | 62.746 | 106.035 | 6.85789 | 783.301 | 63.0957 | 12351.8 | 24602.6 | 1.99182 | 63.341 | 59.6515 | 6.92627 | 436.307 | 63.0957 |  |  | 1.89318 | 62.156 | 40.7045 | 6.93927
39.8107 | 13791.7 | 32500.1 | 2.35651 | 67.006 | 76.4194 | 6.91885 | 886.831 | 39.8107 | 7494.47 | 18173.2 | 2.42488 | 67.589 | 42.8117 | 6.96141 | 493.783 | 39.8107 |  |  | 2.28641 | 66.377 | 29.7117 | 6.9667
25.1189 | 8139.06 | 23635.4 | 2.90394 | 70.998 | 54.3648 | 6.95172 | 995.168 | 25.1189 | 4557.48 | 13608.4 | 2.98595 | 71.484 | 31.3321 | 6.97861 | 571.335 | 25.1189 |  |  | 2.80947 | 70.407 | 21.2807 | 6.97968
15.8489 | 4599.86 | 16787.5 | 3.64957 | 74.677 | 37.9496 | 6.96902 | 1098.26 | 15.8489 | 2725.57 | 10176.2 | 3.7336 | 75.006 | 23.0201 | 6.98471 | 664.705 | 15.8489 |  |  | 3.5289 | 74.179 | 14.8262 | 6.98385
10 | 2482.69 | 11605.7 | 4.67464 | 77.925 | 25.9171 | 6.98023 | 1186.83 | 10 | 1571.47 | 7428.77 | 4.72726 | 78.056 | 16.6072 | 6.99109 | 759.316 | 10 |  |  | 4.54497 | 77.591 | 10.0735 | 6.98862
6.30957 | 1290.4 | 7835.8 | 6.0724 | 80.648 | 17.3552 | 6.98565 | 1258.62 | 6.30957 | 869.083 | 5244.29 | 6.03428 | 80.59 | 11.631 | 6.99387 | 842.5 | 6.30957 |  |  | 6.0053 | 80.546 | 6.7207 | 6.98921
3.98107 | 660.292 | 5191.54 | 7.86249 | 82.752 | 11.4407 | 6.98785 | 1314.56 | 3.98107 | 474.771 | 3597.69 | 7.57775 | 82.482 | 7.94137 | 6.99508 | 911.535 | 3.98107 |  |  | 7.78982 | 82.685 | 4.43095 | 6.99043
2.51189 | 342.642 | 3402.6 | 9.93047 | 84.25 | 7.47804 | 6.98968 | 1361.45 | 2.51189 | 268.581 | 2432.39 | 9.05642 | 83.699 | 5.35568 | 6.99555 | 974.235 | 2.51189 |  |  | 10.6594 | 84.641 | 2.88279 | 6.99008
1.58489 | 189.473 | 2213.09 | 11.6802 | 85.107 | 4.85597 | 6.98815 | 1401.47 | 1.58489 | 161.88 | 1641.7 | 10.1414 | 84.369 | 3.60957 | 6.99412 | 1040.86 | 1.58489 |  |  | 14.1251 | 85.95 | 1.85496 | 6.98822
1 | 113.883 | 1434.22 | 12.5939 | 85.46 | 3.14671 | 6.99111 | 1438.74 | 1 | 108.573 | 1104.07 | 10.1689 | 84.384 | 2.42841 | 6.99691 | 1109.39 | 1 |  |  | 14.1257 | 85.951 | 1.16221 | 6.98462
0.63096 | 76.3292 | 925.849 | 12.1297 | 85.287 | 2.03194 | 6.9915 | 1472.35 | 0.63096 | 75.3299 | 743.929 | 9.87562 | 84.218 | 1.63673 | 6.99681 | 1185.08 | 0.63096 |  |  | 16.7434 | 86.582 | 0.756 | 6.99955
0.39811 | 55.2086 | 595.877 | 10.7932 | 84.707 | 1.31008 | 6.99771 | 1503.19 | 0.39811 | 55.2261 | 498.231 | 9.02165 | 83.675 | 1.09721 | 6.99643 | 1259.16 | 0.39811 |  |  | 20.3011 | 87.18 | 0.48647 | 6.99911
0.25119 | 39.2535 | 378.377 | 9.63932 | 84.077 | 0.83288 | 6.99845 | 1514.43 | 0.25119 | 37.8347 | 324.737 | 8.58303 | 83.354 | 0.7156 | 6.99649 | 1301.55 | 0.25119 |  |  | 7.35652 | 82.259 | 0.31629 | 6.99163
0.15849 | 27.1545 | 238.153 | 8.77029 | 83.495 | 0.52478 | 6.99817 | 1512.38 | 0.15849 | 24.5271 | 203.292 | 8.28845 | 83.121 | 0.44825 | 6.9974 | 1291.98 | 0.15849 |  |  | -60.872 | -89.059 | 0.19838 | 6.98561
0.1 | 16.4372 | 147.609 | 8.98016 | 83.646 | 0.32518 | 6.99845 | 1485.21 | 0.1 | 14.0446 | 121.534 | 8.65343 | 83.408 | 0.26808 | 7.00418 | 1223.43 | 0.1 |  |  | 0.02811 | 1.61 | 0.06571 | 6.9937

## C5P
Condiciones de ensayo reológico: 180C deformación: 7%
C5P media | [7 empty] | C5P media tras análisis | [8 empty] | C5P media sólo DIN B y DIN C
Freq | G' | G" | tan_delta | PhaseAngle | Torque | Strain | Eta* | Freq | G' | G" | tan_delta | PhaseAngle | Torque | Strain | Eta* |  | Freq | G' | G" | tan_delta | PhaseAngle | Torque | Strain | Eta*
rad/s | Pa | Pa |  | ° | g-cm | % | Pa-s | rad/s | Pa | Pa |  | ° | g-cm | % | Pa-s |  | rad/s | Pa | Pa |  | ° | g-cm | % | Pa-s
100 | 16198.6 | 26309.7 | 1.62987 | 58.4517 | 66.4233 | 6.87231 | 308.994 | 100 | 16198.6 | 26309.73 | 1.629873 | 58.45133 | 66.42333 | 6.87231 | 308.9933 |  | 100 | 17385.9 | 27769.85 | 1.598835 | 57.9695 | 70.37105 | 6.865565 | 327.6435
63.0957 | 10331.8 | 20127.1 | 1.95205 | 62.8672 | 49.0979 | 6.93715 | 358.578 | 63.0957 | 10331.83 | 20127.1 | 1.952057 | 62.86733 | 49.09787 | 6.937153 | 358.5787 |  | 63.0957 | 11003.5 | 21185 | 1.926175 | 62.5615 | 51.77865 | 6.93318 | 378.352
39.8107 | 6259.34 | 14916.9 | 2.38666 | 67.2622 | 35.2714 | 6.96958 | 406.352 | 39.8107 | 6259.337 | 14916.87 | 2.386663 | 67.262 | 35.27137 | 6.96958 | 406.3523 |  | 39.8107 | 6628.08 | 15658.75 | 2.36363 | 67.066 | 37.0642 | 6.96759 | 427.118
25.1189 | 3608.67 | 10734.7 | 2.97938 | 71.442 | 24.7479 | 6.98516 | 450.862 | 25.1189 | 3608.673 | 10734.69 | 2.97938 | 71.44167 | 24.74793 | 6.985163 | 450.8617 |  | 25.1189 | 3827.13 | 11285.25 | 2.95042 | 71.2745 | 26.0362 | 6.983935 | 474.407
15.8489 | 1980.46 | 7486 | 3.78597 | 75.2007 | 16.9346 | 6.99048 | 488.588 | 15.8489 | 1980.457 | 7486 | 3.785963 | 75.20067 | 16.93457 | 6.990483 | 488.588 |  | 15.8489 | 2108.675 | 7898.64 | 3.747205 | 75.057 | 17.87735 | 6.98993 | 515.826
10 | 1042.96 | 5114.11 | 4.9102 | 78.4863 | 11.4218 | 6.99498 | 521.94 | 10 | 1042.962 | 5114.113 | 4.9102 | 78.48667 | 11.4218 | 6.99498 | 521.9407 |  | 10 | 1107.34 | 5381.195 | 4.86042 | 78.374 | 12.02195 | 6.99456 | 549.3955
6.30957 | 529.816 | 3428.54 | 6.47751 | 81.2228 | 7.59117 | 6.99407 | 549.837 | 6.30957 | 529.8157 | 3428.537 | 6.47751 | 81.22267 | 7.591167 | 6.99407 | 549.837 |  | 6.30957 | 558.7745 | 3591.3 | 6.42846 | 81.1575 | 7.95544 | 6.99663 | 576.031
3.98107 | 260.595 | 2264.46 | 8.69682 | 83.44 | 4.9886 | 6.99544 | 572.561 | 3.98107 | 260.5957 | 2264.457 | 8.696817 | 83.44 | 4.988597 | 6.99544 | 572.561 |  | 3.98107 | 274.1085 | 2366.71 | 8.635515 | 83.3945 | 5.215775 | 6.99762 | 598.4655
2.51189 | 124.701 | 1480.02 | 11.8754 | 85.1863 | 3.2505 | 6.99529 | 591.293 | 2.51189 | 124.7013 | 1480.017 | 11.87537 | 85.18633 | 3.2505 | 6.995293 | 591.293 |  | 2.51189 | 130.6005 | 1543.02 | 11.8167 | 85.163 | 3.39002 | 6.99765 | 616.4835
1.58489 | 62.098 | 962.708 | 15.5036 | 86.3091 | 2.11071 | 6.99345 | 608.69 | 1.58489 | 62.098 | 962.7057 | 15.50363 | 86.30933 | 2.110707 | 6.993447 | 608.6897 |  | 1.58489 | 64.3878 | 1001.859 | 15.5675 | 86.3245 | 2.197225 | 6.995905 | 633.436
1 | 30.7606 | 625.349 | 20.3151 | 87.1813 | 1.37042 | 6.99623 | 626.105 | 1 | 30.76063 | 625.3487 | 20.31513 | 87.18167 | 1.370417 | 6.99623 | 626.105 |  | 1 | 31.73475 | 650.771 | 20.50295 | 87.208 | 1.426565 | 6.998735 | 651.5445
0.63096 | 15.0727 | 403.017 | 28.3082 | 87.8255 | 0.88276 | 6.99602 | 639.221 | 0.63096 | 19.5882 | 403.0173 | 28.3082 | 87.82533 | 0.8827567 | 6.996017 | 639.2203 |  | 0.63096 | #DIV/0! | 417.8655 | 32.93305 | 88.24 | 0.915315 | 6.998425 | 662.5865
0.39811 | 14.9742 | 239.749 | 42.123 | 87.4102 | 0.52539 | 6.99525 | 603.039 | 0.39811 | 14.9742 | 239.7493 | 42.12297 | 87.41 | 0.5253933 | 6.995253 | 603.0393 |  | 0.39811 | 14.9742 | 245.5555 | 16.89765 | 86.4245 | 0.538625 | 6.997745 | 618.0155
0.25119 | 11.4354 | 158.068 | 15.7296 | 85.8759 | 0.34685 | 6.99319 | 631.162 | 0.25119 | 11.43536 | 158.068 | 15.72963 | 85.876 | 0.3468533 | 6.993187 | 631.162 |  | 0.25119 | 8.393495 | 158.3075 | 19.0968 | 86.9855 | 0.347065 | 6.997915 | 631.123
0.15849 | 8.49631 | -38.782 | -21.063 | -30.687 | 0.24673 | 6.9989 | 710.985 | 0.15849 | 8.496325 | 110.471 | -21.06275 | -30.687 | 0.2467267 | 6.998893 | 710.985 |  | 0.15849 | 5.38215 | #DIV/0! | -36.3515 | -88.0305 | 0.248475 | 6.998645 | 716.046
0.1 | 0 | 1.9093 | -7.3608 | -35.228 | 0.17911 | 6.99406 | 0 | 0.1 |  |  | -7.36089 | -35.22867 | 0.17911 | 6.994057 |  |  | 0.1 | #DIV/0! | #DIV/0! | -2.603835 | -9.5385 | 0.233625 | 6.994745 | 810.566
DIN A | [7 empty] | DIN B | [7 empty] | DIN C
Freq | G' | G" | tan_delta | PhaseAngle | Torque | Strain | Eta* | Freq | G' | G" | tan_delta | PhaseAngle | Torque | Strain | Eta* | Freq | G' | G" | tan_delta | PhaseAngle | Torque | Strain | Eta*
rad/s | Pa | Pa |  | ° | g-cm | % | Pa-s | rad/s | Pa | Pa |  | ° | g-cm | % | Pa-s | rad/s | Pa | Pa |  | ° | g-cm | % | Pa-s
100 | 13824 | 23389.5 | 1.69195 | 59.415 | 58.5279 | 6.8858 | 271.693 | 100 | 16438.2 | 26755.9 | 1.62767 | 58.434 | 67.4983 | 6.87075 | 314.021 | 100 | 18333.6 | 28783.8 | 1.57 | 57.505 | 73.2438 | 6.86038 | 341.266
63.0957 | 8988.49 | 18011.3 | 2.00382 | 63.479 | 43.7363 | 6.9451 | 319.032 | 63.0957 | 10487.5 | 20396.1 | 1.9448 | 62.788 | 49.7651 | 6.93597 | 363.487 | 63.0957 | 11519.5 | 21973.9 | 1.90755 | 62.335 | 53.7922 | 6.93039 | 393.217
39.8107 | 5521.85 | 13433.1 | 2.43273 | 67.654 | 31.6857 | 6.97356 | 364.821 | 39.8107 | 6296.6 | 15026.2 | 2.3864 | 67.264 | 35.5234 | 6.96959 | 409.24 | 39.8107 | 6959.56 | 16291.3 | 2.34086 | 66.868 | 38.605 | 6.96559 | 444.996
25.1189 | 3171.76 | 9633.57 | 3.0373 | 71.776 | 22.1714 | 6.98762 | 403.771 | 25.1189 | 3626.48 | 10815.5 | 2.98236 | 71.463 | 24.9276 | 6.98505 | 454.131 | 25.1189 | 4027.78 | 11755 | 2.91848 | 71.086 | 27.1448 | 6.98282 | 494.683
15.8489 | 1724.02 | 6660.72 | 3.86348 | 75.488 | 15.049 | 6.99159 | 434.112 | 15.8489 | 2018.11 | 7629.17 | 3.78035 | 75.183 | 17.2591 | 6.99077 | 497.925 | 15.8489 | 2199.24 | 8168.11 | 3.71406 | 74.931 | 18.4956 | 6.98909 | 533.727
10 | 914.207 | 4579.95 | 5.00976 | 78.712 | 10.2215 | 6.99582 | 467.031 | 10 | 1068.2 | 5217.57 | 4.88447 | 78.43 | 11.6542 | 6.99467 | 532.58 | 10 | 1146.48 | 5544.82 | 4.83637 | 78.318 | 12.3897 | 6.99445 | 566.211
6.30957 | 471.898 | 3103.01 | 6.57561 | 81.353 | 6.86262 | 6.98895 | 497.449 | 6.30957 | 534.475 | 3452.62 | 6.45983 | 81.2 | 7.64721 | 6.99653 | 553.721 | 6.30957 | 583.074 | 3729.98 | 6.39709 | 81.115 | 8.26367 | 6.99673 | 598.341
3.98107 | 233.57 | 2059.95 | 8.81942 | 83.531 | 4.53424 | 6.99108 | 520.752 | 3.98107 | 262.577 | 2275.55 | 8.66623 | 83.418 | 5.01454 | 6.9975 | 575.386 | 3.98107 | 285.64 | 2457.87 | 8.6048 | 83.371 | 5.41701 | 6.99774 | 621.545
2.51189 | 112.903 | 1354.01 | 11.9927 | 85.233 | 2.97146 | 6.99058 | 540.912 | 2.51189 | 125.013 | 1482.79 | 11.8611 | 85.181 | 3.25772 | 6.99788 | 592.404 | 2.51189 | 136.188 | 1603.25 | 11.7723 | 85.145 | 3.52232 | 6.99742 | 640.563
1.58489 | 57.5184 | 884.399 | 15.3759 | 86.279 | 1.93767 | 6.98853 | 559.197 | 1.58489 | 61.3594 | 965.258 | 15.7312 | 86.363 | 2.11696 | 6.99624 | 610.266 | 1.58489 | 67.4162 | 1038.46 | 15.4038 | 86.286 | 2.27749 | 6.99557 | 656.606
1 | 28.8124 | 574.504 | 19.9395 | 87.129 | 1.25812 | 6.99122 | 575.226 | 1 | 30.9522 | 630.054 | 20.3557 | 87.188 | 1.3812 | 6.99885 | 630.814 | 1 | 32.5173 | 671.488 | 20.6502 | 87.228 | 1.47193 | 6.99862 | 672.275
0.63096 | 19.5882 | 373.321 | 19.0585 | 86.996 | 0.81764 | 6.9912 | 592.488 | 0.63096 |  | 410.422 | 29.3559 | 88.049 | 0.89909 | 6.99832 | 650.852 | 0.63096 |  | 425.309 | 36.5102 | 88.431 | 0.93154 | 6.99853 | 674.321
0.39811 |  | 228.137 | 92.5736 | 89.381 | 0.49893 | 6.99027 | 573.087 | 0.39811 | 16.8948 | 219.734 | 13.006 | 85.603 | 0.48246 | 6.99774 | 553.575 | 0.39811 | 13.0536 | 271.377 | 20.7893 | 87.246 | 0.59479 | 6.99775 | 682.456
0.25119 | 17.5191 | 157.589 | 8.99528 | 83.657 | 0.34643 | 6.98373 | 631.24 | 0.25119 | 7.00744 | 143.837 | 20.5263 | 87.211 | 0.31526 | 6.99771 | 573.304 | 0.25119 | 9.77955 | 172.778 | 17.6673 | 86.76 | 0.37887 | 6.99812 | 688.942
0.15849 | 11.6105 | 110.471 | 9.51476 | 84 | 0.24323 | 6.99939 | 700.863 | 0.15849 | 5.38215 |  | -20.09 | -87.15 | 0.23703 | 6.99842 | 683.097 | 0.15849 |  |  | -52.613 | -88.911 | 0.25992 | 6.99887 | 748.995
0.1 |  |  | -16.875 | -86.609 | 0.07008 | 6.99268 |  | 0.1 |  |  | 1.96113 | 62.982 | 0.28996 | 6.99816 |  | 0.1 |  |  | -7.1688 | -82.059 | 0.17729 | 6.99133 | 810.566

## C10P
Condiciones de ensayo reológico: 180C deformación: 7%
C10P media | [7 empty] | C10P media tras análisis
Freq | G' | G" | tan_delta | PhaseAngle | Torque | Strain | Eta* | Freq | G' | G" | tan_delta | PhaseAngle | Torque | Strain | Eta*
rad/s | Pa | Pa |  | ° | g-cm | % | Pa-s | rad/s | Pa | Pa |  | ° | g-cm | % | Pa-s
100 | 9763.09 | 20809.1 | 2.15509 | 65.082 | 49.6213 | 6.90398 | 229.876 | 100 | 9763.103 | 20809.1 | 2.155087 | 65.082 | 49.62137 | 6.903973 | 229.876
63.0957 | 5942.44 | 15498.1 | 2.62609 | 69.1412 | 36.119 | 6.9574 | 263.076 | 63.0957 | 5942.443 | 15498.1 | 2.626087 | 69.14133 | 36.11903 | 6.957403 | 263.076
39.8107 | 3397.24 | 11137.4 | 3.29094 | 73.0926 | 25.4271 | 6.9805 | 292.488 | 39.8107 | 3397.237 | 11137.38 | 3.29094 | 73.09267 | 25.42713 | 6.980503 | 292.488
25.1189 | 1846.26 | 7799.49 | 4.22673 | 76.687 | 17.5266 | 6.98967 | 319.086 | 25.1189 | 1846.263 | 7799.49 | 4.226737 | 76.687 | 17.5266 | 6.98967 | 319.0857
15.8489 | 971.518 | 5352.99 | 5.50027 | 79.6929 | 11.8991 | 6.99073 | 343.27 | 15.8489 | 971.5193 | 5352.993 | 5.50027 | 79.693 | 11.89908 | 6.990723 | 343.27
10 | 496.343 | 3585.91 | 7.20357 | 82.0884 | 7.92047 | 6.99307 | 362.013 | 10 | 496.3427 | 3585.91 | 7.203573 | 82.08833 | 7.920473 | 6.993073 | 362.013
6.30957 | 251.858 | 2358.11 | 9.33708 | 83.8648 | 5.1885 | 6.99281 | 375.869 | 6.30957 | 251.858 | 2358.113 | 9.337077 | 83.86467 | 5.1885 | 6.992807 | 375.869
3.98107 | 135.368 | 1546.17 | 11.4376 | 84.962 | 3.39579 | 6.993 | 389.879 | 3.98107 | 135.3683 | 1546.177 | 11.43757 | 84.962 | 3.39579 | 6.992997 | 389.8797
2.51189 | 79.2694 | 1004.79 | 12.7867 | 85.4593 | 2.20509 | 6.99257 | 401.278 | 2.51189 | 79.26937 | 1004.791 | 12.78673 | 85.45967 | 2.205087 | 6.99257 | 401.278
1.58489 | 50.4207 | 650.883 | 13.0768 | 85.5513 | 1.42779 | 6.99032 | 411.933 | 1.58489 | 50.42077 | 650.883 | 13.0768 | 85.551 | 1.427793 | 6.990317 | 411.9327
1 | 35.4483 | 421.249 | 12.4646 | 85.1961 | 0.92504 | 6.99326 | 422.807 | 1 | 35.44827 | 421.2487 | 12.46456 | 85.196 | 0.9250367 | 6.993257 | 422.8067
0.63096 | 21.8337 | 266.829 | 13.0851 | 85.3201 | 0.58582 | 6.99298 | 424.391 | 0.63096 | 21.8337 | 266.8287 | 13.08514 | 85.32 | 0.5858233 | 6.99298 | 424.3917
0.39811 | 28.3339 | 168.079 | 6.83499 | 80.2782 | 0.3736 | 6.99239 | 428.998 | 0.39811 | 16.2062 | 168.079 | 6.834997 | 80.278 | 0.3736033 | 6.992393 | 428.998
0.25119 | 12.7441 | 52.2219 | -617.36 | 26.3488 | 0.27042 | 6.99003 | 492.293 | 0.25119 | 12.744095 | 131.5355 | -617.377 | 26.34867 | 0.2704167 | 6.990027 | 492.293
0.15849 | 11.3957 | 72.3682 | 7.49859 | 81.3887 | 0.16049 | 6.99083 | 463.019 | 0.15849 | 11.39576 | 72.3682 | 7.498607 | 81.389 | 0.1604933 | 6.99083 | 463.0187
0.1 | 0 | 23.7605 | 100.496 | 19.3592 | 0.16705 | 6.99088 | 763.831 | 0.1 | 8.01269 | 70.4773 | 100.496 | 19.35933 | 0.1670533 | 6.990877 | 726.081
DIN A | [7 empty] | DIN B | [7 empty] | DIN C
Freq | G' | G" | tan_delta | PhaseAngle | Torque | Strain | Eta* | Freq | G' | G" | tan_delta | PhaseAngle | Torque | Strain | Eta* | Freq | G' | G" | tan_delta | PhaseAngle | Torque | Strain | Eta*
rad/s | Pa | Pa |  | ° | g-cm | % | Pa-s | rad/s | Pa | Pa |  | ° | g-cm | % | Pa-s | rad/s | Pa | Pa |  | ° | g-cm | % | Pa-s
100 | 5802.21 | 13106.8 | 2.25893 | 66.122 | 31.0531 | 6.925 | 143.336 | 100 | 10868.2 | 23333.9 | 2.14699 | 65.025 | 55.5238 | 6.8949 | 257.408 | 100 | 12618.9 | 25986.6 | 2.05934 | 64.099 | 62.2872 | 6.89202 | 288.884
63.0957 | 3705.15 | 10018.4 | 2.70391 | 69.704 | 23.2858 | 6.96829 | 169.292 | 63.0957 | 6508.73 | 17196.6 | 2.64208 | 69.269 | 39.9904 | 6.95205 | 291.416 | 63.0957 | 7613.45 | 19279.3 | 2.53227 | 68.451 | 45.0809 | 6.95187 | 328.52
39.8107 | 2259 | 7554.75 | 3.34429 | 73.352 | 17.2278 | 6.9837 | 198.069 | 39.8107 | 3658.29 | 12161.9 | 3.32448 | 73.259 | 27.7204 | 6.97686 | 319.015 | 39.8107 | 4274.42 | 13695.5 | 3.20405 | 72.667 | 31.3332 | 6.98095 | 360.38
25.1189 | 1328.2 | 5597.96 | 4.21469 | 76.652 | 12.5816 | 6.99013 | 229.046 | 25.1189 | 1944.06 | 8360.73 | 4.30066 | 76.91 | 18.7613 | 6.98644 | 341.726 | 25.1189 | 2266.53 | 9439.78 | 4.16486 | 76.499 | 21.2369 | 6.99244 | 386.485
15.8489 | 755.188 | 4068.14 | 5.38692 | 79.484 | 9.04624 | 6.98854 | 261.067 | 15.8489 | 1005.27 | 5644.5 | 5.61494 | 79.902 | 12.5344 | 6.98824 | 361.748 | 15.8489 | 1154.1 | 6346.34 | 5.49895 | 79.693 | 14.1166 | 6.99539 | 406.995
10 | 423.189 | 2911.18 | 6.87914 | 81.729 | 6.43292 | 6.98988 | 294.178 | 10 | 497.237 | 3691.77 | 7.42456 | 82.329 | 8.14653 | 6.99045 | 372.51 | 10 | 568.602 | 4154.78 | 7.30702 | 82.207 | 9.18197 | 6.99889 | 419.351
6.30957 | 236.633 | 2024.51 | 8.55546 | 83.333 | 4.45704 | 6.98958 | 323.047 | 6.30957 | 246.631 | 2383.42 | 9.66393 | 84.092 | 5.24008 | 6.99029 | 379.764 | 6.30957 | 272.31 | 2666.41 | 9.79184 | 84.169 | 5.86838 | 6.99855 | 424.796
3.98107 | 138.57 | 1387.19 | 10.0107 | 84.295 | 3.04877 | 6.99042 | 350.181 | 3.98107 | 126.878 | 1536.91 | 12.1133 | 85.281 | 3.37245 | 6.99027 | 387.367 | 3.98107 | 140.657 | 1714.43 | 12.1887 | 85.31 | 3.76615 | 6.9983 | 432.091
2.51189 | 87.8615 | 935.736 | 10.6501 | 84.636 | 2.0552 | 6.98981 | 374.162 | 2.51189 | 71.9031 | 983.028 | 13.6716 | 85.817 | 2.15551 | 6.99031 | 392.396 | 2.51189 | 78.0435 | 1095.61 | 14.0385 | 85.926 | 2.40455 | 6.99759 | 437.276
1.58489 | 57.9465 | 623.958 | 10.7678 | 84.694 | 1.36984 | 6.98749 | 395.385 | 1.58489 | 44.8847 | 630.073 | 14.0376 | 85.925 | 1.38081 | 6.98738 | 398.557 | 1.58489 | 48.4311 | 698.618 | 14.425 | 86.034 | 1.53273 | 6.99608 | 441.856
1 | 44.9856 | 415.032 | 9.22589 | 83.814 | 0.91298 | 6.99058 | 417.463 | 1 | 25.7897 | 403.997 | 15.665 | 86.347 | 0.88534 | 6.99068 | 404.82 | 1 | 35.5695 | 444.717 | 12.5028 | 85.427 | 0.97679 | 6.99851 | 446.137
0.63096 | 14.9627 | 272.106 | 18.1857 | 86.853 | 0.59596 | 6.99025 | 431.911 | 0.63096 | 22.3915 | 251.591 | 11.236 | 84.914 | 0.55235 | 6.98995 | 400.321 | 0.63096 | 28.1469 | 276.789 | 9.83371 | 84.193 | 0.60916 | 6.99874 | 440.943
0.39811 |  | 183.099 | 6.11698 | 80.715 | 0.4057 | 6.98979 | 466.028 | 0.39811 |  | 150.884 | 3.88251 | 75.557 | 0.3407 | 6.98962 | 391.373 | 0.39811 | 16.2062 | 170.254 | 10.5055 | 84.562 | 0.37441 | 6.99777 | 429.593
0.25119 | 18.8615 | 133.109 | 7.05717 | 81.935 | 0.29397 | 6.98947 | 535.21 | 0.25119 |  |  | -1878.8 | -89.97 | 0.23267 | 6.9895 | 423.608 | 0.25119 | 6.62669 | 129.962 | 19.6119 | 87.081 | 0.28461 | 6.99111 | 518.061
0.15849 | 6.49877 | 66.3106 | 10.2036 | 84.403 | 0.14571 | 6.99031 | 420.396 | 0.15849 | 19.0763 | 81.9104 | 4.29384 | 76.89 | 0.18393 | 6.99051 | 530.65 | 0.15849 | 8.6122 | 68.8836 | 7.99838 | 82.874 | 0.15184 | 6.99167 | 438.01
0.1 |  | 75.0834 | 308.917 | 89.815 | 0.16419 | 6.98986 | 750.838 | 0.1 |  | 65.8712 | 1.26634 | 51.703 | 0.18356 | 6.99079 |  | 0.1 | 8.01269 |  | -8.6953 | -83.44 | 0.15341 | 6.99198 | 701.324

## C15P
Condiciones de ensayo reológico: 180C deformación: 7%
C15P media | [7 empty] | C15P media tras análisis
Freq | G' | G" | tan_delta | PhaseAngle | Torque | Strain | Eta* | Freq | G' | G" | tan_delta | PhaseAngle | Torque | Strain | Eta*
rad/s | Pa | Pa |  | ° | g-cm | % | Pa-s | rad/s | Pa | Pa |  | ° | g-cm | % | Pa-s
100 | 8609.39 | 21323.7 | 2.47813 | 68.0231 | 49.6961 | 6.90796 | 229.963 | 100 | 8609.39 | 21323.73 | 2.47813 | 68.023 | 49.69607 | 6.907963 | 229.963
63.0957 | 4957.09 | 15210.6 | 3.07147 | 71.9632 | 34.8361 | 6.96054 | 253.553 | 63.0957 | 4957.087 | 15210.63 | 3.071467 | 71.96333 | 34.83613 | 6.960543 | 253.5533
39.8107 | 2765.14 | 10675 | 3.86485 | 75.4907 | 24.083 | 6.98095 | 276.996 | 39.8107 | 2765.14 | 10675.03 | 3.864847 | 75.49067 | 24.08303 | 6.980947 | 276.9957
25.1189 | 1476.4 | 7319.93 | 4.96531 | 78.61 | 16.3268 | 6.9889 | 297.282 | 25.1189 | 1476.397 | 7319.937 | 4.96531 | 78.60967 | 16.3268 | 6.988897 | 297.282
15.8489 | 751.034 | 4876.87 | 6.50479 | 81.257 | 10.7891 | 6.9892 | 311.338 | 15.8489 | 751.0337 | 4876.867 | 6.504787 | 81.257 | 10.78914 | 6.9892 | 311.338
10 | 371.608 | 3184.93 | 8.58702 | 83.3544 | 7.01271 | 6.99069 | 320.654 | 10 | 371.6083 | 3184.927 | 8.587017 | 83.35433 | 7.012713 | 6.990693 | 320.6543
6.30957 | 185.016 | 2061.3 | 11.1721 | 84.8804 | 4.52618 | 6.99063 | 328.009 | 6.30957 | 185.016 | 2061.303 | 11.17213 | 84.88067 | 4.526187 | 6.990627 | 328.0097
3.98107 | 95.8801 | 1325.69 | 13.9339 | 85.8801 | 2.9068 | 6.99046 | 333.871 | 3.98107 | 95.88013 | 1325.687 | 13.9339 | 85.88033 | 2.9068 | 6.990457 | 333.8713
2.51189 | 54.8232 | 851.511 | 15.7504 | 86.3392 | 1.86566 | 6.98891 | 339.7 | 2.51189 | 54.8232 | 851.5107 | 15.75043 | 86.339 | 1.865667 | 6.98891 | 339.7003
1.58489 | 36.9305 | 543.68 | 15.0924 | 86.144 | 1.19129 | 6.98759 | 343.844 | 1.58489 | 36.93057 | 543.68 | 15.0924 | 86.14433 | 1.191293 | 6.987593 | 343.8443
1 | 24.2214 | 350.715 | 15.3198 | 86.0806 | 0.76921 | 6.993 | 351.59 | 1 | 27.51805 | 350.7153 | 15.31987 | 86.08067 | 0.7692067 | 6.992997 | 351.5897
0.63096 | 22.8033 | 222.933 | 9.80075 | 84.1565 | 0.49027 | 6.9928 | 355.174 | 0.63096 | 22.80327 | 222.933 | 9.80076 | 84.15667 | 0.4902733 | 6.992803 | 355.174
0.39811 | 14.3436 | 142.011 | 10.942 | 84.3094 | 0.31236 | 6.99199 | 358.683 | 0.39811 | 14.34366 | 142.011 | 10.94201 | 84.30933 | 0.3123633 | 6.99199 | 358.6827
0.25119 | 16.7428 | -26.489 | -37.535 | -31.301 | 0.20979 | 6.99229 | 381.796 | 0.25119 | 16.7428 | 102.613 | 4.76411 | 78.146 | 0.2097967 | 6.992293 | 381.796
0.15849 | 28.4484 | 64.3509 | 8.17821 | 71.6706 | 0.15047 | 6.99505 | 433.847 | 0.15849 | 26.492 | 64.3509 | 8.178197 | 71.67067 | 0.15047 | 6.99505 | 433.8473
0.1 | 20.8261 | 28.7236 | 1.37663 | 54.0023 | 0.07769 | 6.99973 | 354.798 | 0.1 | 20.82617 | 28.72363 | 1.376627 | 54.00233 | 0.07768667 | 6.999733 | 440.89
DIN A | [7 empty] | DIN B | [7 empty] | DIN C
Freq | G' | G" | tan_delta | PhaseAngle | Torque | Strain | Eta* | Freq | G' | G" | tan_delta | PhaseAngle | Torque | Strain | Eta* | Freq | G' | G" | tan_delta | PhaseAngle | Torque | Strain | Eta*
rad/s | Pa | Pa |  | ° | g-cm | % | Pa-s | rad/s | Pa | Pa |  | ° | g-cm | % | Pa-s | rad/s | Pa | Pa |  | ° | g-cm | % | Pa-s
100 | 8516.94 | 21050.8 | 2.47164 | 67.972 | 49.0809 | 6.90868 | 227.085 | 100 | 7980.88 | 20011.6 | 2.50745 | 68.257 | 46.5908 | 6.91253 | 215.444 | 100 | 9330.35 | 22908.8 | 2.4553 | 67.84 | 53.4165 | 6.90268 | 247.36
63.0957 | 4922.77 | 15081.7 | 3.06366 | 71.923 | 34.5469 | 6.96058 | 251.44 | 63.0957 | 4527.16 | 14151.2 | 3.12584 | 72.26 | 32.3708 | 6.96422 | 235.479 | 63.0957 | 5421.33 | 16399 | 3.0249 | 71.707 | 37.5907 | 6.95683 | 273.741
39.8107 | 2718.96 | 10551.1 | 3.88054 | 75.55 | 23.7921 | 6.97985 | 273.689 | 39.8107 | 2526.54 | 9910.89 | 3.92271 | 75.698 | 22.3447 | 6.98331 | 256.912 | 39.8107 | 3049.92 | 11563.1 | 3.79129 | 75.224 | 26.1123 | 6.97968 | 300.386
25.1189 | 1428.67 | 7162.42 | 5.01334 | 78.719 | 15.9707 | 6.98976 | 290.758 | 25.1189 | 1346.27 | 6779.4 | 5.03569 | 78.768 | 15.1138 | 6.98965 | 275.163 | 25.1189 | 1654.25 | 8017.99 | 4.8469 | 78.342 | 17.8959 | 6.98728 | 325.925
15.8489 | 722.055 | 4762.77 | 6.59613 | 81.379 | 10.5336 | 6.98962 | 303.944 | 15.8489 | 683.96 | 4507.4 | 6.59015 | 81.372 | 9.96902 | 6.98962 | 287.653 | 15.8489 | 847.086 | 5360.43 | 6.32808 | 81.02 | 11.8648 | 6.98836 | 342.417
10 | 361.495 | 3144.24 | 8.69787 | 83.441 | 6.92125 | 6.99018 | 316.495 | 10 | 336.635 | 2941.65 | 8.73841 | 83.472 | 6.47584 | 6.99118 | 296.085 | 10 | 416.695 | 3468.89 | 8.32477 | 83.15 | 7.64105 | 6.99072 | 349.383
6.30957 | 178.468 | 2046.48 | 11.467 | 85.016 | 4.49269 | 6.99075 | 325.577 | 6.30957 | 166.497 | 1889.99 | 11.3515 | 84.966 | 4.14922 | 6.99034 | 300.704 | 6.30957 | 210.083 | 2247.44 | 10.6979 | 84.66 | 4.93665 | 6.99079 | 357.748
3.98107 | 90.4049 | 1316.88 | 14.5665 | 86.073 | 2.88679 | 6.99065 | 331.565 | 3.98107 | 83.5015 | 1208.01 | 14.467 | 86.046 | 2.64798 | 6.99004 | 304.163 | 3.98107 | 113.734 | 1452.17 | 12.7682 | 85.522 | 3.18563 | 6.99068 | 365.886
2.51189 | 50.3014 | 846.391 | 16.8264 | 86.599 | 1.85369 | 6.98827 | 337.549 | 2.51189 | 46.4924 | 770.113 | 16.5643 | 86.545 | 1.68705 | 6.98961 | 307.146 | 2.51189 | 67.6758 | 938.028 | 13.8606 | 85.873 | 2.05626 | 6.98885 | 374.406
1.58489 | 31.6967 | 544.22 | 17.1696 | 86.667 | 1.19172 | 6.98768 | 343.962 | 1.58489 | 31.3676 | 488.317 | 15.5676 | 86.325 | 1.0697 | 6.98772 | 308.742 | 1.58489 | 47.7274 | 598.503 | 12.54 | 85.441 | 1.31246 | 6.98738 | 378.829
1 |  | 351.656 | 19.9488 | 87.13 | 0.77004 | 6.99066 | 352.098 | 1 | 21.8536 | 313.682 | 14.3538 | 86.015 | 0.6877 | 6.99087 | 314.442 | 1 | 33.1825 | 386.808 | 11.657 | 85.097 | 0.84988 | 6.99746 | 388.229
0.63096 | 21.0593 | 222.784 | 10.5789 | 84.6 | 0.48939 | 6.99045 | 354.664 | 0.63096 | 21.0728 | 196.847 | 9.34125 | 83.89 | 0.43295 | 6.99052 | 313.763 | 0.63096 | 26.2777 | 249.168 | 9.48213 | 83.98 | 0.54848 | 6.99744 | 397.095
0.39811 | 9.40999 | 143.309 | 15.2294 | 86.243 | 0.31404 | 6.98958 | 360.75 | 0.39811 | 12.2509 | 125.365 | 10.2331 | 84.419 | 0.27544 | 6.9896 | 316.402 | 0.39811 | 21.3701 | 157.359 | 7.36352 | 82.266 | 0.34761 | 6.99679 | 398.896
0.25119 |  |  |  |  | 0.19783 | 6.98981 | 360.153 | 0.25119 | 11.9469 |  |  |  | 0.20204 | 6.98993 | 367.823 | 0.25119 | 21.5387 | 102.613 | 4.76411 | 78.146 | 0.22952 | 6.99714 | 417.412
0.15849 |  | 76.0347 | 20.4385 | 87.199 | 0.16665 | 6.99764 | 480.321 | 0.15849 |  | 66.0857 | 2.17354 | 65.294 | 0.15909 | 6.99059 | 458.987 | 0.15849 | 26.492 | 50.9323 | 1.92255 | 62.519 | 0.12567 | 6.99692 | 362.234
0.1 | 20.0287 | 27.3006 | 1.36307 | 53.735 | 0.07412 | 6.99735 |  | 0.1 | 25.6278 | 35.8756 | 1.39987 | 54.46 | 0.09651 | 6.99726 | 440.89 | 0.1 | 16.822 | 22.9947 | 1.36694 | 53.812 | 0.06243 | 7.00459

## C20P
Condiciones de ensayo reológico: 180C deformación: 7%
C15P media | [7 empty] | C15P media tras análisis
Freq | G' | G" | tan_delta | PhaseAngle | Torque | Strain | Eta* | Freq | G' | G" | tan_delta | PhaseAngle | Torque | Strain | Eta*
rad/s | Pa | Pa |  | ° | g-cm | % | Pa-s | rad/s | Pa | Pa |  | ° | g-cm | % | Pa-s
100 | 1900.19 | 9419.57 | 4.964 | 78.5992 | 20.901 | 6.95249 | 96.095 | 100 | 1900.193 | 9419.57 | 4.963997 | 78.599 | 20.901 | 6.95249 | 96.09503
63.0957 | 1000.93 | 6436.2 | 6.43732 | 81.1602 | 14.2391 | 6.98763 | 103.234 | 63.0957 | 1000.929 | 6436.197 | 6.437317 | 81.16033 | 14.2391 | 6.98763 | 103.234
39.8107 | 537.583 | 4348.55 | 8.09736 | 82.9512 | 9.5924 | 6.9977 | 110.063 | 39.8107 | 537.5827 | 4348.55 | 8.09736 | 82.95133 | 9.592397 | 6.997697 | 110.063
25.1189 | 288.319 | 2912.91 | 10.1126 | 84.3456 | 6.40918 | 6.99881 | 116.533 | 25.1189 | 288.319 | 2912.917 | 10.1126 | 84.34567 | 6.409173 | 6.998807 | 116.5327
15.8489 | 159.003 | 1932.67 | 12.1665 | 85.2953 | 4.24377 | 6.99513 | 122.356 | 15.8489 | 159.0027 | 1932.67 | 12.1665 | 85.29533 | 4.243773 | 6.995133 | 122.3557
10 | 93.7173 | 1280.88 | 13.6822 | 85.8141 | 2.81055 | 6.99505 | 128.431 | 10 | 93.71737 | 1280.877 | 13.68217 | 85.814 | 2.810553 | 6.995053 | 128.4307
6.30957 | 60.2084 | 842.41 | 14.0232 | 85.9107 | 1.84798 | 6.99412 | 133.854 | 6.30957 | 60.20833 | 842.4097 | 14.02317 | 85.91067 | 1.847983 | 6.994123 | 133.8543
3.98107 | 41.3238 | 552.217 | 13.3824 | 85.7214 | 1.21153 | 6.99328 | 139.099 | 3.98107 | 41.32373 | 552.217 | 13.38237 | 85.72167 | 1.21153 | 6.99328 | 139.099
2.51189 | 31.6567 | 361.508 | 11.448 | 84.9976 | 0.79386 | 6.99251 | 144.471 | 2.51189 | 31.6567 | 361.5083 | 11.44807 | 84.99767 | 0.7938567 | 6.992513 | 144.471
1.58489 | 24.6253 | 240.049 | 9.8063 | 84.1476 | 0.52794 | 6.99314 | 152.26 | 1.58489 | 24.62533 | 240.0487 | 9.80628 | 84.14733 | 0.52794 | 6.993143 | 152.2597
1 | 18.7313 | 158.904 | 8.65898 | 83.287 | 0.34997 | 6.99058 | 160.025 | 1 | 18.7313 | 158.9043 | 8.658983 | 83.287 | 0.3499733 | 6.99058 | 160.0257
0.63096 | 16.4079 | 111.426 | 7.00454 | 81.6102 | 0.24638 | 6.99023 | 178.56 | 0.63096 | 16.4079 | 111.426 | 7.00454 | 81.61033 | 0.2463767 | 6.99023 | 178.5603
0.39811 | 12.4339 | 73.8439 | 7.95414 | 80.5996 | 0.16414 | 6.98996 | 188.538 | 0.39811 | 12.43387 | 73.8439 | 7.95415 | 80.59967 | 0.1641333 | 6.989957 | 188.538
0.25119 | 5.80346 | 10.7877 | 1.67014 | 26.8435 | 0.10355 | 6.99228 | 209.899 | 0.25119 |  | 43.33375 | 1.67018 | 26.84367 | 0.1035567 | 6.992277 | 209.8995
0.15849 | 15.5994 | 46.6388 | 3.23382 | 72.0845 | 0.10787 | 6.99248 | 278.611 | 0.15849 | 15.59943 | 46.63883 | 3.233813 | 72.08433 | 0.1078667 | 6.99248 | 273.686
0.1 | 0 | -13.42 | -6.9661 | -53.105 | 0.04401 | 6.99277 | 0 | 0.1 | 16.98305 |  | -6.9661 | -53.10467 | 0.04401333 | 6.99277 | 228.368
DIN A | [7 empty] | DIN B | [7 empty] | DIN C
Freq | G' | G" | tan_delta | PhaseAngle | Torque | Strain | Eta* | Freq | G' | G" | tan_delta | PhaseAngle | Torque | Strain | Eta* | Freq | G' | G" | tan_delta | PhaseAngle | Torque | Strain | Eta*
rad/s | Pa | Pa |  | ° | g-cm | % | Pa-s | rad/s | Pa | Pa |  | ° | g-cm | % | Pa-s | rad/s | Pa | Pa |  | ° | g-cm | % | Pa-s
100 | 1978.93 | 9501.18 | 4.80117 | 78.234 | 21.0996 | 6.94938 | 97.0508 | 100 | 1932.76 | 9486.8 | 4.90843 | 78.485 | 21.0497 | 6.94971 | 96.8168 | 100 | 1788.89 | 9270.73 | 5.18239 | 79.078 | 20.5537 | 6.95838 | 94.4175
63.0957 | 1035.67 | 6400.24 | 6.17983 | 80.808 | 14.1677 | 6.98493 | 102.756 | 63.0957 | 1009.78 | 6479.15 | 6.41641 | 81.142 | 14.3287 | 6.9847 | 103.927 | 63.0957 | 957.338 | 6429.2 | 6.71571 | 81.531 | 14.2209 | 6.99326 | 103.019
39.8107 | 551.505 | 4293.02 | 7.78419 | 82.68 | 9.47077 | 6.99421 | 108.722 | 39.8107 | 545.849 | 4383.19 | 8.03004 | 82.901 | 9.66659 | 6.99539 | 110.951 | 39.8107 | 515.394 | 4369.44 | 8.47785 | 83.273 | 9.63983 | 7.00349 | 110.516
25.1189 | 291.791 | 2854.58 | 9.78294 | 84.164 | 6.28015 | 6.99587 | 114.235 | 25.1189 | 296.109 | 2942.28 | 9.93646 | 84.253 | 6.47291 | 6.99679 | 117.726 | 25.1189 | 277.057 | 2941.89 | 10.6184 | 84.62 | 6.47446 | 7.00376 | 117.637
15.8489 | 159.146 | 1888.05 | 11.8637 | 85.182 | 4.14472 | 6.99221 | 119.55 | 15.8489 | 164.674 | 1950.51 | 11.8447 | 85.174 | 4.28231 | 6.99292 | 123.507 | 15.8489 | 153.188 | 1959.45 | 12.7911 | 85.53 | 4.30429 | 7.00027 | 124.01
10 | 92.136 | 1244.17 | 13.5036 | 85.765 | 2.72899 | 6.99207 | 124.758 | 10 | 98.2455 | 1293.06 | 13.1615 | 85.655 | 2.83666 | 6.99215 | 129.678 | 10 | 90.7706 | 1305.4 | 14.3814 | 86.022 | 2.86601 | 7.00094 | 130.856
6.30957 | 59.2154 | 821.172 | 13.8675 | 85.875 | 1.80077 | 6.99147 | 130.485 | 6.30957 | 64.1328 | 848.767 | 13.2345 | 85.679 | 1.86186 | 6.99185 | 134.904 | 6.30957 | 57.2768 | 857.29 | 14.9675 | 86.178 | 1.88132 | 6.99905 | 136.174
3.98107 | 40.2388 | 546.134 | 13.5723 | 85.786 | 1.19762 | 6.99059 | 137.554 | 3.98107 | 43.782 | 558.11 | 12.7475 | 85.515 | 1.22424 | 6.99014 | 140.622 | 3.98107 | 39.9504 | 552.407 | 13.8273 | 85.864 | 1.21273 | 6.99911 | 139.121
2.51189 | 31.2139 | 360.878 | 11.5615 | 85.057 | 0.79211 | 6.99 | 144.204 | 2.51189 | 33.9723 | 365.731 | 10.7656 | 84.693 | 0.8032 | 6.9898 | 146.227 | 2.51189 | 29.7839 | 357.916 | 12.0171 | 85.243 | 0.78626 | 6.99774 | 142.982
1.58489 | 23.1175 | 237.791 | 10.2862 | 84.447 | 0.52233 | 6.98843 | 150.743 | 1.58489 | 27.5752 | 243.592 | 8.83374 | 83.541 | 0.53593 | 6.98797 | 154.678 | 1.58489 | 23.1833 | 238.763 | 10.2989 | 84.454 | 0.52556 | 7.00303 | 151.358
1 | 15.4259 | 156.241 | 10.1285 | 84.361 | 0.34334 | 6.99018 | 157.001 | 1 | 22.185 | 159.892 | 7.20723 | 82.101 | 0.35303 | 6.99057 | 161.424 | 1 | 18.583 | 160.58 | 8.64122 | 83.399 | 0.35355 | 6.99099 | 161.652
0.63096 | 19.2561 | 107.266 | 5.57048 | 79.823 | 0.23832 | 6.9902 | 172.722 | 0.63096 | 12.7418 | 110.851 | 8.69974 | 83.443 | 0.24401 | 6.99033 | 176.843 | 0.63096 | 17.2258 | 116.161 | 6.7434 | 81.565 | 0.2568 | 6.99016 | 186.116
0.39811 | 17.8388 | 75.7926 | 4.24876 | 76.756 | 0.17027 | 6.98991 | 195.585 | 0.39811 | 4.8935 | 70.8137 | 14.471 | 86.047 | 0.15522 | 6.99001 | 178.3 | 0.39811 | 14.5693 | 74.9254 | 5.14269 | 78.996 | 0.16691 | 6.98995 | 191.729
0.25119 |  |  | -10.214 | -84.408 | 0.11944 | 6.99691 | 217.223 | 0.25119 |  | 36.2935 | 8.22005 | 83.064 | 0.07995 | 6.98968 |  | 0.25119 |  | 50.374 | 7.00449 | 81.875 | 0.11128 | 6.99024 | 202.576
0.15849 | 23.7593 | 54.6619 | 2.30065 | 66.507 | 0.13047 | 6.99694 |  | 0.15849 | 11.5278 | 43.4337 | 3.76773 | 75.136 | 0.09827 | 6.99034 |  | 0.15849 | 11.5112 | 41.8209 | 3.63306 | 74.61 | 0.09486 | 6.99016 | 273.686
0.1 | 12.7148 |  | -1.5727 | -57.549 | 0.05187 | 6.99727 | 236.963 | 0.1 | 21.2513 |  | -0.2636 | -14.768 | 0.04806 | 6.99049 | 219.773 | 0.1 |  |  | -19.062 | -86.997 | 0.03211 | 6.99055