## Bruto
Sample | Probeta | Espesor | Ancho | Young | Media | Desv | Young cursor | Media | Desv | sy(MPa) | Med(MPa) | Desv | εy (%) | Med(MPa) | Desv | sb(MPa) | Media (MPa) | Desv | εb (%) | Med(MPa) | Desv | Comentario
|  | mm | mm | MPa | MPa |  | MPa | MPa
PLA | 1 | 2.13 | 4.117 | 1341.22 | 1298.65625 | 25.02196 | 1340.14 | 1327.08875 | 31.06762 | 62.48 | 62.78625 | 3.482487 | 6.73 | 7.49375 | 0.7455379 | 59.53 | 59.34375 | 2.825005 | 7.77 | 8.4175 | 1.01903 | Rotura en paleta inferior
| 2 | 2.21 | 4.122 | 1272.8 |  |  | 1297.93 |  |  | 55.98 |  |  | 7.12 |  |  | 54.82 |  |  | 7.42 |  |  | Rotura en paleta inferior
| 3 | 2.12 | 4.12 | 1304.21 |  |  | 1360.64 |  |  | 63.86 |  |  | 8.5 |  |  | 59.8 |  |  | 10.07 |  |  | Rotura en paleta inferior
| 4 | 2.125 | 4.108 | 1266.87 |  |  | 1276.11 |  |  | 63.83 |  |  | 7.7 |  |  | 63.42 |  |  | 7.75 |  |  | Rotura en paleta inferior
| 5 | 2.105 | 4.158 | 1272.4 |  |  | 1311.6 |  |  | 60.43 |  |  | 7.87 |  |  | 60.08 |  |  | 8.22 |  |  | Rotura en paleta inferior
| 6 | 2.125 | 4.124 | 1063.49 | [5 empty] | 64.08 |  |  | 9.77 |  |  | 60.2 |  |  | 10.93 |  |  | Rotura en paleta inferior
| 7 | 2.125 | 4.137 | 1304.68 |  |  | 1314.82 |  |  | 61.21 |  |  | 6.28 |  |  | 57.84 |  |  | 7.33 |  |  | Rotura en paleta inferior
| 8 | 2.13 | 4.071 | 1320.43 |  |  | 1368.89 |  |  | 68.36 |  |  | 7.95 |  |  | 62.96 |  |  | 9.52 |  |  | Rotura en medio
| 9 | 2.115 | 4.121 | 1279.93 |  |  | 1336.35 |  |  | 62.24 |  |  | 8.15 |  |  | 57.67 |  |  | 8.93 |  |  | Rotura en paleta inferior
| 10 | 2.125 | 4.161 | 1299.11 |  |  | 1321.83 |  |  | 64.33 |  |  | 7.52 |  |  | 58.71 |  |  | 8.55 |  |  | Rotura medio
C3P | 1 | 2.15 | 4.106 | 1301.88 | 1364.009 | 40.86392 | 1303.27 | 1421.387 | 60.15235 | 52.52 | 51.54286 | 5.491092 | 5.83 | 5.998571 | 0.5187301 | 49.57 | 48.48714 | 5.549101 | 6.73 | 6.835714 | 0.6470409 | Rotura paleta inferior
| 2 | 2.125 | 4.058 | 1377.14 |  |  | 1449.85 |  |  | 48.86 |  |  | 6.1 |  |  | 43.88 |  |  | 7.42 |  |  | Rotura medio
| 3 | 2.115 | 4.033 | 1413.87 |  |  | 1482.49 |  |  | 62.11 |  |  | 6.95 |  |  | 58.55 |  |  | 7.67 |  |  | Rotura medio
| 4 | 2.225 | 4.041 | 1111.04 | [5 empty] | 40.14 |  |  | 4.77 |  |  | 37.23 |  |  | 5.02 |  |  | Rotura paleta inferior
| 5 | 2.1 | 4.11 | 1335.01 |  |  | 1399.95 |  |  | 44.18 |  |  | 5.27 |  |  | 41.64 |  |  | 6.15 |  |  | Rotura paleta inferior
| 6 | 2.105 | 4.079 | 1367.59 |  |  | 1454.55 |  |  | 51.53 |  |  | 5.88 |  |  | 46.8 |  |  | 7.33 |  |  | Rotura paleta inferior
| 7 | 2.12 | 4.06 | 1410.53 |  |  | 1457.31 |  |  | 52.5 |  |  | 5.73 |  |  | 51.65 |  |  | 6.03 |  |  | Rotura paleta inferior
| 8 | 2.09 | 4.075 | 1342.04 |  |  | 1402.29 |  |  | 49.1 |  |  | 6.23 |  |  | 47.32 |  |  | 6.52 |  |  | Rotura paleta inferior
C5P | 1 | 2.15 | 4.028 | 1252.34 | 1280.07 | 69.5814 | 1282.17 | 1303.377 | 79.53988 | 55.73 | 45.76333 | 7.569332 | 6.43 | 5.575 | 0.6576245 | 54.28 | 42.61333 | 7.684998 | 6.83 | 6.571667 | 0.9518281 | Rotura paleta inferior
| 2 | 2.335 | 4.115 | 1241.16 |  |  | 1246.67 |  |  | 52.15 |  |  | 5.83 |  |  | 47.95 |  |  | 7.15 |  |  | Rotura medio
| 3 | 2.185 | 4.076 | 1263.58 |  |  | 1273.15 |  |  | 45.27 |  |  | 5.37 |  |  | 42.29 |  |  | 6.6 |  |  | Rotura medio
| 4 | 2.335 | 4.052 | 1197.68 |  |  | 1218.88 |  |  | 40.22 |  |  | 5.27 |  |  | 35.7 |  |  | 6.7 |  |  | Rotura paleta inferior
| 5 | 2.115 | 4.053 | 1386.98 |  |  | 1425.77 |  |  | 46.18 |  |  | 6 |  |  | 41.92 |  |  | 7.42 |  |  | Rotura paleta inferior
| 6 | 2.11 | 4.08 | 1338.68 |  |  | 1373.62 |  |  | 35.03 |  |  | 4.55 |  |  | 33.54 |  |  | 4.73 |  |  | Rotura paleta inferior
C10P | 1 | 2.135 | 4.08 | 1426.25 | 1374.416 | 58.34685 | 1435.81 | 1384.214 | 54.5765 | 23.12 | 32.154 | 5.131596 | 3.12 | 3.946 | 0.561008 | 18.71 | 27.862 | 5.283339 | 23.6 | 22.4 | 3.820203 | Rotura paleta superior
| 2 | 2.115 | 4.069 | 1336.49 |  |  | 1366.7 |  |  | 35.07 |  |  | 4.23 |  |  | 30.55 |  |  | 15.75 |  |  | Rotura paleta inferior
| 3 | 2.12 | 4.051 | 1364.24 |  |  | 1368.09 |  |  | 34.5 |  |  | 3.97 |  |  | 29.52 |  |  | 23.28 |  |  | Rotura medio
| 4 | 2.115 | 4.089 | 1185.85 |  |  | 1253.41 |  |  | 7.02 |  |  | 1.98 |  |  | 4.92 |  |  | 19.3 |  |  | Rotura medio
| 5 | 2.125 | 4.095 | 1304.06 |  |  | 1309.95 |  |  | 35.18 |  |  | 4.63 |  |  | 32.05 |  |  | 25.55 |  |  | Rotura en medio
| 6 | 2.12 | 4.105 | 1441.04 |  |  | 1440.52 |  |  | 32.9 |  |  | 3.78 |  |  | 28.48 |  |  | 23.82 |  |  | Rotura en medio
C15P | 1 | 2.145 | 4.171 | 1291.61 | 1331.226 | 59.32366 | 1303.37 | 1337.25 | 45.25771 | 28.8 | 27.338 | 2.438087 | 3.87 | 3.594 | 0.3593466 | 25.34 | 24.05 | 2.522291 | 23.28 | 22.946 | 2.088428 | Rotura medio
| 2 | 2.125 | 4.13 | 1299.74 |  |  | 1333.11 |  |  | 27.97 |  |  | 3.83 |  |  | 25.11 |  |  | 25.7 |  |  | Rotura en paleta inferior
| 3 | 2.12 | 4.091 | 1384.97 |  |  | 1387.69 |  |  | 29 |  |  | 3.4 |  |  | 26.07 |  |  | 21.33 |  |  | Rutura medio
| 4 | 2.135 | 4.112 | 1274.8 |  |  | 1284.1 |  |  | 27.85 |  |  | 3.82 |  |  | 23.99 |  |  | 20.47 |  |  | Rotura medio
| 5 | 2.115 | 4.112 | [18 empty] | MAL
| 6 | 2.115 | 4.07 | 1405.01 |  |  | 1377.98 |  |  | 23.07 |  |  | 3.05 |  |  | 19.74 |  |  | 23.95 |  |  | Rotura en paleta inferior
| 7 | 2.12 | 4.092 | [18 empty] | sin ensayar
| 8 | 2.115 | 4.1 | [18 empty] | sin ensayar
| 9 | 2.13 | 4.092 | [18 empty] | sin ensayar
| 10 | 2.13 | 4.112 | [18 empty] | sin ensayar
C20P | 1 | 2.14 | 4.119 | 1089.03 | 1147.422 | 118.9454 | 1093.38 | 1158.826 | 121.5219 | 20.84 | 20.54 | 1.068925 | 3.87 | 3.566 | 0.4891114 | 18.85 | 18.214 | 1.016135 | 11.67 | 10.562 | 1.520237 | Rotura paleta inferior
| 2 | 2.125 | 4.123 | 1241.93 |  |  | 1259.47 |  |  | 21.23 |  |  | 3.25 |  |  | 19.05 |  |  | 10.9 |  |  | Rotura medio
| 3 | 2.12 | 4.122 | 1245.77 |  |  | 1245.21 |  |  | 21.43 |  |  | 3.28 |  |  | 18.94 |  |  | 9.42 |  |  | Rotura medio
| 4 | 2.14 | 4.122 | 1193.19 |  |  | 1220.11 |  |  | 20.45 |  |  | 3.15 |  |  | 17.32 |  |  | 8.6 |  |  | Rotura medio
| 5 | 2.31 | 4.144 | 967.19 |  |  | 975.96 |  |  | 18.75 |  |  | 4.28 |  |  | 16.91 |  |  | 12.22 |  |  | sin ensayar
| 6 | 2.145 | 4.149 | [18 empty] | sin ensayar
| 7 | 2.11 | 4.133 | [18 empty] | sin ensayar
| 8 | 2.265 | 4.127 | [18 empty] | sin ensayar
L3P | 1 | 2.125 | 4.098 | 1404.54 | 1308.712 | 64.23576 | 1427.99 | 1334.756 | 70.39237 | 58.12 | 56.89 | 3.711076 | 5.85 | 6.3025 | 0.4948521 | 56.82 | 55.744 | 3.208379 | 6.33 | 6.547 | 0.6270929 | Rotura medio
| 2 | 2.125 | 4.12 | 1263.82 |  |  | 1285.23 | [8 empty] | 56.6 |  |  | 6.75 |  |  | Rotura paleta arriba
| 3 | 2.125 | 4.128 | 1387.76 |  |  | 1449.7 |  |  | 53.67 |  |  | 6 |  |  | 52.2 |  |  | 6.58 |  |  | Rotura paleta abajo
| 4 | 2.13 | 4.137 | 1326.97 |  |  | 1356.35 |  |  | 60.98 |  |  | 7.02 |  |  | 59.08 |  |  | 7.72 |  |  | Rotura paleta abajo
| 5 | 2.115 | 4.085 | 1281.86 |  |  | 1299.92 |  |  | 58.4 |  |  | 6.92 |  |  | 58.13 |  |  | 7.02 |  |  | Rotura paleta abajo
| 6 | 2.235 | 4.076 | 1212.78 |  |  | 1224.71 |  |  | 50.11 |  |  | 6.1 |  |  | 49.86 |  |  | 6.25 |  |  | Rotura paleta abajo
| 7 | 2.125 | 4.125 | 1235.96 |  |  | 1280.3 |  |  | 56.56 |  |  | 6.2 |  |  | 56.03 |  |  | 6.23 |  |  | Rotura paleta superior
| 8 | 2.14 | 4.144 | 1284.32 |  |  | 1304.36 | [8 empty] | 53.08 |  |  | 5.65 |  |  | Rotura paleta abajo
| 9 | 2.14 | 4.099 | 1322.48 |  |  | 1333.67 |  |  | 56.06 |  |  | 5.7 |  |  | 55.48 |  |  | 5.82 |  |  | Rotura paleta abajo
| 10 | 2.15 | 4.155 | 1366.63 |  |  | 1385.33 |  |  | 61.22 |  |  | 6.63 |  |  | 60.16 |  |  | 7.12 |  |  | Rotura paleta abajo
L5P | 1 | 2.13 | 4.072 | 1269.99 | 1349.84 | 102.3126 | 1275.78 | 1376.556 | 111.8387 | 53.62 | 49.94556 | 4.535824 | 6.03 | 5.414444 | 0.5436477 | 53.31 | 49.14444 | 4.506118 | 6.13 | 5.712222 | 0.6833333 | Rotura medio
| 2 | 2.13 | 4.052 | 1436.11 |  |  | 1439.52 |  |  | 55.68 |  |  | 4.87 |  |  | 54.6 |  |  | 5.07 |  |  | Rotura paleta abajo
| 3 | 2.23 | 4.024 | 1151.43 |  |  | 1159.96 |  |  | 46.86 |  |  | 5.45 |  |  | 46.26 |  |  | 5.9 |  |  | Rotura medio
| 4 | 2.125 | 4.073 | 1385.79 |  |  | 1427.46 |  |  | 44.3 |  |  | 5.23 |  |  | 43.65 |  |  | 5.53 |  |  | Rotura paleta abajo
| 5 | 2.12 | 4.084 | 1408.06 |  |  | 1444.62 |  |  | 54.99 |  |  | 6.03 |  |  | 53.5 |  |  | 6.7 |  |  | Rotura medio
| 6 | 2.11 | 4.059 | 1417.47 |  |  | 1477.01 |  |  | 46.9 |  |  | 4.35 |  |  | 46.77 |  |  | 4.38 |  |  | Rotura paleta abajo
| 7 | 2.105 | 4.067 | 1427.98 |  |  | 1465.53 |  |  | 48.8 |  |  | 5.42 |  |  | 46.69 |  |  | 6.28 |  |  | Rotura medio
| 8 | 2.125 | 4.073 | 1409.67 |  |  | 1428.11 |  |  | 53.63 |  |  | 5.62 |  |  | 53.55 |  |  | 5.65 |  |  | Rotura paleta abajo
| 9 | 2.125 | 4.081 | [18 empty] | NO
| 10 | 2.13 | 4.095 | 1242.06 |  |  | 1271.01 |  |  | 44.73 |  |  | 5.73 |  |  | 43.97 |  |  | 5.77 |  |  | Rotura paleta abajo
L10P | 1 | 2.185 | 4.12 | 1224.57 | 1305.642 | 54.62385 | 1247.43 | 1316.288 | 49.72844 | 45.57 | 42.03 | 7.217074 | 4.43 | 3.816 | 0.6352008 | 45.57 | 42.016 | 7.226405 | 4.43 | 3.828 | 0.6304126 | Rotura paleta abajo
| 2 | 2.205 | 4.121 | 1321.6 |  |  | 1330.44 |  |  | 45.45 |  |  | 4.05 |  |  | 45.44 |  |  | 4.07 |  |  | Rotura paleta abajo
| 3 | 2.15 | 4.082 | 1293.33 |  |  | 1291.26 |  |  | 29.13 |  |  | 2.75 |  |  | 29.1 |  |  | 2.77 |  |  | Rotura paleta abajo
| 4 | 2.16 | 4.09 | 1375.65 |  |  | 1380.08 |  |  | 45.18 |  |  | 3.82 |  |  | 45.18 |  |  | 3.82 |  |  | Rotura paleta abajo
| 5 | 2.23 | 4.093 | 1313.06 |  |  | 1332.23 |  |  | 44.82 |  |  | 4.03 |  |  | 44.79 |  |  | 4.05 |  |  | Rotura paleta abajo
L15P | 1 | 2.139 | 4.154 | 1455.83 | 1388.5 | 69.80428 | 1491.53 | 1403.703 | 84.46875 |  | 30.395 | 0.106066 |  | 2.7 | 0.1414214 | 10.67 | 23.82 | 11.38848 | 0.83 | 2.076667 | 1.084266 | Rotura en pleta inferior
| 2 | 2.139 | 4.143 | 1316.46 |  |  | 1323.05 |  |  | 30.32 |  |  | 2.6 |  |  | 30.32 |  |  | 2.6 |  |  | Rotura en pleta inferior
| 3 | 2.138 | 4.179 | [18 empty] | MAL
| 4 | 2.137 | 4.152 | 1393.21 |  |  | 1396.53 |  |  | 30.47 |  |  | 2.8 |  |  | 30.47 |  |  | 2.8 |  |  | Rotura paleta superior
| 5 | 2.129 | 4.132 | 1197.81 |  |  | 1146.31 |  |  | 26.25 |  |  | 2.85 |  |  | 26.17 |  |  | 2.87 |  |  | Rotura en paleta inferior
L20P | 1 | 2.147 | 4.119 | 1323.36 | 1266.386 | 55.96173 | 1327.04 | 1266.934 | 58.02899 | 22.67 | 19.838 | 1.842544 | 2.28 | 2.316 | 0.09864076 | 22.67 | 19.83 | 1.853119 | 2.28 | 2.32 | 0.1055936 | Rotura en paleta inferior
| 2 | 2.143 | 4.16 | 1277 |  |  | 1279.94 |  |  | 19.27 |  |  | 2.27 |  |  | 19.27 |  |  | 2.27 |  |  | Rotura en paleta inferior
| 3 | 2.142 | 4.161 | 1224.04 |  |  | 1242.5 |  |  | 20.39 |  |  | 2.42 |  |  | 20.2 |  |  | 2.43 |  |  | Rotura en medio
| 4 | 2.141 | 4.129 | 1278.22 |  |  | 1277.2 |  |  | 18.83 |  |  | 2.2 |  |  | 18.83 |  |  | 2.2 |  |  | Rotura paleta inferior
| 5 | 2.139 | 4.177 | 1280.87 |  |  | 1280.5 |  |  | 20.52 |  |  | 2.38 |  |  | 20.52 |  |  | 2.38 |  |  | Rotura paleta supeior
| 6 | 2.137 | 4.147 | 1172.48 |  |  | 1169.99 |  |  | 17.9 |  |  | 2.45 |  |  | 17.86 |  |  | 2.47 |  |  | rotura paleta inferior

## Resultados
| Young |  | Young cursor |  | sy(MPa) |  | εy (%) |  | sb(MPa) |  | εb (%)
Muestra | Med(MPa) | Desv | Med(MPa) | Desv | Med(MPa) | Desv | Med(MPa) | Desv | Media (MPa) | Desv | Med(MPa) | Desv
PLA | 1298.65625 | 25.02196 | 1327.08875 | 31.06762 | 62.78625 | 3.482487 | 7.49375 | 0.7455379 | 59.34375 | 2.825005 | 8.4175 | 1.01903
L3P | 1308.712 | 64.23576 | 1334.756 | 70.39237 | 56.89 | 3.711076 | 6.3025 | 0.4948521 | 55.744 | 3.208379 | 6.547 | 0.6270929
L5P | 1349.84 | 102.3126 | 1376.556 | 111.8387 | 49.94556 | 4.535824 | 5.414444 | 0.5436477 | 49.14444 | 4.506118 | 5.712222 | 0.6833333
L10P | 1305.642 | 54.62385 | 1316.288 | 49.72844 | 42.03 | 7.217074 | 3.816 | 0.6352008 | 42.016 | 7.226405 | 3.828 | 0.6304126
L15P | 1388.5 | 69.80428 | 1403.703 | 84.46875 | 30.395 | 0.106066 | 2.7 | 0.1414214 | 23.82 | 11.38848 | 2.076667 | 1.084266
L20P | 1266.386 | 55.96173 | 1266.386 | 55.96173 | 19.838 | 1.842544 | 2.316 | 0.09864076 | 19.83 | 1.853119 | 2.32 | 0.1055936
C3P | 1364.009 | 40.86392 | 1421.387 | 60.15235 | 51.54286 | 5.491092 | 5.998571 | 0.5187301 | 48.48714 | 5.549101 | 6.835714 | 0.6470409
C5P | 1280.07 | 69.5814 | 1303.377 | 79.53988 | 45.76333 | 7.569332 | 5.575 | 0.6576245 | 42.61333 | 7.684998 | 6.571667 | 0.9518281
C10P | 1374.416 | 58.34685 | 1384.214 | 54.5765 | 32.154 | 5.131596 | 3.946 | 0.561008 | 27.862 | 5.283339 | 22.4 | 3.820203
C15P | 1331.226 | 59.32366 | 1337.25 | 45.25771 | 27.338 | 2.438087 | 3.594 | 0.3593466 | 24.05 | 2.522291 | 22.946 | 2.088428
C20P | 1147.422 | 118.9454 | 1158.826 | 121.5219 | 20.54 | 1.068925 | 3.566 | 0.4891114 | 18.214 | 1.016135 | 10.562 | 1.520237