{"text_format":"3","workbook":"xls","n_sheets":1,"sheets":["Sheet1"],"read":"whole","date_system":"1900","formulas":"cached_only"}

{"sheet":"Sheet1","index":0,"n_rows":198,"n_cols":14,"rows_kept":198,"merged":[[2,0,2,1],[2,2,2,3],[2,4,2,5],[2,6,2,7],[2,8,2,9],[2,10,2,11],[2,12,2,13]],"flags":["formulas_cached_only"]}
["Temperature","Heat Flow","Temperature","Heat Flow","Temperature","Heat Flow","Temperature","Heat Flow","Temperature","Heat Flow","Temperature","Heat Flow","Temperature","Heat Flow"]
["°C","W/g","°C","W/g","°C","W/g","°C","W/g","°C","W/g","°C","W/g","°C","W/g"]
["PLA",null,"PLA/lignina (5%)",null,"PLA/lignina (10%)",null,"PLA/lignina (20%)",null,"PLA café (5%)",null,"PLA/café (10%)",null,"PLA/café (20%)"]
[0,-0.05514,0,0.06438,0,0.1124,0,0.1334,0,0.1758,0,0.2287,0,0.1248]
[1,0.01756,1,0.06286,1,0.02356,1,0.2208,1,0.2303,1,0.3516,1,0.08483]
[2,0.1094,2,0.1246,2,0.04765,2,0.3245,2,0.3243,2,0.4727,2,0.136]
[3,0.1895,3,0.1949,3,0.1071,3,0.4103,3,0.413,3,0.568,3,0.2092]
[4,0.2521,4,0.2595,4,0.1743,4,0.476,4,0.4867,4,0.6384,4,0.2816]
[5,0.2975,5,0.3124,5,0.2365,5,0.523,5,0.5433,5,0.6873,5,0.3434]
[6,0.3282,6,0.353,6,0.2878,6,0.5548,6,0.5841,6,0.7193,6,0.3908]
[7,0.3472,7,0.3818,7,0.3266,7,0.5745,7,0.6112,7,0.7385,7,0.4234]
[8,0.3582,8,0.401,8,0.354,8,0.5859,8,0.6282,8,0.7486,8,0.4429]
[9,0.3641,9,0.413,9,0.3719,9,0.5919,9,0.6381,9,0.753,9,0.4522]
[10,0.3667,10,0.4205,10,0.3832,10,0.5951,10,0.6437,10,0.7545,10,0.4556]
[11,0.3678,11,0.4252,11,0.3902,11,0.5967,11,0.6469,11,0.755,11,0.4569]
[12,0.368,12,0.4286,12,0.3946,12,0.5979,12,0.6487,12,0.7553,12,0.4575]
[13,0.3675,13,0.4312,13,0.3976,13,0.599,13,0.6498,13,0.7552,13,0.4579]
[14,0.3678,14,0.4337,14,0.3997,14,0.6003,14,0.6508,14,0.7551,14,0.4582]
[15,0.368,15,0.436,15,0.4016,15,0.6014,15,0.652,15,0.7555,15,0.4584]
[16,0.3682,16,0.438,16,0.4035,16,0.6023,16,0.6535,16,0.7564,16,0.4587]
[17,0.3685,17,0.4398,17,0.4052,17,0.6037,17,0.6552,17,0.7574,17,0.4598]
[18,0.3692,18,0.4414,18,0.4064,18,0.6053,18,0.6569,18,0.7587,18,0.4604]
[19,0.3707,19,0.4433,19,0.4077,19,0.6068,19,0.6587,19,0.7603,19,0.4615]
[20,0.3715,20,0.445,20,0.4084,20,0.6089,20,0.6606,20,0.7618,20,0.4627]
[21,0.3724,21,0.4472,21,0.4094,21,0.6105,21,0.6625,21,0.7635,21,0.4641]
[22,0.3734,22,0.4493,22,0.4105,22,0.6125,22,0.6641,22,0.7651,22,0.4657]
[23,0.3739,23,0.4512,23,0.4119,23,0.614,23,0.6657,23,0.7662,23,0.4671]
[24,0.3747,24,0.4533,24,0.4131,24,0.6159,24,0.6669,24,0.7672,24,0.4681]
[25,0.3752,25,0.455,25,0.4144,25,0.6176,25,0.6682,25,0.768,25,0.4692]
[26,0.3758,26,0.4565,26,0.4156,26,0.6193,26,0.6693,26,0.7687,26,0.4701]
[27,0.3767,27,0.458,27,0.4166,27,0.6205,27,0.6706,27,0.7695,27,0.4712]
[28,0.3774,28,0.4597,28,0.4177,28,0.6219,28,0.6717,28,0.7704,28,0.472]
[29,0.3781,29,0.4611,29,0.419,29,0.6235,29,0.6729,29,0.7714,29,0.4725]
[30,0.3785,30,0.4629,30,0.4202,30,0.6243,30,0.6741,30,0.7724,30,0.4731]
[31,0.3788,31,0.4642,31,0.421,31,0.6253,31,0.6751,31,0.7734,31,0.4737]
[32,0.3793,32,0.4656,32,0.4217,32,0.6266,32,0.676,32,0.774,32,0.4745]
[33,0.3792,33,0.4669,33,0.4225,33,0.6282,33,0.677,33,0.7746,33,0.4753]
[34,0.3791,34,0.4683,34,0.4234,34,0.6296,34,0.678,34,0.7753,34,0.4765]
[35,0.3794,35,0.4693,35,0.4244,35,0.6309,35,0.6788,35,0.7759,35,0.4776]
[36,0.3798,36,0.4704,36,0.4253,36,0.632,36,0.6798,36,0.7765,36,0.4784]
[37,0.3801,37,0.4716,37,0.426,37,0.6332,37,0.6807,37,0.7774,37,0.4793]
[38,0.3806,38,0.4728,38,0.4266,38,0.6347,38,0.6818,38,0.7778,38,0.4802]
[39,0.3811,39,0.4742,39,0.4275,39,0.6361,39,0.6827,39,0.7787,39,0.4809]
[40,0.3815,40,0.4756,40,0.4282,40,0.6374,40,0.6837,40,0.7796,40,0.4815]
[41,0.382,41,0.4771,41,0.4293,41,0.6387,41,0.6848,41,0.7805,41,0.4822]
[42,0.3827,42,0.4786,42,0.4307,42,0.6401,42,0.6859,42,0.7817,42,0.4829]
[43,0.3835,43,0.4801,43,0.4321,43,0.6416,43,0.6869,43,0.7826,43,0.4838]
[44,0.3844,44,0.4815,44,0.4334,44,0.6434,44,0.6882,44,0.7838,44,0.4846]
[45,0.385,45,0.4832,45,0.4345,45,0.6454,45,0.6894,45,0.7848,45,0.4856]
[46,0.3858,46,0.4849,46,0.4359,46,0.6476,46,0.6907,46,0.7862,46,0.4866]
[47,0.3865,47,0.4866,47,0.4371,47,0.6501,47,0.6923,47,0.7878,47,0.4878]
[48,0.3877,48,0.4884,48,0.4385,48,0.6528,48,0.6939,48,0.7895,48,0.4893]
[49,0.3888,49,0.4905,49,0.4402,49,0.6559,49,0.6961,49,0.7918,49,0.4912]
[50,0.3905,50,0.4927,50,0.4422,50,0.6597,50,0.6985,50,0.7943,50,0.4931]
[51,0.3927,51,0.4952,51,0.4443,51,0.6643,51,0.7011,51,0.7971,51,0.4956]
[52,0.3953,52,0.4982,52,0.447,52,0.6704,52,0.7043,52,0.8018,52,0.499]
[53,0.3987,53,0.502,53,0.4504,53,0.6781,53,0.7079,53,0.8054,53,0.5032]
[54,0.4034,54,0.5068,54,0.4547,54,0.6883,54,0.7128,54,0.8104,54,0.5086]
[55,0.4097,55,0.5127,55,0.4602,55,0.7025,55,0.7194,55,0.8177,55,0.5159]
[56,0.4183,56,0.5204,56,0.4676,56,0.7227,56,0.7282,56,0.8287,56,0.5263]
[57,0.4307,57,0.5305,57,0.478,57,0.751,57,0.7405,57,0.8447,57,0.5403]
[58,0.4487,58,0.5445,58,0.493,58,0.7883,58,0.7578,58,0.868,58,0.5593]
[59,0.4743,59,0.5644,59,0.5139,59,0.8281,59,0.7822,59,0.9004,59,0.5849]
[60,0.5098,60,0.592,60,0.5423,60,0.858,60,0.8146,60,0.9403,60,0.6154]
[61,0.5531,61,0.6274,61,0.5767,61,0.8673,61,0.8526,61,0.9797,61,0.6434]
[62,0.5942,62,0.6654,62,0.6096,62,0.8613,62,0.888,62,1.005,62,0.6587]
[63,0.6176,63,0.6932,63,0.6294,63,0.8521,63,0.91,63,1.01,63,0.6602]
[64,0.6198,64,0.7034,64,0.6336,64,0.8454,64,0.9159,64,1.003,64,0.6555]
[65,0.6114,65,0.7009,65,0.6299,65,0.8414,65,0.9124,65,0.9949,65,0.6505]
[66,0.6021,66,0.6949,66,0.625,66,0.8396,66,0.9069,66,0.9884,66,0.647]
[67,0.5954,67,0.6902,67,0.6212,67,0.839,67,0.9025,67,0.9845,67,0.6448]
[68,0.5914,68,0.6872,68,0.6187,68,0.8393,68,0.8995,68,0.982,68,0.6437]
[69,0.5888,69,0.6859,69,0.6173,69,0.8399,69,0.8977,69,0.9809,69,0.6432]
[70,0.5872,70,0.6854,70,0.6167,70,0.8405,70,0.8967,70,0.9803,70,0.6429]
[71,0.5865,71,0.6856,71,0.6165,71,0.8409,71,0.8963,71,0.9803,71,0.6429]
[72,0.5861,72,0.6859,72,0.6165,72,0.8414,72,0.8964,72,0.9805,72,0.6432]
[73,0.5858,73,0.6865,73,0.6165,73,0.8419,73,0.8967,73,0.9807,73,0.6435]
[74,0.5859,74,0.6872,74,0.6164,74,0.8424,74,0.8971,74,0.9809,74,0.6434]
[75,0.5858,75,0.6879,75,0.6161,75,0.8428,75,0.8974,75,0.9812,75,0.6434]
[76,0.5858,76,0.6884,76,0.6158,76,0.8432,76,0.8977,76,0.9812,76,0.6432]
[77,0.5856,77,0.689,77,0.6157,77,0.8437,77,0.8981,77,0.9815,77,0.6431]
[78,0.5853,78,0.6896,78,0.6158,78,0.8439,78,0.8984,78,0.9816,78,0.6431]
[79,0.585,79,0.6903,79,0.6162,79,0.844,79,0.8984,79,0.9814,79,0.643]
[80,0.584,80,0.6907,80,0.617,80,0.8441,80,0.8983,80,0.9813,80,0.643]
[81,0.5831,81,0.6912,81,0.6176,81,0.8441,81,0.8982,81,0.9811,81,0.6428]
[82,0.582,82,0.6917,82,0.6178,82,0.8441,82,0.8979,82,0.9806,82,0.6425]
[83,0.581,83,0.6921,83,0.6174,83,0.8441,83,0.8978,83,0.9802,83,0.6422]
[84,0.5802,84,0.6924,84,0.6167,84,0.8442,84,0.8975,84,0.9798,84,0.642]
[85,0.5792,85,0.6926,85,0.6159,85,0.8443,85,0.8972,85,0.9795,85,0.6417]
[86,0.5781,86,0.6926,86,0.6151,86,0.8445,86,0.8971,86,0.9792,86,0.6416]
[87,0.5767,87,0.6928,87,0.6145,87,0.8448,87,0.8972,87,0.9792,87,0.6414]
[88,0.5754,88,0.6929,88,0.6138,88,0.8451,88,0.8973,88,0.9793,88,0.6414]
[89,0.5745,89,0.6929,89,0.6131,89,0.8453,89,0.8975,89,0.9796,89,0.6416]
[90,0.5735,90,0.693,90,0.6126,90,0.8454,90,0.8974,90,0.9798,90,0.6417]
[91,0.5725,91,0.693,91,0.6123,91,0.8454,91,0.8972,91,0.9799,91,0.6418]
[92,0.5714,92,0.6932,92,0.6117,92,0.8453,92,0.8968,92,0.9797,92,0.6415]
[93,0.5699,93,0.6934,93,0.6112,93,0.8451,93,0.8963,93,0.9796,93,0.6413]
[94,0.5674,94,0.6936,94,0.6108,94,0.845,94,0.8952,94,0.9791,94,0.6409]
[95,0.5637,95,0.6936,95,0.6106,95,0.8448,95,0.8936,95,0.9786,95,0.6405]
[96,0.5582,96,0.6935,96,0.6105,96,0.8447,96,0.8914,96,0.9781,96,0.6401]
[97,0.5512,97,0.6933,97,0.6102,97,0.8446,97,0.8883,97,0.9773,97,0.6397]
[98,0.542,98,0.6932,98,0.6096,98,0.8443,98,0.8842,98,0.9764,98,0.6392]
[99,0.5302,99,0.693,99,0.609,99,0.8445,99,0.8786,99,0.9755,99,0.6388]
[100,0.5148,100,0.693,100,0.6089,100,0.8448,100,0.8707,100,0.9747,100,0.6385]
[101,0.4944,101,0.6929,101,0.6091,101,0.8451,101,0.8604,101,0.9735,101,0.6379]
[102,0.4673,102,0.6926,102,0.6087,102,0.8449,102,0.8465,102,0.9721,102,0.6371]
[103,0.4321,103,0.6918,103,0.6079,103,0.8439,103,0.8279,103,0.9699,103,0.6354]
[104,0.3868,104,0.6901,104,0.6064,104,0.8421,104,0.8033,104,0.9667,104,0.6332]
[105,0.3296,105,0.6882,105,0.6045,105,0.8397,105,0.7711,105,0.9622,105,0.6306]
[106,0.259,106,0.6865,106,0.6028,106,0.8367,106,0.73,106,0.9564,106,0.6281]
[107,0.1752,107,0.6845,107,0.6006,107,0.8324,107,0.6785,107,0.949,107,0.6251]
[108,0.08041,108,0.682,108,0.5979,108,0.8265,108,0.6161,108,0.9391,108,0.6219]
[109,-0.01952,109,0.6788,109,0.5943,109,0.8185,109,0.5438,109,0.9266,109,0.6183]
[110,-0.115,110,0.6746,110,0.5897,110,0.8082,110,0.4649,110,0.91,110,0.614]
[111,-0.1942,111,0.6696,111,0.5838,111,0.7949,111,0.3847,111,0.889,111,0.6094]
[112,-0.2451,112,0.6632,112,0.5759,112,0.7775,112,0.3103,112,0.8624,112,0.6037]
[113,-0.2598,113,0.656,113,0.5662,113,0.7561,113,0.2506,113,0.8305,113,0.5974]
[114,-0.2362,114,0.6472,114,0.5545,114,0.7305,114,0.2129,114,0.7936,114,0.5905]
[115,-0.1801,115,0.6373,115,0.5405,115,0.7003,115,0.2021,115,0.7521,115,0.5829]
[116,-0.1032,116,0.6263,116,0.524,116,0.6666,116,0.2182,116,0.7071,116,0.5749]
[117,-0.01784,117,0.6139,117,0.5053,117,0.6302,117,0.2574,117,0.6607,117,0.5664]
[118,0.06581,118,0.6008,118,0.4844,118,0.5921,118,0.3118,118,0.6153,118,0.5575]
[119,0.1418,119,0.5871,119,0.4618,119,0.554,119,0.374,119,0.573,119,0.5486]
[120,0.2072,120,0.5731,120,0.4383,120,0.5177,120,0.4378,120,0.5365,120,0.5395]
[121,0.2617,121,0.5595,121,0.4143,121,0.4851,121,0.4985,121,0.5078,121,0.5304]
[122,0.3069,122,0.5466,122,0.3911,122,0.4574,122,0.5537,122,0.4878,122,0.5219]
[123,0.3437,123,0.5345,123,0.3694,123,0.4362,123,0.6025,123,0.4782,123,0.5136]
[124,0.3739,124,0.5238,124,0.3497,124,0.422,124,0.6447,124,0.4782,124,0.5063]
[125,0.3991,125,0.5151,125,0.3327,125,0.415,125,0.6811,125,0.4867,125,0.4997]
[126,0.4208,126,0.508,126,0.319,126,0.4159,126,0.7123,126,0.5036,126,0.4941]
[127,0.4396,127,0.5032,127,0.309,127,0.4241,127,0.7392,127,0.5268,127,0.4899]
[128,0.4566,128,0.5006,128,0.3031,128,0.439,128,0.7627,128,0.555,128,0.4868]
[129,0.4719,129,0.5004,129,0.3018,129,0.4601,129,0.7835,129,0.587,129,0.4856]
[130,0.4866,130,0.5028,130,0.3045,130,0.4862,130,0.8023,130,0.621,130,0.4859]
[131,0.5006,131,0.5077,131,0.3115,131,0.5161,131,0.8199,131,0.656,131,0.4881]
[132,0.5147,132,0.515,132,0.3223,132,0.5487,132,0.8362,132,0.6914,132,0.4919]
[133,0.5291,133,0.524,133,0.3366,133,0.5827,133,0.852,133,0.7255,133,0.4975]
[134,0.5441,134,0.5348,134,0.3536,134,0.6172,134,0.868,134,0.7582,134,0.5043]
[135,0.5592,135,0.5471,135,0.3726,135,0.651,135,0.8842,135,0.7891,135,0.5123]
[136,0.5755,136,0.5602,136,0.3929,136,0.6837,136,0.9012,136,0.8185,136,0.5213]
[137,0.5929,137,0.574,137,0.4141,137,0.7151,137,0.9189,137,0.8473,137,0.531]
[138,0.6118,138,0.588,138,0.4357,138,0.7457,138,0.9378,138,0.8746,138,0.5409]
[139,0.6328,139,0.6023,139,0.4581,139,0.7757,139,0.958,139,0.9012,139,0.5514]
[140,0.6569,140,0.6166,140,0.4798,140,0.8064,140,0.9804,140,0.9285,140,0.5621]
[141,0.6857,141,0.6311,141,0.5011,141,0.8382,141,1.006,141,0.9578,141,0.5725]
[142,0.7217,142,0.6458,142,0.5226,142,0.8735,142,1.037,142,0.9854,142,0.5843]
[143,0.7693,143,0.6615,143,0.5447,143,0.9163,143,1.077,143,1.018,143,0.5968]
[144,0.8401,144,0.6787,144,0.5683,144,0.98,144,1.132,144,1.059,144,0.6109]
[145,0.9605,145,0.6995,145,0.596,145,1.091,145,1.222,145,1.118,145,0.6289]
[146,1.147,146,0.7287,146,0.6331,146,1.264,146,1.366,146,1.214,146,0.6558]
[147,1.353,147,0.776,147,0.691,147,1.471,147,1.538,147,1.375,147,0.6995]
[148,1.503,148,0.8506,148,0.7835,148,1.65,148,1.688,148,1.588,148,0.7632]
[149,1.567,149,0.9491,149,0.9093,149,1.753,149,1.789,149,1.795,149,0.8394]
[150,1.572,150,1.052,150,1.044,150,1.766,150,1.844,150,1.941,150,0.9106]
[151,1.546,151,1.139,151,1.159,151,1.701,151,1.856,151,1.998,151,0.9604]
[152,1.493,152,1.193,152,1.237,152,1.591,152,1.82,152,1.963,152,0.9834]
[153,1.389,153,1.205,153,1.268,153,1.461,153,1.726,153,1.842,153,0.9761]
[154,1.212,154,1.169,154,1.245,154,1.266,154,1.573,154,1.645,154,0.9345]
[155,0.9871,155,1.079,155,1.164,155,1.078,155,1.382,155,1.418,155,0.8527]
[156,0.7896,156,0.9596,156,1.027,156,0.9656,156,1.203,156,1.226,156,0.7608]
[157,0.6637,157,0.8551,157,0.883,157,0.9063,157,1.076,157,1.098,157,0.6955]
[158,0.5927,158,0.7871,158,0.7715,158,0.8751,158,0.996,158,1.024,158,0.6567]
[159,0.5529,159,0.7467,159,0.6992,159,0.8587,159,0.9472,159,0.9835,159,0.6345]
[160,0.5307,160,0.7234,160,0.6544,160,0.85,160,0.9175,160,0.9605,160,0.6214]
[161,0.5179,161,0.7096,161,0.6266,161,0.8451,161,0.8994,161,0.9476,161,0.6133]
[162,0.5104,162,0.7014,162,0.609,162,0.8426,162,0.8881,162,0.94,162,0.6084]
[163,0.5059,163,0.6965,163,0.5978,163,0.8412,163,0.8811,163,0.9356,163,0.6056]
[164,0.5028,164,0.6937,164,0.5905,164,0.8407,164,0.8766,164,0.9332,164,0.6036]
[165,0.5008,165,0.692,165,0.5857,165,0.8407,165,0.8736,165,0.9316,165,0.6021]
[166,0.4992,166,0.691,166,0.5827,166,0.8411,166,0.8716,166,0.9305,166,0.6007]
[167,0.4978,167,0.6905,167,0.5809,167,0.8415,167,0.8703,167,0.9297,167,0.5995]
[168,0.4965,168,0.6903,168,0.5799,168,0.8418,168,0.8695,168,0.9287,168,0.5986]
[169,0.4953,169,0.6901,169,0.5789,169,0.8421,169,0.8689,169,0.9279,169,0.5979]
[170,0.494,170,0.6901,170,0.5781,170,0.8425,170,0.8687,170,0.9273,170,0.5972]
[171,0.4931,171,0.6901,171,0.5774,171,0.843,171,0.8683,171,0.9267,171,0.5966]
[172,0.4919,172,0.6904,172,0.5766,172,0.8434,172,0.8679,172,0.926,172,0.596]
[173,0.4907,173,0.6908,173,0.5758,173,0.844,173,0.8676,173,0.9251,173,0.5952]
[174,0.4898,174,0.6909,174,0.5753,174,0.8445,174,0.8673,174,0.9245,174,0.5948]
[175,0.4889,175,0.6912,175,0.5749,175,0.8448,175,0.8669,175,0.9236,175,0.5943]
[176,0.4879,176,0.6912,176,0.5745,176,0.845,176,0.8665,176,0.9226,176,0.594]
[177,0.487,177,0.6909,177,0.5742,177,0.8449,177,0.8661,177,0.9216,177,0.5936]
[178,0.4856,178,0.6907,178,0.574,178,0.8448,178,0.8658,178,0.9206,178,0.5931]
[179,0.4845,179,0.6903,179,0.5741,179,0.8447,179,0.865,179,0.9198,179,0.5926]
[180,0.4833,180,0.6901,180,0.5739,180,0.8448,180,0.8642,180,0.9191,180,0.5919]
[181,0.4823,181,0.6903,181,0.5733,181,0.8447,181,0.8634,181,0.9182,181,0.5915]
[182,0.4814,182,0.6903,182,0.5728,182,0.8448,182,0.8629,182,0.9174,182,0.591]
[183,0.4803,183,0.6905,183,0.5726,183,0.845,183,0.8624,183,0.9167,183,0.5906]
[184,0.4795,184,0.6904,184,0.5722,184,0.8456,184,0.8622,184,0.9161,184,0.5897]
[185,0.4786,185,0.6904,185,0.5716,185,0.8464,185,0.862,185,0.9155,185,0.5893]
[186,0.4774,186,0.6903,186,0.5712,186,0.8462,186,0.8621,186,0.915,186,0.589]
[187,0.4762,187,0.6904,187,0.5707,187,0.8459,187,0.8622,187,0.9149,187,0.5885]
[188,0.4749,188,0.6906,188,0.5704,188,0.845,188,0.8624,188,0.915,188,0.5878]
[189,0.4733,189,0.6909,189,0.57,189,0.8444,189,0.8625,189,0.9149,189,0.5873]
[190,0.472,190,0.691,190,0.5698,190,0.8438,190,0.8625,190,0.9148,190,0.5866]
[191,0.4709,191,0.6911,191,0.5696,191,0.8433,191,0.862,191,0.9141,191,0.5859]
[192,0.4702,192,0.691,192,0.5691,192,0.8434,192,0.8616,192,0.9139,192,0.5855]
[193,0.4696,193,0.6908,193,0.5687,193,0.8435,193,0.8611,193,0.9131,193,0.5849]
[194,0.4691,194,0.6905,194,0.5682,194,0.8435,194,0.8606,194,0.9123,194,0.5843]