## Resumen datos cafe
| Visible | Channel Id | Vial Id (Result) | SampleName | Mn | Mw | MP | Mv | Mz | Mz+1 | Polydispersity | Mz/Mw | Mz+1/Mw | Name | Retention Time | Area | Start Time | End Time | Date Acquired | Date Processed | Processing Method | Result # | Vial
1 | Yes | 6995 | 6993 | 46-68/23_R3 PLAvirgen 22/03/23 | 67759 | 164702 | 188487 |  | 292378 | 428803 | 2.430718 | 1.775192 | 2.603507 | Broad PS 1 | 23.138 | 4599441 | 21.147 | 29.997 | 24/03/2023 3:16:50 CET | 28/03/2023 10:30:36 CET | GPCHR5E4Ey3_19V0_39VT_PDA28323 | 2 | 39
2 | Yes | 6598 | 6902 | 9-40/23_R3 PLA ext 20/03/2023 | 32936 | 107366 | 146214 |  | 214357 | 330774 | 3.259848 | 1.996514 | 3.080815 | Broad PS 1 | 23.446 | 4781315 | 21.178 | 33.128 | 21/03/2023 23:14:10 CET | 28/03/2023 9:44:08 CET | GPCHR5E4Ey3_19V0_39VT_PDA28323 | 2 | 13
3 | Yes | 6983 | 6981 | 33-64/23_R3 PLA C3P 21/03/23 | 31890 | 121119 | 163512 |  | 245601 | 373762 | 3.798036 | 2.027765 | 3.085911 | Broad PS 1 | 23.308 | 4809755 | 21.175 | 31.858 | 24/03/2023 0:13:53 CET | 28/03/2023 12:43:59 CET | GPCHR5E4Ey3_19V0_39VTPDA28323B | 2 | 42
4 | Yes | 6875 | 6873 | 30-65/23_R3 PLA C5P 21/03/2023 | 32261 | 127119 | 173357 |  | 262794 | 407828 | 3.940286 | 2.067309 | 3.208239 | Broad PS 1 | 23.238 | 4991151 | 20.938 | 31.855 | 23/03/2023 9:58:30 CET | 28/03/2023 12:42:04 CET | GPCHR5E4Ey3_19V0_39VTPDA28323B | 2 | 34
5 | Yes | 6851 | 6946 | 27-66/23_R3 PLA C10P 21/03/2023 | 27671 | 103692 | 152734 |  | 220012 | 342674 | 3.747345 | 2.121791 | 3.304738 | Broad PS 1 | 23.391 | 4656597 | 21.088 | 31.755 | 23/03/2023 7:51:37 CET | 28/03/2023 12:37:22 CET | GPCHR5E4Ey3_19V0_39VTPDA28323B | 3 | 31
6 | Yes | 6847 | 6845 | 24-67/23_R3 PLA C15P 21/03/2023 | 26252 | 98833 | 149716 |  | 212939 | 330657 | 3.76473 | 2.154532 | 3.345615 | Broad PS 1 | 23.416 | 3645920 | 21.228 | 31.595 | 23/03/2023 6:50:38 CET | 28/03/2023 12:52:06 CET | GPCHR5E4Ey3_19V0_39VTPDA28323B | 3 | 28
7 | Yes | 6991 | 6989 | 39-62/23_R3 PLA C20P 22/03/23 | 20172 | 65204 | 106469 |  | 143671 | 226309 | 3.232421 | 2.203414 | 3.470793 | Broad PS 1 | 23.857 | 2995419 | 21.625 | 31.458 | 24/03/2023 2:15:49 CET | 28/03/2023 12:47:13 CET | GPCHR5E4Ey3_19V0_39VTPDA28323B | 2 | 48

## PLA virgen
| Slice MW | Slice Log MW | Slice RT | Slice Adj RT | Slice EV | Slice Area | Slice Height | dwt/d(logM) | Cumulative % | Slice Fitted [n] | Slice Std HV | Number Density | Outside Vo-Vt
1 | 1482449 | 6.17098 | 21.147 | 21.147 | 21.147 | 0 | 0 | 0 | 0 |  |  |  | No
2 | 1452232 | 6.162036 | 21.163 | 21.163 | 21.163 | 11 | 11 | 0.000262 | 0 |  |  | 0 | No
3 | 1422719 | 6.153119 | 21.18 | 21.18 | 21.18 | 23 | 23 | 0.000568 | 0.001 |  |  | 0 | No
4 | 1393887 | 6.144228 | 21.197 | 21.197 | 21.197 | 40 | 40 | 0.000967 | 0.002 |  |  | 0 | No
5 | 1365727 | 6.135364 | 21.213 | 21.213 | 21.213 | 54 | 54 | 0.001333 | 0.003 |  |  | 1e-06 | No
6 | 1338217 | 6.126527 | 21.23 | 21.23 | 21.23 | 75 | 75 | 0.001849 | 0.004 |  |  | 1e-06 | No
7 | 1311341 | 6.117716 | 21.247 | 21.247 | 21.247 | 99 | 99 | 0.002449 | 0.007 |  |  | 1e-06 | No
8 | 1285083 | 6.108931 | 21.263 | 21.263 | 21.263 | 122 | 122 | 0.003014 | 0.009 |  |  | 1e-06 | No
9 | 1259427 | 6.100173 | 21.28 | 21.28 | 21.28 | 150 | 150 | 0.003731 | 0.012 |  |  | 2e-06 | No
10 | 1234358 | 6.091441 | 21.297 | 21.297 | 21.297 | 183 | 183 | 0.004559 | 0.016 |  |  | 2e-06 | No
11 | 1209861 | 6.082736 | 21.313 | 21.313 | 21.313 | 225 | 225 | 0.005624 | 0.021 |  |  | 3e-06 | No
12 | 1185919 | 6.074055 | 21.33 | 21.33 | 21.33 | 271 | 271 | 0.006795 | 0.027 |  |  | 3e-06 | No
13 | 1162524 | 6.065402 | 21.347 | 21.347 | 21.347 | 317 | 317 | 0.007967 | 0.034 |  |  | 4e-06 | No
14 | 1139658 | 6.056775 | 21.363 | 21.363 | 21.363 | 362 | 362 | 0.009139 | 0.042 |  |  | 5e-06 | No
15 | 1117309 | 6.048173 | 21.38 | 21.38 | 21.38 | 413 | 413 | 0.010452 | 0.051 |  |  | 5e-06 | No
16 | 1095464 | 6.039598 | 21.397 | 21.397 | 21.397 | 463 | 463 | 0.011766 | 0.061 |  |  | 6e-06 | No
17 | 1074109 | 6.031048 | 21.413 | 21.413 | 21.413 | 515 | 515 | 0.01312 | 0.072 |  |  | 7e-06 | No
18 | 1053234 | 6.022525 | 21.43 | 21.43 | 21.43 | 568 | 568 | 0.014513 | 0.085 |  |  | 8e-06 | No
19 | 1032823 | 6.014026 | 21.447 | 21.447 | 21.447 | 632 | 632 | 0.016189 | 0.098 |  |  | 9e-06 | No
20 | 1012870 | 6.005554 | 21.463 | 21.463 | 21.463 | 699 | 699 | 0.017961 | 0.114 |  |  | 1e-05 | No
21 | 993362 | 5.997107 | 21.48 | 21.48 | 21.48 | 766 | 766 | 0.019737 | 0.13 |  |  | 1.1e-05 | No
22 | 974286 | 5.988687 | 21.497 | 21.497 | 21.497 | 848 | 848 | 0.021937 | 0.149 |  |  | 1.3e-05 | No
23 | 955633 | 5.980291 | 21.513 | 21.513 | 21.513 | 950 | 950 | 0.024636 | 0.169 |  |  | 1.5e-05 | No
24 | 937392 | 5.971921 | 21.53 | 21.53 | 21.53 | 1061 | 1061 | 0.027599 | 0.192 |  |  | 1.7e-05 | No
25 | 919553 | 5.963577 | 21.547 | 21.547 | 21.547 | 1172 | 1172 | 0.030586 | 0.218 |  |  | 1.9e-05 | No
26 | 902107 | 5.955258 | 21.563 | 21.563 | 21.563 | 1287 | 1287 | 0.033688 | 0.246 |  |  | 2.1e-05 | No
27 | 885041 | 5.946963 | 21.58 | 21.58 | 21.58 | 1407 | 1407 | 0.036948 | 0.276 |  |  | 2.3e-05 | No
28 | 868350 | 5.938695 | 21.597 | 21.597 | 21.597 | 1534 | 1534 | 0.040406 | 0.31 |  |  | 2.6e-05 | No
29 | 852023 | 5.930451 | 21.613 | 21.613 | 21.613 | 1666 | 1666 | 0.04401 | 0.346 |  |  | 2.9e-05 | No
30 | 836052 | 5.922233 | 21.63 | 21.63 | 21.63 | 1813 | 1813 | 0.048039 | 0.385 |  |  | 3.2e-05 | No
31 | 820428 | 5.91404 | 21.647 | 21.647 | 21.647 | 1974 | 1974 | 0.052472 | 0.428 |  |  | 3.5e-05 | No
32 | 805142 | 5.905872 | 21.663 | 21.663 | 21.663 | 2139 | 2139 | 0.057011 | 0.475 |  |  | 3.9e-05 | No
33 | 790186 | 5.897729 | 21.68 | 21.68 | 21.68 | 2305 | 2305 | 0.061624 | 0.525 |  |  | 4.3e-05 | No
34 | 775551 | 5.88961 | 21.697 | 21.697 | 21.697 | 2475 | 2475 | 0.066379 | 0.579 |  |  | 4.7e-05 | No
35 | 761232 | 5.881517 | 21.713 | 21.713 | 21.713 | 2666 | 2666 | 0.071736 | 0.637 |  |  | 5.2e-05 | No
36 | 747220 | 5.873448 | 21.73 | 21.73 | 21.73 | 2869 | 2869 | 0.077415 | 0.699 |  |  | 5.7e-05 | No
37 | 733508 | 5.865405 | 21.747 | 21.747 | 21.747 | 3076 | 3076 | 0.083278 | 0.766 |  |  | 6.2e-05 | No
38 | 720088 | 5.857386 | 21.763 | 21.763 | 21.763 | 3292 | 3292 | 0.089392 | 0.838 |  |  | 6.7e-05 | No
39 | 706954 | 5.849391 | 21.78 | 21.78 | 21.78 | 3518 | 3518 | 0.095822 | 0.914 |  |  | 7.3e-05 | No
40 | 694099 | 5.841422 | 21.797 | 21.797 | 21.797 | 3755 | 3755 | 0.102606 | 0.996 |  |  | 8e-05 | No
41 | 681515 | 5.833475 | 21.813 | 21.813 | 21.813 | 4000 | 4000 | 0.10963 | 1.083 |  |  | 8.6e-05 | No
42 | 669198 | 5.825555 | 21.83 | 21.83 | 21.83 | 4252 | 4252 | 0.116889 | 1.175 |  |  | 9.4e-05 | No
43 | 657140 | 5.817658 | 21.847 | 21.847 | 21.847 | 4507 | 4507 | 0.124289 | 1.273 |  |  | 0.000101 | No
44 | 645336 | 5.809786 | 21.863 | 21.863 | 21.863 | 4771 | 4771 | 0.131982 | 1.377 |  |  | 0.000109 | No
45 | 633780 | 5.801938 | 21.88 | 21.88 | 21.88 | 5046 | 5046 | 0.140013 | 1.487 |  |  | 0.000117 | No
46 | 622465 | 5.794115 | 21.897 | 21.897 | 21.897 | 5326 | 5326 | 0.148246 | 1.602 |  |  | 0.000126 | No
47 | 611386 | 5.786315 | 21.913 | 21.913 | 21.913 | 5608 | 5608 | 0.156564 | 1.724 |  |  | 0.000135 | No
48 | 600538 | 5.77854 | 21.93 | 21.93 | 21.93 | 5901 | 5901 | 0.16526 | 1.853 |  |  | 0.000145 | No
49 | 589913 | 5.770788 | 21.947 | 21.947 | 21.947 | 6213 | 6213 | 0.174552 | 1.988 |  |  | 0.000155 | No
50 | 579510 | 5.763061 | 21.963 | 21.963 | 21.963 | 6548 | 6548 | 0.184514 | 2.13 |  |  | 0.000166 | No
51 | 569322 | 5.755358 | 21.98 | 21.98 | 21.98 | 6887 | 6887 | 0.194685 | 2.28 |  |  | 0.000178 | No
52 | 559343 | 5.747679 | 21.997 | 21.997 | 21.997 | 7222 | 7222 | 0.204782 | 2.437 |  |  | 0.00019 | No
53 | 549570 | 5.740023 | 22.013 | 22.013 | 22.013 | 7558 | 7558 | 0.214976 | 2.601 |  |  | 0.000203 | No
54 | 539997 | 5.732391 | 22.03 | 22.03 | 22.03 | 7907 | 7907 | 0.225596 | 2.773 |  |  | 0.000216 | No
55 | 530620 | 5.724783 | 22.047 | 22.047 | 22.047 | 8276 | 8276 | 0.236882 | 2.953 |  |  | 0.00023 | No
56 | 521433 | 5.717198 | 22.063 | 22.063 | 22.063 | 8650 | 8650 | 0.248345 | 3.141 |  |  | 0.000244 | No
57 | 512434 | 5.709638 | 22.08 | 22.08 | 22.08 | 9023 | 9023 | 0.259863 | 3.337 |  |  | 0.000259 | No
58 | 503617 | 5.7021 | 22.097 | 22.097 | 22.097 | 9401 | 9401 | 0.271617 | 3.542 |  |  | 0.000275 | No
59 | 494979 | 5.694587 | 22.113 | 22.113 | 22.113 | 9782 | 9782 | 0.283493 | 3.754 |  |  | 0.000291 | No
60 | 486515 | 5.687097 | 22.13 | 22.13 | 22.13 | 10173 | 10173 | 0.295753 | 3.975 |  |  | 0.000308 | No
61 | 478222 | 5.67963 | 22.147 | 22.147 | 22.147 | 10572 | 10572 | 0.308307 | 4.205 |  |  | 0.000326 | No
62 | 470096 | 5.672186 | 22.163 | 22.163 | 22.163 | 10978 | 10978 | 0.321157 | 4.444 |  |  | 0.000344 | No
63 | 462132 | 5.664766 | 22.18 | 22.18 | 22.18 | 11386 | 11386 | 0.334122 | 4.691 |  |  | 0.000363 | No
64 | 454327 | 5.657368 | 22.197 | 22.197 | 22.197 | 11789 | 11789 | 0.347056 | 4.948 |  |  | 0.000382 | No
65 | 446678 | 5.649994 | 22.213 | 22.213 | 22.213 | 12194 | 12194 | 0.360104 | 5.213 |  |  | 0.000402 | No
66 | 439181 | 5.642644 | 22.23 | 22.23 | 22.23 | 12602 | 12602 | 0.373307 | 5.487 |  |  | 0.000423 | No
67 | 431833 | 5.635316 | 22.247 | 22.247 | 22.247 | 13015 | 13015 | 0.386769 | 5.77 |  |  | 0.000444 | No
68 | 424631 | 5.628011 | 22.263 | 22.263 | 22.263 | 13445 | 13445 | 0.400804 | 6.062 |  |  | 0.000466 | No
69 | 417570 | 5.62073 | 22.28 | 22.28 | 22.28 | 13884 | 13884 | 0.415201 | 6.364 |  |  | 0.00049 | No
70 | 410649 | 5.613471 | 22.297 | 22.297 | 22.297 | 14319 | 14319 | 0.429535 | 6.675 |  |  | 0.000514 | No
71 | 403863 | 5.606234 | 22.313 | 22.313 | 22.313 | 14744 | 14744 | 0.443708 | 6.996 |  |  | 0.000538 | No
72 | 397210 | 5.59902 | 22.33 | 22.33 | 22.33 | 15167 | 15167 | 0.457876 | 7.326 |  |  | 0.000563 | No
73 | 390688 | 5.59183 | 22.347 | 22.347 | 22.347 | 15599 | 15599 | 0.472395 | 7.665 |  |  | 0.000588 | No
74 | 384292 | 5.584662 | 22.363 | 22.363 | 22.363 | 16030 | 16030 | 0.486965 | 8.013 |  |  | 0.000614 | No
75 | 378021 | 5.577516 | 22.38 | 22.38 | 22.38 | 16455 | 16455 | 0.501472 | 8.371 |  |  | 0.000641 | No
76 | 371872 | 5.570393 | 22.397 | 22.397 | 22.397 | 16878 | 16878 | 0.51599 | 8.738 |  |  | 0.000669 | No
77 | 365842 | 5.563293 | 22.413 | 22.413 | 22.413 | 17306 | 17306 | 0.530734 | 9.114 |  |  | 0.000697 | No
78 | 359928 | 5.556215 | 22.43 | 22.43 | 22.43 | 17734 | 17734 | 0.545598 | 9.5 |  |  | 0.000726 | No
79 | 354127 | 5.549159 | 22.447 | 22.447 | 22.447 | 18162 | 18162 | 0.560536 | 9.895 |  |  | 0.000756 | No
80 | 348438 | 5.542125 | 22.463 | 22.463 | 22.463 | 18586 | 18586 | 0.575431 | 10.299 |  |  | 0.000786 | No
81 | 342858 | 5.535114 | 22.48 | 22.48 | 22.48 | 19008 | 19008 | 0.590385 | 10.712 |  |  | 0.000817 | No
82 | 337385 | 5.528125 | 22.497 | 22.497 | 22.497 | 19433 | 19433 | 0.605502 | 11.135 |  |  | 0.000849 | No
83 | 332016 | 5.521159 | 22.513 | 22.513 | 22.513 | 19853 | 19853 | 0.620553 | 11.566 |  |  | 0.000881 | No
84 | 326749 | 5.514214 | 22.53 | 22.53 | 22.53 | 20272 | 20272 | 0.635656 | 12.007 |  |  | 0.000914 | No
85 | 321582 | 5.507291 | 22.547 | 22.547 | 22.547 | 20688 | 20688 | 0.65077 | 12.457 |  |  | 0.000948 | No
86 | 316512 | 5.50039 | 22.563 | 22.563 | 22.563 | 21095 | 21095 | 0.665677 | 12.915 |  |  | 0.000982 | No
87 | 311538 | 5.493511 | 22.58 | 22.58 | 22.58 | 21487 | 21487 | 0.680198 | 13.383 |  |  | 0.001016 | No
88 | 306658 | 5.486654 | 22.597 | 22.597 | 22.597 | 21867 | 21867 | 0.694432 | 13.858 |  |  | 0.00105 | No
89 | 301869 | 5.479819 | 22.613 | 22.613 | 22.613 | 22250 | 22250 | 0.708879 | 14.342 |  |  | 0.001086 | No
90 | 297170 | 5.473006 | 22.63 | 22.63 | 22.63 | 22637 | 22637 | 0.723484 | 14.834 |  |  | 0.001122 | No
91 | 292559 | 5.466214 | 22.647 | 22.647 | 22.647 | 23015 | 23015 | 0.737937 | 15.334 |  |  | 0.001159 | No
92 | 288034 | 5.459444 | 22.663 | 22.663 | 22.663 | 23382 | 23382 | 0.752082 | 15.843 |  |  | 0.001196 | No
93 | 283593 | 5.452695 | 22.68 | 22.68 | 22.68 | 23738 | 23738 | 0.765964 | 16.359 |  |  | 0.001233 | No
94 | 279233 | 5.445967 | 22.697 | 22.697 | 22.697 | 24082 | 24082 | 0.779549 | 16.882 |  |  | 0.001271 | No
95 | 274955 | 5.439262 | 22.713 | 22.713 | 22.713 | 24416 | 24416 | 0.792914 | 17.413 |  |  | 0.001308 | No
96 | 270756 | 5.432578 | 22.73 | 22.73 | 22.73 | 24741 | 24741 | 0.806016 | 17.951 |  |  | 0.001346 | No
97 | 266634 | 5.425915 | 22.747 | 22.747 | 22.747 | 25056 | 25056 | 0.818892 | 18.496 |  |  | 0.001384 | No
98 | 262587 | 5.419273 | 22.763 | 22.763 | 22.763 | 25362 | 25362 | 0.831565 | 19.047 |  |  | 0.001423 | No
99 | 258615 | 5.412653 | 22.78 | 22.78 | 22.78 | 25661 | 25661 | 0.844073 | 19.605 |  |  | 0.001462 | No
100 | 254715 | 5.406054 | 22.797 | 22.797 | 22.797 | 25946 | 25946 | 0.856168 | 20.169 |  |  | 0.001501 | No
101 | 250885 | 5.399475 | 22.813 | 22.813 | 22.813 | 26209 | 26209 | 0.867639 | 20.739 |  |  | 0.001539 | No
102 | 247126 | 5.392918 | 22.83 | 22.83 | 22.83 | 26461 | 26461 | 0.878777 | 21.315 |  |  | 0.001577 | No
103 | 243434 | 5.386382 | 22.847 | 22.847 | 22.847 | 26714 | 26714 | 0.890029 | 21.895 |  |  | 0.001617 | No
104 | 239810 | 5.379867 | 22.863 | 22.863 | 22.863 | 26962 | 26962 | 0.901188 | 22.482 |  |  | 0.001656 | No
105 | 236250 | 5.373373 | 22.88 | 22.88 | 22.88 | 27189 | 27189 | 0.91169 | 23.073 |  |  | 0.001695 | No
106 | 232755 | 5.366899 | 22.897 | 22.897 | 22.897 | 27389 | 27389 | 0.921378 | 23.668 |  |  | 0.001734 | No
107 | 229323 | 5.360447 | 22.913 | 22.913 | 22.913 | 27571 | 27571 | 0.930468 | 24.268 |  |  | 0.001771 | No
108 | 225951 | 5.354015 | 22.93 | 22.93 | 22.93 | 27749 | 27749 | 0.939491 | 24.871 |  |  | 0.001809 | No
109 | 222640 | 5.347603 | 22.947 | 22.947 | 22.947 | 27920 | 27920 | 0.948334 | 25.478 |  |  | 0.001847 | No
110 | 219388 | 5.341212 | 22.963 | 22.963 | 22.963 | 28081 | 28081 | 0.956886 | 26.088 |  |  | 0.001886 | No
111 | 216193 | 5.334842 | 22.98 | 22.98 | 22.98 | 28225 | 28225 | 0.964896 | 26.702 |  |  | 0.001923 | No
112 | 213055 | 5.328493 | 22.997 | 22.997 | 22.997 | 28346 | 28346 | 0.972141 | 27.318 |  |  | 0.00196 | No
113 | 209973 | 5.322163 | 23.013 | 23.013 | 23.013 | 28455 | 28455 | 0.979038 | 27.937 |  |  | 0.001996 | No
114 | 206945 | 5.315855 | 23.03 | 23.03 | 23.03 | 28560 | 28560 | 0.985842 | 28.558 |  |  | 0.002033 | No
115 | 203970 | 5.309566 | 23.047 | 23.047 | 23.047 | 28657 | 28657 | 0.992361 | 29.181 |  |  | 0.00207 | No
116 | 201047 | 5.303297 | 23.063 | 23.063 | 23.063 | 28724 | 28724 | 0.997897 | 29.806 |  |  | 0.002105 | No
117 | 198175 | 5.297049 | 23.08 | 23.08 | 23.08 | 28771 | 28771 | 1.00278 | 30.431 |  |  | 0.002139 | No
118 | 195354 | 5.290821 | 23.097 | 23.097 | 23.097 | 28817 | 28817 | 1.007608 | 31.058 |  |  | 0.002173 | No
119 | 192581 | 5.284613 | 23.113 | 23.113 | 23.113 | 28859 | 28859 | 1.012342 | 31.685 |  |  | 0.002208 | No
120 | 189857 | 5.278426 | 23.13 | 23.13 | 23.13 | 28883 | 28883 | 1.016482 | 32.313 |  |  | 0.002241 | No
121 | 187179 | 5.272258 | 23.147 | 23.147 | 23.147 | 28875 | 28875 | 1.019491 | 32.941 |  |  | 0.002273 | No
122 | 184548 | 5.26611 | 23.163 | 23.163 | 23.163 | 28853 | 28853 | 1.022015 | 33.568 |  |  | 0.002303 | No
123 | 181963 | 5.259982 | 23.18 | 23.18 | 23.18 | 28829 | 28829 | 1.024484 | 34.195 |  |  | 0.002334 | No
124 | 179421 | 5.253873 | 23.197 | 23.197 | 23.197 | 28803 | 28803 | 1.026863 | 34.821 |  |  | 0.002365 | No
125 | 176923 | 5.247785 | 23.213 | 23.213 | 23.213 | 28758 | 28758 | 1.028594 | 35.446 |  |  | 0.002395 | No
126 | 174468 | 5.241716 | 23.23 | 23.23 | 23.23 | 28692 | 28692 | 1.029572 | 36.07 |  |  | 0.002423 | No
127 | 172055 | 5.235667 | 23.247 | 23.247 | 23.247 | 28612 | 28612 | 1.030034 | 36.692 |  |  | 0.00245 | No
128 | 169683 | 5.229637 | 23.263 | 23.263 | 23.263 | 28528 | 28528 | 1.030327 | 37.313 |  |  | 0.002477 | No
129 | 167351 | 5.223627 | 23.28 | 23.28 | 23.28 | 28439 | 28439 | 1.030459 | 37.931 |  |  | 0.002504 | No
130 | 165058 | 5.217636 | 23.297 | 23.297 | 23.297 | 28344 | 28344 | 1.030364 | 38.547 |  |  | 0.00253 | No
131 | 162804 | 5.211665 | 23.313 | 23.313 | 23.313 | 28239 | 28239 | 1.029875 | 39.161 |  |  | 0.002555 | No
132 | 160588 | 5.205713 | 23.33 | 23.33 | 23.33 | 28121 | 28121 | 1.028917 | 39.773 |  |  | 0.00258 | No
133 | 158409 | 5.19978 | 23.347 | 23.347 | 23.347 | 27988 | 27988 | 1.027346 | 40.381 |  |  | 0.002603 | No
134 | 156267 | 5.193867 | 23.363 | 23.363 | 23.363 | 27842 | 27842 | 1.025314 | 40.986 |  |  | 0.002625 | No
135 | 154160 | 5.187973 | 23.38 | 23.38 | 23.38 | 27678 | 27678 | 1.02261 | 41.588 |  |  | 0.002645 | No
136 | 152089 | 5.182098 | 23.397 | 23.397 | 23.397 | 27511 | 27511 | 1.019748 | 42.186 |  |  | 0.002665 | No
137 | 150052 | 5.176242 | 23.413 | 23.413 | 23.413 | 27347 | 27347 | 1.016979 | 42.781 |  |  | 0.002685 | No
138 | 148049 | 5.170405 | 23.43 | 23.43 | 23.43 | 27176 | 27176 | 1.013893 | 43.372 |  |  | 0.002704 | No
139 | 146078 | 5.164586 | 23.447 | 23.447 | 23.447 | 26999 | 26999 | 1.010572 | 43.959 |  |  | 0.002723 | No
140 | 144141 | 5.158787 | 23.463 | 23.463 | 23.463 | 26804 | 26804 | 1.006554 | 44.541 |  |  | 0.00274 | No
141 | 142235 | 5.153007 | 23.48 | 23.48 | 23.48 | 26603 | 26603 | 1.002254 | 45.12 |  |  | 0.002755 | No
142 | 140361 | 5.147245 | 23.497 | 23.497 | 23.497 | 26406 | 26406 | 0.998076 | 45.694 |  |  | 0.002772 | No
143 | 138517 | 5.141503 | 23.513 | 23.513 | 23.513 | 26209 | 26209 | 0.993871 | 46.264 |  |  | 0.002787 | No
144 | 136703 | 5.135779 | 23.53 | 23.53 | 23.53 | 26008 | 26008 | 0.989449 | 46.829 |  |  | 0.002803 | No
145 | 134919 | 5.130073 | 23.547 | 23.547 | 23.547 | 25787 | 25787 | 0.984243 | 47.39 |  |  | 0.002816 | No
146 | 133164 | 5.124386 | 23.563 | 23.563 | 23.563 | 25547 | 25547 | 0.978274 | 47.945 |  |  | 0.002826 | No
147 | 131437 | 5.118717 | 23.58 | 23.58 | 23.58 | 25307 | 25307 | 0.972246 | 48.496 |  |  | 0.002837 | No
148 | 129738 | 5.113067 | 23.597 | 23.597 | 23.597 | 25076 | 25076 | 0.966508 | 49.041 |  |  | 0.002847 | No
149 | 128066 | 5.107436 | 23.613 | 23.613 | 23.613 | 24855 | 24855 | 0.961138 | 49.581 |  |  | 0.002859 | No
150 | 126422 | 5.101822 | 23.63 | 23.63 | 23.63 | 24637 | 24637 | 0.955782 | 50.117 |  |  | 0.002871 | No
151 | 124804 | 5.096227 | 23.647 | 23.647 | 23.647 | 24410 | 24410 | 0.95008 | 50.648 |  |  | 0.002881 | No
152 | 123211 | 5.09065 | 23.663 | 23.663 | 23.663 | 24168 | 24168 | 0.943743 | 51.173 |  |  | 0.00289 | No
153 | 121644 | 5.085092 | 23.68 | 23.68 | 23.68 | 23912 | 23912 | 0.936807 | 51.693 |  |  | 0.002896 | No
154 | 120102 | 5.079551 | 23.697 | 23.697 | 23.697 | 23660 | 23660 | 0.929943 | 52.207 |  |  | 0.002902 | No
155 | 118585 | 5.074028 | 23.713 | 23.713 | 23.713 | 23416 | 23416 | 0.92336 | 52.716 |  |  | 0.002909 | No
156 | 117091 | 5.068524 | 23.73 | 23.73 | 23.73 | 23175 | 23175 | 0.916864 | 53.22 |  |  | 0.002916 | No
157 | 115621 | 5.063037 | 23.747 | 23.747 | 23.747 | 22928 | 22928 | 0.910029 | 53.719 |  |  | 0.002921 | No
158 | 114174 | 5.057568 | 23.763 | 23.763 | 23.763 | 22682 | 22682 | 0.903219 | 54.212 |  |  | 0.002927 | No
159 | 112750 | 5.052117 | 23.78 | 23.78 | 23.78 | 22440 | 22440 | 0.896495 | 54.7 |  |  | 0.002932 | No
160 | 111348 | 5.046684 | 23.797 | 23.797 | 23.797 | 22200 | 22200 | 0.889806 | 55.182 |  |  | 0.002937 | No
161 | 109968 | 5.041268 | 23.813 | 23.813 | 23.813 | 21960 | 21960 | 0.883065 | 55.66 |  |  | 0.002942 | No
162 | 108610 | 5.03587 | 23.83 | 23.83 | 23.83 | 21722 | 21722 | 0.876351 | 56.132 |  |  | 0.002946 | No
163 | 107273 | 5.03049 | 23.847 | 23.847 | 23.847 | 21490 | 21490 | 0.869807 | 56.599 |  |  | 0.002951 | No
164 | 105956 | 5.025127 | 23.863 | 23.863 | 23.863 | 21256 | 21256 | 0.86315 | 57.062 |  |  | 0.002955 | No
165 | 104660 | 5.019782 | 23.88 | 23.88 | 23.88 | 21020 | 21020 | 0.856357 | 57.519 |  |  | 0.002959 | No
166 | 103384 | 5.014454 | 23.897 | 23.897 | 23.897 | 20784 | 20784 | 0.849531 | 57.97 |  |  | 0.002962 | No
167 | 102128 | 5.009144 | 23.913 | 23.913 | 23.913 | 20554 | 20554 | 0.842878 | 58.417 |  |  | 0.002965 | No
168 | 100891 | 5.003851 | 23.93 | 23.93 | 23.93 | 20329 | 20329 | 0.836389 | 58.859 |  |  | 0.002968 | No
169 | 99672 | 4.998574 | 23.947 | 23.947 | 23.947 | 20106 | 20106 | 0.82991 | 59.296 |  |  | 0.002972 | No
170 | 98473 | 4.993315 | 23.963 | 23.963 | 23.963 | 19880 | 19880 | 0.823274 | 59.729 |  |  | 0.002974 | No
171 | 97291 | 4.988074 | 23.98 | 23.98 | 23.98 | 19651 | 19651 | 0.816419 | 60.156 |  |  | 0.002976 | No
172 | 96128 | 4.982849 | 23.997 | 23.997 | 23.997 | 19426 | 19426 | 0.80974 | 60.578 |  |  | 0.002977 | No
173 | 94982 | 4.977642 | 24.013 | 24.013 | 24.013 | 19219 | 19219 | 0.80369 | 60.996 |  |  | 0.002981 | No
174 | 93854 | 4.972451 | 24.03 | 24.03 | 24.03 | 19017 | 19017 | 0.797865 | 61.41 |  |  | 0.002985 | No
175 | 92742 | 4.967278 | 24.047 | 24.047 | 24.047 | 18809 | 18809 | 0.791697 | 61.819 |  |  | 0.002988 | No
176 | 91647 | 4.96212 | 24.063 | 24.063 | 24.063 | 18593 | 18593 | 0.785184 | 62.223 |  |  | 0.002989 | No
177 | 90569 | 4.95698 | 24.08 | 24.08 | 24.08 | 18386 | 18386 | 0.778969 | 62.623 |  |  | 0.002991 | No
178 | 89507 | 4.951857 | 24.097 | 24.097 | 24.097 | 18197 | 18197 | 0.773481 | 63.018 |  |  | 0.002995 | No
179 | 88461 | 4.946751 | 24.113 | 24.113 | 24.113 | 18008 | 18008 | 0.767949 | 63.41 |  |  | 0.002999 | No
180 | 87430 | 4.941661 | 24.13 | 24.13 | 24.13 | 17814 | 17814 | 0.762168 | 63.797 |  |  | 0.003002 | No
181 | 86415 | 4.936587 | 24.147 | 24.147 | 24.147 | 17614 | 17614 | 0.756061 | 64.18 |  |  | 0.003003 | No
182 | 85414 | 4.93153 | 24.163 | 24.163 | 24.163 | 17418 | 17418 | 0.750099 | 64.559 |  |  | 0.003004 | No
183 | 84429 | 4.926489 | 24.18 | 24.18 | 24.18 | 17238 | 17238 | 0.744761 | 64.933 |  |  | 0.003008 | No
184 | 83457 | 4.921465 | 24.197 | 24.197 | 24.197 | 17067 | 17067 | 0.73978 | 65.305 |  |  | 0.003013 | No
185 | 82501 | 4.916458 | 24.213 | 24.213 | 24.213 | 16899 | 16899 | 0.734889 | 65.672 |  |  | 0.003018 | No
186 | 81558 | 4.911466 | 24.23 | 24.23 | 24.23 | 16729 | 16729 | 0.729859 | 66.036 |  |  | 0.003022 | No
187 | 80629 | 4.906491 | 24.247 | 24.247 | 24.247 | 16560 | 16560 | 0.724842 | 66.396 |  |  | 0.003026 | No
188 | 79714 | 4.901532 | 24.263 | 24.263 | 24.263 | 16400 | 16400 | 0.72018 | 66.752 |  |  | 0.003031 | No
189 | 78811 | 4.896589 | 24.28 | 24.28 | 24.28 | 16237 | 16237 | 0.715347 | 67.105 |  |  | 0.003035 | No
190 | 77922 | 4.891662 | 24.297 | 24.297 | 24.297 | 16065 | 16065 | 0.710076 | 67.455 |  |  | 0.003037 | No
191 | 77046 | 4.886751 | 24.313 | 24.313 | 24.313 | 15892 | 15892 | 0.704706 | 67.8 |  |  | 0.003039 | No
192 | 76183 | 4.881856 | 24.33 | 24.33 | 24.33 | 15727 | 15727 | 0.699671 | 68.142 |  |  | 0.003041 | No
193 | 75332 | 4.876977 | 24.347 | 24.347 | 24.347 | 15587 | 15587 | 0.69569 | 68.481 |  |  | 0.003048 | No
194 | 74493 | 4.872113 | 24.363 | 24.363 | 24.363 | 15455 | 15455 | 0.692056 | 68.817 |  |  | 0.003056 | No
195 | 73666 | 4.867266 | 24.38 | 24.38 | 24.38 | 15317 | 15317 | 0.688087 | 69.15 |  |  | 0.003063 | No
196 | 72851 | 4.862434 | 24.397 | 24.397 | 24.397 | 15169 | 15169 | 0.683655 | 69.48 |  |  | 0.003067 | No
197 | 72047 | 4.857618 | 24.413 | 24.413 | 24.413 | 15024 | 15024 | 0.679321 | 69.806 |  |  | 0.003072 | No
198 | 71255 | 4.852817 | 24.43 | 24.43 | 24.43 | 14883 | 14883 | 0.675132 | 70.13 |  |  | 0.003077 | No
199 | 70475 | 4.848032 | 24.447 | 24.447 | 24.447 | 14738 | 14738 | 0.670748 | 70.45 |  |  | 0.003081 | No
200 | 69705 | 4.843263 | 24.463 | 24.463 | 24.463 | 14588 | 14588 | 0.666079 | 70.768 |  |  | 0.003083 | No
201 | 68946 | 4.838509 | 24.48 | 24.48 | 24.48 | 14441 | 14441 | 0.661474 | 71.082 |  |  | 0.003086 | No
202 | 68198 | 4.83377 | 24.497 | 24.497 | 24.497 | 14301 | 14301 | 0.657209 | 71.392 |  |  | 0.003089 | No
203 | 67460 | 4.829046 | 24.513 | 24.513 | 24.513 | 14170 | 14170 | 0.653277 | 71.701 |  |  | 0.003094 | No
204 | 66733 | 4.824338 | 24.53 | 24.53 | 24.53 | 14045 | 14045 | 0.649647 | 72.006 |  |  | 0.003101 | No
205 | 66015 | 4.819645 | 24.547 | 24.547 | 24.547 | 13920 | 13920 | 0.645928 | 72.309 |  |  | 0.003106 | No
206 | 65308 | 4.814967 | 24.563 | 24.563 | 24.563 | 13786 | 13786 | 0.64177 | 72.608 |  |  | 0.00311 | No
207 | 64611 | 4.810304 | 24.58 | 24.58 | 24.58 | 13658 | 13658 | 0.637904 | 72.905 |  |  | 0.003114 | No
208 | 63923 | 4.805657 | 24.597 | 24.597 | 24.597 | 13541 | 13541 | 0.634474 | 73.2 |  |  | 0.003121 | No
209 | 63245 | 4.801024 | 24.613 | 24.613 | 24.613 | 13425 | 13425 | 0.631073 | 73.492 |  |  | 0.003127 | No
210 | 62576 | 4.796406 | 24.63 | 24.63 | 24.63 | 13310 | 13310 | 0.627677 | 73.781 |  |  | 0.003134 | No
211 | 61916 | 4.791803 | 24.647 | 24.647 | 24.647 | 13183 | 13183 | 0.623682 | 74.068 |  |  | 0.003137 | No
212 | 61265 | 4.787215 | 24.663 | 24.663 | 24.663 | 13053 | 13053 | 0.619512 | 74.351 |  |  | 0.003139 | No
213 | 60624 | 4.782641 | 24.68 | 24.68 | 24.68 | 12924 | 12924 | 0.615391 | 74.632 |  |  | 0.003141 | No
214 | 59991 | 4.778083 | 24.697 | 24.697 | 24.697 | 12802 | 12802 | 0.611558 | 74.911 |  |  | 0.003144 | No
215 | 59366 | 4.773539 | 24.713 | 24.713 | 24.713 | 12684 | 12684 | 0.607848 | 75.186 |  |  | 0.003148 | No
216 | 58750 | 4.769009 | 24.73 | 24.73 | 24.73 | 12565 | 12565 | 0.604071 | 75.46 |  |  | 0.003151 | No
217 | 58143 | 4.764494 | 24.747 | 24.747 | 24.747 | 12445 | 12445 | 0.600251 | 75.73 |  |  | 0.003153 | No
218 | 57543 | 4.759994 | 24.763 | 24.763 | 24.763 | 12327 | 12327 | 0.596472 | 75.998 |  |  | 0.003156 | No
219 | 56952 | 4.755508 | 24.78 | 24.78 | 24.78 | 12211 | 12211 | 0.592757 | 76.264 |  |  | 0.003159 | No
220 | 56368 | 4.751036 | 24.797 | 24.797 | 24.797 | 12097 | 12097 | 0.589082 | 76.527 |  |  | 0.003162 | No
221 | 55793 | 4.746578 | 24.813 | 24.813 | 24.813 | 11987 | 11987 | 0.585597 | 76.787 |  |  | 0.003165 | No
222 | 55225 | 4.742135 | 24.83 | 24.83 | 24.83 | 11872 | 11872 | 0.581837 | 77.045 |  |  | 0.003167 | No
223 | 54665 | 4.737706 | 24.847 | 24.847 | 24.847 | 11762 | 11762 | 0.578316 | 77.301 |  |  | 0.00317 | No
224 | 54112 | 4.733291 | 24.863 | 24.863 | 24.863 | 11652 | 11652 | 0.574739 | 77.555 |  |  | 0.003172 | No
225 | 53566 | 4.72889 | 24.88 | 24.88 | 24.88 | 11538 | 11538 | 0.570897 | 77.805 |  |  | 0.003173 | No
226 | 53028 | 4.724503 | 24.897 | 24.897 | 24.897 | 11416 | 11416 | 0.566689 | 78.054 |  |  | 0.003172 | No
227 | 52496 | 4.72013 | 24.913 | 24.913 | 24.913 | 11292 | 11292 | 0.562334 | 78.299 |  |  | 0.003169 | No
228 | 51972 | 4.715771 | 24.93 | 24.93 | 24.93 | 11174 | 11174 | 0.558207 | 78.542 |  |  | 0.003167 | No
229 | 51455 | 4.711425 | 24.947 | 24.947 | 24.947 | 11060 | 11060 | 0.554259 | 78.782 |  |  | 0.003166 | No
230 | 50944 | 4.707094 | 24.963 | 24.963 | 24.963 | 10950 | 10950 | 0.550491 | 79.021 |  |  | 0.003166 | No
231 | 50440 | 4.702776 | 24.98 | 24.98 | 24.98 | 10842 | 10842 | 0.546794 | 79.256 |  |  | 0.003167 | No
232 | 49943 | 4.698472 | 24.997 | 24.997 | 24.997 | 10741 | 10741 | 0.543445 | 79.49 |  |  | 0.003168 | No
233 | 49452 | 4.694182 | 25.013 | 25.013 | 25.013 | 10649 | 10649 | 0.540501 | 79.721 |  |  | 0.003172 | No
234 | 48967 | 4.689905 | 25.03 | 25.03 | 25.03 | 10553 | 10553 | 0.537314 | 79.951 |  |  | 0.003175 | No
235 | 48489 | 4.685642 | 25.047 | 25.047 | 25.047 | 10448 | 10448 | 0.533652 | 80.178 |  |  | 0.003174 | No
236 | 48017 | 4.681391 | 25.063 | 25.063 | 25.063 | 10336 | 10336 | 0.529575 | 80.403 |  |  | 0.003171 | No
237 | 47550 | 4.677155 | 25.08 | 25.08 | 25.08 | 10229 | 10229 | 0.525787 | 80.625 |  |  | 0.003169 | No
238 | 47090 | 4.672931 | 25.097 | 25.097 | 25.097 | 10129 | 10129 | 0.522253 | 80.845 |  |  | 0.003169 | No
239 | 46636 | 4.668721 | 25.113 | 25.113 | 25.113 | 10030 | 10030 | 0.518779 | 81.063 |  |  | 0.003168 | No
240 | 46188 | 4.664525 | 25.13 | 25.13 | 25.13 | 9929 | 9929 | 0.515197 | 81.279 |  |  | 0.003167 | No
241 | 45745 | 4.660341 | 25.147 | 25.147 | 25.147 | 9824 | 9824 | 0.511324 | 81.493 |  |  | 0.003164 | No
242 | 45308 | 4.656171 | 25.163 | 25.163 | 25.163 | 9719 | 9719 | 0.507485 | 81.704 |  |  | 0.00316 | No
243 | 44876 | 4.652013 | 25.18 | 25.18 | 25.18 | 9620 | 9620 | 0.503877 | 81.913 |  |  | 0.003158 | No
244 | 44450 | 4.647868 | 25.197 | 25.197 | 25.197 | 9517 | 9517 | 0.50003 | 82.12 |  |  | 0.003154 | No
245 | 44029 | 4.643737 | 25.213 | 25.213 | 25.213 | 9405 | 9405 | 0.495717 | 82.325 |  |  | 0.003147 | No
246 | 43613 | 4.639618 | 25.23 | 25.23 | 25.23 | 9295 | 9295 | 0.491424 | 82.527 |  |  | 0.00314 | No
247 | 43203 | 4.635512 | 25.247 | 25.247 | 25.247 | 9198 | 9198 | 0.487815 | 82.727 |  |  | 0.003136 | No
248 | 42798 | 4.631419 | 25.263 | 25.263 | 25.263 | 9118 | 9118 | 0.485093 | 82.925 |  |  | 0.003139 | No
249 | 42397 | 4.627339 | 25.28 | 25.28 | 25.28 | 9035 | 9035 | 0.48216 | 83.121 |  |  | 0.003139 | No
250 | 42002 | 4.623271 | 25.297 | 25.297 | 25.297 | 8941 | 8941 | 0.47864 | 83.316 |  |  | 0.003136 | No
251 | 41612 | 4.619215 | 25.313 | 25.313 | 25.313 | 8839 | 8839 | 0.474621 | 83.508 |  |  | 0.003129 | No
252 | 41226 | 4.615172 | 25.33 | 25.33 | 25.33 | 8742 | 8742 | 0.470879 | 83.698 |  |  | 0.003124 | No
253 | 40845 | 4.611142 | 25.347 | 25.347 | 25.347 | 8659 | 8659 | 0.467837 | 83.886 |  |  | 0.003123 | No
254 | 40469 | 4.607124 | 25.363 | 25.363 | 25.363 | 8582 | 8582 | 0.465137 | 84.073 |  |  | 0.003124 | No
255 | 40098 | 4.603119 | 25.38 | 25.38 | 25.38 | 8498 | 8498 | 0.461978 | 84.258 |  |  | 0.003122 | No
256 | 39731 | 4.599126 | 25.397 | 25.397 | 25.397 | 8403 | 8403 | 0.458234 | 84.44 |  |  | 0.003116 | No
257 | 39368 | 4.595145 | 25.413 | 25.413 | 25.413 | 8310 | 8310 | 0.45457 | 84.621 |  |  | 0.00311 | No
258 | 39010 | 4.591176 | 25.43 | 25.43 | 25.43 | 8226 | 8226 | 0.451316 | 84.8 |  |  | 0.003106 | No
259 | 38656 | 4.587219 | 25.447 | 25.447 | 25.447 | 8145 | 8145 | 0.448228 | 84.977 |  |  | 0.003104 | No
260 | 38307 | 4.583275 | 25.463 | 25.463 | 25.463 | 8059 | 8059 | 0.44488 | 85.152 |  |  | 0.003099 | No
261 | 37961 | 4.579342 | 25.48 | 25.48 | 25.48 | 7972 | 7972 | 0.441394 | 85.326 |  |  | 0.003094 | No
262 | 37620 | 4.575422 | 25.497 | 25.497 | 25.497 | 7886 | 7886 | 0.437978 | 85.497 |  |  | 0.003088 | No
263 | 37283 | 4.571513 | 25.513 | 25.513 | 25.513 | 7800 | 7800 | 0.434522 | 85.667 |  |  | 0.003082 | No
264 | 36950 | 4.567617 | 25.53 | 25.53 | 25.53 | 7717 | 7717 | 0.431192 | 85.834 |  |  | 0.003077 | No
265 | 36621 | 4.563732 | 25.547 | 25.547 | 25.547 | 7637 | 7637 | 0.428031 | 86 |  |  | 0.003072 | No
266 | 36296 | 4.559858 | 25.563 | 25.563 | 25.563 | 7558 | 7558 | 0.424914 | 86.165 |  |  | 0.003068 | No
267 | 35975 | 4.555996 | 25.58 | 25.58 | 25.58 | 7476 | 7476 | 0.421546 | 86.327 |  |  | 0.003061 | No
268 | 35657 | 4.552146 | 25.597 | 25.597 | 25.597 | 7395 | 7395 | 0.418236 | 86.488 |  |  | 0.003055 | No
269 | 35343 | 4.548308 | 25.613 | 25.613 | 25.613 | 7317 | 7317 | 0.415099 | 86.647 |  |  | 0.00305 | No
270 | 35033 | 4.544481 | 25.63 | 25.63 | 25.63 | 7250 | 7250 | 0.412493 | 86.805 |  |  | 0.003049 | No
271 | 34727 | 4.540666 | 25.647 | 25.647 | 25.647 | 7184 | 7184 | 0.409966 | 86.961 |  |  | 0.003048 | No
272 | 34424 | 4.536862 | 25.663 | 25.663 | 25.663 | 7106 | 7106 | 0.406731 | 87.115 |  |  | 0.003041 | No
273 | 34125 | 4.533069 | 25.68 | 25.68 | 25.68 | 7027 | 7027 | 0.403412 | 87.268 |  |  | 0.003034 | No
274 | 33829 | 4.529287 | 25.697 | 25.697 | 25.697 | 6954 | 6954 | 0.400425 | 87.419 |  |  | 0.003028 | No
275 | 33536 | 4.525517 | 25.713 | 25.713 | 25.713 | 6896 | 6896 | 0.39828 | 87.569 |  |  | 0.003029 | No
276 | 33247 | 4.521758 | 25.73 | 25.73 | 25.73 | 6837 | 6837 | 0.396015 | 87.718 |  |  | 0.003029 | No
277 | 32962 | 4.51801 | 25.747 | 25.747 | 25.747 | 6765 | 6765 | 0.393033 | 87.865 |  |  | 0.003024 | No
278 | 32679 | 4.514273 | 25.763 | 25.763 | 25.763 | 6686 | 6686 | 0.389576 | 88.01 |  |  | 0.003014 | No
279 | 32400 | 4.510547 | 25.78 | 25.78 | 25.78 | 6609 | 6609 | 0.386241 | 88.154 |  |  | 0.003005 | No
280 | 32124 | 4.506832 | 25.797 | 25.797 | 25.797 | 6534 | 6534 | 0.382968 | 88.296 |  |  | 0.002997 | No
281 | 31851 | 4.503128 | 25.813 | 25.813 | 25.813 | 6461 | 6461 | 0.379786 | 88.437 |  |  | 0.002988 | No
282 | 31582 | 4.499434 | 25.83 | 25.83 | 25.83 | 6393 | 6393 | 0.376904 | 88.576 |  |  | 0.002982 | No
283 | 31315 | 4.495752 | 25.847 | 25.847 | 25.847 | 6327 | 6327 | 0.374119 | 88.713 |  |  | 0.002977 | No
284 | 31051 | 4.49208 | 25.863 | 25.863 | 25.863 | 6261 | 6261 | 0.371253 | 88.849 |  |  | 0.00297 | No
285 | 30791 | 4.488419 | 25.88 | 25.88 | 25.88 | 6186 | 6186 | 0.367901 | 88.984 |  |  | 0.00296 | No
286 | 30533 | 4.484769 | 25.897 | 25.897 | 25.897 | 6118 | 6118 | 0.36491 | 89.117 |  |  | 0.002952 | No
287 | 30278 | 4.481129 | 25.913 | 25.913 | 25.913 | 6057 | 6057 | 0.362286 | 89.249 |  |  | 0.002947 | No
288 | 30026 | 4.477499 | 25.93 | 25.93 | 25.93 | 5999 | 5999 | 0.359868 | 89.379 |  |  | 0.002943 | No
289 | 29777 | 4.47388 | 25.947 | 25.947 | 25.947 | 5942 | 5942 | 0.357492 | 89.508 |  |  | 0.00294 | No
290 | 29531 | 4.470271 | 25.963 | 25.963 | 25.963 | 5885 | 5885 | 0.355066 | 89.636 |  |  | 0.002936 | No
291 | 29287 | 4.466672 | 25.98 | 25.98 | 25.98 | 5822 | 5822 | 0.352241 | 89.763 |  |  | 0.002928 | No
292 | 29046 | 4.463084 | 25.997 | 25.997 | 25.997 | 5754 | 5754 | 0.349149 | 89.888 |  |  | 0.002918 | No
293 | 28808 | 4.459506 | 26.013 | 26.013 | 26.013 | 5688 | 5688 | 0.346141 | 90.012 |  |  | 0.002909 | No
294 | 28572 | 4.455939 | 26.03 | 26.03 | 26.03 | 5630 | 5630 | 0.34357 | 90.134 |  |  | 0.002903 | No
295 | 28339 | 4.452381 | 26.047 | 26.047 | 26.047 | 5578 | 5578 | 0.341379 | 90.255 |  |  | 0.0029 | No
296 | 28108 | 4.448833 | 26.063 | 26.063 | 26.063 | 5525 | 5525 | 0.339077 | 90.375 |  |  | 0.002896 | No
297 | 27880 | 4.445295 | 26.08 | 26.08 | 26.08 | 5472 | 5472 | 0.336739 | 90.494 |  |  | 0.002891 | No
298 | 27655 | 4.441767 | 26.097 | 26.097 | 26.097 | 5415 | 5415 | 0.334198 | 90.612 |  |  | 0.002885 | No
299 | 27431 | 4.438249 | 26.113 | 26.113 | 26.113 | 5354 | 5354 | 0.331374 | 90.728 |  |  | 0.002876 | No
300 | 27211 | 4.434741 | 26.13 | 26.13 | 26.13 | 5294 | 5294 | 0.328575 | 90.844 |  |  | 0.002866 | No
301 | 26992 | 4.431243 | 26.147 | 26.147 | 26.147 | 5241 | 5241 | 0.32616 | 90.958 |  |  | 0.00286 | No
302 | 26777 | 4.427754 | 26.163 | 26.163 | 26.163 | 5189 | 5189 | 0.323837 | 91.07 |  |  | 0.002855 | No
303 | 26563 | 4.424274 | 26.18 | 26.18 | 26.18 | 5135 | 5135 | 0.321323 | 91.182 |  |  | 0.002848 | No
304 | 26351 | 4.420805 | 26.197 | 26.197 | 26.197 | 5079 | 5079 | 0.318709 | 91.292 |  |  | 0.002839 | No
305 | 26142 | 4.417345 | 26.213 | 26.213 | 26.213 | 5027 | 5027 | 0.316313 | 91.402 |  |  | 0.002833 | No
306 | 25935 | 4.413894 | 26.23 | 26.23 | 26.23 | 4974 | 4974 | 0.313836 | 91.51 |  |  | 0.002825 | No
307 | 25731 | 4.410453 | 26.247 | 26.247 | 26.247 | 4914 | 4914 | 0.310866 | 91.617 |  |  | 0.002813 | No
308 | 25528 | 4.407021 | 26.263 | 26.263 | 26.263 | 4856 | 4856 | 0.308079 | 91.722 |  |  | 0.002803 | No
309 | 25328 | 4.403599 | 26.28 | 26.28 | 26.28 | 4803 | 4803 | 0.305496 | 91.827 |  |  | 0.002793 | No
310 | 25130 | 4.400186 | 26.297 | 26.297 | 26.297 | 4748 | 4748 | 0.302845 | 91.93 |  |  | 0.002784 | No
311 | 24933 | 4.396781 | 26.313 | 26.313 | 26.313 | 4691 | 4691 | 0.300014 | 92.032 |  |  | 0.002772 | No
312 | 24739 | 4.393386 | 26.33 | 26.33 | 26.33 | 4646 | 4646 | 0.297918 | 92.133 |  |  | 0.002767 | No
313 | 24547 | 4.39 | 26.347 | 26.347 | 26.347 | 4613 | 4613 | 0.296577 | 92.233 |  |  | 0.002768 | No
314 | 24357 | 4.386623 | 26.363 | 26.363 | 26.363 | 4575 | 4575 | 0.294919 | 92.333 |  |  | 0.002767 | No
315 | 24169 | 4.383255 | 26.38 | 26.38 | 26.38 | 4524 | 4524 | 0.292421 | 92.431 |  |  | 0.002758 | No
316 | 23983 | 4.379896 | 26.397 | 26.397 | 26.397 | 4464 | 4464 | 0.289306 | 92.528 |  |  | 0.002742 | No
317 | 23798 | 4.376546 | 26.413 | 26.413 | 26.413 | 4415 | 4415 | 0.286885 | 92.624 |  |  | 0.002733 | No
318 | 23616 | 4.373204 | 26.43 | 26.43 | 26.43 | 4370 | 4370 | 0.28469 | 92.719 |  |  | 0.002726 | No
319 | 23435 | 4.369871 | 26.447 | 26.447 | 26.447 | 4326 | 4326 | 0.282592 | 92.813 |  |  | 0.00272 | No
320 | 23257 | 4.366547 | 26.463 | 26.463 | 26.463 | 4284 | 4284 | 0.280543 | 92.906 |  |  | 0.002714 | No
321 | 23080 | 4.363232 | 26.48 | 26.48 | 26.48 | 4244 | 4244 | 0.278644 | 92.999 |  |  | 0.002709 | No
322 | 22905 | 4.359925 | 26.497 | 26.497 | 26.497 | 4204 | 4204 | 0.276749 | 93.09 |  |  | 0.002704 | No
323 | 22731 | 4.356626 | 26.513 | 26.513 | 26.513 | 4164 | 4164 | 0.274806 | 93.18 |  |  | 0.002699 | No
324 | 22560 | 4.353336 | 26.53 | 26.53 | 26.53 | 4117 | 4117 | 0.272401 | 93.27 |  |  | 0.002688 | No
325 | 22390 | 4.350055 | 26.547 | 26.547 | 26.547 | 4071 | 4071 | 0.270077 | 93.358 |  |  | 0.002679 | No
326 | 22222 | 4.346781 | 26.563 | 26.563 | 26.563 | 4032 | 4032 | 0.268168 | 93.446 |  |  | 0.002673 | No
327 | 22055 | 4.343516 | 26.58 | 26.58 | 26.58 | 3986 | 3986 | 0.26578 | 93.533 |  |  | 0.002663 | No
328 | 21891 | 4.340259 | 26.597 | 26.597 | 26.597 | 3935 | 3935 | 0.26304 | 93.618 |  |  | 0.002648 | No
329 | 21728 | 4.33701 | 26.613 | 26.613 | 26.613 | 3884 | 3884 | 0.260232 | 93.703 |  |  | 0.002633 | No
330 | 21566 | 4.33377 | 26.63 | 26.63 | 26.63 | 3840 | 3840 | 0.257942 | 93.786 |  |  | 0.002623 | No
331 | 21406 | 4.330537 | 26.647 | 26.647 | 26.647 | 3797 | 3797 | 0.255721 | 93.869 |  |  | 0.002613 | No
332 | 21248 | 4.327313 | 26.663 | 26.663 | 26.663 | 3750 | 3750 | 0.25313 | 93.95 |  |  | 0.0026 | No
333 | 21091 | 4.324096 | 26.68 | 26.68 | 26.68 | 3710 | 3710 | 0.25108 | 94.031 |  |  | 0.002592 | No
334 | 20936 | 4.320887 | 26.697 | 26.697 | 26.697 | 3683 | 3683 | 0.249881 | 94.111 |  |  | 0.002592 | No
335 | 20782 | 4.317686 | 26.713 | 26.713 | 26.713 | 3661 | 3661 | 0.248962 | 94.191 |  |  | 0.002595 | No
336 | 20630 | 4.314493 | 26.73 | 26.73 | 26.73 | 3631 | 3631 | 0.247504 | 94.27 |  |  | 0.002593 | No
337 | 20479 | 4.311307 | 26.747 | 26.747 | 26.747 | 3589 | 3589 | 0.245281 | 94.348 |  |  | 0.002582 | No
338 | 20330 | 4.308129 | 26.763 | 26.763 | 26.763 | 3545 | 3545 | 0.242855 | 94.425 |  |  | 0.002569 | No
339 | 20182 | 4.304959 | 26.78 | 26.78 | 26.78 | 3510 | 3510 | 0.240964 | 94.501 |  |  | 0.002562 | No
340 | 20035 | 4.301796 | 26.797 | 26.797 | 26.797 | 3478 | 3478 | 0.239352 | 94.577 |  |  | 0.002557 | No
341 | 19890 | 4.298641 | 26.813 | 26.813 | 26.813 | 3439 | 3439 | 0.237226 | 94.651 |  |  | 0.002547 | No
342 | 19747 | 4.295493 | 26.83 | 26.83 | 26.83 | 3394 | 3394 | 0.23467 | 94.725 |  |  | 0.002532 | No
343 | 19604 | 4.292352 | 26.847 | 26.847 | 26.847 | 3357 | 3357 | 0.232638 | 94.798 |  |  | 0.002522 | No
344 | 19463 | 4.289219 | 26.863 | 26.863 | 26.863 | 3332 | 3332 | 0.23148 | 94.871 |  |  | 0.002522 | No
345 | 19324 | 4.286093 | 26.88 | 26.88 | 26.88 | 3304 | 3304 | 0.230067 | 94.943 |  |  | 0.002519 | No
346 | 19186 | 4.282974 | 26.897 | 26.897 | 26.897 | 3267 | 3267 | 0.228013 | 95.014 |  |  | 0.002509 | No
347 | 19049 | 4.279863 | 26.913 | 26.913 | 26.913 | 3223 | 3223 | 0.225473 | 95.084 |  |  | 0.002493 | No
348 | 18913 | 4.276758 | 26.93 | 26.93 | 26.93 | 3184 | 3184 | 0.223251 | 95.153 |  |  | 0.00248 | No
349 | 18778 | 4.27366 | 26.947 | 26.947 | 26.947 | 3147 | 3147 | 0.221123 | 95.221 |  |  | 0.002469 | No
350 | 18645 | 4.270569 | 26.963 | 26.963 | 26.963 | 3108 | 3108 | 0.21891 | 95.289 |  |  | 0.002456 | No
351 | 18513 | 4.267486 | 26.98 | 26.98 | 26.98 | 3074 | 3074 | 0.216983 | 95.356 |  |  | 0.002446 | No
352 | 18383 | 4.264409 | 26.997 | 26.997 | 26.997 | 3039 | 3039 | 0.21499 | 95.422 |  |  | 0.002436 | No
353 | 18253 | 4.261339 | 27.013 | 27.013 | 27.013 | 3005 | 3005 | 0.213072 | 95.487 |  |  | 0.002426 | No
354 | 18125 | 4.258275 | 27.03 | 27.03 | 27.03 | 2970 | 2970 | 0.211051 | 95.552 |  |  | 0.002414 | No
355 | 17998 | 4.255218 | 27.047 | 27.047 | 27.047 | 2931 | 2931 | 0.208678 | 95.615 |  |  | 0.002399 | No
356 | 17872 | 4.252168 | 27.063 | 27.063 | 27.063 | 2892 | 2892 | 0.206363 | 95.678 |  |  | 0.002384 | No
357 | 17747 | 4.249125 | 27.08 | 27.08 | 27.08 | 2856 | 2856 | 0.204251 | 95.74 |  |  | 0.002371 | No
358 | 17623 | 4.246088 | 27.097 | 27.097 | 27.097 | 2829 | 2829 | 0.202756 | 95.802 |  |  | 0.002365 | No
359 | 17501 | 4.243057 | 27.113 | 27.113 | 27.113 | 2802 | 2802 | 0.201231 | 95.863 |  |  | 0.002359 | No
360 | 17379 | 4.240033 | 27.13 | 27.13 | 27.13 | 2766 | 2766 | 0.199029 | 95.923 |  |  | 0.002344 | No
361 | 17259 | 4.237015 | 27.147 | 27.147 | 27.147 | 2730 | 2730 | 0.196904 | 95.982 |  |  | 0.002331 | No
362 | 17140 | 4.234004 | 27.163 | 27.163 | 27.163 | 2699 | 2699 | 0.195055 | 96.041 |  |  | 0.00232 | No
363 | 17022 | 4.230998 | 27.18 | 27.18 | 27.18 | 2675 | 2675 | 0.193736 | 96.099 |  |  | 0.002315 | No
364 | 16904 | 4.227999 | 27.197 | 27.197 | 27.197 | 2653 | 2653 | 0.192517 | 96.157 |  |  | 0.002312 | No
365 | 16788 | 4.225006 | 27.213 | 27.213 | 27.213 | 2629 | 2629 | 0.191182 | 96.214 |  |  | 0.002307 | No
366 | 16673 | 4.222019 | 27.23 | 27.23 | 27.23 | 2604 | 2604 | 0.189695 | 96.271 |  |  | 0.0023 | No
367 | 16559 | 4.219038 | 27.247 | 27.247 | 27.247 | 2572 | 2572 | 0.187759 | 96.327 |  |  | 0.002288 | No
368 | 16446 | 4.216062 | 27.263 | 27.263 | 27.263 | 2543 | 2543 | 0.185996 | 96.382 |  |  | 0.002278 | No
369 | 16334 | 4.213093 | 27.28 | 27.28 | 27.28 | 2516 | 2516 | 0.184385 | 96.437 |  |  | 0.002269 | No
370 | 16223 | 4.21013 | 27.297 | 27.297 | 27.297 | 2481 | 2481 | 0.182211 | 96.49 |  |  | 0.002253 | No
371 | 16113 | 4.207172 | 27.313 | 27.313 | 27.313 | 2443 | 2443 | 0.179785 | 96.544 |  |  | 0.002234 | No
372 | 16004 | 4.20422 | 27.33 | 27.33 | 27.33 | 2407 | 2407 | 0.177459 | 96.596 |  |  | 0.002216 | No
373 | 15895 | 4.201274 | 27.347 | 27.347 | 27.347 | 2386 | 2386 | 0.176268 | 96.648 |  |  | 0.002212 | No
374 | 15788 | 4.198333 | 27.363 | 27.363 | 27.363 | 2371 | 2371 | 0.175494 | 96.699 |  |  | 0.002213 | No
375 | 15682 | 4.195398 | 27.38 | 27.38 | 27.38 | 2346 | 2346 | 0.173953 | 96.75 |  |  | 0.002204 | No
376 | 15576 | 4.192468 | 27.397 | 27.397 | 27.397 | 2319 | 2319 | 0.172253 | 96.801 |  |  | 0.002193 | No
377 | 15472 | 4.189544 | 27.413 | 27.413 | 27.413 | 2289 | 2289 | 0.17032 | 96.851 |  |  | 0.002179 | No
378 | 15368 | 4.186625 | 27.43 | 27.43 | 27.43 | 2262 | 2262 | 0.168657 | 96.9 |  |  | 0.002169 | No
379 | 15266 | 4.183711 | 27.447 | 27.447 | 27.447 | 2239 | 2239 | 0.167227 | 96.948 |  |  | 0.002161 | No
380 | 15164 | 4.180803 | 27.463 | 27.463 | 27.463 | 2220 | 2220 | 0.166144 | 96.997 |  |  | 0.002157 | No
381 | 15063 | 4.1779 | 27.48 | 27.48 | 27.48 | 2206 | 2206 | 0.165354 | 97.045 |  |  | 0.002158 | No
382 | 14962 | 4.175002 | 27.497 | 27.497 | 27.497 | 2185 | 2185 | 0.164052 | 97.092 |  |  | 0.002151 | No
383 | 14863 | 4.172109 | 27.513 | 27.513 | 27.513 | 2159 | 2159 | 0.162404 | 97.139 |  |  | 0.00214 | No
384 | 14765 | 4.169221 | 27.53 | 27.53 | 27.53 | 2131 | 2131 | 0.160595 | 97.185 |  |  | 0.002127 | No
385 | 14667 | 4.166338 | 27.547 | 27.547 | 27.547 | 2102 | 2102 | 0.158624 | 97.231 |  |  | 0.002111 | No
386 | 14570 | 4.16346 | 27.563 | 27.563 | 27.563 | 2071 | 2071 | 0.156586 | 97.276 |  |  | 0.002094 | No
387 | 14474 | 4.160587 | 27.58 | 27.58 | 27.58 | 2046 | 2046 | 0.15492 | 97.321 |  |  | 0.002082 | No
388 | 14379 | 4.157718 | 27.597 | 27.597 | 27.597 | 2021 | 2021 | 0.153303 | 97.365 |  |  | 0.00207 | No
389 | 14284 | 4.154855 | 27.613 | 27.613 | 27.613 | 1998 | 1998 | 0.151827 | 97.408 |  |  | 0.002061 | No
390 | 14190 | 4.151996 | 27.63 | 27.63 | 27.63 | 1977 | 1977 | 0.150457 | 97.451 |  |  | 0.002052 | No
391 | 14097 | 4.149142 | 27.647 | 27.647 | 27.647 | 1960 | 1960 | 0.149423 | 97.494 |  |  | 0.002048 | No
392 | 14005 | 4.146292 | 27.663 | 27.663 | 27.663 | 1940 | 1940 | 0.148097 | 97.536 |  |  | 0.00204 | No
393 | 13914 | 4.143446 | 27.68 | 27.68 | 27.68 | 1911 | 1911 | 0.146151 | 97.577 |  |  | 0.002023 | No
394 | 13823 | 4.140606 | 27.697 | 27.697 | 27.697 | 1882 | 1882 | 0.144179 | 97.618 |  |  | 0.002006 | No
395 | 13733 | 4.137769 | 27.713 | 27.713 | 27.713 | 1860 | 1860 | 0.142697 | 97.659 |  |  | 0.001995 | No
396 | 13644 | 4.134937 | 27.73 | 27.73 | 27.73 | 1846 | 1846 | 0.141802 | 97.699 |  |  | 0.001993 | No
397 | 13555 | 4.132109 | 27.747 | 27.747 | 27.747 | 1829 | 1829 | 0.140708 | 97.739 |  |  | 0.001987 | No
398 | 13467 | 4.129286 | 27.763 | 27.763 | 27.763 | 1807 | 1807 | 0.139222 | 97.778 |  |  | 0.001976 | No
399 | 13380 | 4.126467 | 27.78 | 27.78 | 27.78 | 1782 | 1782 | 0.137556 | 97.817 |  |  | 0.001962 | No
400 | 13294 | 4.123651 | 27.797 | 27.797 | 27.797 | 1759 | 1759 | 0.135921 | 97.855 |  |  | 0.001949 | No
401 | 13208 | 4.12084 | 27.813 | 27.813 | 27.813 | 1738 | 1738 | 0.13455 | 97.893 |  |  | 0.001939 | No
402 | 13123 | 4.118033 | 27.83 | 27.83 | 27.83 | 1713 | 1713 | 0.132766 | 97.93 |  |  | 0.001923 | No
403 | 13039 | 4.11523 | 27.847 | 27.847 | 27.847 | 1688 | 1688 | 0.130995 | 97.967 |  |  | 0.001907 | No
404 | 12955 | 4.11243 | 27.863 | 27.863 | 27.863 | 1665 | 1665 | 0.129409 | 98.003 |  |  | 0.001893 | No
405 | 12872 | 4.109635 | 27.88 | 27.88 | 27.88 | 1648 | 1648 | 0.128243 | 98.039 |  |  | 0.001886 | No
406 | 12789 | 4.106843 | 27.897 | 27.897 | 27.897 | 1631 | 1631 | 0.12709 | 98.074 |  |  | 0.001879 | No
407 | 12707 | 4.104055 | 27.913 | 27.913 | 27.913 | 1608 | 1608 | 0.125444 | 98.109 |  |  | 0.001864 | No
408 | 12626 | 4.101271 | 27.93 | 27.93 | 27.93 | 1584 | 1584 | 0.123753 | 98.143 |  |  | 0.001848 | No
409 | 12546 | 4.09849 | 27.947 | 27.947 | 27.947 | 1562 | 1562 | 0.122231 | 98.177 |  |  | 0.001835 | No
410 | 12466 | 4.095713 | 27.963 | 27.963 | 27.963 | 1548 | 1548 | 0.121231 | 98.211 |  |  | 0.001829 | No
411 | 12386 | 4.092939 | 27.98 | 27.98 | 27.98 | 1532 | 1532 | 0.120167 | 98.244 |  |  | 0.001822 | No
412 | 12307 | 4.090169 | 27.997 | 27.997 | 27.997 | 1510 | 1510 | 0.118607 | 98.277 |  |  | 0.001808 | No
413 | 12229 | 4.087402 | 28.013 | 28.013 | 28.013 | 1489 | 1489 | 0.117041 | 98.31 |  |  | 0.001793 | No
414 | 12152 | 4.084639 | 28.03 | 28.03 | 28.03 | 1474 | 1474 | 0.115999 | 98.342 |  |  | 0.001786 | No
415 | 12075 | 4.081878 | 28.047 | 28.047 | 28.047 | 1465 | 1465 | 0.115487 | 98.374 |  |  | 0.001788 | No
416 | 11998 | 4.079121 | 28.063 | 28.063 | 28.063 | 1453 | 1453 | 0.114677 | 98.405 |  |  | 0.001785 | No
417 | 11922 | 4.076367 | 28.08 | 28.08 | 28.08 | 1434 | 1434 | 0.113268 | 98.436 |  |  | 0.001772 | No
418 | 11847 | 4.073616 | 28.097 | 28.097 | 28.097 | 1414 | 1414 | 0.111854 | 98.467 |  |  | 0.001759 | No
419 | 11772 | 4.070868 | 28.113 | 28.113 | 28.113 | 1396 | 1396 | 0.110511 | 98.497 |  |  | 0.001747 | No
420 | 11698 | 4.068124 | 28.13 | 28.13 | 28.13 | 1373 | 1373 | 0.108824 | 98.527 |  |  | 0.001729 | No
421 | 11625 | 4.065382 | 28.147 | 28.147 | 28.147 | 1349 | 1349 | 0.107033 | 98.557 |  |  | 0.00171 | No
422 | 11552 | 4.062643 | 28.163 | 28.163 | 28.163 | 1332 | 1332 | 0.105775 | 98.586 |  |  | 0.001699 | No
423 | 11479 | 4.059906 | 28.18 | 28.18 | 28.18 | 1321 | 1321 | 0.104992 | 98.614 |  |  | 0.001695 | No
424 | 11407 | 4.057173 | 28.197 | 28.197 | 28.197 | 1309 | 1309 | 0.104204 | 98.643 |  |  | 0.001691 | No
425 | 11336 | 4.054442 | 28.213 | 28.213 | 28.213 | 1291 | 1291 | 0.102813 | 98.671 |  |  | 0.001677 | No
426 | 11265 | 4.051714 | 28.23 | 28.23 | 28.23 | 1272 | 1272 | 0.101418 | 98.698 |  |  | 0.001664 | No
427 | 11194 | 4.048988 | 28.247 | 28.247 | 28.247 | 1256 | 1256 | 0.100217 | 98.726 |  |  | 0.001653 | No
428 | 11124 | 4.046265 | 28.263 | 28.263 | 28.263 | 1235 | 1235 | 0.098613 | 98.753 |  |  | 0.001635 | No
429 | 11055 | 4.043545 | 28.28 | 28.28 | 28.28 | 1217 | 1217 | 0.097262 | 98.779 |  |  | 0.001621 | No
430 | 10986 | 4.040826 | 28.297 | 28.297 | 28.297 | 1204 | 1204 | 0.096308 | 98.805 |  |  | 0.001614 | No
431 | 10917 | 4.038111 | 28.313 | 28.313 | 28.313 | 1199 | 1199 | 0.09601 | 98.831 |  |  | 0.001618 | No
432 | 10849 | 4.035397 | 28.33 | 28.33 | 28.33 | 1192 | 1192 | 0.095551 | 98.857 |  |  | 0.001619 | No
433 | 10782 | 4.032686 | 28.347 | 28.347 | 28.347 | 1173 | 1173 | 0.094127 | 98.883 |  |  | 0.001603 | No
434 | 10715 | 4.029977 | 28.363 | 28.363 | 28.363 | 1150 | 1150 | 0.092337 | 98.908 |  |  | 0.001581 | No
435 | 10648 | 4.02727 | 28.38 | 28.38 | 28.38 | 1129 | 1129 | 0.090723 | 98.932 |  |  | 0.001562 | No
436 | 10582 | 4.024565 | 28.397 | 28.397 | 28.397 | 1112 | 1112 | 0.089424 | 98.956 |  |  | 0.001548 | No
437 | 10516 | 4.021862 | 28.413 | 28.413 | 28.413 | 1099 | 1099 | 0.088422 | 98.98 |  |  | 0.001539 | No
438 | 10451 | 4.019161 | 28.43 | 28.43 | 28.43 | 1085 | 1085 | 0.087377 | 99.004 |  |  | 0.00153 | No
439 | 10386 | 4.016462 | 28.447 | 28.447 | 28.447 | 1073 | 1073 | 0.086493 | 99.027 |  |  | 0.001522 | No
440 | 10322 | 4.013765 | 28.463 | 28.463 | 28.463 | 1057 | 1057 | 0.085264 | 99.05 |  |  | 0.001509 | No
441 | 10258 | 4.01107 | 28.48 | 28.48 | 28.48 | 1037 | 1037 | 0.083645 | 99.073 |  |  | 0.001489 | No
442 | 10195 | 4.008376 | 28.497 | 28.497 | 28.497 | 1016 | 1016 | 0.082062 | 99.095 |  |  | 0.001469 | No
443 | 10132 | 4.005684 | 28.513 | 28.513 | 28.513 | 998 | 998 | 0.080659 | 99.117 |  |  | 0.001452 | No
444 | 10069 | 4.002994 | 28.53 | 28.53 | 28.53 | 981 | 981 | 0.079336 | 99.138 |  |  | 0.001436 | No
445 | 10007 | 4.000305 | 28.547 | 28.547 | 28.547 | 974 | 974 | 0.078797 | 99.159 |  |  | 0.001434 | No
446 | 9945 | 3.997617 | 28.563 | 28.563 | 28.563 | 969 | 969 | 0.078396 | 99.18 |  |  | 0.001435 | No
447 | 9884 | 3.994932 | 28.58 | 28.58 | 28.58 | 959 | 959 | 0.077649 | 99.201 |  |  | 0.001429 | No
448 | 9823 | 3.992247 | 28.597 | 28.597 | 28.597 | 936 | 936 | 0.075805 | 99.221 |  |  | 0.001403 | No
449 | 9763 | 3.989564 | 28.613 | 28.613 | 28.613 | 909 | 909 | 0.073713 | 99.241 |  |  | 0.001372 | No
450 | 9702 | 3.986882 | 28.63 | 28.63 | 28.63 | 901 | 901 | 0.073099 | 99.261 |  |  | 0.001369 | No
451 | 9643 | 3.984201 | 28.647 | 28.647 | 28.647 | 900 | 900 | 0.073052 | 99.28 |  |  | 0.001376 | No
452 | 9583 | 3.981522 | 28.663 | 28.663 | 28.663 | 893 | 893 | 0.072496 | 99.3 |  |  | 0.001373 | No
453 | 9525 | 3.978843 | 28.68 | 28.68 | 28.68 | 878 | 878 | 0.071247 | 99.319 |  |  | 0.001357 | No
454 | 9466 | 3.976166 | 28.697 | 28.697 | 28.697 | 861 | 861 | 0.069936 | 99.338 |  |  | 0.00134 | No
455 | 9408 | 3.97349 | 28.713 | 28.713 | 28.713 | 850 | 850 | 0.069028 | 99.356 |  |  | 0.00133 | No
456 | 9350 | 3.970814 | 28.73 | 28.73 | 28.73 | 836 | 836 | 0.067914 | 99.374 |  |  | 0.001317 | No
457 | 9293 | 3.96814 | 28.747 | 28.747 | 28.747 | 816 | 816 | 0.066351 | 99.392 |  |  | 0.001294 | No
458 | 9236 | 3.965466 | 28.763 | 28.763 | 28.763 | 797 | 797 | 0.064786 | 99.409 |  |  | 0.001271 | No
459 | 9179 | 3.962793 | 28.78 | 28.78 | 28.78 | 783 | 783 | 0.063708 | 99.426 |  |  | 0.001257 | No
460 | 9123 | 3.960121 | 28.797 | 28.797 | 28.797 | 775 | 775 | 0.063096 | 99.443 |  |  | 0.001252 | No
461 | 9067 | 3.957449 | 28.813 | 28.813 | 28.813 | 768 | 768 | 0.062481 | 99.46 |  |  | 0.001247 | No
462 | 9011 | 3.954778 | 28.83 | 28.83 | 28.83 | 757 | 757 | 0.061638 | 99.476 |  |  | 0.001238 | No
463 | 8956 | 3.952108 | 28.847 | 28.847 | 28.847 | 747 | 747 | 0.060834 | 99.492 |  |  | 0.001229 | No
464 | 8901 | 3.949438 | 28.863 | 28.863 | 28.863 | 732 | 732 | 0.059622 | 99.508 |  |  | 0.001212 | No
465 | 8846 | 3.946768 | 28.88 | 28.88 | 28.88 | 712 | 712 | 0.057982 | 99.524 |  |  | 0.001186 | No
466 | 8792 | 3.944099 | 28.897 | 28.897 | 28.897 | 694 | 694 | 0.056525 | 99.539 |  |  | 0.001163 | No
467 | 8738 | 3.94143 | 28.913 | 28.913 | 28.913 | 680 | 680 | 0.055392 | 99.554 |  |  | 0.001146 | No
468 | 8685 | 3.938761 | 28.93 | 28.93 | 28.93 | 669 | 669 | 0.054542 | 99.568 |  |  | 0.001136 | No
469 | 8632 | 3.936093 | 28.947 | 28.947 | 28.947 | 657 | 657 | 0.053528 | 99.583 |  |  | 0.001121 | No
470 | 8579 | 3.933425 | 28.963 | 28.963 | 28.963 | 645 | 645 | 0.052533 | 99.597 |  |  | 0.001107 | No
471 | 8526 | 3.930756 | 28.98 | 28.98 | 28.98 | 635 | 635 | 0.051781 | 99.61 |  |  | 0.001098 | No
472 | 8474 | 3.928088 | 28.997 | 28.997 | 28.997 | 626 | 626 | 0.051027 | 99.624 |  |  | 0.001089 | No
473 | 8422 | 3.92542 | 29.013 | 29.013 | 29.013 | 612 | 612 | 0.049844 | 99.637 |  |  | 0.00107 | No
474 | 8371 | 3.922752 | 29.03 | 29.03 | 29.03 | 598 | 598 | 0.048724 | 99.65 |  |  | 0.001052 | No
475 | 8319 | 3.920083 | 29.047 | 29.047 | 29.047 | 588 | 588 | 0.04787 | 99.663 |  |  | 0.00104 | No
476 | 8268 | 3.917414 | 29.063 | 29.063 | 29.063 | 577 | 577 | 0.047032 | 99.676 |  |  | 0.001029 | No
477 | 8218 | 3.914745 | 29.08 | 29.08 | 29.08 | 561 | 561 | 0.045682 | 99.688 |  |  | 0.001005 | No
478 | 8167 | 3.912076 | 29.097 | 29.097 | 29.097 | 542 | 542 | 0.044147 | 99.7 |  |  | 0.000978 | No
479 | 8117 | 3.909406 | 29.113 | 29.113 | 29.113 | 533 | 533 | 0.043407 | 99.711 |  |  | 0.000967 | No
480 | 8067 | 3.906736 | 29.13 | 29.13 | 29.13 | 526 | 526 | 0.042831 | 99.723 |  |  | 0.000961 | No
481 | 8018 | 3.904066 | 29.147 | 29.147 | 29.147 | 514 | 514 | 0.041827 | 99.734 |  |  | 0.000944 | No
482 | 7969 | 3.901395 | 29.163 | 29.163 | 29.163 | 500 | 500 | 0.040678 | 99.745 |  |  | 0.000924 | No
483 | 7920 | 3.898723 | 29.18 | 29.18 | 29.18 | 490 | 490 | 0.039834 | 99.755 |  |  | 0.000911 | No
484 | 7871 | 3.896051 | 29.197 | 29.197 | 29.197 | 477 | 477 | 0.038788 | 99.766 |  |  | 0.000892 | No
485 | 7823 | 3.893378 | 29.213 | 29.213 | 29.213 | 460 | 460 | 0.037415 | 99.776 |  |  | 0.000866 | No
486 | 7775 | 3.890704 | 29.23 | 29.23 | 29.23 | 447 | 447 | 0.036326 | 99.785 |  |  | 0.000847 | No
487 | 7727 | 3.888029 | 29.247 | 29.247 | 29.247 | 442 | 442 | 0.035888 | 99.795 |  |  | 0.000842 | No
488 | 7680 | 3.885354 | 29.263 | 29.263 | 29.263 | 440 | 440 | 0.035716 | 99.805 |  |  | 0.000843 | No
489 | 7633 | 3.882677 | 29.28 | 29.28 | 29.28 | 429 | 429 | 0.034833 | 99.814 |  |  | 0.000828 | No
490 | 7586 | 3.879999 | 29.297 | 29.297 | 29.297 | 410 | 410 | 0.033277 | 99.823 |  |  | 0.000796 | No
491 | 7539 | 3.877321 | 29.313 | 29.313 | 29.313 | 389 | 389 | 0.031601 | 99.831 |  |  | 0.000761 | No
492 | 7493 | 3.874641 | 29.33 | 29.33 | 29.33 | 380 | 380 | 0.030797 | 99.84 |  |  | 0.000746 | No
493 | 7447 | 3.87196 | 29.347 | 29.347 | 29.347 | 372 | 372 | 0.030157 | 99.848 |  |  | 0.000736 | No
494 | 7401 | 3.869278 | 29.363 | 29.363 | 29.363 | 363 | 363 | 0.029415 | 99.856 |  |  | 0.000722 | No
495 | 7355 | 3.866595 | 29.38 | 29.38 | 29.38 | 357 | 357 | 0.028914 | 99.863 |  |  | 0.000715 | No
496 | 7310 | 3.86391 | 29.397 | 29.397 | 29.397 | 351 | 351 | 0.028456 | 99.871 |  |  | 0.000708 | No
497 | 7265 | 3.861224 | 29.413 | 29.413 | 29.413 | 345 | 345 | 0.027916 | 99.878 |  |  | 0.0007 | No
498 | 7220 | 3.858536 | 29.43 | 29.43 | 29.43 | 329 | 329 | 0.026587 | 99.886 |  |  | 0.000671 | No
499 | 7175 | 3.855847 | 29.447 | 29.447 | 29.447 | 313 | 313 | 0.02532 | 99.892 |  |  | 0.000643 | No
500 | 7131 | 3.853157 | 29.463 | 29.463 | 29.463 | 305 | 305 | 0.024598 | 99.899 |  |  | 0.000629 | No
501 | 7087 | 3.850465 | 29.48 | 29.48 | 29.48 | 295 | 295 | 0.023856 | 99.905 |  |  | 0.000614 | No
502 | 7043 | 3.847771 | 29.497 | 29.497 | 29.497 | 286 | 286 | 0.023072 | 99.912 |  |  | 0.000598 | No
503 | 7000 | 3.845075 | 29.513 | 29.513 | 29.513 | 272 | 272 | 0.021967 | 99.918 |  |  | 0.000573 | No
504 | 6956 | 3.842378 | 29.53 | 29.53 | 29.53 | 260 | 260 | 0.020945 | 99.923 |  |  | 0.000551 | No
505 | 6913 | 3.839678 | 29.547 | 29.547 | 29.547 | 254 | 254 | 0.02045 | 99.929 |  |  | 0.000541 | No
506 | 6870 | 3.836977 | 29.563 | 29.563 | 29.563 | 253 | 253 | 0.020319 | 99.934 |  |  | 0.000542 | No
507 | 6828 | 3.834274 | 29.58 | 29.58 | 29.58 | 249 | 249 | 0.020027 | 99.94 |  |  | 0.000537 | No
508 | 6785 | 3.831569 | 29.597 | 29.597 | 29.597 | 236 | 236 | 0.018929 | 99.945 |  |  | 0.000512 | No
509 | 6743 | 3.828861 | 29.613 | 29.613 | 29.613 | 216 | 216 | 0.017369 | 99.949 |  |  | 0.000473 | No
510 | 6701 | 3.826152 | 29.63 | 29.63 | 29.63 | 205 | 205 | 0.016473 | 99.954 |  |  | 0.000451 | No
511 | 6659 | 3.82344 | 29.647 | 29.647 | 29.647 | 204 | 204 | 0.016361 | 99.958 |  |  | 0.000452 | No
512 | 6618 | 3.820726 | 29.663 | 29.663 | 29.663 | 203 | 203 | 0.016268 | 99.963 |  |  | 0.000452 | No
513 | 6577 | 3.81801 | 29.68 | 29.68 | 29.68 | 188 | 188 | 0.015075 | 99.967 |  |  | 0.000422 | No
514 | 6536 | 3.815292 | 29.697 | 29.697 | 29.697 | 169 | 169 | 0.013543 | 99.971 |  |  | 0.000382 | No
515 | 6495 | 3.812571 | 29.713 | 29.713 | 29.713 | 153 | 153 | 0.012234 | 99.974 |  |  | 0.000347 | No
516 | 6454 | 3.809847 | 29.73 | 29.73 | 29.73 | 146 | 146 | 0.011683 | 99.977 |  |  | 0.000334 | No
517 | 6414 | 3.807122 | 29.747 | 29.747 | 29.747 | 140 | 140 | 0.011173 | 99.98 |  |  | 0.000322 | No
518 | 6374 | 3.804393 | 29.763 | 29.763 | 29.763 | 124 | 124 | 0.009907 | 99.983 |  |  | 0.000288 | No
519 | 6334 | 3.801662 | 29.78 | 29.78 | 29.78 | 110 | 110 | 0.008724 | 99.985 |  |  | 0.000255 | No
520 | 6294 | 3.798928 | 29.797 | 29.797 | 29.797 | 97 | 97 | 0.007744 | 99.987 |  |  | 0.000228 | No
521 | 6254 | 3.796191 | 29.813 | 29.813 | 29.813 | 91 | 91 | 0.007262 | 99.989 |  |  | 0.000215 | No
522 | 6215 | 3.793452 | 29.83 | 29.83 | 29.83 | 89 | 89 | 0.007077 | 99.991 |  |  | 0.000211 | No
523 | 6176 | 3.790709 | 29.847 | 29.847 | 29.847 | 80 | 80 | 0.006376 | 99.993 |  |  | 0.000192 | No
524 | 6137 | 3.787964 | 29.863 | 29.863 | 29.863 | 82 | 82 | 0.006489 | 99.995 |  |  | 0.000197 | No
525 | 6098 | 3.785216 | 29.88 | 29.88 | 29.88 | 83 | 83 | 0.006602 | 99.997 |  |  | 0.000202 | No
526 | 6060 | 3.782465 | 29.897 | 29.897 | 29.897 | 73 | 73 | 0.005804 | 99.998 |  |  | 0.000179 | No
527 | 6022 | 3.77971 | 29.913 | 29.913 | 29.913 | 51 | 51 | 0.004002 | 99.999 |  |  | 0.000124 | No
528 | 5983 | 3.776952 | 29.93 | 29.93 | 29.93 | 21 | 21 | 0.001673 | 100 |  |  | 5.2e-05 | No
529 | 5946 | 3.774192 | 29.947 | 29.947 | 29.947 | 6 | 6 | 0.000492 | 100 |  |  | 1.5e-05 | No
530 | 5908 | 3.771428 | 29.963 | 29.963 | 29.963 | -1 | -1 | -7.8e-05 | 100 |  |  |  | No
531 | 5870 | 3.76866 | 29.98 | 29.98 | 29.98 | -2 | -2 | -0.000176 | 100 |  |  |  | No
532 | 5833 | 3.765889 | 29.997 | 29.997 | 29.997 | 0 | 0 | 0 | 100 |  |  |  | No

## PLA ext
| Slice MW | Slice Log MW | Slice RT | Slice Adj RT | Slice EV | Slice Area | Slice Height | dwt/d(logM) | Cumulative % | Slice Fitted [n] | Slice Std HV | Number Density | Outside Vo-Vt
1 | 1425636 | 6.154009 | 21.178 | 21.178 | 21.178 | 0 | 0 | 0 | 0 |  |  |  | No
2 | 1396740 | 6.145116 | 21.195 | 21.195 | 21.195 | 13 | 13 | 0.000295 | 0 |  |  | 0 | No
3 | 1368514 | 6.136249 | 21.212 | 21.212 | 21.212 | 32 | 32 | 0.000762 | 0.001 |  |  | 0 | No
4 | 1340940 | 6.127409 | 21.228 | 21.228 | 21.228 | 41 | 41 | 0.000972 | 0.002 |  |  | 0 | No
5 | 1314001 | 6.118596 | 21.245 | 21.245 | 21.245 | 31 | 31 | 0.000739 | 0.002 |  |  | 0 | No
6 | 1287682 | 6.109809 | 21.262 | 21.262 | 21.262 | 21 | 21 | 0.000492 | 0.003 |  |  | 0 | No
7 | 1261967 | 6.101048 | 21.278 | 21.278 | 21.278 | 21 | 21 | 0.000507 | 0.003 |  |  | 0 | No
8 | 1236837 | 6.092312 | 21.295 | 21.295 | 21.295 | 36 | 36 | 0.000874 | 0.004 |  |  | 0 | No
9 | 1212284 | 6.083604 | 21.312 | 21.312 | 21.312 | 47 | 47 | 0.001123 | 0.005 |  |  | 0 | No
10 | 1188289 | 6.074922 | 21.328 | 21.328 | 21.328 | 47 | 47 | 0.001132 | 0.006 |  |  | 0 | No
11 | 1164840 | 6.066266 | 21.345 | 21.345 | 21.345 | 44 | 44 | 0.001075 | 0.007 |  |  | 0 | No
12 | 1141922 | 6.057636 | 21.362 | 21.362 | 21.362 | 42 | 42 | 0.001025 | 0.008 |  |  | 0 | No
13 | 1119521 | 6.049032 | 21.378 | 21.378 | 21.378 | 51 | 51 | 0.00123 | 0.009 |  |  | 0 | No
14 | 1097626 | 6.040455 | 21.395 | 21.395 | 21.395 | 60 | 60 | 0.001459 | 0.01 |  |  | 0 | No
15 | 1076223 | 6.031902 | 21.412 | 21.412 | 21.412 | 76 | 76 | 0.00185 | 0.012 |  |  | 0 | No
16 | 1055298 | 6.023375 | 21.428 | 21.428 | 21.428 | 95 | 95 | 0.002335 | 0.014 |  |  | 1e-06 | No
17 | 1034844 | 6.014875 | 21.445 | 21.445 | 21.445 | 109 | 109 | 0.002682 | 0.016 |  |  | 1e-06 | No
18 | 1014846 | 6.0064 | 21.462 | 21.462 | 21.462 | 120 | 120 | 0.002969 | 0.019 |  |  | 1e-06 | No
19 | 995293 | 5.997951 | 21.478 | 21.478 | 21.478 | 136 | 136 | 0.003375 | 0.021 |  |  | 1e-06 | No
20 | 976175 | 5.989528 | 21.495 | 21.495 | 21.495 | 163 | 163 | 0.004057 | 0.025 |  |  | 1e-06 | No
21 | 957480 | 5.98113 | 21.512 | 21.512 | 21.512 | 203 | 203 | 0.005062 | 0.029 |  |  | 1e-06 | No
22 | 939198 | 5.972757 | 21.528 | 21.528 | 21.528 | 237 | 237 | 0.005924 | 0.034 |  |  | 2e-06 | No
23 | 921318 | 5.964409 | 21.545 | 21.545 | 21.545 | 255 | 255 | 0.006407 | 0.039 |  |  | 2e-06 | No
24 | 903832 | 5.956088 | 21.562 | 21.562 | 21.562 | 266 | 266 | 0.006684 | 0.045 |  |  | 2e-06 | No
25 | 886730 | 5.947792 | 21.578 | 21.578 | 21.578 | 288 | 288 | 0.007259 | 0.051 |  |  | 2e-06 | No
26 | 870003 | 5.939521 | 21.595 | 21.595 | 21.595 | 327 | 327 | 0.008269 | 0.058 |  |  | 3e-06 | No
27 | 853640 | 5.931275 | 21.612 | 21.612 | 21.612 | 360 | 360 | 0.009146 | 0.065 |  |  | 3e-06 | No
28 | 837634 | 5.923054 | 21.628 | 21.628 | 21.628 | 383 | 383 | 0.009749 | 0.073 |  |  | 3e-06 | No
29 | 821975 | 5.914859 | 21.645 | 21.645 | 21.645 | 415 | 415 | 0.010617 | 0.082 |  |  | 3e-06 | No
30 | 806655 | 5.906688 | 21.662 | 21.662 | 21.662 | 464 | 464 | 0.011906 | 0.092 |  |  | 4e-06 | No
31 | 791665 | 5.898542 | 21.678 | 21.678 | 21.678 | 515 | 515 | 0.013248 | 0.102 |  |  | 4e-06 | No
32 | 777000 | 5.890421 | 21.695 | 21.695 | 21.695 | 562 | 562 | 0.014508 | 0.114 |  |  | 5e-06 | No
33 | 762650 | 5.882325 | 21.712 | 21.712 | 21.712 | 615 | 615 | 0.015905 | 0.127 |  |  | 6e-06 | No
34 | 748608 | 5.874254 | 21.728 | 21.728 | 21.728 | 676 | 676 | 0.017557 | 0.141 |  |  | 6e-06 | No
35 | 734866 | 5.866208 | 21.745 | 21.745 | 21.745 | 740 | 740 | 0.019252 | 0.157 |  |  | 7e-06 | No
36 | 721418 | 5.858187 | 21.762 | 21.762 | 21.762 | 808 | 808 | 0.021087 | 0.174 |  |  | 8e-06 | No
37 | 708255 | 5.85019 | 21.778 | 21.778 | 21.778 | 879 | 879 | 0.023032 | 0.192 |  |  | 9e-06 | No
38 | 695371 | 5.842217 | 21.795 | 21.795 | 21.795 | 956 | 956 | 0.025126 | 0.212 |  |  | 9e-06 | No
39 | 682761 | 5.834269 | 21.812 | 21.812 | 21.812 | 1039 | 1039 | 0.027372 | 0.234 |  |  | 1e-05 | No
40 | 670418 | 5.826346 | 21.828 | 21.828 | 21.828 | 1129 | 1129 | 0.029844 | 0.257 |  |  | 1.2e-05 | No
41 | 658335 | 5.818447 | 21.845 | 21.845 | 21.845 | 1226 | 1226 | 0.032522 | 0.283 |  |  | 1.3e-05 | No
42 | 646506 | 5.810572 | 21.862 | 21.862 | 21.862 | 1319 | 1319 | 0.03509 | 0.311 |  |  | 1.4e-05 | No
43 | 634925 | 5.802722 | 21.878 | 21.878 | 21.878 | 1415 | 1415 | 0.037747 | 0.34 |  |  | 1.5e-05 | No
44 | 623586 | 5.794896 | 21.895 | 21.895 | 21.895 | 1518 | 1518 | 0.040641 | 0.372 |  |  | 1.7e-05 | No
45 | 612484 | 5.787094 | 21.912 | 21.912 | 21.912 | 1633 | 1633 | 0.043848 | 0.406 |  |  | 1.8e-05 | No
46 | 601611 | 5.779316 | 21.928 | 21.928 | 21.928 | 1753 | 1753 | 0.047209 | 0.443 |  |  | 2e-05 | No
47 | 590966 | 5.771562 | 21.945 | 21.945 | 21.945 | 1875 | 1875 | 0.050659 | 0.482 |  |  | 2.2e-05 | No
48 | 580541 | 5.763833 | 21.962 | 21.962 | 21.962 | 2009 | 2009 | 0.054442 | 0.524 |  |  | 2.4e-05 | No
49 | 570331 | 5.756127 | 21.978 | 21.978 | 21.978 | 2150 | 2150 | 0.058438 | 0.569 |  |  | 2.6e-05 | No
50 | 560332 | 5.748446 | 21.995 | 21.995 | 21.995 | 2301 | 2301 | 0.062738 | 0.617 |  |  | 2.8e-05 | No
51 | 550539 | 5.740788 | 22.012 | 22.012 | 22.012 | 2452 | 2452 | 0.067083 | 0.668 |  |  | 3.1e-05 | No
52 | 540946 | 5.733154 | 22.028 | 22.028 | 22.028 | 2614 | 2614 | 0.071724 | 0.723 |  |  | 3.3e-05 | No
53 | 531548 | 5.725542 | 22.045 | 22.045 | 22.045 | 2782 | 2782 | 0.076586 | 0.781 |  |  | 3.6e-05 | No
54 | 522343 | 5.717956 | 22.062 | 22.062 | 22.062 | 2950 | 2950 | 0.081457 | 0.843 |  |  | 3.9e-05 | No
55 | 513325 | 5.710393 | 22.078 | 22.078 | 22.078 | 3126 | 3126 | 0.08658 | 0.908 |  |  | 4.2e-05 | No
56 | 504491 | 5.702853 | 22.095 | 22.095 | 22.095 | 3307 | 3307 | 0.091872 | 0.977 |  |  | 4.5e-05 | No
57 | 495835 | 5.695337 | 22.112 | 22.112 | 22.112 | 3505 | 3505 | 0.097671 | 1.051 |  |  | 4.9e-05 | No
58 | 487354 | 5.687845 | 22.128 | 22.128 | 22.128 | 3711 | 3711 | 0.103751 | 1.128 |  |  | 5.2e-05 | No
59 | 479044 | 5.680376 | 22.145 | 22.145 | 22.145 | 3926 | 3926 | 0.110099 | 1.21 |  |  | 5.6e-05 | No
60 | 470901 | 5.67293 | 22.162 | 22.162 | 22.162 | 4146 | 4146 | 0.11664 | 1.297 |  |  | 6.1e-05 | No
61 | 462921 | 5.665506 | 22.178 | 22.178 | 22.178 | 4372 | 4372 | 0.123376 | 1.389 |  |  | 6.5e-05 | No
62 | 455100 | 5.658107 | 22.195 | 22.195 | 22.195 | 4599 | 4599 | 0.130203 | 1.485 |  |  | 7e-05 | No
63 | 447436 | 5.650731 | 22.212 | 22.212 | 22.212 | 4827 | 4827 | 0.137088 | 1.586 |  |  | 7.4e-05 | No
64 | 439924 | 5.643378 | 22.228 | 22.228 | 22.228 | 5063 | 5063 | 0.144235 | 1.692 |  |  | 7.9e-05 | No
65 | 432562 | 5.636048 | 22.245 | 22.245 | 22.245 | 5308 | 5308 | 0.15169 | 1.803 |  |  | 8.5e-05 | No
66 | 425345 | 5.628741 | 22.262 | 22.262 | 22.262 | 5566 | 5566 | 0.159564 | 1.919 |  |  | 9e-05 | No
67 | 418270 | 5.621457 | 22.278 | 22.278 | 22.278 | 5832 | 5832 | 0.167703 | 2.041 |  |  | 9.6e-05 | No
68 | 411334 | 5.614195 | 22.295 | 22.295 | 22.295 | 6097 | 6097 | 0.175892 | 2.169 |  |  | 0.000102 | No
69 | 404535 | 5.606956 | 22.312 | 22.312 | 22.312 | 6368 | 6368 | 0.184288 | 2.302 |  |  | 0.000108 | No
70 | 397870 | 5.599741 | 22.328 | 22.328 | 22.328 | 6647 | 6647 | 0.192975 | 2.441 |  |  | 0.000115 | No
71 | 391334 | 5.592548 | 22.345 | 22.345 | 22.345 | 6933 | 6933 | 0.201891 | 2.586 |  |  | 0.000122 | No
72 | 384926 | 5.585378 | 22.362 | 22.362 | 22.362 | 7222 | 7222 | 0.210993 | 2.737 |  |  | 0.000129 | No
73 | 378643 | 5.57823 | 22.378 | 22.378 | 22.378 | 7513 | 7513 | 0.220196 | 2.894 |  |  | 0.000137 | No
74 | 372482 | 5.571105 | 22.395 | 22.395 | 22.395 | 7813 | 7813 | 0.229691 | 3.057 |  |  | 0.000144 | No
75 | 366439 | 5.564001 | 22.412 | 22.412 | 22.412 | 8114 | 8114 | 0.239296 | 3.227 |  |  | 0.000153 | No
76 | 360513 | 5.556921 | 22.428 | 22.428 | 22.428 | 8420 | 8420 | 0.249107 | 3.403 |  |  | 0.000161 | No
77 | 354702 | 5.549863 | 22.445 | 22.445 | 22.445 | 8734 | 8734 | 0.259237 | 3.586 |  |  | 0.00017 | No
78 | 349002 | 5.542828 | 22.462 | 22.462 | 22.462 | 9063 | 9063 | 0.269848 | 3.775 |  |  | 0.000179 | No
79 | 343411 | 5.535815 | 22.478 | 22.478 | 22.478 | 9401 | 9401 | 0.280784 | 3.972 |  |  | 0.000189 | No
80 | 337927 | 5.528823 | 22.495 | 22.495 | 22.495 | 9738 | 9738 | 0.291795 | 4.176 |  |  | 0.000198 | No
81 | 332548 | 5.521854 | 22.512 | 22.512 | 22.512 | 10076 | 10076 | 0.302867 | 4.386 |  |  | 0.000209 | No
82 | 327271 | 5.514908 | 22.528 | 22.528 | 22.528 | 10412 | 10412 | 0.313954 | 4.604 |  |  | 0.000219 | No
83 | 322094 | 5.507982 | 22.545 | 22.545 | 22.545 | 10740 | 10740 | 0.324889 | 4.829 |  |  | 0.00023 | No
84 | 317014 | 5.501079 | 22.562 | 22.562 | 22.562 | 11068 | 11068 | 0.335875 | 5.06 |  |  | 0.00024 | No
85 | 312031 | 5.494198 | 22.578 | 22.578 | 22.578 | 11411 | 11411 | 0.347379 | 5.299 |  |  | 0.000252 | No
86 | 307142 | 5.487339 | 22.595 | 22.595 | 22.595 | 11767 | 11767 | 0.359358 | 5.545 |  |  | 0.000264 | No
87 | 302344 | 5.480502 | 22.612 | 22.612 | 22.612 | 12126 | 12126 | 0.371503 | 5.799 |  |  | 0.000276 | No
88 | 297636 | 5.473686 | 22.628 | 22.628 | 22.628 | 12472 | 12472 | 0.383323 | 6.059 |  |  | 0.000289 | No
89 | 293017 | 5.466892 | 22.645 | 22.645 | 22.645 | 12815 | 12815 | 0.39513 | 6.327 |  |  | 0.000301 | No
90 | 288482 | 5.460119 | 22.662 | 22.662 | 22.662 | 13157 | 13157 | 0.406956 | 6.603 |  |  | 0.000314 | No
91 | 284033 | 5.453369 | 22.678 | 22.678 | 22.678 | 13502 | 13502 | 0.418977 | 6.885 |  |  | 0.000327 | No
92 | 279666 | 5.446639 | 22.695 | 22.695 | 22.695 | 13862 | 13862 | 0.431509 | 7.175 |  |  | 0.000341 | No
93 | 275380 | 5.439932 | 22.712 | 22.712 | 22.712 | 14223 | 14223 | 0.444179 | 7.472 |  |  | 0.000356 | No
94 | 271172 | 5.433245 | 22.728 | 22.728 | 22.728 | 14576 | 14576 | 0.456644 | 7.777 |  |  | 0.00037 | No
95 | 267042 | 5.42658 | 22.745 | 22.745 | 22.745 | 14914 | 14914 | 0.468744 | 8.089 |  |  | 0.000385 | No
96 | 262988 | 5.419937 | 22.762 | 22.762 | 22.762 | 15255 | 15255 | 0.480989 | 8.408 |  |  | 0.0004 | No
97 | 259009 | 5.413314 | 22.778 | 22.778 | 22.778 | 15590 | 15590 | 0.493144 | 8.734 |  |  | 0.000415 | No
98 | 255101 | 5.406712 | 22.795 | 22.795 | 22.795 | 15912 | 15912 | 0.504952 | 9.067 |  |  | 0.00043 | No
99 | 251265 | 5.400132 | 22.812 | 22.812 | 22.812 | 16234 | 16234 | 0.516816 | 9.407 |  |  | 0.000445 | No
100 | 247499 | 5.393573 | 22.828 | 22.828 | 22.828 | 16569 | 16569 | 0.529174 | 9.753 |  |  | 0.000461 | No
101 | 243801 | 5.387035 | 22.845 | 22.845 | 22.845 | 16905 | 16905 | 0.54164 | 10.107 |  |  | 0.000478 | No
102 | 240169 | 5.380518 | 22.862 | 22.862 | 22.862 | 17225 | 17225 | 0.553649 | 10.467 |  |  | 0.000494 | No
103 | 236604 | 5.374021 | 22.878 | 22.878 | 22.878 | 17535 | 17535 | 0.565433 | 10.834 |  |  | 0.00051 | No
104 | 233102 | 5.367546 | 22.895 | 22.895 | 22.895 | 17848 | 17848 | 0.577369 | 11.207 |  |  | 0.000527 | No
105 | 229663 | 5.36109 | 22.912 | 22.912 | 22.912 | 18163 | 18163 | 0.589468 | 11.587 |  |  | 0.000545 | No
106 | 226285 | 5.354657 | 22.928 | 22.928 | 22.928 | 18466 | 18466 | 0.601224 | 11.973 |  |  | 0.000562 | No
107 | 222968 | 5.348243 | 22.945 | 22.945 | 22.945 | 18756 | 18756 | 0.612625 | 12.365 |  |  | 0.000579 | No
108 | 219710 | 5.341851 | 22.962 | 22.962 | 22.962 | 19033 | 19033 | 0.623676 | 12.763 |  |  | 0.000597 | No
109 | 216510 | 5.335478 | 22.978 | 22.978 | 22.978 | 19305 | 19305 | 0.634646 | 13.167 |  |  | 0.000614 | No
110 | 213367 | 5.329127 | 22.995 | 22.995 | 22.995 | 19577 | 19577 | 0.645648 | 13.577 |  |  | 0.000632 | No
111 | 210279 | 5.322796 | 23.012 | 23.012 | 23.012 | 19845 | 19845 | 0.656616 | 13.992 |  |  | 0.00065 | No
112 | 207245 | 5.316485 | 23.028 | 23.028 | 23.028 | 20105 | 20105 | 0.667367 | 14.412 |  |  | 0.000668 | No
113 | 204265 | 5.310193 | 23.045 | 23.045 | 23.045 | 20346 | 20346 | 0.677558 | 14.838 |  |  | 0.000686 | No
114 | 201337 | 5.303923 | 23.062 | 23.062 | 23.062 | 20570 | 20570 | 0.687217 | 15.268 |  |  | 0.000704 | No
115 | 198460 | 5.297673 | 23.078 | 23.078 | 23.078 | 20783 | 20783 | 0.696596 | 15.703 |  |  | 0.000721 | No
116 | 195634 | 5.291443 | 23.095 | 23.095 | 23.095 | 20994 | 20994 | 0.705936 | 16.142 |  |  | 0.000739 | No
117 | 192856 | 5.285233 | 23.112 | 23.112 | 23.112 | 21205 | 21205 | 0.715321 | 16.585 |  |  | 0.000757 | No
118 | 190127 | 5.279044 | 23.128 | 23.128 | 23.128 | 21408 | 21408 | 0.724523 | 17.033 |  |  | 0.000776 | No
119 | 187445 | 5.272874 | 23.145 | 23.145 | 23.145 | 21593 | 21593 | 0.733159 | 17.485 |  |  | 0.000793 | No
120 | 184809 | 5.266723 | 23.162 | 23.162 | 23.162 | 21752 | 21752 | 0.74095 | 17.939 |  |  | 0.000811 | No
121 | 182219 | 5.260593 | 23.178 | 23.178 | 23.178 | 21904 | 21904 | 0.74852 | 18.398 |  |  | 0.000828 | No
122 | 179673 | 5.254483 | 23.195 | 23.195 | 23.195 | 22051 | 22051 | 0.755995 | 18.859 |  |  | 0.000845 | No
123 | 177171 | 5.248393 | 23.212 | 23.212 | 23.212 | 22189 | 22189 | 0.763212 | 19.323 |  |  | 0.000863 | No
124 | 174712 | 5.242322 | 23.228 | 23.228 | 23.228 | 22318 | 22318 | 0.770115 | 19.79 |  |  | 0.00088 | No
125 | 172294 | 5.236271 | 23.245 | 23.245 | 23.245 | 22441 | 22441 | 0.776882 | 20.259 |  |  | 0.000897 | No
126 | 169918 | 5.230239 | 23.262 | 23.262 | 23.262 | 22568 | 22568 | 0.783808 | 20.731 |  |  | 0.000915 | No
127 | 167582 | 5.224227 | 23.278 | 23.278 | 23.278 | 22684 | 22684 | 0.790405 | 21.205 |  |  | 0.000932 | No
128 | 165285 | 5.218234 | 23.295 | 23.295 | 23.295 | 22786 | 22786 | 0.796531 | 21.682 |  |  | 0.00095 | No
129 | 163028 | 5.212261 | 23.312 | 23.312 | 23.312 | 22866 | 22866 | 0.801926 | 22.16 |  |  | 0.000966 | No
130 | 160808 | 5.206307 | 23.328 | 23.328 | 23.328 | 22923 | 22923 | 0.806556 | 22.64 |  |  | 0.000982 | No
131 | 158625 | 5.200373 | 23.345 | 23.345 | 23.345 | 22968 | 22968 | 0.810776 | 23.12 |  |  | 0.000997 | No
132 | 156480 | 5.194458 | 23.362 | 23.362 | 23.362 | 23015 | 23015 | 0.81507 | 23.601 |  |  | 0.001013 | No
133 | 154370 | 5.188562 | 23.378 | 23.378 | 23.378 | 23064 | 23064 | 0.819465 | 24.084 |  |  | 0.001029 | No
134 | 152295 | 5.182685 | 23.395 | 23.395 | 23.395 | 23102 | 23102 | 0.82348 | 24.567 |  |  | 0.001045 | No
135 | 150254 | 5.176826 | 23.412 | 23.412 | 23.412 | 23129 | 23129 | 0.82712 | 25.051 |  |  | 0.00106 | No
136 | 148247 | 5.170987 | 23.428 | 23.428 | 23.428 | 23143 | 23143 | 0.830335 | 25.535 |  |  | 0.001075 | No
137 | 146274 | 5.165167 | 23.445 | 23.445 | 23.445 | 23147 | 23147 | 0.833158 | 26.019 |  |  | 0.00109 | No
138 | 144333 | 5.159366 | 23.462 | 23.462 | 23.462 | 23140 | 23140 | 0.835629 | 26.503 |  |  | 0.001104 | No
139 | 142424 | 5.153584 | 23.478 | 23.478 | 23.478 | 23120 | 23120 | 0.837628 | 26.986 |  |  | 0.001118 | No
140 | 140547 | 5.147821 | 23.495 | 23.495 | 23.495 | 23087 | 23087 | 0.839168 | 27.469 |  |  | 0.001131 | No
141 | 138700 | 5.142076 | 23.512 | 23.512 | 23.512 | 23047 | 23047 | 0.840428 | 27.951 |  |  | 0.001144 | No
142 | 136883 | 5.13635 | 23.528 | 23.528 | 23.528 | 23010 | 23010 | 0.841836 | 28.432 |  |  | 0.001158 | No
143 | 135096 | 5.130642 | 23.545 | 23.545 | 23.545 | 22968 | 22968 | 0.843014 | 28.913 |  |  | 0.001171 | No
144 | 133338 | 5.124954 | 23.562 | 23.562 | 23.562 | 22904 | 22904 | 0.843417 | 29.392 |  |  | 0.001183 | No
145 | 131608 | 5.119283 | 23.578 | 23.578 | 23.578 | 22830 | 22830 | 0.843436 | 29.869 |  |  | 0.001195 | No
146 | 129907 | 5.113631 | 23.595 | 23.595 | 23.595 | 22765 | 22765 | 0.843771 | 30.345 |  |  | 0.001207 | No
147 | 128232 | 5.107998 | 23.612 | 23.612 | 23.612 | 22703 | 22703 | 0.84423 | 30.82 |  |  | 0.001219 | No
148 | 126585 | 5.102383 | 23.628 | 23.628 | 23.628 | 22619 | 22619 | 0.843845 | 31.293 |  |  | 0.001231 | No
149 | 124964 | 5.096786 | 23.645 | 23.645 | 23.645 | 22520 | 22520 | 0.842915 | 31.764 |  |  | 0.001241 | No
150 | 123369 | 5.091207 | 23.662 | 23.662 | 23.662 | 22425 | 22425 | 0.842074 | 32.233 |  |  | 0.001252 | No
151 | 121800 | 5.085646 | 23.678 | 23.678 | 23.678 | 22335 | 22335 | 0.841435 | 32.7 |  |  | 0.001263 | No
152 | 120255 | 5.080104 | 23.695 | 23.695 | 23.695 | 22236 | 22236 | 0.840452 | 33.166 |  |  | 0.001274 | No
153 | 118735 | 5.07458 | 23.712 | 23.712 | 23.712 | 22121 | 22121 | 0.838848 | 33.628 |  |  | 0.001283 | No
154 | 117239 | 5.069073 | 23.728 | 23.728 | 23.728 | 22000 | 22000 | 0.836997 | 34.088 |  |  | 0.001292 | No
155 | 115767 | 5.063585 | 23.745 | 23.745 | 23.745 | 21883 | 21883 | 0.835258 | 34.546 |  |  | 0.001302 | No
156 | 114318 | 5.058114 | 23.762 | 23.762 | 23.762 | 21769 | 21769 | 0.833605 | 35.001 |  |  | 0.001312 | No
157 | 112892 | 5.052662 | 23.778 | 23.778 | 23.778 | 21654 | 21654 | 0.831923 | 35.454 |  |  | 0.001321 | No
158 | 111487 | 5.047226 | 23.795 | 23.795 | 23.795 | 21531 | 21531 | 0.829894 | 35.904 |  |  | 0.00133 | No
159 | 110105 | 5.041809 | 23.812 | 23.812 | 23.812 | 21410 | 21410 | 0.827929 | 36.352 |  |  | 0.001339 | No
160 | 108745 | 5.036409 | 23.828 | 23.828 | 23.828 | 21294 | 21294 | 0.826155 | 36.798 |  |  | 0.001349 | No
161 | 107406 | 5.031027 | 23.845 | 23.845 | 23.845 | 21176 | 21176 | 0.824226 | 37.241 |  |  | 0.001358 | No
162 | 106087 | 5.025663 | 23.862 | 23.862 | 23.862 | 21047 | 21047 | 0.821913 | 37.681 |  |  | 0.001366 | No
163 | 104789 | 5.020316 | 23.878 | 23.878 | 23.878 | 20910 | 20910 | 0.819234 | 38.118 |  |  | 0.001374 | No
164 | 103511 | 5.014986 | 23.895 | 23.895 | 23.895 | 20774 | 20774 | 0.816566 | 38.553 |  |  | 0.001382 | No
165 | 102252 | 5.009674 | 23.912 | 23.912 | 23.912 | 20645 | 20645 | 0.814149 | 38.984 |  |  | 0.001391 | No
166 | 101013 | 5.004379 | 23.928 | 23.928 | 23.928 | 20520 | 20520 | 0.811847 | 39.413 |  |  | 0.001399 | No
167 | 99793 | 4.999101 | 23.945 | 23.945 | 23.945 | 20387 | 20387 | 0.809233 | 39.84 |  |  | 0.001407 | No
168 | 98592 | 4.993841 | 23.962 | 23.962 | 23.962 | 20246 | 20246 | 0.806254 | 40.263 |  |  | 0.001414 | No
169 | 97409 | 4.988597 | 23.978 | 23.978 | 23.978 | 20106 | 20106 | 0.803307 | 40.684 |  |  | 0.001422 | No
170 | 96243 | 4.983371 | 23.995 | 23.995 | 23.995 | 19982 | 19982 | 0.800933 | 41.102 |  |  | 0.00143 | No
171 | 95096 | 4.978162 | 24.012 | 24.012 | 24.012 | 19856 | 19856 | 0.798494 | 41.517 |  |  | 0.001438 | No
172 | 93966 | 4.97297 | 24.028 | 24.028 | 24.028 | 19724 | 19724 | 0.795789 | 41.93 |  |  | 0.001446 | No
173 | 92853 | 4.967794 | 24.045 | 24.045 | 24.045 | 19603 | 19603 | 0.793504 | 42.34 |  |  | 0.001454 | No
174 | 91756 | 4.962635 | 24.062 | 24.062 | 24.062 | 19496 | 19496 | 0.791744 | 42.747 |  |  | 0.001463 | No
175 | 90676 | 4.957494 | 24.078 | 24.078 | 24.078 | 19386 | 19386 | 0.78986 | 43.153 |  |  | 0.001473 | No
176 | 89613 | 4.952369 | 24.095 | 24.095 | 24.095 | 19263 | 19263 | 0.787402 | 43.556 |  |  | 0.001481 | No
177 | 88565 | 4.947261 | 24.112 | 24.112 | 24.112 | 19136 | 19136 | 0.784736 | 43.956 |  |  | 0.001488 | No
178 | 87532 | 4.942169 | 24.128 | 24.128 | 24.128 | 19012 | 19012 | 0.782229 | 44.354 |  |  | 0.001496 | No
179 | 86516 | 4.937094 | 24.145 | 24.145 | 24.145 | 18889 | 18889 | 0.779676 | 44.749 |  |  | 0.001504 | No
180 | 85514 | 4.932035 | 24.162 | 24.162 | 24.162 | 18767 | 18767 | 0.777191 | 45.141 |  |  | 0.001512 | No
181 | 84526 | 4.926993 | 24.178 | 24.178 | 24.178 | 18660 | 18660 | 0.775284 | 45.531 |  |  | 0.001521 | No
182 | 83554 | 4.921967 | 24.195 | 24.195 | 24.195 | 18567 | 18567 | 0.773919 | 45.92 |  |  | 0.001531 | No
183 | 82596 | 4.916958 | 24.212 | 24.212 | 24.212 | 18469 | 18469 | 0.772369 | 46.306 |  |  | 0.00154 | No
184 | 81652 | 4.911965 | 24.228 | 24.228 | 24.228 | 18347 | 18347 | 0.769761 | 46.69 |  |  | 0.001548 | No
185 | 80721 | 4.906988 | 24.245 | 24.245 | 24.245 | 18219 | 18219 | 0.766884 | 47.071 |  |  | 0.001555 | No
186 | 79804 | 4.902027 | 24.262 | 24.262 | 24.262 | 18105 | 18105 | 0.76456 | 47.449 |  |  | 0.001563 | No
187 | 78901 | 4.897083 | 24.278 | 24.278 | 24.278 | 18012 | 18012 | 0.763112 | 47.826 |  |  | 0.001572 | No
188 | 78011 | 4.892154 | 24.295 | 24.295 | 24.295 | 17922 | 17922 | 0.761783 | 48.201 |  |  | 0.001582 | No
189 | 77133 | 4.887241 | 24.312 | 24.312 | 24.312 | 17823 | 17823 | 0.760021 | 48.574 |  |  | 0.001591 | No
190 | 76268 | 4.882345 | 24.328 | 24.328 | 24.328 | 17717 | 17717 | 0.757961 | 48.944 |  |  | 0.0016 | No
191 | 75416 | 4.877464 | 24.345 | 24.345 | 24.345 | 17611 | 17611 | 0.755901 | 49.313 |  |  | 0.001608 | No
192 | 74576 | 4.872599 | 24.362 | 24.362 | 24.362 | 17513 | 17513 | 0.754121 | 49.679 |  |  | 0.001617 | No
193 | 73748 | 4.86775 | 24.378 | 24.378 | 24.378 | 17422 | 17422 | 0.752665 | 50.043 |  |  | 0.001627 | No
194 | 72932 | 4.862917 | 24.395 | 24.395 | 24.395 | 17345 | 17345 | 0.751766 | 50.406 |  |  | 0.001638 | No
195 | 72127 | 4.858099 | 24.412 | 24.412 | 24.412 | 17269 | 17269 | 0.750918 | 50.767 |  |  | 0.001649 | No
196 | 71334 | 4.853297 | 24.428 | 24.428 | 24.428 | 17179 | 17179 | 0.749411 | 51.126 |  |  | 0.001659 | No
197 | 70552 | 4.84851 | 24.445 | 24.445 | 24.445 | 17074 | 17074 | 0.747263 | 51.484 |  |  | 0.001667 | No
198 | 69781 | 4.843739 | 24.462 | 24.462 | 24.462 | 16983 | 16983 | 0.745674 | 51.839 |  |  | 0.001676 | No
199 | 69021 | 4.838983 | 24.478 | 24.478 | 24.478 | 16901 | 16901 | 0.744483 | 52.192 |  |  | 0.001687 | No
200 | 68272 | 4.834243 | 24.495 | 24.495 | 24.495 | 16817 | 16817 | 0.743197 | 52.544 |  |  | 0.001697 | No
201 | 67533 | 4.829518 | 24.512 | 24.512 | 24.512 | 16723 | 16723 | 0.741417 | 52.894 |  |  | 0.001706 | No
202 | 66805 | 4.824809 | 24.528 | 24.528 | 24.528 | 16633 | 16633 | 0.739818 | 53.242 |  |  | 0.001715 | No
203 | 66087 | 4.820114 | 24.545 | 24.545 | 24.545 | 16551 | 16551 | 0.738557 | 53.588 |  |  | 0.001725 | No
204 | 65378 | 4.815434 | 24.562 | 24.562 | 24.562 | 16469 | 16469 | 0.737288 | 53.932 |  |  | 0.001735 | No
205 | 64680 | 4.81077 | 24.578 | 24.578 | 24.578 | 16388 | 16388 | 0.736024 | 54.275 |  |  | 0.001745 | No
206 | 63991 | 4.806121 | 24.595 | 24.595 | 24.595 | 16303 | 16303 | 0.734563 | 54.616 |  |  | 0.001755 | No
207 | 63312 | 4.801487 | 24.612 | 24.612 | 24.612 | 16221 | 16221 | 0.733232 | 54.955 |  |  | 0.001765 | No
208 | 62642 | 4.796868 | 24.628 | 24.628 | 24.628 | 16140 | 16140 | 0.731929 | 55.293 |  |  | 0.001775 | No
209 | 61982 | 4.792263 | 24.645 | 24.645 | 24.645 | 16063 | 16063 | 0.730801 | 55.629 |  |  | 0.001785 | No
210 | 61330 | 4.787673 | 24.662 | 24.662 | 24.662 | 15976 | 15976 | 0.729188 | 55.963 |  |  | 0.001794 | No
211 | 60687 | 4.783098 | 24.678 | 24.678 | 24.678 | 15887 | 15887 | 0.727463 | 56.295 |  |  | 0.001803 | No
212 | 60053 | 4.778538 | 24.695 | 24.695 | 24.695 | 15796 | 15796 | 0.725604 | 56.625 |  |  | 0.001812 | No
213 | 59428 | 4.773993 | 24.712 | 24.712 | 24.712 | 15707 | 15707 | 0.723861 | 56.954 |  |  | 0.00182 | No
214 | 58811 | 4.769462 | 24.728 | 24.728 | 24.728 | 15628 | 15628 | 0.72254 | 57.281 |  |  | 0.00183 | No
215 | 58203 | 4.764945 | 24.745 | 24.745 | 24.745 | 15545 | 15545 | 0.721015 | 57.606 |  |  | 0.00184 | No
216 | 57603 | 4.760443 | 24.762 | 24.762 | 24.762 | 15460 | 15460 | 0.719367 | 57.929 |  |  | 0.001849 | No
217 | 57011 | 4.755955 | 24.778 | 24.778 | 24.778 | 15367 | 15367 | 0.717337 | 58.251 |  |  | 0.001857 | No
218 | 56426 | 4.751482 | 24.795 | 24.795 | 24.795 | 15276 | 15276 | 0.715367 | 58.57 |  |  | 0.001865 | No
219 | 55850 | 4.747023 | 24.812 | 24.812 | 24.812 | 15183 | 15183 | 0.713304 | 58.888 |  |  | 0.001872 | No
220 | 55281 | 4.742578 | 24.828 | 24.828 | 24.828 | 15094 | 15094 | 0.711406 | 59.203 |  |  | 0.001881 | No
221 | 54720 | 4.738148 | 24.845 | 24.845 | 24.845 | 15010 | 15010 | 0.709677 | 59.517 |  |  | 0.001889 | No
222 | 54167 | 4.733732 | 24.862 | 24.862 | 24.862 | 14928 | 14928 | 0.708059 | 59.83 |  |  | 0.001898 | No
223 | 53620 | 4.729329 | 24.878 | 24.878 | 24.878 | 14844 | 14844 | 0.706326 | 60.14 |  |  | 0.001907 | No
224 | 53081 | 4.724941 | 24.895 | 24.895 | 24.895 | 14747 | 14747 | 0.703962 | 60.448 |  |  | 0.001914 | No
225 | 52549 | 4.720566 | 24.912 | 24.912 | 24.912 | 14653 | 14653 | 0.701718 | 60.755 |  |  | 0.001921 | No
226 | 52024 | 4.716206 | 24.928 | 24.928 | 24.928 | 14559 | 14559 | 0.699438 | 61.059 |  |  | 0.001928 | No
227 | 51506 | 4.711859 | 24.945 | 24.945 | 24.945 | 14473 | 14473 | 0.697496 | 61.362 |  |  | 0.001935 | No
228 | 50995 | 4.707527 | 24.962 | 24.962 | 24.962 | 14392 | 14392 | 0.695812 | 61.663 |  |  | 0.001944 | No
229 | 50490 | 4.703208 | 24.978 | 24.978 | 24.978 | 14309 | 14309 | 0.694012 | 61.962 |  |  | 0.001952 | No
230 | 49992 | 4.698902 | 24.995 | 24.995 | 24.995 | 14227 | 14227 | 0.692192 | 62.26 |  |  | 0.00196 | No
231 | 49501 | 4.69461 | 25.012 | 25.012 | 25.012 | 14146 | 14146 | 0.690436 | 62.556 |  |  | 0.001968 | No
232 | 49015 | 4.690332 | 25.028 | 25.028 | 25.028 | 14062 | 14062 | 0.688524 | 62.85 |  |  | 0.001976 | No
233 | 48536 | 4.686067 | 25.045 | 25.045 | 25.045 | 13973 | 13973 | 0.686308 | 63.142 |  |  | 0.001983 | No
234 | 48064 | 4.681816 | 25.062 | 25.062 | 25.062 | 13868 | 13868 | 0.683343 | 63.432 |  |  | 0.001987 | No
235 | 47597 | 4.677578 | 25.078 | 25.078 | 25.078 | 13760 | 13760 | 0.680126 | 63.72 |  |  | 0.001991 | No
236 | 47136 | 4.673353 | 25.095 | 25.095 | 25.095 | 13655 | 13655 | 0.677078 | 64.006 |  |  | 0.001995 | No
237 | 46681 | 4.669142 | 25.112 | 25.112 | 25.112 | 13558 | 13558 | 0.674399 | 64.289 |  |  | 0.002 | No
238 | 46232 | 4.664944 | 25.128 | 25.128 | 25.128 | 13474 | 13474 | 0.67232 | 64.571 |  |  | 0.002007 | No
239 | 45789 | 4.660759 | 25.145 | 25.145 | 25.145 | 13401 | 13401 | 0.670769 | 64.851 |  |  | 0.002016 | No
240 | 45351 | 4.656587 | 25.162 | 25.162 | 25.162 | 13334 | 13334 | 0.669537 | 65.13 |  |  | 0.002025 | No
241 | 44919 | 4.652428 | 25.178 | 25.178 | 25.178 | 13259 | 13259 | 0.667821 | 65.407 |  |  | 0.002033 | No
242 | 44492 | 4.648282 | 25.195 | 25.195 | 25.195 | 13164 | 13164 | 0.665124 | 65.683 |  |  | 0.002038 | No
243 | 44071 | 4.644149 | 25.212 | 25.212 | 25.212 | 13062 | 13062 | 0.662035 | 65.956 |  |  | 0.002041 | No
244 | 43655 | 4.640029 | 25.228 | 25.228 | 25.228 | 12960 | 12960 | 0.65893 | 66.227 |  |  | 0.002045 | No
245 | 43244 | 4.635922 | 25.245 | 25.245 | 25.245 | 12866 | 12866 | 0.656194 | 66.496 |  |  | 0.002049 | No
246 | 42838 | 4.631828 | 25.262 | 25.262 | 25.262 | 12770 | 12770 | 0.653328 | 66.763 |  |  | 0.002053 | No
247 | 42437 | 4.627746 | 25.278 | 25.278 | 25.278 | 12677 | 12677 | 0.650589 | 67.028 |  |  | 0.002058 | No
248 | 42041 | 4.623677 | 25.295 | 25.295 | 25.295 | 12597 | 12597 | 0.648481 | 67.292 |  |  | 0.002064 | No
249 | 41650 | 4.61962 | 25.312 | 25.312 | 25.312 | 12514 | 12514 | 0.646196 | 67.553 |  |  | 0.002069 | No
250 | 41264 | 4.615576 | 25.328 | 25.328 | 25.328 | 12429 | 12429 | 0.643822 | 67.813 |  |  | 0.002075 | No
251 | 40883 | 4.611545 | 25.345 | 25.345 | 25.345 | 12336 | 12336 | 0.640981 | 68.071 |  |  | 0.002078 | No
252 | 40507 | 4.607526 | 25.362 | 25.362 | 25.362 | 12246 | 12246 | 0.638232 | 68.328 |  |  | 0.002082 | No
253 | 40135 | 4.603519 | 25.378 | 25.378 | 25.378 | 12166 | 12166 | 0.636047 | 68.582 |  |  | 0.002088 | No
254 | 39767 | 4.599525 | 25.395 | 25.395 | 25.395 | 12087 | 12087 | 0.633827 | 68.835 |  |  | 0.002093 | No
255 | 39404 | 4.595542 | 25.412 | 25.412 | 25.412 | 12001 | 12001 | 0.631268 | 69.086 |  |  | 0.002098 | No
256 | 39046 | 4.591572 | 25.428 | 25.428 | 25.428 | 11914 | 11914 | 0.628602 | 69.335 |  |  | 0.002102 | No
257 | 38691 | 4.587615 | 25.445 | 25.445 | 25.445 | 11824 | 11824 | 0.625765 | 69.582 |  |  | 0.002105 | No
258 | 38341 | 4.583669 | 25.462 | 25.462 | 25.462 | 11741 | 11741 | 0.623273 | 69.828 |  |  | 0.002109 | No
259 | 37996 | 4.579735 | 25.478 | 25.478 | 25.478 | 11652 | 11652 | 0.62044 | 70.071 |  |  | 0.002112 | No
260 | 37654 | 4.575814 | 25.495 | 25.495 | 25.495 | 11553 | 11553 | 0.617047 | 70.313 |  |  | 0.002113 | No
261 | 37317 | 4.571904 | 25.512 | 25.512 | 25.512 | 11455 | 11455 | 0.613692 | 70.553 |  |  | 0.002114 | No
262 | 36983 | 4.568005 | 25.528 | 25.528 | 25.528 | 11365 | 11365 | 0.610735 | 70.79 |  |  | 0.002117 | No
263 | 36654 | 4.564119 | 25.545 | 25.545 | 25.545 | 11296 | 11296 | 0.608828 | 71.027 |  |  | 0.002123 | No
264 | 36328 | 4.560245 | 25.562 | 25.562 | 25.562 | 11236 | 11236 | 0.607429 | 71.262 |  |  | 0.00213 | No
265 | 36007 | 4.556382 | 25.578 | 25.578 | 25.578 | 11160 | 11160 | 0.605158 | 71.495 |  |  | 0.002135 | No
266 | 35689 | 4.552531 | 25.595 | 25.595 | 25.595 | 11065 | 11065 | 0.601818 | 71.726 |  |  | 0.002135 | No
267 | 35375 | 4.548691 | 25.612 | 25.612 | 25.612 | 10967 | 10967 | 0.59827 | 71.956 |  |  | 0.002135 | No
268 | 35064 | 4.544863 | 25.628 | 25.628 | 25.628 | 10887 | 10887 | 0.595719 | 72.184 |  |  | 0.002139 | No
269 | 34757 | 4.541047 | 25.645 | 25.645 | 25.645 | 10826 | 10826 | 0.594132 | 72.41 |  |  | 0.002145 | No
270 | 34454 | 4.537241 | 25.662 | 25.662 | 25.662 | 10757 | 10757 | 0.592129 | 72.635 |  |  | 0.00215 | No
271 | 34154 | 4.533447 | 25.678 | 25.678 | 25.678 | 10675 | 10675 | 0.589372 | 72.858 |  |  | 0.002153 | No
272 | 33858 | 4.529665 | 25.695 | 25.695 | 25.695 | 10585 | 10585 | 0.586158 | 73.08 |  |  | 0.002153 | No
273 | 33566 | 4.525893 | 25.712 | 25.712 | 25.712 | 10501 | 10501 | 0.583194 | 73.299 |  |  | 0.002155 | No
274 | 33276 | 4.522133 | 25.728 | 25.728 | 25.728 | 10430 | 10430 | 0.581015 | 73.517 |  |  | 0.002159 | No
275 | 32990 | 4.518384 | 25.745 | 25.745 | 25.745 | 10363 | 10363 | 0.578969 | 73.734 |  |  | 0.002164 | No
276 | 32707 | 4.514646 | 25.762 | 25.762 | 25.762 | 10284 | 10284 | 0.576256 | 73.949 |  |  | 0.002166 | No
277 | 32428 | 4.510919 | 25.778 | 25.778 | 25.778 | 10192 | 10192 | 0.572757 | 74.162 |  |  | 0.002165 | No
278 | 32152 | 4.507203 | 25.795 | 25.795 | 25.795 | 10109 | 10109 | 0.569806 | 74.374 |  |  | 0.002166 | No
279 | 31878 | 4.503498 | 25.812 | 25.812 | 25.812 | 10041 | 10041 | 0.567622 | 74.584 |  |  | 0.002169 | No
280 | 31608 | 4.499803 | 25.828 | 25.828 | 25.828 | 9978 | 9978 | 0.565729 | 74.792 |  |  | 0.002174 | No
281 | 31342 | 4.49612 | 25.845 | 25.845 | 25.845 | 9908 | 9908 | 0.563374 | 75 |  |  | 0.002177 | No
282 | 31078 | 4.492447 | 25.862 | 25.862 | 25.862 | 9830 | 9830 | 0.560569 | 75.205 |  |  | 0.002179 | No
283 | 30817 | 4.488785 | 25.878 | 25.878 | 25.878 | 9757 | 9757 | 0.557996 | 75.409 |  |  | 0.002181 | No
284 | 30559 | 4.485133 | 25.895 | 25.895 | 25.895 | 9684 | 9684 | 0.555472 | 75.612 |  |  | 0.002183 | No
285 | 30303 | 4.481492 | 25.912 | 25.912 | 25.912 | 9610 | 9610 | 0.552781 | 75.813 |  |  | 0.002184 | No
286 | 30051 | 4.477861 | 25.928 | 25.928 | 25.928 | 9529 | 9529 | 0.549747 | 76.012 |  |  | 0.002184 | No
287 | 29802 | 4.474241 | 25.945 | 25.945 | 25.945 | 9445 | 9445 | 0.546455 | 76.21 |  |  | 0.002183 | No
288 | 29555 | 4.470631 | 25.962 | 25.962 | 25.962 | 9379 | 9379 | 0.544195 | 76.406 |  |  | 0.002186 | No
289 | 29311 | 4.467032 | 25.978 | 25.978 | 25.978 | 9323 | 9323 | 0.542512 | 76.601 |  |  | 0.002191 | No
290 | 29070 | 4.463443 | 25.995 | 25.995 | 25.995 | 9259 | 9259 | 0.540302 | 76.795 |  |  | 0.002194 | No
291 | 28831 | 4.459864 | 26.012 | 26.012 | 26.012 | 9186 | 9186 | 0.537543 | 76.987 |  |  | 0.002194 | No
292 | 28595 | 4.456295 | 26.028 | 26.028 | 26.028 | 9108 | 9108 | 0.534523 | 77.177 |  |  | 0.002194 | No
293 | 28362 | 4.452736 | 26.045 | 26.045 | 26.045 | 9044 | 9044 | 0.532256 | 77.366 |  |  | 0.002196 | No
294 | 28131 | 4.449187 | 26.062 | 26.062 | 26.062 | 8982 | 8982 | 0.530129 | 77.554 |  |  | 0.002199 | No
295 | 27903 | 4.445648 | 26.078 | 26.078 | 26.078 | 8910 | 8910 | 0.52736 | 77.741 |  |  | 0.002199 | No
296 | 27677 | 4.44212 | 26.095 | 26.095 | 26.095 | 8839 | 8839 | 0.524627 | 77.925 |  |  | 0.0022 | No
297 | 27454 | 4.438601 | 26.112 | 26.112 | 26.112 | 8769 | 8769 | 0.521903 | 78.109 |  |  | 0.0022 | No
298 | 27233 | 4.435092 | 26.128 | 26.128 | 26.128 | 8697 | 8697 | 0.519035 | 78.291 |  |  | 0.002199 | No
299 | 27014 | 4.431592 | 26.145 | 26.145 | 26.145 | 8621 | 8621 | 0.515977 | 78.471 |  |  | 0.002198 | No
300 | 26798 | 4.428102 | 26.162 | 26.162 | 26.162 | 8553 | 8553 | 0.513285 | 78.65 |  |  | 0.002198 | No
301 | 26584 | 4.424622 | 26.178 | 26.178 | 26.178 | 8497 | 8497 | 0.511384 | 78.828 |  |  | 0.002202 | No
302 | 26373 | 4.421151 | 26.195 | 26.195 | 26.195 | 8438 | 8438 | 0.509176 | 79.004 |  |  | 0.002204 | No
303 | 26163 | 4.417691 | 26.212 | 26.212 | 26.212 | 8360 | 8360 | 0.5059 | 79.179 |  |  | 0.002201 | No
304 | 25956 | 4.414239 | 26.228 | 26.228 | 26.228 | 8277 | 8277 | 0.502217 | 79.352 |  |  | 0.002196 | No
305 | 25751 | 4.410797 | 26.245 | 26.245 | 26.245 | 8214 | 8214 | 0.49974 | 79.524 |  |  | 0.002197 | No
306 | 25548 | 4.407364 | 26.262 | 26.262 | 26.262 | 8163 | 8163 | 0.498004 | 79.695 |  |  | 0.002201 | No
307 | 25348 | 4.40394 | 26.278 | 26.278 | 26.278 | 8113 | 8113 | 0.496296 | 79.864 |  |  | 0.002204 | No
308 | 25149 | 4.400526 | 26.295 | 26.295 | 26.295 | 8050 | 8050 | 0.493791 | 80.033 |  |  | 0.002205 | No
309 | 24953 | 4.397121 | 26.312 | 26.312 | 26.312 | 7975 | 7975 | 0.490479 | 80.199 |  |  | 0.002201 | No
310 | 24759 | 4.393725 | 26.328 | 26.328 | 26.328 | 7902 | 7902 | 0.48734 | 80.365 |  |  | 0.002198 | No
311 | 24566 | 4.390338 | 26.345 | 26.345 | 26.345 | 7837 | 7837 | 0.484607 | 80.529 |  |  | 0.002197 | No
312 | 24376 | 4.386961 | 26.362 | 26.362 | 26.362 | 7781 | 7781 | 0.482396 | 80.691 |  |  | 0.002198 | No
313 | 24188 | 4.383592 | 26.378 | 26.378 | 26.378 | 7727 | 7727 | 0.480323 | 80.853 |  |  | 0.0022 | No
314 | 24001 | 4.380232 | 26.395 | 26.395 | 26.395 | 7673 | 7673 | 0.478248 | 81.013 |  |  | 0.002202 | No
315 | 23817 | 4.37688 | 26.412 | 26.412 | 26.412 | 7625 | 7625 | 0.476527 | 81.173 |  |  | 0.002205 | No
316 | 23634 | 4.373538 | 26.428 | 26.428 | 26.428 | 7575 | 7575 | 0.474646 | 81.331 |  |  | 0.002208 | No
317 | 23453 | 4.370204 | 26.445 | 26.445 | 26.445 | 7511 | 7511 | 0.471866 | 81.488 |  |  | 0.002206 | No
318 | 23274 | 4.366879 | 26.462 | 26.462 | 26.462 | 7443 | 7443 | 0.468765 | 81.644 |  |  | 0.002203 | No
319 | 23097 | 4.363563 | 26.478 | 26.478 | 26.478 | 7374 | 7374 | 0.465641 | 81.798 |  |  | 0.002199 | No
320 | 22922 | 4.360255 | 26.495 | 26.495 | 26.495 | 7309 | 7309 | 0.462746 | 81.951 |  |  | 0.002196 | No
321 | 22749 | 4.356956 | 26.512 | 26.512 | 26.512 | 7243 | 7243 | 0.459732 | 82.103 |  |  | 0.002193 | No
322 | 22577 | 4.353665 | 26.528 | 26.528 | 26.528 | 7181 | 7181 | 0.456933 | 82.253 |  |  | 0.002191 | No
323 | 22407 | 4.350382 | 26.545 | 26.545 | 26.545 | 7124 | 7124 | 0.454493 | 82.402 |  |  | 0.00219 | No
324 | 22239 | 4.347108 | 26.562 | 26.562 | 26.562 | 7066 | 7066 | 0.451939 | 82.55 |  |  | 0.002188 | No
325 | 22072 | 4.343842 | 26.578 | 26.578 | 26.578 | 7009 | 7009 | 0.449395 | 82.696 |  |  | 0.002187 | No
326 | 21907 | 4.340585 | 26.595 | 26.595 | 26.595 | 6957 | 6957 | 0.447185 | 82.842 |  |  | 0.002187 | No
327 | 21744 | 4.337335 | 26.612 | 26.612 | 26.612 | 6912 | 6912 | 0.445439 | 82.986 |  |  | 0.00219 | No
328 | 21582 | 4.334094 | 26.628 | 26.628 | 26.628 | 6868 | 6868 | 0.44371 | 83.13 |  |  | 0.002192 | No
329 | 21422 | 4.33086 | 26.645 | 26.645 | 26.645 | 6815 | 6815 | 0.441348 | 83.272 |  |  | 0.002191 | No
330 | 21263 | 4.327635 | 26.662 | 26.662 | 26.662 | 6757 | 6757 | 0.438691 | 83.414 |  |  | 0.002189 | No
331 | 21107 | 4.324417 | 26.678 | 26.678 | 26.678 | 6687 | 6687 | 0.435217 | 83.554 |  |  | 0.002182 | No
332 | 20951 | 4.321208 | 26.695 | 26.695 | 26.695 | 6616 | 6616 | 0.431652 | 83.692 |  |  | 0.002175 | No
333 | 20797 | 4.318006 | 26.712 | 26.712 | 26.712 | 6557 | 6557 | 0.428831 | 83.829 |  |  | 0.002172 | No
334 | 20645 | 4.314812 | 26.728 | 26.728 | 26.728 | 6504 | 6504 | 0.426395 | 83.965 |  |  | 0.00217 | No
335 | 20494 | 4.311626 | 26.745 | 26.745 | 26.745 | 6453 | 6453 | 0.424073 | 84.1 |  |  | 0.002169 | No
336 | 20344 | 4.308447 | 26.762 | 26.762 | 26.762 | 6395 | 6395 | 0.421288 | 84.234 |  |  | 0.002165 | No
337 | 20196 | 4.305275 | 26.778 | 26.778 | 26.778 | 6340 | 6340 | 0.418633 | 84.366 |  |  | 0.002162 | No
338 | 20050 | 4.302112 | 26.795 | 26.795 | 26.795 | 6292 | 6292 | 0.416437 | 84.498 |  |  | 0.002161 | No
339 | 19905 | 4.298956 | 26.812 | 26.812 | 26.812 | 6249 | 6249 | 0.414603 | 84.629 |  |  | 0.002162 | No
340 | 19761 | 4.295807 | 26.828 | 26.828 | 26.828 | 6210 | 6210 | 0.412985 | 84.759 |  |  | 0.002165 | No
341 | 19619 | 4.292666 | 26.845 | 26.845 | 26.845 | 6170 | 6170 | 0.411303 | 84.888 |  |  | 0.002166 | No
342 | 19477 | 4.289532 | 26.862 | 26.862 | 26.862 | 6132 | 6132 | 0.409673 | 85.016 |  |  | 0.002168 | No
343 | 19338 | 4.286405 | 26.878 | 26.878 | 26.878 | 6095 | 6095 | 0.40818 | 85.143 |  |  | 0.002171 | No
344 | 19199 | 4.283286 | 26.895 | 26.895 | 26.895 | 6049 | 6049 | 0.406017 | 85.27 |  |  | 0.00217 | No
345 | 19062 | 4.280173 | 26.912 | 26.912 | 26.912 | 5990 | 5990 | 0.402996 | 85.395 |  |  | 0.002164 | No
346 | 18926 | 4.277068 | 26.928 | 26.928 | 26.928 | 5936 | 5936 | 0.40024 | 85.519 |  |  | 0.00216 | No
347 | 18792 | 4.27397 | 26.945 | 26.945 | 26.945 | 5891 | 5891 | 0.398106 | 85.643 |  |  | 0.002159 | No
348 | 18659 | 4.270878 | 26.962 | 26.962 | 26.962 | 5844 | 5844 | 0.395837 | 85.765 |  |  | 0.002157 | No
349 | 18527 | 4.267794 | 26.978 | 26.978 | 26.978 | 5788 | 5788 | 0.39292 | 85.886 |  |  | 0.002152 | No
350 | 18396 | 4.264716 | 26.995 | 26.995 | 26.995 | 5732 | 5732 | 0.389998 | 86.006 |  |  | 0.002146 | No
351 | 18266 | 4.261645 | 27.012 | 27.012 | 27.012 | 5684 | 5684 | 0.387567 | 86.125 |  |  | 0.002143 | No
352 | 18138 | 4.258581 | 27.028 | 27.028 | 27.028 | 5647 | 5647 | 0.385854 | 86.243 |  |  | 0.002144 | No
353 | 18010 | 4.255524 | 27.045 | 27.045 | 27.045 | 5609 | 5609 | 0.384078 | 86.36 |  |  | 0.002145 | No
354 | 17884 | 4.252473 | 27.062 | 27.062 | 27.062 | 5564 | 5564 | 0.381858 | 86.476 |  |  | 0.002143 | No
355 | 17759 | 4.249429 | 27.078 | 27.078 | 27.078 | 5513 | 5513 | 0.379191 | 86.592 |  |  | 0.002138 | No
356 | 17636 | 4.246391 | 27.095 | 27.095 | 27.095 | 5464 | 5464 | 0.376625 | 86.706 |  |  | 0.002134 | No
357 | 17513 | 4.24336 | 27.112 | 27.112 | 27.112 | 5428 | 5428 | 0.374939 | 86.82 |  |  | 0.002135 | No
358 | 17391 | 4.240335 | 27.128 | 27.128 | 27.128 | 5391 | 5391 | 0.373136 | 86.932 |  |  | 0.002135 | No
359 | 17271 | 4.237316 | 27.145 | 27.145 | 27.145 | 5342 | 5342 | 0.370536 | 87.044 |  |  | 0.00213 | No
360 | 17152 | 4.234304 | 27.162 | 27.162 | 27.162 | 5287 | 5287 | 0.36745 | 87.155 |  |  | 0.002123 | No
361 | 17033 | 4.231298 | 27.178 | 27.178 | 27.178 | 5232 | 5232 | 0.364415 | 87.264 |  |  | 0.002116 | No
362 | 16916 | 4.228298 | 27.195 | 27.195 | 27.195 | 5193 | 5193 | 0.362443 | 87.373 |  |  | 0.002115 | No
363 | 16800 | 4.225305 | 27.212 | 27.212 | 27.212 | 5157 | 5157 | 0.360629 | 87.48 |  |  | 0.002114 | No
364 | 16685 | 4.222317 | 27.228 | 27.228 | 27.228 | 5118 | 5118 | 0.358643 | 87.588 |  |  | 0.002113 | No
365 | 16570 | 4.219335 | 27.245 | 27.245 | 27.245 | 5079 | 5079 | 0.356609 | 87.694 |  |  | 0.002111 | No
366 | 16457 | 4.21636 | 27.262 | 27.262 | 27.262 | 5048 | 5048 | 0.35516 | 87.799 |  |  | 0.002113 | No
367 | 16345 | 4.21339 | 27.278 | 27.278 | 27.278 | 5022 | 5022 | 0.353995 | 87.904 |  |  | 0.002116 | No
368 | 16234 | 4.210426 | 27.295 | 27.295 | 27.295 | 4980 | 4980 | 0.351756 | 88.009 |  |  | 0.002113 | No
369 | 16124 | 4.207467 | 27.312 | 27.312 | 27.312 | 4941 | 4941 | 0.34968 | 88.112 |  |  | 0.002111 | No
370 | 16015 | 4.204515 | 27.328 | 27.328 | 27.328 | 4895 | 4895 | 0.347078 | 88.214 |  |  | 0.002105 | No
371 | 15906 | 4.201568 | 27.345 | 27.345 | 27.345 | 4852 | 4852 | 0.344689 | 88.316 |  |  | 0.002101 | No
372 | 15799 | 4.198627 | 27.362 | 27.362 | 27.362 | 4818 | 4818 | 0.342944 | 88.416 |  |  | 0.002101 | No
373 | 15692 | 4.195691 | 27.378 | 27.378 | 27.378 | 4795 | 4795 | 0.341917 | 88.517 |  |  | 0.002105 | No
374 | 15587 | 4.192761 | 27.395 | 27.395 | 27.395 | 4777 | 4777 | 0.341273 | 88.617 |  |  | 0.002111 | No
375 | 15482 | 4.189836 | 27.412 | 27.412 | 27.412 | 4740 | 4740 | 0.339238 | 88.716 |  |  | 0.002109 | No
376 | 15379 | 4.186916 | 27.428 | 27.428 | 27.428 | 4692 | 4692 | 0.33647 | 88.814 |  |  | 0.002102 | No
377 | 15276 | 4.184002 | 27.445 | 27.445 | 27.445 | 4653 | 4653 | 0.334246 | 88.911 |  |  | 0.002098 | No
378 | 15174 | 4.181093 | 27.462 | 27.462 | 27.462 | 4621 | 4621 | 0.332548 | 89.008 |  |  | 0.002098 | No
379 | 15073 | 4.17819 | 27.478 | 27.478 | 27.478 | 4582 | 4582 | 0.330331 | 89.104 |  |  | 0.002094 | No
380 | 14972 | 4.175291 | 27.495 | 27.495 | 27.495 | 4526 | 4526 | 0.326887 | 89.198 |  |  | 0.002082 | No
381 | 14873 | 4.172398 | 27.512 | 27.512 | 27.512 | 4470 | 4470 | 0.323392 | 89.292 |  |  | 0.00207 | No
382 | 14774 | 4.169509 | 27.528 | 27.528 | 27.528 | 4426 | 4426 | 0.320784 | 89.384 |  |  | 0.002063 | No
383 | 14677 | 4.166626 | 27.545 | 27.545 | 27.545 | 4395 | 4395 | 0.319085 | 89.476 |  |  | 0.002063 | No
384 | 14580 | 4.163747 | 27.562 | 27.562 | 27.562 | 4365 | 4365 | 0.317444 | 89.568 |  |  | 0.002062 | No
385 | 14484 | 4.160874 | 27.578 | 27.578 | 27.578 | 4334 | 4334 | 0.315703 | 89.658 |  |  | 0.002061 | No
386 | 14388 | 4.158005 | 27.595 | 27.595 | 27.595 | 4302 | 4302 | 0.313916 | 89.748 |  |  | 0.00206 | No
387 | 14294 | 4.155141 | 27.612 | 27.612 | 27.612 | 4266 | 4266 | 0.311804 | 89.838 |  |  | 0.002056 | No
388 | 14200 | 4.152282 | 27.628 | 27.628 | 27.628 | 4237 | 4237 | 0.310136 | 89.926 |  |  | 0.002055 | No
389 | 14107 | 4.149426 | 27.645 | 27.645 | 27.645 | 4210 | 4210 | 0.308697 | 90.014 |  |  | 0.002056 | No
390 | 14014 | 4.146576 | 27.662 | 27.662 | 27.662 | 4185 | 4185 | 0.307306 | 90.102 |  |  | 0.002057 | No
391 | 13923 | 4.143731 | 27.678 | 27.678 | 27.678 | 4159 | 4159 | 0.305923 | 90.189 |  |  | 0.002058 | No
392 | 13832 | 4.140889 | 27.695 | 27.695 | 27.695 | 4137 | 4137 | 0.304747 | 90.275 |  |  | 0.00206 | No
393 | 13742 | 4.138053 | 27.712 | 27.712 | 27.712 | 4103 | 4103 | 0.302747 | 90.361 |  |  | 0.002057 | No
394 | 13653 | 4.13522 | 27.728 | 27.728 | 27.728 | 4065 | 4065 | 0.300366 | 90.446 |  |  | 0.002051 | No
395 | 13564 | 4.132392 | 27.745 | 27.745 | 27.745 | 4030 | 4030 | 0.298267 | 90.53 |  |  | 0.002046 | No
396 | 13476 | 4.129568 | 27.762 | 27.762 | 27.762 | 4011 | 4011 | 0.297248 | 90.614 |  |  | 0.00205 | No
397 | 13389 | 4.126748 | 27.778 | 27.778 | 27.778 | 3987 | 3987 | 0.295924 | 90.698 |  |  | 0.002051 | No
398 | 13302 | 4.123933 | 27.795 | 27.795 | 27.795 | 3946 | 3946 | 0.293346 | 90.78 |  |  | 0.002043 | No
399 | 13217 | 4.121121 | 27.812 | 27.812 | 27.812 | 3906 | 3906 | 0.290774 | 90.862 |  |  | 0.002036 | No
400 | 13131 | 4.118314 | 27.828 | 27.828 | 27.828 | 3876 | 3876 | 0.288915 | 90.943 |  |  | 0.002033 | No
401 | 13047 | 4.11551 | 27.845 | 27.845 | 27.845 | 3852 | 3852 | 0.287585 | 91.024 |  |  | 0.002034 | No
402 | 12963 | 4.11271 | 27.862 | 27.862 | 27.862 | 3826 | 3826 | 0.286003 | 91.104 |  |  | 0.002033 | No
403 | 12880 | 4.109914 | 27.878 | 27.878 | 27.878 | 3802 | 3802 | 0.284599 | 91.183 |  |  | 0.002033 | No
404 | 12797 | 4.107122 | 27.895 | 27.895 | 27.895 | 3781 | 3781 | 0.283412 | 91.262 |  |  | 0.002035 | No
405 | 12716 | 4.104334 | 27.912 | 27.912 | 27.912 | 3756 | 3756 | 0.281917 | 91.341 |  |  | 0.002035 | No
406 | 12634 | 4.101549 | 27.928 | 27.928 | 27.928 | 3719 | 3719 | 0.279488 | 91.418 |  |  | 0.002027 | No
407 | 12554 | 4.098768 | 27.945 | 27.945 | 27.945 | 3675 | 3675 | 0.276573 | 91.495 |  |  | 0.002016 | No
408 | 12474 | 4.095991 | 27.962 | 27.962 | 27.962 | 3645 | 3645 | 0.274643 | 91.572 |  |  | 0.002013 | No
409 | 12394 | 4.093217 | 27.978 | 27.978 | 27.978 | 3625 | 3625 | 0.273441 | 91.647 |  |  | 0.002014 | No
410 | 12315 | 4.090446 | 27.995 | 27.995 | 27.995 | 3604 | 3604 | 0.272196 | 91.723 |  |  | 0.002015 | No
411 | 12237 | 4.087679 | 28.012 | 28.012 | 28.012 | 3567 | 3567 | 0.269734 | 91.797 |  |  | 0.002007 | No
412 | 12159 | 4.084915 | 28.028 | 28.028 | 28.028 | 3524 | 3524 | 0.266843 | 91.871 |  |  | 0.001996 | No
413 | 12082 | 4.082154 | 28.045 | 28.045 | 28.045 | 3496 | 3496 | 0.264979 | 91.944 |  |  | 0.001993 | No
414 | 12006 | 4.079397 | 28.062 | 28.062 | 28.062 | 3475 | 3475 | 0.263732 | 92.017 |  |  | 0.001994 | No
415 | 11930 | 4.076642 | 28.078 | 28.078 | 28.078 | 3455 | 3455 | 0.262478 | 92.089 |  |  | 0.001994 | No
416 | 11855 | 4.073891 | 28.095 | 28.095 | 28.095 | 3421 | 3421 | 0.260187 | 92.161 |  |  | 0.001987 | No
417 | 11780 | 4.071143 | 28.112 | 28.112 | 28.112 | 3384 | 3384 | 0.257671 | 92.231 |  |  | 0.001979 | No
418 | 11706 | 4.068398 | 28.128 | 28.128 | 28.128 | 3359 | 3359 | 0.256022 | 92.302 |  |  | 0.001976 | No
419 | 11632 | 4.065656 | 28.145 | 28.145 | 28.145 | 3338 | 3338 | 0.254749 | 92.371 |  |  | 0.001977 | No
420 | 11559 | 4.062916 | 28.162 | 28.162 | 28.162 | 3323 | 3323 | 0.253834 | 92.441 |  |  | 0.00198 | No
421 | 11486 | 4.06018 | 28.178 | 28.178 | 28.178 | 3305 | 3305 | 0.25274 | 92.51 |  |  | 0.001982 | No
422 | 11414 | 4.057446 | 28.195 | 28.195 | 28.195 | 3280 | 3280 | 0.251043 | 92.579 |  |  | 0.001979 | No
423 | 11343 | 4.054715 | 28.212 | 28.212 | 28.212 | 3252 | 3252 | 0.249164 | 92.647 |  |  | 0.001975 | No
424 | 11272 | 4.051987 | 28.228 | 28.228 | 28.228 | 3229 | 3229 | 0.247601 | 92.714 |  |  | 0.001973 | No
425 | 11201 | 4.049261 | 28.245 | 28.245 | 28.245 | 3206 | 3206 | 0.24607 | 92.781 |  |  | 0.001971 | No
426 | 11131 | 4.046538 | 28.262 | 28.262 | 28.262 | 3175 | 3175 | 0.243953 | 92.848 |  |  | 0.001965 | No
427 | 11062 | 4.043817 | 28.278 | 28.278 | 28.278 | 3142 | 3142 | 0.241598 | 92.913 |  |  | 0.001956 | No
428 | 10993 | 4.041098 | 28.295 | 28.295 | 28.295 | 3117 | 3117 | 0.239948 | 92.979 |  |  | 0.001953 | No
429 | 10924 | 4.038382 | 28.312 | 28.312 | 28.312 | 3108 | 3108 | 0.239447 | 93.044 |  |  | 0.00196 | No
430 | 10856 | 4.035669 | 28.328 | 28.328 | 28.328 | 3091 | 3091 | 0.238323 | 93.108 |  |  | 0.001961 | No
431 | 10788 | 4.032957 | 28.345 | 28.345 | 28.345 | 3063 | 3063 | 0.236339 | 93.172 |  |  | 0.001955 | No
432 | 10721 | 4.030248 | 28.362 | 28.362 | 28.362 | 3028 | 3028 | 0.233805 | 93.236 |  |  | 0.001945 | No
433 | 10655 | 4.027541 | 28.378 | 28.378 | 28.378 | 2997 | 2997 | 0.231651 | 93.298 |  |  | 0.001938 | No
434 | 10589 | 4.024835 | 28.395 | 28.395 | 28.395 | 2979 | 2979 | 0.230397 | 93.361 |  |  | 0.001938 | No
435 | 10523 | 4.022132 | 28.412 | 28.412 | 28.412 | 2962 | 2962 | 0.229234 | 93.423 |  |  | 0.001938 | No
436 | 10458 | 4.019431 | 28.428 | 28.428 | 28.428 | 2946 | 2946 | 0.228181 | 93.484 |  |  | 0.00194 | No
437 | 10393 | 4.016732 | 28.445 | 28.445 | 28.445 | 2932 | 2932 | 0.227239 | 93.545 |  |  | 0.001943 | No
438 | 10328 | 4.014035 | 28.462 | 28.462 | 28.462 | 2914 | 2914 | 0.225998 | 93.606 |  |  | 0.001943 | No
439 | 10265 | 4.011339 | 28.478 | 28.478 | 28.478 | 2878 | 2878 | 0.22337 | 93.667 |  |  | 0.001931 | No
440 | 10201 | 4.008645 | 28.495 | 28.495 | 28.495 | 2843 | 2843 | 0.220775 | 93.726 |  |  | 0.001919 | No
441 | 10138 | 4.005953 | 28.512 | 28.512 | 28.512 | 2820 | 2820 | 0.219146 | 93.785 |  |  | 0.001916 | No
442 | 10075 | 4.003262 | 28.528 | 28.528 | 28.528 | 2806 | 2806 | 0.21821 | 93.844 |  |  | 0.001918 | No
443 | 10013 | 4.000573 | 28.545 | 28.545 | 28.545 | 2790 | 2790 | 0.217072 | 93.902 |  |  | 0.001919 | No
444 | 9951 | 3.997886 | 28.562 | 28.562 | 28.562 | 2769 | 2769 | 0.215559 | 93.96 |  |  | 0.001917 | No
445 | 9890 | 3.9952 | 28.578 | 28.578 | 28.578 | 2750 | 2750 | 0.214175 | 94.017 |  |  | 0.001915 | No
446 | 9829 | 3.992516 | 28.595 | 28.595 | 28.595 | 2732 | 2732 | 0.212862 | 94.075 |  |  | 0.001914 | No
447 | 9769 | 3.989832 | 28.612 | 28.612 | 28.612 | 2714 | 2714 | 0.211621 | 94.131 |  |  | 0.001914 | No
448 | 9708 | 3.98715 | 28.628 | 28.628 | 28.628 | 2693 | 2693 | 0.210045 | 94.188 |  |  | 0.00191 | No
449 | 9649 | 3.984469 | 28.645 | 28.645 | 28.645 | 2672 | 2672 | 0.208485 | 94.244 |  |  | 0.001907 | No
450 | 9589 | 3.98179 | 28.662 | 28.662 | 28.662 | 2651 | 2651 | 0.206939 | 94.299 |  |  | 0.001904 | No
451 | 9530 | 3.979111 | 28.678 | 28.678 | 28.678 | 2630 | 2630 | 0.205364 | 94.354 |  |  | 0.0019 | No
452 | 9472 | 3.976434 | 28.695 | 28.695 | 28.695 | 2607 | 2607 | 0.203704 | 94.409 |  |  | 0.001896 | No
453 | 9414 | 3.973757 | 28.712 | 28.712 | 28.712 | 2586 | 2586 | 0.202099 | 94.463 |  |  | 0.001892 | No
454 | 9356 | 3.971082 | 28.728 | 28.728 | 28.728 | 2569 | 2569 | 0.200861 | 94.516 |  |  | 0.001891 | No
455 | 9298 | 3.968407 | 28.745 | 28.745 | 28.745 | 2555 | 2555 | 0.199832 | 94.57 |  |  | 0.001893 | No
456 | 9241 | 3.965734 | 28.762 | 28.762 | 28.762 | 2539 | 2539 | 0.198639 | 94.623 |  |  | 0.001892 | No
457 | 9185 | 3.96306 | 28.778 | 28.778 | 28.778 | 2523 | 2523 | 0.197464 | 94.676 |  |  | 0.001892 | No
458 | 9128 | 3.960388 | 28.795 | 28.795 | 28.795 | 2503 | 2503 | 0.195935 | 94.728 |  |  | 0.001889 | No
459 | 9072 | 3.957716 | 28.812 | 28.812 | 28.812 | 2486 | 2486 | 0.194636 | 94.78 |  |  | 0.001887 | No
460 | 9017 | 3.955045 | 28.828 | 28.828 | 28.828 | 2472 | 2472 | 0.193586 | 94.832 |  |  | 0.001888 | No
461 | 8961 | 3.952375 | 28.845 | 28.845 | 28.845 | 2451 | 2451 | 0.191943 | 94.883 |  |  | 0.001884 | No
462 | 8906 | 3.949705 | 28.862 | 28.862 | 28.862 | 2430 | 2430 | 0.190372 | 94.934 |  |  | 0.001879 | No
463 | 8852 | 3.947035 | 28.878 | 28.878 | 28.878 | 2419 | 2419 | 0.189519 | 94.984 |  |  | 0.001882 | No
464 | 8798 | 3.944366 | 28.895 | 28.895 | 28.895 | 2405 | 2405 | 0.188445 | 95.035 |  |  | 0.001883 | No
465 | 8744 | 3.941697 | 28.912 | 28.912 | 28.912 | 2378 | 2378 | 0.186389 | 95.084 |  |  | 0.001874 | No
466 | 8690 | 3.939028 | 28.928 | 28.928 | 28.928 | 2348 | 2348 | 0.184035 | 95.134 |  |  | 0.001861 | No
467 | 8637 | 3.93636 | 28.945 | 28.945 | 28.945 | 2329 | 2329 | 0.182539 | 95.182 |  |  | 0.001857 | No
468 | 8584 | 3.933691 | 28.962 | 28.962 | 28.962 | 2319 | 2319 | 0.181765 | 95.231 |  |  | 0.001861 | No
469 | 8531 | 3.931023 | 28.978 | 28.978 | 28.978 | 2301 | 2301 | 0.180361 | 95.279 |  |  | 0.001858 | No
470 | 8479 | 3.928355 | 28.995 | 28.995 | 28.995 | 2282 | 2282 | 0.178836 | 95.327 |  |  | 0.001853 | No
471 | 8427 | 3.925687 | 29.012 | 29.012 | 29.012 | 2262 | 2262 | 0.177306 | 95.374 |  |  | 0.001849 | No
472 | 8376 | 3.923018 | 29.028 | 29.028 | 29.028 | 2250 | 2250 | 0.176381 | 95.421 |  |  | 0.001851 | No
473 | 8324 | 3.92035 | 29.045 | 29.045 | 29.045 | 2239 | 2239 | 0.175453 | 95.468 |  |  | 0.001852 | No
474 | 8273 | 3.917681 | 29.062 | 29.062 | 29.062 | 2216 | 2216 | 0.173639 | 95.514 |  |  | 0.001845 | No
475 | 8223 | 3.915012 | 29.078 | 29.078 | 29.078 | 2197 | 2197 | 0.172135 | 95.56 |  |  | 0.00184 | No
476 | 8172 | 3.912343 | 29.095 | 29.095 | 29.095 | 2186 | 2186 | 0.171234 | 95.606 |  |  | 0.001842 | No
477 | 8122 | 3.909674 | 29.112 | 29.112 | 29.112 | 2175 | 2175 | 0.170408 | 95.651 |  |  | 0.001845 | No
478 | 8072 | 3.907004 | 29.128 | 29.128 | 29.128 | 2157 | 2157 | 0.168912 | 95.696 |  |  | 0.00184 | No
479 | 8023 | 3.904333 | 29.145 | 29.145 | 29.145 | 2134 | 2134 | 0.167138 | 95.741 |  |  | 0.001832 | No
480 | 7974 | 3.901662 | 29.162 | 29.162 | 29.162 | 2114 | 2114 | 0.165518 | 95.785 |  |  | 0.001826 | No
481 | 7925 | 3.89899 | 29.178 | 29.178 | 29.178 | 2098 | 2098 | 0.164207 | 95.829 |  |  | 0.001823 | No
482 | 7876 | 3.896318 | 29.195 | 29.195 | 29.195 | 2083 | 2083 | 0.163032 | 95.873 |  |  | 0.001822 | No
483 | 7828 | 3.893645 | 29.212 | 29.212 | 29.212 | 2082 | 2082 | 0.162873 | 95.916 |  |  | 0.001832 | No
484 | 7780 | 3.890971 | 29.228 | 29.228 | 29.228 | 2074 | 2074 | 0.1622 | 95.96 |  |  | 0.001836 | No
485 | 7732 | 3.888297 | 29.245 | 29.245 | 29.245 | 2042 | 2042 | 0.159646 | 96.002 |  |  | 0.001819 | No
486 | 7685 | 3.885621 | 29.262 | 29.262 | 29.262 | 2010 | 2010 | 0.157093 | 96.044 |  |  | 0.001801 | No
487 | 7637 | 3.882945 | 29.278 | 29.278 | 29.278 | 1982 | 1982 | 0.154873 | 96.086 |  |  | 0.001788 | No
488 | 7590 | 3.880267 | 29.295 | 29.295 | 29.295 | 1966 | 1966 | 0.153528 | 96.127 |  |  | 0.001784 | No
489 | 7544 | 3.877589 | 29.312 | 29.312 | 29.312 | 1955 | 1955 | 0.152648 | 96.168 |  |  | 0.001785 | No
490 | 7497 | 3.874909 | 29.328 | 29.328 | 29.328 | 1954 | 1954 | 0.152487 | 96.209 |  |  | 0.001795 | No
491 | 7451 | 3.872229 | 29.345 | 29.345 | 29.345 | 1951 | 1951 | 0.152188 | 96.25 |  |  | 0.001804 | No
492 | 7405 | 3.869547 | 29.362 | 29.362 | 29.362 | 1932 | 1932 | 0.150658 | 96.29 |  |  | 0.001797 | No
493 | 7360 | 3.866863 | 29.378 | 29.378 | 29.378 | 1907 | 1907 | 0.14862 | 96.33 |  |  | 0.001785 | No
494 | 7314 | 3.864179 | 29.395 | 29.395 | 29.395 | 1896 | 1896 | 0.147652 | 96.369 |  |  | 0.001785 | No
495 | 7269 | 3.861493 | 29.412 | 29.412 | 29.412 | 1892 | 1892 | 0.147304 | 96.409 |  |  | 0.001793 | No
496 | 7224 | 3.858805 | 29.428 | 29.428 | 29.428 | 1884 | 1884 | 0.146603 | 96.448 |  |  | 0.001796 | No
497 | 7180 | 3.856117 | 29.445 | 29.445 | 29.445 | 1872 | 1872 | 0.145529 | 96.488 |  |  | 0.001795 | No
498 | 7136 | 3.853426 | 29.462 | 29.462 | 29.462 | 1854 | 1854 | 0.144104 | 96.526 |  |  | 0.00179 | No
499 | 7091 | 3.850734 | 29.478 | 29.478 | 29.478 | 1840 | 1840 | 0.142874 | 96.565 |  |  | 0.001787 | No
500 | 7048 | 3.84804 | 29.495 | 29.495 | 29.495 | 1825 | 1825 | 0.141662 | 96.603 |  |  | 0.001784 | No
501 | 7004 | 3.845345 | 29.512 | 29.512 | 29.512 | 1815 | 1815 | 0.140796 | 96.641 |  |  | 0.001785 | No
502 | 6961 | 3.842647 | 29.528 | 29.528 | 29.528 | 1806 | 1806 | 0.139985 | 96.679 |  |  | 0.001787 | No
503 | 6917 | 3.839948 | 29.545 | 29.545 | 29.545 | 1793 | 1793 | 0.138901 | 96.716 |  |  | 0.001785 | No
504 | 6875 | 3.837247 | 29.562 | 29.562 | 29.562 | 1775 | 1775 | 0.137372 | 96.753 |  |  | 0.001778 | No
505 | 6832 | 3.834544 | 29.578 | 29.578 | 29.578 | 1753 | 1753 | 0.135593 | 96.79 |  |  | 0.001767 | No
506 | 6790 | 3.831839 | 29.595 | 29.595 | 29.595 | 1734 | 1734 | 0.134006 | 96.826 |  |  | 0.001759 | No
507 | 6747 | 3.829132 | 29.612 | 29.612 | 29.612 | 1721 | 1721 | 0.132899 | 96.862 |  |  | 0.001757 | No
508 | 6705 | 3.826423 | 29.628 | 29.628 | 29.628 | 1714 | 1714 | 0.132254 | 96.898 |  |  | 0.00176 | No
509 | 6664 | 3.823712 | 29.645 | 29.645 | 29.645 | 1696 | 1696 | 0.130779 | 96.934 |  |  | 0.001753 | No
510 | 6622 | 3.820998 | 29.662 | 29.662 | 29.662 | 1679 | 1679 | 0.129385 | 96.969 |  |  | 0.001747 | No
511 | 6581 | 3.818282 | 29.678 | 29.678 | 29.678 | 1662 | 1662 | 0.127911 | 97.003 |  |  | 0.001739 | No
512 | 6540 | 3.815564 | 29.695 | 29.695 | 29.695 | 1651 | 1651 | 0.126973 | 97.038 |  |  | 0.001739 | No
513 | 6499 | 3.812843 | 29.712 | 29.712 | 29.712 | 1640 | 1640 | 0.126011 | 97.072 |  |  | 0.001738 | No
514 | 6458 | 3.81012 | 29.728 | 29.728 | 29.728 | 1624 | 1624 | 0.124666 | 97.106 |  |  | 0.001732 | No
515 | 6418 | 3.807394 | 29.745 | 29.745 | 29.745 | 1621 | 1621 | 0.124285 | 97.14 |  |  | 0.001739 | No
516 | 6378 | 3.804666 | 29.762 | 29.762 | 29.762 | 1610 | 1610 | 0.123326 | 97.174 |  |  | 0.001738 | No
517 | 6338 | 3.801935 | 29.778 | 29.778 | 29.778 | 1596 | 1596 | 0.122174 | 97.207 |  |  | 0.001735 | No
518 | 6298 | 3.799201 | 29.795 | 29.795 | 29.795 | 1575 | 1575 | 0.120428 | 97.24 |  |  | 0.001722 | No
519 | 6258 | 3.796465 | 29.812 | 29.812 | 29.812 | 1549 | 1549 | 0.118341 | 97.273 |  |  | 0.001705 | No
520 | 6219 | 3.793726 | 29.828 | 29.828 | 29.828 | 1530 | 1530 | 0.116772 | 97.305 |  |  | 0.001695 | No
521 | 6180 | 3.790984 | 29.845 | 29.845 | 29.845 | 1513 | 1513 | 0.115335 | 97.336 |  |  | 0.001686 | No
522 | 6141 | 3.788239 | 29.862 | 29.862 | 29.862 | 1506 | 1506 | 0.114661 | 97.368 |  |  | 0.001689 | No
523 | 6102 | 3.785491 | 29.878 | 29.878 | 29.878 | 1502 | 1502 | 0.114271 | 97.399 |  |  | 0.001696 | No
524 | 6064 | 3.78274 | 29.895 | 29.895 | 29.895 | 1492 | 1492 | 0.113368 | 97.43 |  |  | 0.001695 | No
525 | 6025 | 3.779985 | 29.912 | 29.912 | 29.912 | 1481 | 1481 | 0.112407 | 97.461 |  |  | 0.001693 | No
526 | 5987 | 3.777228 | 29.928 | 29.928 | 29.928 | 1464 | 1464 | 0.111007 | 97.492 |  |  | 0.001684 | No
527 | 5949 | 3.774468 | 29.945 | 29.945 | 29.945 | 1453 | 1453 | 0.110026 | 97.522 |  |  | 0.001682 | No
528 | 5912 | 3.771704 | 29.962 | 29.962 | 29.962 | 1446 | 1446 | 0.109329 | 97.553 |  |  | 0.001684 | No
529 | 5874 | 3.768937 | 29.978 | 29.978 | 29.978 | 1443 | 1443 | 0.109028 | 97.583 |  |  | 0.001692 | No
530 | 5837 | 3.766167 | 29.995 | 29.995 | 29.995 | 1441 | 1441 | 0.108727 | 97.613 |  |  | 0.001701 | No
531 | 5800 | 3.763393 | 30.012 | 30.012 | 30.012 | 1430 | 1430 | 0.107765 | 97.643 |  |  | 0.001698 | No
532 | 5763 | 3.760615 | 30.028 | 30.028 | 30.028 | 1417 | 1417 | 0.106617 | 97.672 |  |  | 0.001693 | No
533 | 5726 | 3.757834 | 30.045 | 30.045 | 30.045 | 1400 | 1400 | 0.105186 | 97.702 |  |  | 0.001683 | No
534 | 5689 | 3.75505 | 30.062 | 30.062 | 30.062 | 1380 | 1380 | 0.103621 | 97.731 |  |  | 0.001671 | No
535 | 5653 | 3.752262 | 30.078 | 30.078 | 30.078 | 1362 | 1362 | 0.102115 | 97.759 |  |  | 0.00166 | No
536 | 5617 | 3.74947 | 30.095 | 30.095 | 30.095 | 1359 | 1359 | 0.1017 | 97.787 |  |  | 0.001666 | No
537 | 5581 | 3.746674 | 30.112 | 30.112 | 30.112 | 1368 | 1368 | 0.102298 | 97.816 |  |  | 0.001689 | No
538 | 5545 | 3.743875 | 30.128 | 30.128 | 30.128 | 1369 | 1369 | 0.102237 | 97.845 |  |  | 0.001701 | No
539 | 5509 | 3.741071 | 30.145 | 30.145 | 30.145 | 1349 | 1349 | 0.100588 | 97.873 |  |  | 0.001687 | No
540 | 5473 | 3.738264 | 30.162 | 30.162 | 30.162 | 1326 | 1326 | 0.098715 | 97.901 |  |  | 0.001669 | No
541 | 5438 | 3.735452 | 30.178 | 30.178 | 30.178 | 1314 | 1314 | 0.097717 | 97.928 |  |  | 0.001665 | No
542 | 5403 | 3.732637 | 30.195 | 30.195 | 30.195 | 1309 | 1309 | 0.09715 | 97.956 |  |  | 0.001668 | No
543 | 5368 | 3.729817 | 30.212 | 30.212 | 30.212 | 1303 | 1303 | 0.096547 | 97.983 |  |  | 0.001671 | No
544 | 5333 | 3.726994 | 30.228 | 30.228 | 30.228 | 1291 | 1291 | 0.095574 | 98.01 |  |  | 0.001668 | No
545 | 5299 | 3.724166 | 30.245 | 30.245 | 30.245 | 1277 | 1277 | 0.094379 | 98.037 |  |  | 0.00166 | No
546 | 5264 | 3.721333 | 30.262 | 30.262 | 30.262 | 1257 | 1257 | 0.092738 | 98.063 |  |  | 0.001644 | No
547 | 5230 | 3.718497 | 30.278 | 30.278 | 30.278 | 1242 | 1242 | 0.091489 | 98.089 |  |  | 0.001635 | No
548 | 5196 | 3.715656 | 30.295 | 30.295 | 30.295 | 1234 | 1234 | 0.090796 | 98.115 |  |  | 0.001636 | No
549 | 5162 | 3.71281 | 30.312 | 30.312 | 30.312 | 1227 | 1227 | 0.090105 | 98.14 |  |  | 0.001637 | No
550 | 5128 | 3.70996 | 30.328 | 30.328 | 30.328 | 1215 | 1215 | 0.089066 | 98.166 |  |  | 0.001631 | No
551 | 5095 | 3.707106 | 30.345 | 30.345 | 30.345 | 1201 | 1201 | 0.0879 | 98.191 |  |  | 0.001623 | No
552 | 5061 | 3.704247 | 30.362 | 30.362 | 30.362 | 1198 | 1198 | 0.087543 | 98.216 |  |  | 0.00163 | No
553 | 5028 | 3.701383 | 30.378 | 30.378 | 30.378 | 1198 | 1198 | 0.08742 | 98.241 |  |  | 0.001641 | No
554 | 4995 | 3.698514 | 30.395 | 30.395 | 30.395 | 1188 | 1188 | 0.086531 | 98.266 |  |  | 0.001638 | No
555 | 4962 | 3.69564 | 30.412 | 30.412 | 30.412 | 1173 | 1173 | 0.085296 | 98.29 |  |  | 0.001628 | No
556 | 4929 | 3.692762 | 30.428 | 30.428 | 30.428 | 1158 | 1158 | 0.084063 | 98.314 |  |  | 0.001618 | No
557 | 4896 | 3.689879 | 30.445 | 30.445 | 30.445 | 1144 | 1144 | 0.082886 | 98.338 |  |  | 0.001609 | No
558 | 4864 | 3.686991 | 30.462 | 30.462 | 30.462 | 1128 | 1128 | 0.081623 | 98.362 |  |  | 0.001597 | No
559 | 4832 | 3.684098 | 30.478 | 30.478 | 30.478 | 1115 | 1115 | 0.080546 | 98.385 |  |  | 0.00159 | No
560 | 4800 | 3.6812 | 30.495 | 30.495 | 30.495 | 1114 | 1114 | 0.0803 | 98.409 |  |  | 0.001598 | No
561 | 4768 | 3.678296 | 30.512 | 30.512 | 30.512 | 1112 | 1112 | 0.080014 | 98.432 |  |  | 0.001606 | No
562 | 4736 | 3.675387 | 30.528 | 30.528 | 30.528 | 1094 | 1094 | 0.078596 | 98.455 |  |  | 0.001591 | No
563 | 4704 | 3.672473 | 30.545 | 30.545 | 30.545 | 1072 | 1072 | 0.076894 | 98.477 |  |  | 0.00157 | No
564 | 4673 | 3.669554 | 30.562 | 30.562 | 30.562 | 1058 | 1058 | 0.075735 | 98.499 |  |  | 0.00156 | No
565 | 4641 | 3.66663 | 30.578 | 30.578 | 30.578 | 1060 | 1060 | 0.075723 | 98.521 |  |  | 0.001573 | No
566 | 4610 | 3.6637 | 30.595 | 30.595 | 30.595 | 1067 | 1067 | 0.076083 | 98.544 |  |  | 0.001594 | No
567 | 4579 | 3.660764 | 30.612 | 30.612 | 30.612 | 1061 | 1061 | 0.07555 | 98.566 |  |  | 0.001597 | No
568 | 4548 | 3.657823 | 30.628 | 30.628 | 30.628 | 1049 | 1049 | 0.074537 | 98.588 |  |  | 0.001589 | No
569 | 4517 | 3.654876 | 30.645 | 30.645 | 30.645 | 1031 | 1031 | 0.073101 | 98.609 |  |  | 0.001572 | No
570 | 4487 | 3.651924 | 30.662 | 30.662 | 30.662 | 1017 | 1017 | 0.072007 | 98.631 |  |  | 0.001562 | No
571 | 4456 | 3.648966 | 30.678 | 30.678 | 30.678 | 1008 | 1008 | 0.071181 | 98.652 |  |  | 0.001558 | No
572 | 4426 | 3.646003 | 30.695 | 30.695 | 30.695 | 994 | 994 | 0.070093 | 98.673 |  |  | 0.001547 | No
573 | 4396 | 3.643033 | 30.712 | 30.712 | 30.712 | 989 | 989 | 0.069587 | 98.693 |  |  | 0.00155 | No
574 | 4366 | 3.640058 | 30.728 | 30.728 | 30.728 | 985 | 985 | 0.069154 | 98.714 |  |  | 0.001554 | No
575 | 4336 | 3.637076 | 30.745 | 30.745 | 30.745 | 977 | 977 | 0.068441 | 98.734 |  |  | 0.001551 | No
576 | 4306 | 3.634089 | 30.762 | 30.762 | 30.762 | 966 | 966 | 0.067535 | 98.755 |  |  | 0.001544 | No
577 | 4277 | 3.631095 | 30.778 | 30.778 | 30.778 | 953 | 953 | 0.066525 | 98.774 |  |  | 0.001535 | No
578 | 4247 | 3.628096 | 30.795 | 30.795 | 30.795 | 953 | 953 | 0.066356 | 98.794 |  |  | 0.001545 | No
579 | 4218 | 3.62509 | 30.812 | 30.812 | 30.812 | 944 | 944 | 0.065599 | 98.814 |  |  | 0.001541 | No
580 | 4189 | 3.622078 | 30.828 | 30.828 | 30.828 | 928 | 928 | 0.064356 | 98.834 |  |  | 0.001526 | No
581 | 4160 | 3.61906 | 30.845 | 30.845 | 30.845 | 917 | 917 | 0.063497 | 98.853 |  |  | 0.001519 | No
582 | 4131 | 3.616036 | 30.862 | 30.862 | 30.862 | 917 | 917 | 0.063329 | 98.872 |  |  | 0.001529 | No
583 | 4102 | 3.613005 | 30.878 | 30.878 | 30.878 | 908 | 908 | 0.062594 | 98.891 |  |  | 0.001525 | No
584 | 4073 | 3.609967 | 30.895 | 30.895 | 30.895 | 888 | 888 | 0.061087 | 98.909 |  |  | 0.001502 | No
585 | 4045 | 3.606923 | 30.912 | 30.912 | 30.912 | 872 | 872 | 0.059841 | 98.928 |  |  | 0.001485 | No
586 | 4017 | 3.603873 | 30.928 | 30.928 | 30.928 | 861 | 861 | 0.058995 | 98.946 |  |  | 0.001477 | No
587 | 3989 | 3.600816 | 30.945 | 30.945 | 30.945 | 858 | 858 | 0.058613 | 98.964 |  |  | 0.001481 | No
588 | 3961 | 3.597752 | 30.962 | 30.962 | 30.962 | 850 | 850 | 0.057994 | 98.981 |  |  | 0.001479 | No
589 | 3933 | 3.594681 | 30.978 | 30.978 | 30.978 | 843 | 843 | 0.057377 | 98.999 |  |  | 0.001477 | No
590 | 3905 | 3.591604 | 30.995 | 30.995 | 30.995 | 830 | 830 | 0.056353 | 99.016 |  |  | 0.001464 | No
591 | 3877 | 3.58852 | 31.012 | 31.012 | 31.012 | 815 | 815 | 0.05518 | 99.033 |  |  | 0.001447 | No
592 | 3850 | 3.585429 | 31.028 | 31.028 | 31.028 | 811 | 811 | 0.054788 | 99.05 |  |  | 0.00145 | No
593 | 3822 | 3.582331 | 31.045 | 31.045 | 31.045 | 806 | 806 | 0.054327 | 99.067 |  |  | 0.001452 | No
594 | 3795 | 3.579226 | 31.062 | 31.062 | 31.062 | 796 | 796 | 0.053564 | 99.084 |  |  | 0.001445 | No
595 | 3768 | 3.576114 | 31.078 | 31.078 | 31.078 | 777 | 777 | 0.052165 | 99.1 |  |  | 0.00142 | No
596 | 3741 | 3.572995 | 31.095 | 31.095 | 31.095 | 762 | 762 | 0.051041 | 99.116 |  |  | 0.001403 | No
597 | 3714 | 3.569868 | 31.112 | 31.112 | 31.112 | 754 | 754 | 0.050408 | 99.132 |  |  | 0.001399 | No
598 | 3688 | 3.566735 | 31.128 | 31.128 | 31.128 | 744 | 744 | 0.049578 | 99.147 |  |  | 0.001389 | No
599 | 3661 | 3.563593 | 31.145 | 31.145 | 31.145 | 734 | 734 | 0.048818 | 99.163 |  |  | 0.001381 | No
600 | 3635 | 3.560445 | 31.162 | 31.162 | 31.162 | 724 | 724 | 0.048042 | 99.178 |  |  | 0.001372 | No
601 | 3608 | 3.557289 | 31.178 | 31.178 | 31.178 | 723 | 723 | 0.047847 | 99.193 |  |  | 0.00138 | No
602 | 3582 | 3.554126 | 31.195 | 31.195 | 31.195 | 718 | 718 | 0.047389 | 99.208 |  |  | 0.00138 | No
603 | 3556 | 3.550956 | 31.212 | 31.212 | 31.212 | 705 | 705 | 0.046455 | 99.223 |  |  | 0.001366 | No
604 | 3530 | 3.547777 | 31.228 | 31.228 | 31.228 | 698 | 698 | 0.045852 | 99.237 |  |  | 0.001361 | No
605 | 3504 | 3.544591 | 31.245 | 31.245 | 31.245 | 693 | 693 | 0.045429 | 99.252 |  |  | 0.001362 | No
606 | 3479 | 3.541397 | 31.262 | 31.262 | 31.262 | 683 | 683 | 0.044664 | 99.266 |  |  | 0.001352 | No
607 | 3453 | 3.538196 | 31.278 | 31.278 | 31.278 | 674 | 674 | 0.043969 | 99.28 |  |  | 0.001344 | No
608 | 3428 | 3.534987 | 31.295 | 31.295 | 31.295 | 667 | 667 | 0.043393 | 99.294 |  |  | 0.00134 | No
609 | 3402 | 3.53177 | 31.312 | 31.312 | 31.312 | 664 | 664 | 0.043144 | 99.308 |  |  | 0.001345 | No
610 | 3377 | 3.528545 | 31.328 | 31.328 | 31.328 | 662 | 662 | 0.042879 | 99.322 |  |  | 0.00135 | No
611 | 3352 | 3.525312 | 31.345 | 31.345 | 31.345 | 665 | 665 | 0.042985 | 99.336 |  |  | 0.001367 | No
612 | 3327 | 3.522071 | 31.362 | 31.362 | 31.362 | 675 | 675 | 0.043525 | 99.35 |  |  | 0.001398 | No
613 | 3302 | 3.518822 | 31.378 | 31.378 | 31.378 | 666 | 666 | 0.042806 | 99.364 |  |  | 0.001389 | No
614 | 3278 | 3.515564 | 31.395 | 31.395 | 31.395 | 643 | 643 | 0.04124 | 99.377 |  |  | 0.001351 | No
615 | 3253 | 3.512299 | 31.412 | 31.412 | 31.412 | 616 | 616 | 0.039426 | 99.39 |  |  | 0.001305 | No
616 | 3229 | 3.509025 | 31.428 | 31.428 | 31.428 | 604 | 604 | 0.038562 | 99.403 |  |  | 0.001289 | No
617 | 3204 | 3.505743 | 31.445 | 31.445 | 31.445 | 600 | 600 | 0.038195 | 99.415 |  |  | 0.00129 | No
618 | 3180 | 3.502452 | 31.462 | 31.462 | 31.462 | 600 | 600 | 0.038067 | 99.428 |  |  | 0.001299 | No
619 | 3156 | 3.499154 | 31.478 | 31.478 | 31.478 | 596 | 596 | 0.037733 | 99.44 |  |  | 0.001301 | No
620 | 3132 | 3.495846 | 31.495 | 31.495 | 31.495 | 588 | 588 | 0.037132 | 99.453 |  |  | 0.001293 | No
621 | 3108 | 3.49253 | 31.512 | 31.512 | 31.512 | 582 | 582 | 0.036692 | 99.465 |  |  | 0.001291 | No
622 | 3085 | 3.489205 | 31.528 | 31.528 | 31.528 | 580 | 580 | 0.036427 | 99.477 |  |  | 0.001295 | No
623 | 3061 | 3.485872 | 31.545 | 31.545 | 31.545 | 581 | 581 | 0.036414 | 99.489 |  |  | 0.001308 | No
624 | 3038 | 3.48253 | 31.562 | 31.562 | 31.562 | 575 | 575 | 0.035945 | 99.501 |  |  | 0.001304 | No
625 | 3014 | 3.479179 | 31.578 | 31.578 | 31.578 | 566 | 566 | 0.035292 | 99.513 |  |  | 0.001294 | No
626 | 2991 | 3.47582 | 31.595 | 31.595 | 31.595 | 562 | 562 | 0.034922 | 99.525 |  |  | 0.001293 | No
627 | 2968 | 3.472452 | 31.612 | 31.612 | 31.612 | 555 | 555 | 0.034412 | 99.536 |  |  | 0.001288 | No
628 | 2945 | 3.469074 | 31.628 | 31.628 | 31.628 | 544 | 544 | 0.033656 | 99.548 |  |  | 0.001273 | No
629 | 2922 | 3.465687 | 31.645 | 31.645 | 31.645 | 526 | 526 | 0.032471 | 99.559 |  |  | 0.001241 | No
630 | 2899 | 3.462292 | 31.662 | 31.662 | 31.662 | 512 | 512 | 0.03151 | 99.57 |  |  | 0.001217 | No
631 | 2877 | 3.458887 | 31.678 | 31.678 | 31.678 | 507 | 507 | 0.031122 | 99.58 |  |  | 0.001215 | No
632 | 2854 | 3.455474 | 31.695 | 31.695 | 31.695 | 501 | 501 | 0.030674 | 99.591 |  |  | 0.00121 | No
633 | 2832 | 3.452051 | 31.712 | 31.712 | 31.712 | 492 | 492 | 0.030012 | 99.601 |  |  | 0.001196 | No
634 | 2809 | 3.448618 | 31.728 | 31.728 | 31.728 | 482 | 482 | 0.029339 | 99.611 |  |  | 0.001182 | No
635 | 2787 | 3.445177 | 31.745 | 31.745 | 31.745 | 472 | 472 | 0.028668 | 99.621 |  |  | 0.001167 | No
636 | 2765 | 3.441725 | 31.762 | 31.762 | 31.762 | 467 | 467 | 0.028287 | 99.631 |  |  | 0.001164 | No
637 | 2743 | 3.438265 | 31.778 | 31.778 | 31.778 | 470 | 470 | 0.028362 | 99.64 |  |  | 0.00118 | No
638 | 2721 | 3.434795 | 31.795 | 31.795 | 31.795 | 471 | 471 | 0.028347 | 99.65 |  |  | 0.001192 | No
639 | 2700 | 3.431315 | 31.812 | 31.812 | 31.812 | 466 | 466 | 0.027988 | 99.66 |  |  | 0.00119 | No
640 | 2678 | 3.427826 | 31.828 | 31.828 | 31.828 | 452 | 452 | 0.027045 | 99.67 |  |  | 0.001162 | No
641 | 2657 | 3.424327 | 31.845 | 31.845 | 31.845 | 430 | 430 | 0.025687 | 99.679 |  |  | 0.001116 | No
642 | 2635 | 3.420818 | 31.862 | 31.862 | 31.862 | 411 | 411 | 0.024485 | 99.687 |  |  | 0.001075 | No
643 | 2614 | 3.4173 | 31.878 | 31.878 | 31.878 | 399 | 399 | 0.023675 | 99.695 |  |  | 0.001051 | No
644 | 2593 | 3.413771 | 31.895 | 31.895 | 31.895 | 400 | 400 | 0.023684 | 99.704 |  |  | 0.001063 | No
645 | 2572 | 3.410233 | 31.912 | 31.912 | 31.912 | 397 | 397 | 0.023441 | 99.712 |  |  | 0.001064 | No
646 | 2551 | 3.406685 | 31.928 | 31.928 | 31.928 | 394 | 394 | 0.023185 | 99.72 |  |  | 0.001064 | No
647 | 2530 | 3.403126 | 31.945 | 31.945 | 31.945 | 394 | 394 | 0.023121 | 99.729 |  |  | 0.001072 | No
648 | 2509 | 3.399558 | 31.962 | 31.962 | 31.962 | 397 | 397 | 0.023232 | 99.737 |  |  | 0.00109 | No
649 | 2489 | 3.39598 | 31.978 | 31.978 | 31.978 | 394 | 394 | 0.023007 | 99.745 |  |  | 0.001091 | No
650 | 2468 | 3.392391 | 31.995 | 31.995 | 31.995 | 379 | 379 | 0.022071 | 99.753 |  |  | 0.001058 | No
651 | 2448 | 3.388791 | 32.012 | 32.012 | 32.012 | 361 | 361 | 0.020951 | 99.761 |  |  | 0.001016 | No
652 | 2428 | 3.385182 | 32.028 | 32.028 | 32.028 | 350 | 350 | 0.020241 | 99.768 |  |  | 0.000992 | No
653 | 2407 | 3.381563 | 32.045 | 32.045 | 32.045 | 355 | 355 | 0.020488 | 99.775 |  |  | 0.001016 | No
654 | 2387 | 3.377933 | 32.062 | 32.062 | 32.062 | 358 | 358 | 0.020619 | 99.783 |  |  | 0.001034 | No
655 | 2368 | 3.374292 | 32.078 | 32.078 | 32.078 | 348 | 348 | 0.019946 | 99.79 |  |  | 0.001012 | No
656 | 2348 | 3.370641 | 32.095 | 32.095 | 32.095 | 323 | 323 | 0.018474 | 99.797 |  |  | 0.000948 | No
657 | 2328 | 3.366979 | 32.112 | 32.112 | 32.112 | 310 | 310 | 0.017709 | 99.803 |  |  | 0.000919 | No
658 | 2308 | 3.363307 | 32.128 | 32.128 | 32.128 | 307 | 307 | 0.017448 | 99.81 |  |  | 0.000915 | No
659 | 2289 | 3.359624 | 32.145 | 32.145 | 32.145 | 308 | 308 | 0.017441 | 99.816 |  |  | 0.000926 | No
660 | 2269 | 3.35593 | 32.162 | 32.162 | 32.162 | 313 | 313 | 0.017687 | 99.823 |  |  | 0.000949 | No
661 | 2250 | 3.352225 | 32.178 | 32.178 | 32.178 | 307 | 307 | 0.017296 | 99.829 |  |  | 0.000939 | No
662 | 2231 | 3.348509 | 32.195 | 32.195 | 32.195 | 293 | 293 | 0.016459 | 99.835 |  |  | 0.000904 | No
663 | 2212 | 3.344783 | 32.212 | 32.212 | 32.212 | 280 | 280 | 0.01567 | 99.841 |  |  | 0.000871 | No
664 | 2193 | 3.341045 | 32.228 | 32.228 | 32.228 | 275 | 275 | 0.015374 | 99.847 |  |  | 0.000864 | No
665 | 2174 | 3.337297 | 32.245 | 32.245 | 32.245 | 274 | 274 | 0.015262 | 99.853 |  |  | 0.000868 | No
666 | 2155 | 3.333537 | 32.262 | 32.262 | 32.262 | 274 | 274 | 0.015218 | 99.858 |  |  | 0.000875 | No
667 | 2137 | 3.329766 | 32.278 | 32.278 | 32.278 | 276 | 276 | 0.015284 | 99.864 |  |  | 0.00089 | No
668 | 2118 | 3.325984 | 32.295 | 32.295 | 32.295 | 279 | 279 | 0.015392 | 99.87 |  |  | 0.000906 | No
669 | 2100 | 3.322191 | 32.312 | 32.312 | 32.312 | 274 | 274 | 0.015099 | 99.876 |  |  | 0.0009 | No
670 | 2082 | 3.318386 | 32.328 | 32.328 | 32.328 | 264 | 264 | 0.014493 | 99.881 |  |  | 0.000874 | No
671 | 2063 | 3.31457 | 32.345 | 32.345 | 32.345 | 255 | 255 | 0.013945 | 99.887 |  |  | 0.000851 | No
672 | 2045 | 3.310743 | 32.362 | 32.362 | 32.362 | 242 | 242 | 0.013182 | 99.892 |  |  | 0.000814 | No
673 | 2027 | 3.306904 | 32.378 | 32.378 | 32.378 | 235 | 235 | 0.012791 | 99.897 |  |  | 0.000799 | No
674 | 2009 | 3.303053 | 32.395 | 32.395 | 32.395 | 237 | 237 | 0.012878 | 99.902 |  |  | 0.000814 | No
675 | 1992 | 3.299191 | 32.412 | 32.412 | 32.412 | 241 | 241 | 0.013044 | 99.907 |  |  | 0.000834 | No
676 | 1974 | 3.295317 | 32.428 | 32.428 | 32.428 | 239 | 239 | 0.012883 | 99.912 |  |  | 0.000834 | No
677 | 1956 | 3.291431 | 32.445 | 32.445 | 32.445 | 223 | 223 | 0.011999 | 99.916 |  |  | 0.000786 | No
678 | 1939 | 3.287533 | 32.462 | 32.462 | 32.462 | 211 | 211 | 0.011297 | 99.921 |  |  | 0.000749 | No
679 | 1921 | 3.283624 | 32.478 | 32.478 | 32.478 | 207 | 207 | 0.011038 | 99.925 |  |  | 0.000741 | No
680 | 1904 | 3.279703 | 32.495 | 32.495 | 32.495 | 205 | 205 | 0.010925 | 99.929 |  |  | 0.000742 | No
681 | 1887 | 3.27577 | 32.512 | 32.512 | 32.512 | 202 | 202 | 0.010744 | 99.933 |  |  | 0.000739 | No
682 | 1870 | 3.271825 | 32.528 | 32.528 | 32.528 | 197 | 197 | 0.010434 | 99.938 |  |  | 0.000726 | No
683 | 1853 | 3.267868 | 32.545 | 32.545 | 32.545 | 189 | 189 | 0.009995 | 99.942 |  |  | 0.000704 | No
684 | 1836 | 3.263898 | 32.562 | 32.562 | 32.562 | 175 | 175 | 0.009216 | 99.945 |  |  | 0.000657 | No
685 | 1819 | 3.259917 | 32.578 | 32.578 | 32.578 | 160 | 160 | 0.008402 | 99.949 |  |  | 0.000606 | No
686 | 1803 | 3.255923 | 32.595 | 32.595 | 32.595 | 154 | 154 | 0.008063 | 99.952 |  |  | 0.000589 | No
687 | 1786 | 3.251917 | 32.612 | 32.612 | 32.612 | 159 | 159 | 0.008262 | 99.955 |  |  | 0.000611 | No
688 | 1770 | 3.247899 | 32.628 | 32.628 | 32.628 | 161 | 161 | 0.008344 | 99.958 |  |  | 0.000625 | No
689 | 1753 | 3.243868 | 32.645 | 32.645 | 32.645 | 154 | 154 | 0.007971 | 99.962 |  |  | 0.000604 | No
690 | 1737 | 3.239825 | 32.662 | 32.662 | 32.662 | 148 | 148 | 0.00765 | 99.965 |  |  | 0.000587 | No
691 | 1721 | 3.235769 | 32.678 | 32.678 | 32.678 | 139 | 139 | 0.007176 | 99.968 |  |  | 0.000558 | No
692 | 1705 | 3.231699 | 32.695 | 32.695 | 32.695 | 134 | 134 | 0.006872 | 99.971 |  |  | 0.000541 | No
693 | 1689 | 3.227618 | 32.712 | 32.712 | 32.712 | 131 | 131 | 0.006685 | 99.973 |  |  | 0.000533 | No
694 | 1673 | 3.223524 | 32.728 | 32.728 | 32.728 | 130 | 130 | 0.006614 | 99.976 |  |  | 0.000534 | No
695 | 1657 | 3.219418 | 32.745 | 32.745 | 32.745 | 128 | 128 | 0.006532 | 99.979 |  |  | 0.000534 | No
696 | 1642 | 3.215299 | 32.762 | 32.762 | 32.762 | 113 | 113 | 0.005727 | 99.981 |  |  | 0.000474 | No
697 | 1626 | 3.211166 | 32.778 | 32.778 | 32.778 | 94 | 94 | 0.004751 | 99.983 |  |  | 0.000398 | No
698 | 1611 | 3.207021 | 32.795 | 32.795 | 32.795 | 91 | 91 | 0.0046 | 99.985 |  |  | 0.00039 | No
699 | 1595 | 3.202863 | 32.812 | 32.812 | 32.812 | 99 | 99 | 0.004951 | 99.987 |  |  | 0.000426 | No
700 | 1580 | 3.198692 | 32.828 | 32.828 | 32.828 | 102 | 102 | 0.005125 | 99.989 |  |  | 0.000446 | No
701 | 1565 | 3.194508 | 32.845 | 32.845 | 32.845 | 89 | 89 | 0.004436 | 99.991 |  |  | 0.000391 | No
702 | 1550 | 3.19031 | 32.862 | 32.862 | 32.862 | 73 | 73 | 0.003638 | 99.992 |  |  | 0.000325 | No
703 | 1535 | 3.1861 | 32.878 | 32.878 | 32.878 | 65 | 65 | 0.003218 | 99.994 |  |  | 0.000291 | No
704 | 1520 | 3.181876 | 32.895 | 32.895 | 32.895 | 54 | 54 | 0.002677 | 99.995 |  |  | 0.000245 | No
705 | 1505 | 3.177638 | 32.912 | 32.912 | 32.912 | 47 | 47 | 0.002337 | 99.996 |  |  | 0.000217 | No
706 | 1491 | 3.173388 | 32.928 | 32.928 | 32.928 | 39 | 39 | 0.001938 | 99.997 |  |  | 0.000182 | No
707 | 1476 | 3.169123 | 32.945 | 32.945 | 32.945 | 34 | 34 | 0.001689 | 99.998 |  |  | 0.000161 | No
708 | 1462 | 3.164845 | 32.962 | 32.962 | 32.962 | 29 | 29 | 0.001406 | 99.998 |  |  | 0.000136 | No
709 | 1447 | 3.160554 | 32.978 | 32.978 | 32.978 | 21 | 21 | 0.001038 | 99.999 |  |  | 0.000102 | No
710 | 1433 | 3.156249 | 32.995 | 32.995 | 32.995 | 18 | 18 | 0.000878 | 99.999 |  |  | 8.7e-05 | No
711 | 1419 | 3.151931 | 33.012 | 33.012 | 33.012 | 14 | 14 | 0.000694 | 99.999 |  |  | 7e-05 | No
712 | 1405 | 3.147599 | 33.028 | 33.028 | 33.028 | 8 | 8 | 0.000403 | 99.999 |  |  | 4.1e-05 | No
713 | 1391 | 3.143253 | 33.045 | 33.045 | 33.045 | 2 | 2 | 9e-05 | 99.999 |  |  | 9e-06 | No
714 | 1377 | 3.138893 | 33.062 | 33.062 | 33.062 | -1 | -1 | -5.3e-05 | 99.999 |  |  |  | No
715 | 1363 | 3.134519 | 33.078 | 33.078 | 33.078 | 5 | 5 | 0.000223 | 100 |  |  | 2.4e-05 | No
716 | 1349 | 3.130132 | 33.095 | 33.095 | 33.095 | 11 | 11 | 0.00051 | 100 |  |  | 5.5e-05 | No
717 | 1336 | 3.12573 | 33.112 | 33.112 | 33.112 | 9 | 9 | 0.00045 | 100 |  |  | 4.9e-05 | No
718 | 1322 | 3.121315 | 33.128 | 33.128 | 33.128 | 0 | 0 | 0 | 100 |  |  |  | No

## PLA 3CP
| Slice MW | Slice Log MW | Slice RT | Slice Adj RT | Slice EV | Slice Area | Slice Height | dwt/d(logM) | Cumulative % | Slice Fitted [n] | Slice Std HV | Number Density | Outside Vo-Vt
1 | 1431499 | 6.155791 | 21.175 | 21.175 | 21.175 | 0 | 0 | 0 | 0 |  |  | 0 | No
2 | 1402467 | 6.146893 | 21.192 | 21.192 | 21.192 | -1 | -1 | -3.1e-05 | 0 |  |  |  | No
3 | 1374108 | 6.138021 | 21.208 | 21.208 | 21.208 | 0 | 0 | -1e-05 | 0 |  |  |  | No
4 | 1346404 | 6.129176 | 21.225 | 21.225 | 21.225 | 8 | 8 | 0.0002 | 0 |  |  | 0 | No
5 | 1319337 | 6.120356 | 21.242 | 21.242 | 21.242 | 23 | 23 | 0.000535 | 0.001 |  |  | 0 | No
6 | 1292895 | 6.111563 | 21.258 | 21.258 | 21.258 | 42 | 42 | 0.000991 | 0.002 |  |  | 0 | No
7 | 1267060 | 6.102797 | 21.275 | 21.275 | 21.275 | 61 | 61 | 0.001461 | 0.003 |  |  | 0 | No
8 | 1241817 | 6.094058 | 21.292 | 21.292 | 21.292 | 81 | 81 | 0.001928 | 0.005 |  |  | 0 | No
9 | 1217150 | 6.085344 | 21.308 | 21.308 | 21.308 | 90 | 90 | 0.002153 | 0.006 |  |  | 0 | No
10 | 1193045 | 6.076657 | 21.325 | 21.325 | 21.325 | 94 | 94 | 0.00226 | 0.008 |  |  | 1e-06 | No
11 | 1169488 | 6.067996 | 21.342 | 21.342 | 21.342 | 107 | 107 | 0.002565 | 0.011 |  |  | 1e-06 | No
12 | 1146464 | 6.059361 | 21.358 | 21.358 | 21.358 | 130 | 130 | 0.003144 | 0.013 |  |  | 1e-06 | No
13 | 1123959 | 6.050751 | 21.375 | 21.375 | 21.375 | 155 | 155 | 0.003757 | 0.017 |  |  | 1e-06 | No
14 | 1101964 | 6.042167 | 21.392 | 21.392 | 21.392 | 172 | 172 | 0.004185 | 0.02 |  |  | 1e-06 | No
15 | 1080464 | 6.03361 | 21.408 | 21.408 | 21.408 | 187 | 187 | 0.004555 | 0.024 |  |  | 1e-06 | No
16 | 1059446 | 6.025079 | 21.425 | 21.425 | 21.425 | 210 | 210 | 0.005117 | 0.028 |  |  | 1e-06 | No
17 | 1038899 | 6.016573 | 21.442 | 21.442 | 21.442 | 243 | 243 | 0.005944 | 0.033 |  |  | 2e-06 | No
18 | 1018811 | 6.008093 | 21.458 | 21.458 | 21.458 | 289 | 289 | 0.007091 | 0.039 |  |  | 2e-06 | No
19 | 999170 | 5.999639 | 21.475 | 21.475 | 21.475 | 339 | 339 | 0.008355 | 0.046 |  |  | 2e-06 | No
20 | 979963 | 5.99121 | 21.492 | 21.492 | 21.492 | 381 | 381 | 0.009423 | 0.054 |  |  | 3e-06 | No
21 | 961184 | 5.982807 | 21.508 | 21.508 | 21.508 | 411 | 411 | 0.010175 | 0.063 |  |  | 3e-06 | No
22 | 942821 | 5.974429 | 21.525 | 21.525 | 21.525 | 439 | 439 | 0.010924 | 0.072 |  |  | 3e-06 | No
23 | 924862 | 5.966077 | 21.542 | 21.542 | 21.542 | 479 | 479 | 0.01194 | 0.082 |  |  | 3e-06 | No
24 | 907299 | 5.957751 | 21.558 | 21.558 | 21.558 | 525 | 525 | 0.013137 | 0.093 |  |  | 4e-06 | No
25 | 890121 | 5.949449 | 21.575 | 21.575 | 21.575 | 581 | 581 | 0.014581 | 0.105 |  |  | 4e-06 | No
26 | 873319 | 5.941173 | 21.592 | 21.592 | 21.592 | 639 | 639 | 0.016084 | 0.118 |  |  | 5e-06 | No
27 | 856885 | 5.932922 | 21.608 | 21.608 | 21.608 | 699 | 699 | 0.017646 | 0.133 |  |  | 5e-06 | No
28 | 840806 | 5.924696 | 21.625 | 21.625 | 21.625 | 764 | 764 | 0.019344 | 0.149 |  |  | 6e-06 | No
29 | 825078 | 5.916495 | 21.642 | 21.642 | 21.642 | 837 | 837 | 0.021261 | 0.166 |  |  | 7e-06 | No
30 | 809692 | 5.90832 | 21.658 | 21.658 | 21.658 | 921 | 921 | 0.023471 | 0.185 |  |  | 8e-06 | No
31 | 794638 | 5.900169 | 21.675 | 21.675 | 21.675 | 999 | 999 | 0.02554 | 0.206 |  |  | 8e-06 | No
32 | 779908 | 5.892044 | 21.692 | 21.692 | 21.692 | 1076 | 1076 | 0.027571 | 0.228 |  |  | 9e-06 | No
33 | 765496 | 5.883943 | 21.708 | 21.708 | 21.708 | 1159 | 1159 | 0.029801 | 0.252 |  |  | 1e-05 | No
34 | 751393 | 5.875867 | 21.725 | 21.725 | 21.725 | 1257 | 1257 | 0.032412 | 0.279 |  |  | 1.1e-05 | No
35 | 737590 | 5.867815 | 21.742 | 21.742 | 21.742 | 1365 | 1365 | 0.035304 | 0.307 |  |  | 1.2e-05 | No
36 | 724083 | 5.859788 | 21.758 | 21.758 | 21.758 | 1474 | 1474 | 0.038258 | 0.338 |  |  | 1.3e-05 | No
37 | 710864 | 5.851787 | 21.775 | 21.775 | 21.775 | 1589 | 1589 | 0.041361 | 0.371 |  |  | 1.5e-05 | No
38 | 697926 | 5.84381 | 21.792 | 21.792 | 21.792 | 1709 | 1709 | 0.044633 | 0.406 |  |  | 1.6e-05 | No
39 | 685262 | 5.835857 | 21.808 | 21.808 | 21.808 | 1842 | 1842 | 0.048232 | 0.444 |  |  | 1.8e-05 | No
40 | 672866 | 5.827929 | 21.825 | 21.825 | 21.825 | 1981 | 1981 | 0.052049 | 0.486 |  |  | 2e-05 | No
41 | 660732 | 5.820025 | 21.842 | 21.842 | 21.842 | 2128 | 2128 | 0.056075 | 0.53 |  |  | 2.1e-05 | No
42 | 648852 | 5.812146 | 21.858 | 21.858 | 21.858 | 2281 | 2281 | 0.060291 | 0.577 |  |  | 2.3e-05 | No
43 | 637221 | 5.80429 | 21.875 | 21.875 | 21.875 | 2437 | 2437 | 0.064631 | 0.628 |  |  | 2.5e-05 | No
44 | 625834 | 5.796459 | 21.892 | 21.892 | 21.892 | 2602 | 2602 | 0.06921 | 0.682 |  |  | 2.8e-05 | No
45 | 614685 | 5.788652 | 21.908 | 21.908 | 21.908 | 2773 | 2773 | 0.073971 | 0.74 |  |  | 3e-05 | No
46 | 603768 | 5.78087 | 21.925 | 21.925 | 21.925 | 2955 | 2955 | 0.079089 | 0.801 |  |  | 3.2e-05 | No
47 | 593078 | 5.773112 | 21.942 | 21.942 | 21.942 | 3138 | 3138 | 0.084233 | 0.866 |  |  | 3.5e-05 | No
48 | 582609 | 5.765377 | 21.958 | 21.958 | 21.958 | 3321 | 3321 | 0.08942 | 0.935 |  |  | 3.8e-05 | No
49 | 572357 | 5.757667 | 21.975 | 21.975 | 21.975 | 3518 | 3518 | 0.095037 | 1.009 |  |  | 4.1e-05 | No
50 | 562315 | 5.749979 | 21.992 | 21.992 | 21.992 | 3734 | 3734 | 0.101183 | 1.086 |  |  | 4.4e-05 | No
51 | 552480 | 5.742317 | 22.008 | 22.008 | 22.008 | 3962 | 3962 | 0.107687 | 1.169 |  |  | 4.8e-05 | No
52 | 542848 | 5.734678 | 22.025 | 22.025 | 22.025 | 4177 | 4177 | 0.113889 | 1.255 |  |  | 5.1e-05 | No
53 | 533412 | 5.727063 | 22.042 | 22.042 | 22.042 | 4390 | 4390 | 0.120067 | 1.347 |  |  | 5.5e-05 | No
54 | 524169 | 5.719472 | 22.058 | 22.058 | 22.058 | 4618 | 4618 | 0.126701 | 1.443 |  |  | 5.8e-05 | No
55 | 515115 | 5.711904 | 22.075 | 22.075 | 22.075 | 4865 | 4865 | 0.133893 | 1.544 |  |  | 6.3e-05 | No
56 | 506244 | 5.70436 | 22.092 | 22.092 | 22.092 | 5123 | 5123 | 0.141431 | 1.65 |  |  | 6.7e-05 | No
57 | 497553 | 5.696839 | 22.108 | 22.108 | 22.108 | 5380 | 5380 | 0.149009 | 1.762 |  |  | 7.2e-05 | No
58 | 489036 | 5.689341 | 22.125 | 22.125 | 22.125 | 5644 | 5644 | 0.156807 | 1.879 |  |  | 7.7e-05 | No
59 | 480692 | 5.681867 | 22.142 | 22.142 | 22.142 | 5912 | 5912 | 0.164772 | 2.002 |  |  | 8.2e-05 | No
60 | 472516 | 5.674417 | 22.158 | 22.158 | 22.158 | 6188 | 6188 | 0.173002 | 2.131 |  |  | 8.7e-05 | No
61 | 464504 | 5.666989 | 22.175 | 22.175 | 22.175 | 6471 | 6471 | 0.181471 | 2.265 |  |  | 9.2e-05 | No
62 | 456652 | 5.659585 | 22.192 | 22.192 | 22.192 | 6757 | 6757 | 0.190089 | 2.406 |  |  | 9.8e-05 | No
63 | 448957 | 5.652205 | 22.208 | 22.208 | 22.208 | 7056 | 7056 | 0.199113 | 2.553 |  |  | 0.000104 | No
64 | 441415 | 5.644847 | 22.225 | 22.225 | 22.225 | 7357 | 7357 | 0.208278 | 2.706 |  |  | 0.00011 | No
65 | 434022 | 5.637512 | 22.242 | 22.242 | 22.242 | 7664 | 7664 | 0.217627 | 2.865 |  |  | 0.000117 | No
66 | 426776 | 5.6302 | 22.258 | 22.258 | 22.258 | 7972 | 7972 | 0.227112 | 3.031 |  |  | 0.000124 | No
67 | 419673 | 5.622911 | 22.275 | 22.275 | 22.275 | 8299 | 8299 | 0.237147 | 3.203 |  |  | 0.000131 | No
68 | 412711 | 5.615646 | 22.292 | 22.292 | 22.292 | 8632 | 8632 | 0.247467 | 3.383 |  |  | 0.000139 | No
69 | 405885 | 5.608403 | 22.308 | 22.308 | 22.308 | 8958 | 8958 | 0.257619 | 3.569 |  |  | 0.000146 | No
70 | 399193 | 5.601182 | 22.325 | 22.325 | 22.325 | 9273 | 9273 | 0.267501 | 3.762 |  |  | 0.000154 | No
71 | 392631 | 5.593985 | 22.342 | 22.342 | 22.342 | 9593 | 9593 | 0.277616 | 3.961 |  |  | 0.000162 | No
72 | 386198 | 5.58681 | 22.358 | 22.358 | 22.358 | 9937 | 9937 | 0.288476 | 4.168 |  |  | 0.000171 | No
73 | 379889 | 5.579657 | 22.375 | 22.375 | 22.375 | 10290 | 10290 | 0.299665 | 4.382 |  |  | 0.00018 | No
74 | 373704 | 5.572528 | 22.392 | 22.392 | 22.392 | 10641 | 10641 | 0.310865 | 4.603 |  |  | 0.000189 | No
75 | 367638 | 5.56542 | 22.408 | 22.408 | 22.408 | 10988 | 10988 | 0.32203 | 4.831 |  |  | 0.000198 | No
76 | 361689 | 5.558336 | 22.425 | 22.425 | 22.425 | 11341 | 11341 | 0.333426 | 5.067 |  |  | 0.000208 | No
77 | 355855 | 5.551273 | 22.442 | 22.442 | 22.442 | 11696 | 11696 | 0.344964 | 5.31 |  |  | 0.000218 | No
78 | 350133 | 5.544233 | 22.458 | 22.458 | 22.458 | 12054 | 12054 | 0.356631 | 5.561 |  |  | 0.000228 | No
79 | 344521 | 5.537216 | 22.475 | 22.475 | 22.475 | 12416 | 12416 | 0.368519 | 5.819 |  |  | 0.000239 | No
80 | 339015 | 5.530219 | 22.492 | 22.492 | 22.492 | 12794 | 12794 | 0.380949 | 6.085 |  |  | 0.00025 | No
81 | 333615 | 5.523246 | 22.508 | 22.508 | 22.508 | 13167 | 13167 | 0.39329 | 6.358 |  |  | 0.000262 | No
82 | 328318 | 5.516295 | 22.525 | 22.525 | 22.525 | 13529 | 13529 | 0.405383 | 6.64 |  |  | 0.000273 | No
83 | 323121 | 5.509366 | 22.542 | 22.542 | 22.542 | 13886 | 13886 | 0.417407 | 6.928 |  |  | 0.000285 | No
84 | 318023 | 5.502458 | 22.558 | 22.558 | 22.558 | 14243 | 14243 | 0.429498 | 7.224 |  |  | 0.000297 | No
85 | 313021 | 5.495573 | 22.575 | 22.575 | 22.575 | 14608 | 14608 | 0.441897 | 7.528 |  |  | 0.000309 | No
86 | 308113 | 5.488709 | 22.592 | 22.592 | 22.592 | 14965 | 14965 | 0.454159 | 7.839 |  |  | 0.000322 | No
87 | 303297 | 5.481868 | 22.608 | 22.608 | 22.608 | 15328 | 15328 | 0.466648 | 8.158 |  |  | 0.000335 | No
88 | 298571 | 5.475047 | 22.625 | 22.625 | 22.625 | 15694 | 15694 | 0.479327 | 8.484 |  |  | 0.000348 | No
89 | 293933 | 5.468249 | 22.642 | 22.642 | 22.642 | 16056 | 16056 | 0.491945 | 8.818 |  |  | 0.000362 | No
90 | 289382 | 5.461472 | 22.658 | 22.658 | 22.658 | 16416 | 16416 | 0.504563 | 9.159 |  |  | 0.000376 | No
91 | 284916 | 5.454717 | 22.675 | 22.675 | 22.675 | 16771 | 16771 | 0.51715 | 9.508 |  |  | 0.00039 | No
92 | 280533 | 5.447984 | 22.692 | 22.692 | 22.692 | 17130 | 17130 | 0.52989 | 9.864 |  |  | 0.000405 | No
93 | 276231 | 5.441272 | 22.708 | 22.708 | 22.708 | 17479 | 17479 | 0.542421 | 10.227 |  |  | 0.000419 | No
94 | 272008 | 5.434581 | 22.725 | 22.725 | 22.725 | 17816 | 17816 | 0.554637 | 10.598 |  |  | 0.000434 | No
95 | 267862 | 5.427911 | 22.742 | 22.742 | 22.742 | 18141 | 18141 | 0.566568 | 10.975 |  |  | 0.000449 | No
96 | 263793 | 5.421263 | 22.758 | 22.758 | 22.758 | 18463 | 18463 | 0.578493 | 11.359 |  |  | 0.000464 | No
97 | 259798 | 5.414637 | 22.775 | 22.775 | 22.775 | 18786 | 18786 | 0.590473 | 11.749 |  |  | 0.000479 | No
98 | 255877 | 5.408031 | 22.792 | 22.792 | 22.792 | 19108 | 19108 | 0.602533 | 12.146 |  |  | 0.000495 | No
99 | 252027 | 5.401447 | 22.808 | 22.808 | 22.808 | 19435 | 19435 | 0.614816 | 12.55 |  |  | 0.000511 | No
100 | 248247 | 5.394883 | 22.825 | 22.825 | 22.825 | 19749 | 19749 | 0.626737 | 12.961 |  |  | 0.000527 | No
101 | 244535 | 5.388341 | 22.842 | 22.842 | 22.842 | 20043 | 20043 | 0.638115 | 13.378 |  |  | 0.000543 | No
102 | 240890 | 5.38182 | 22.858 | 22.858 | 22.858 | 20319 | 20319 | 0.648994 | 13.8 |  |  | 0.000559 | No
103 | 237311 | 5.375318 | 22.875 | 22.875 | 22.875 | 20591 | 20591 | 0.659793 | 14.228 |  |  | 0.000575 | No
104 | 233797 | 5.368839 | 22.892 | 22.892 | 22.892 | 20864 | 20864 | 0.670681 | 14.662 |  |  | 0.000592 | No
105 | 230346 | 5.36238 | 22.908 | 22.908 | 22.908 | 21124 | 21124 | 0.681253 | 15.101 |  |  | 0.000608 | No
106 | 226956 | 5.355942 | 22.925 | 22.925 | 22.925 | 21374 | 21374 | 0.691508 | 15.545 |  |  | 0.000624 | No
107 | 223627 | 5.349525 | 22.942 | 22.942 | 22.942 | 21616 | 21616 | 0.701588 | 15.995 |  |  | 0.000641 | No
108 | 220357 | 5.343128 | 22.958 | 22.958 | 22.958 | 21851 | 21851 | 0.711523 | 16.449 |  |  | 0.000657 | No
109 | 217146 | 5.336751 | 22.975 | 22.975 | 22.975 | 22076 | 22076 | 0.721164 | 16.908 |  |  | 0.000674 | No
110 | 213991 | 5.330395 | 22.992 | 22.992 | 22.992 | 22285 | 22285 | 0.730346 | 17.371 |  |  | 0.00069 | No
111 | 210892 | 5.32406 | 23.008 | 23.008 | 23.008 | 22479 | 22479 | 0.739062 | 17.838 |  |  | 0.000707 | No
112 | 207848 | 5.317745 | 23.025 | 23.025 | 23.025 | 22660 | 22660 | 0.747432 | 18.309 |  |  | 0.000723 | No
113 | 204857 | 5.31145 | 23.042 | 23.042 | 23.042 | 22836 | 22836 | 0.755684 | 18.784 |  |  | 0.000739 | No
114 | 201918 | 5.305176 | 23.058 | 23.058 | 23.058 | 23010 | 23010 | 0.763884 | 19.262 |  |  | 0.000755 | No
115 | 199032 | 5.298922 | 23.075 | 23.075 | 23.075 | 23176 | 23176 | 0.771881 | 19.744 |  |  | 0.000772 | No
116 | 196195 | 5.292688 | 23.092 | 23.092 | 23.092 | 23322 | 23322 | 0.779279 | 20.229 |  |  | 0.000788 | No
117 | 193408 | 5.286474 | 23.108 | 23.108 | 23.108 | 23457 | 23457 | 0.786315 | 20.717 |  |  | 0.000804 | No
118 | 190669 | 5.28028 | 23.125 | 23.125 | 23.125 | 23583 | 23583 | 0.793086 | 21.207 |  |  | 0.00082 | No
119 | 187977 | 5.274106 | 23.142 | 23.142 | 23.142 | 23691 | 23691 | 0.799295 | 21.7 |  |  | 0.000836 | No
120 | 185333 | 5.267952 | 23.158 | 23.158 | 23.158 | 23778 | 23778 | 0.804835 | 22.194 |  |  | 0.000851 | No
121 | 182733 | 5.261818 | 23.175 | 23.175 | 23.175 | 23859 | 23859 | 0.810183 | 22.69 |  |  | 0.000866 | No
122 | 180179 | 5.255704 | 23.192 | 23.192 | 23.192 | 23944 | 23944 | 0.815738 | 23.188 |  |  | 0.000881 | No
123 | 177668 | 5.24961 | 23.208 | 23.208 | 23.208 | 24023 | 24023 | 0.821056 | 23.687 |  |  | 0.000896 | No
124 | 175200 | 5.243535 | 23.225 | 23.225 | 23.225 | 24083 | 24083 | 0.825783 | 24.188 |  |  | 0.000911 | No
125 | 172774 | 5.237479 | 23.242 | 23.242 | 23.242 | 24122 | 24122 | 0.829817 | 24.689 |  |  | 0.000926 | No
126 | 170390 | 5.231444 | 23.258 | 23.258 | 23.258 | 24146 | 24146 | 0.833336 | 25.191 |  |  | 0.000939 | No
127 | 168046 | 5.225428 | 23.275 | 23.275 | 23.275 | 24163 | 24163 | 0.836639 | 25.693 |  |  | 0.000953 | No
128 | 165742 | 5.219431 | 23.292 | 23.292 | 23.292 | 24181 | 24181 | 0.839955 | 26.196 |  |  | 0.000967 | No
129 | 163476 | 5.213454 | 23.308 | 23.308 | 23.308 | 24195 | 24195 | 0.843205 | 26.699 |  |  | 0.000981 | No
130 | 161249 | 5.207497 | 23.325 | 23.325 | 23.325 | 24188 | 24188 | 0.845689 | 27.202 |  |  | 0.000994 | No
131 | 159059 | 5.201558 | 23.342 | 23.342 | 23.342 | 24155 | 24155 | 0.847287 | 27.704 |  |  | 0.001007 | No
132 | 156906 | 5.195639 | 23.358 | 23.358 | 23.358 | 24121 | 24121 | 0.848845 | 28.205 |  |  | 0.001019 | No
133 | 154789 | 5.189739 | 23.375 | 23.375 | 23.375 | 24088 | 24088 | 0.850441 | 28.706 |  |  | 0.001032 | No
134 | 152707 | 5.183858 | 23.392 | 23.392 | 23.392 | 24049 | 24049 | 0.851834 | 29.206 |  |  | 0.001044 | No
135 | 150659 | 5.177996 | 23.408 | 23.408 | 23.408 | 23992 | 23992 | 0.85258 | 29.705 |  |  | 0.001056 | No
136 | 148646 | 5.172154 | 23.425 | 23.425 | 23.425 | 23926 | 23926 | 0.852992 | 30.202 |  |  | 0.001067 | No
137 | 146666 | 5.16633 | 23.442 | 23.442 | 23.442 | 23864 | 23864 | 0.85356 | 30.698 |  |  | 0.001079 | No
138 | 144719 | 5.160525 | 23.458 | 23.458 | 23.458 | 23799 | 23799 | 0.853998 | 31.193 |  |  | 0.00109 | No
139 | 142804 | 5.154739 | 23.475 | 23.475 | 23.475 | 23725 | 23725 | 0.854115 | 31.686 |  |  | 0.001101 | No
140 | 140920 | 5.148972 | 23.492 | 23.492 | 23.492 | 23632 | 23632 | 0.85353 | 32.178 |  |  | 0.001112 | No
141 | 139067 | 5.143223 | 23.508 | 23.508 | 23.508 | 23530 | 23530 | 0.852651 | 32.667 |  |  | 0.001122 | No
142 | 137244 | 5.137494 | 23.525 | 23.525 | 23.525 | 23424 | 23424 | 0.851558 | 33.154 |  |  | 0.001131 | No
143 | 135451 | 5.131783 | 23.542 | 23.542 | 23.542 | 23317 | 23317 | 0.85043 | 33.638 |  |  | 0.001141 | No
144 | 133687 | 5.12609 | 23.558 | 23.558 | 23.558 | 23200 | 23200 | 0.848912 | 34.121 |  |  | 0.00115 | No
145 | 131952 | 5.120416 | 23.575 | 23.575 | 23.575 | 23061 | 23061 | 0.846586 | 34.6 |  |  | 0.001159 | No
146 | 130245 | 5.114761 | 23.592 | 23.592 | 23.592 | 22915 | 22915 | 0.843978 | 35.076 |  |  | 0.001166 | No
147 | 128565 | 5.109123 | 23.608 | 23.608 | 23.608 | 22773 | 22773 | 0.841482 | 35.55 |  |  | 0.001174 | No
148 | 126912 | 5.103504 | 23.625 | 23.625 | 23.625 | 22642 | 22642 | 0.83937 | 36.021 |  |  | 0.001183 | No
149 | 125286 | 5.097904 | 23.642 | 23.642 | 23.642 | 22508 | 22508 | 0.837143 | 36.488 |  |  | 0.001191 | No
150 | 123686 | 5.092321 | 23.658 | 23.658 | 23.658 | 22366 | 22366 | 0.834569 | 36.953 |  |  | 0.001199 | No
151 | 122112 | 5.086757 | 23.675 | 23.675 | 23.675 | 22215 | 22215 | 0.831631 | 37.415 |  |  | 0.001206 | No
152 | 120562 | 5.081211 | 23.692 | 23.692 | 23.692 | 22062 | 22062 | 0.828617 | 37.874 |  |  | 0.001213 | No
153 | 119037 | 5.075683 | 23.708 | 23.708 | 23.708 | 21912 | 21912 | 0.825678 | 38.329 |  |  | 0.00122 | No
154 | 117537 | 5.070173 | 23.725 | 23.725 | 23.725 | 21769 | 21769 | 0.822958 | 38.782 |  |  | 0.001228 | No
155 | 116060 | 5.064681 | 23.742 | 23.742 | 23.742 | 21623 | 21623 | 0.82011 | 39.231 |  |  | 0.001235 | No
156 | 114606 | 5.059207 | 23.758 | 23.758 | 23.758 | 21461 | 21461 | 0.816615 | 39.678 |  |  | 0.001241 | No
157 | 113175 | 5.05375 | 23.775 | 23.775 | 23.775 | 21284 | 21284 | 0.812533 | 40.12 |  |  | 0.001247 | No
158 | 111767 | 5.048312 | 23.792 | 23.792 | 23.792 | 21105 | 21105 | 0.80833 | 40.559 |  |  | 0.001252 | No
159 | 110380 | 5.042891 | 23.808 | 23.808 | 23.808 | 20936 | 20936 | 0.804504 | 40.994 |  |  | 0.001257 | No
160 | 109015 | 5.037488 | 23.825 | 23.825 | 23.825 | 20774 | 20774 | 0.800858 | 41.426 |  |  | 0.001263 | No
161 | 107672 | 5.032103 | 23.842 | 23.842 | 23.842 | 20608 | 20608 | 0.797082 | 41.854 |  |  | 0.001269 | No
162 | 106349 | 5.026734 | 23.858 | 23.858 | 23.858 | 20446 | 20446 | 0.79338 | 42.279 |  |  | 0.001275 | No
163 | 105047 | 5.021384 | 23.875 | 23.875 | 23.875 | 20291 | 20291 | 0.789957 | 42.701 |  |  | 0.001281 | No
164 | 103765 | 5.016051 | 23.892 | 23.892 | 23.892 | 20136 | 20136 | 0.786474 | 43.12 |  |  | 0.001286 | No
165 | 102503 | 5.010735 | 23.908 | 23.908 | 23.908 | 19965 | 19965 | 0.782351 | 43.535 |  |  | 0.001291 | No
166 | 101260 | 5.005437 | 23.925 | 23.925 | 23.925 | 19794 | 19794 | 0.778173 | 43.946 |  |  | 0.001296 | No
167 | 100036 | 5.000156 | 23.942 | 23.942 | 23.942 | 19634 | 19634 | 0.774424 | 44.354 |  |  | 0.001301 | No
168 | 98831 | 4.994892 | 23.958 | 23.958 | 23.958 | 19479 | 19479 | 0.770829 | 44.759 |  |  | 0.001307 | No
169 | 97644 | 4.989645 | 23.975 | 23.975 | 23.975 | 19320 | 19320 | 0.767015 | 45.161 |  |  | 0.001312 | No
170 | 96475 | 4.984415 | 23.992 | 23.992 | 23.992 | 19159 | 19159 | 0.763126 | 45.559 |  |  | 0.001317 | No
171 | 95324 | 4.979202 | 24.008 | 24.008 | 24.008 | 19002 | 19002 | 0.759344 | 45.954 |  |  | 0.001322 | No
172 | 94190 | 4.974007 | 24.025 | 24.025 | 24.025 | 18838 | 18838 | 0.755227 | 46.346 |  |  | 0.001326 | No
173 | 93074 | 4.968828 | 24.042 | 24.042 | 24.042 | 18677 | 18677 | 0.751246 | 46.734 |  |  | 0.00133 | No
174 | 91974 | 4.963666 | 24.058 | 24.058 | 24.058 | 18531 | 18531 | 0.747777 | 47.119 |  |  | 0.001336 | No
175 | 90891 | 4.958521 | 24.075 | 24.075 | 24.075 | 18390 | 18390 | 0.74452 | 47.502 |  |  | 0.001341 | No
176 | 89824 | 4.953393 | 24.092 | 24.092 | 24.092 | 18241 | 18241 | 0.740897 | 47.881 |  |  | 0.001346 | No
177 | 88773 | 4.948281 | 24.108 | 24.108 | 24.108 | 18086 | 18086 | 0.737007 | 48.257 |  |  | 0.001351 | No
178 | 87738 | 4.943186 | 24.125 | 24.125 | 24.125 | 17944 | 17944 | 0.733616 | 48.63 |  |  | 0.001356 | No
179 | 86718 | 4.938107 | 24.142 | 24.142 | 24.142 | 17811 | 17811 | 0.730555 | 49 |  |  | 0.001362 | No
180 | 85713 | 4.933045 | 24.158 | 24.158 | 24.158 | 17680 | 17680 | 0.727537 | 49.368 |  |  | 0.001367 | No
181 | 84723 | 4.928 | 24.175 | 24.175 | 24.175 | 17548 | 17548 | 0.724481 | 49.733 |  |  | 0.001373 | No
182 | 83747 | 4.922971 | 24.192 | 24.192 | 24.192 | 17413 | 17413 | 0.721251 | 50.095 |  |  | 0.001378 | No
183 | 82786 | 4.917959 | 24.208 | 24.208 | 24.208 | 17277 | 17277 | 0.717929 | 50.454 |  |  | 0.001383 | No
184 | 81839 | 4.912962 | 24.225 | 24.225 | 24.225 | 17140 | 17140 | 0.714566 | 50.81 |  |  | 0.001388 | No
185 | 80906 | 4.907982 | 24.242 | 24.242 | 24.242 | 17014 | 17014 | 0.711654 | 51.164 |  |  | 0.001394 | No
186 | 79987 | 4.903018 | 24.258 | 24.258 | 24.258 | 16899 | 16899 | 0.709135 | 51.515 |  |  | 0.001401 | No
187 | 79081 | 4.89807 | 24.275 | 24.275 | 24.275 | 16779 | 16779 | 0.706393 | 51.864 |  |  | 0.001407 | No
188 | 78188 | 4.893138 | 24.292 | 24.292 | 24.292 | 16657 | 16657 | 0.703529 | 52.21 |  |  | 0.001412 | No
189 | 77308 | 4.888223 | 24.308 | 24.308 | 24.308 | 16536 | 16536 | 0.700711 | 52.554 |  |  | 0.001418 | No
190 | 76440 | 4.883323 | 24.325 | 24.325 | 24.325 | 16415 | 16415 | 0.697835 | 52.895 |  |  | 0.001424 | No
191 | 75586 | 4.878439 | 24.342 | 24.342 | 24.342 | 16294 | 16294 | 0.694931 | 53.234 |  |  | 0.001429 | No
192 | 74743 | 4.873571 | 24.358 | 24.358 | 24.358 | 16180 | 16180 | 0.692311 | 53.57 |  |  | 0.001435 | No
193 | 73913 | 4.868718 | 24.375 | 24.375 | 24.375 | 16077 | 16077 | 0.690172 | 53.904 |  |  | 0.001442 | No
194 | 73094 | 4.863882 | 24.392 | 24.392 | 24.392 | 15973 | 15973 | 0.687924 | 54.236 |  |  | 0.001449 | No
195 | 72287 | 4.859061 | 24.408 | 24.408 | 24.408 | 15860 | 15860 | 0.685296 | 54.566 |  |  | 0.001455 | No
196 | 71492 | 4.854256 | 24.425 | 24.425 | 24.425 | 15747 | 15747 | 0.682589 | 54.894 |  |  | 0.00146 | No
197 | 70708 | 4.849466 | 24.442 | 24.442 | 24.442 | 15637 | 15637 | 0.68002 | 55.219 |  |  | 0.001466 | No
198 | 69935 | 4.844692 | 24.458 | 24.458 | 24.458 | 15535 | 15535 | 0.677786 | 55.542 |  |  | 0.001473 | No
199 | 69173 | 4.839933 | 24.475 | 24.475 | 24.475 | 15438 | 15438 | 0.675736 | 55.862 |  |  | 0.00148 | No
200 | 68421 | 4.83519 | 24.492 | 24.492 | 24.492 | 15338 | 15338 | 0.673567 | 56.181 |  |  | 0.001486 | No
201 | 67680 | 4.830462 | 24.508 | 24.508 | 24.508 | 15230 | 15230 | 0.670979 | 56.498 |  |  | 0.001492 | No
202 | 66950 | 4.825749 | 24.525 | 24.525 | 24.525 | 15127 | 15127 | 0.668576 | 56.812 |  |  | 0.001498 | No
203 | 66230 | 4.821052 | 24.542 | 24.542 | 24.542 | 15030 | 15030 | 0.666472 | 57.125 |  |  | 0.001504 | No
204 | 65519 | 4.816369 | 24.558 | 24.558 | 24.558 | 14939 | 14939 | 0.664557 | 57.435 |  |  | 0.001512 | No
205 | 64819 | 4.811702 | 24.575 | 24.575 | 24.575 | 14834 | 14834 | 0.662051 | 57.744 |  |  | 0.001517 | No
206 | 64128 | 4.80705 | 24.592 | 24.592 | 24.592 | 14719 | 14719 | 0.659039 | 58.05 |  |  | 0.001522 | No
207 | 63447 | 4.802412 | 24.608 | 24.608 | 24.608 | 14607 | 14607 | 0.656134 | 58.353 |  |  | 0.001526 | No
208 | 62775 | 4.79779 | 24.625 | 24.625 | 24.625 | 14505 | 14505 | 0.653643 | 58.655 |  |  | 0.001532 | No
209 | 62113 | 4.793183 | 24.642 | 24.642 | 24.642 | 14414 | 14414 | 0.651658 | 58.955 |  |  | 0.001538 | No
210 | 61460 | 4.78859 | 24.658 | 24.658 | 24.658 | 14326 | 14326 | 0.649767 | 59.252 |  |  | 0.001545 | No
211 | 60815 | 4.784012 | 24.675 | 24.675 | 24.675 | 14235 | 14235 | 0.647729 | 59.548 |  |  | 0.001552 | No
212 | 60180 | 4.779449 | 24.692 | 24.692 | 24.692 | 14139 | 14139 | 0.645396 | 59.842 |  |  | 0.001558 | No
213 | 59553 | 4.774901 | 24.708 | 24.708 | 24.708 | 14038 | 14038 | 0.642868 | 60.134 |  |  | 0.001563 | No
214 | 58934 | 4.770367 | 24.725 | 24.725 | 24.725 | 13941 | 13941 | 0.640455 | 60.424 |  |  | 0.001568 | No
215 | 58324 | 4.765847 | 24.742 | 24.742 | 24.742 | 13842 | 13842 | 0.637972 | 60.712 |  |  | 0.001573 | No
216 | 57722 | 4.761342 | 24.758 | 24.758 | 24.758 | 13747 | 13747 | 0.635613 | 60.997 |  |  | 0.001579 | No
217 | 57128 | 4.756852 | 24.775 | 24.775 | 24.775 | 13651 | 13651 | 0.63322 | 61.281 |  |  | 0.001584 | No
218 | 56543 | 4.752376 | 24.792 | 24.792 | 24.792 | 13559 | 13559 | 0.63099 | 61.563 |  |  | 0.00159 | No
219 | 55965 | 4.747914 | 24.808 | 24.808 | 24.808 | 13466 | 13466 | 0.628645 | 61.843 |  |  | 0.001595 | No
220 | 55394 | 4.743466 | 24.825 | 24.825 | 24.825 | 13366 | 13366 | 0.625997 | 62.121 |  |  | 0.0016 | No
221 | 54832 | 4.739033 | 24.842 | 24.842 | 24.842 | 13271 | 13271 | 0.623535 | 62.397 |  |  | 0.001605 | No
222 | 54277 | 4.734613 | 24.858 | 24.858 | 24.858 | 13175 | 13175 | 0.62099 | 62.671 |  |  | 0.001609 | No
223 | 53729 | 4.730208 | 24.875 | 24.875 | 24.875 | 13082 | 13082 | 0.618551 | 62.943 |  |  | 0.001614 | No
224 | 53188 | 4.725817 | 24.892 | 24.892 | 24.892 | 12989 | 12989 | 0.616159 | 63.213 |  |  | 0.001619 | No
225 | 52655 | 4.72144 | 24.908 | 24.908 | 24.908 | 12902 | 12902 | 0.613982 | 63.481 |  |  | 0.001624 | No
226 | 52129 | 4.717077 | 24.925 | 24.925 | 24.925 | 12812 | 12812 | 0.611626 | 63.747 |  |  | 0.001629 | No
227 | 51609 | 4.712728 | 24.942 | 24.942 | 24.942 | 12714 | 12714 | 0.608864 | 64.012 |  |  | 0.001633 | No
228 | 51097 | 4.708392 | 24.958 | 24.958 | 24.958 | 12617 | 12617 | 0.606161 | 64.274 |  |  | 0.001637 | No
229 | 50591 | 4.70407 | 24.975 | 24.975 | 24.975 | 12530 | 12530 | 0.603866 | 64.534 |  |  | 0.001642 | No
230 | 50091 | 4.699762 | 24.992 | 24.992 | 24.992 | 12443 | 12443 | 0.601573 | 64.793 |  |  | 0.001647 | No
231 | 49598 | 4.695467 | 25.008 | 25.008 | 25.008 | 12350 | 12350 | 0.599004 | 65.05 |  |  | 0.001651 | No
232 | 49112 | 4.691186 | 25.025 | 25.025 | 25.025 | 12260 | 12260 | 0.596508 | 65.305 |  |  | 0.001655 | No
233 | 48632 | 4.686919 | 25.042 | 25.042 | 25.042 | 12173 | 12173 | 0.594148 | 65.558 |  |  | 0.001659 | No
234 | 48158 | 4.682665 | 25.058 | 25.058 | 25.058 | 12077 | 12077 | 0.591334 | 65.809 |  |  | 0.001663 | No
235 | 47690 | 4.678424 | 25.075 | 25.075 | 25.075 | 11977 | 11977 | 0.588261 | 66.058 |  |  | 0.001665 | No
236 | 47228 | 4.674197 | 25.092 | 25.092 | 25.092 | 11886 | 11886 | 0.585679 | 66.305 |  |  | 0.001669 | No
237 | 46772 | 4.669983 | 25.108 | 25.108 | 25.108 | 11802 | 11802 | 0.583332 | 66.55 |  |  | 0.001673 | No
238 | 46321 | 4.665782 | 25.125 | 25.125 | 25.125 | 11712 | 11712 | 0.58074 | 66.794 |  |  | 0.001676 | No
239 | 45877 | 4.661595 | 25.142 | 25.142 | 25.142 | 11615 | 11615 | 0.577725 | 67.035 |  |  | 0.001678 | No
240 | 45438 | 4.65742 | 25.158 | 25.158 | 25.158 | 11518 | 11518 | 0.574721 | 67.274 |  |  | 0.001681 | No
241 | 45005 | 4.653259 | 25.175 | 25.175 | 25.175 | 11429 | 11429 | 0.572053 | 67.512 |  |  | 0.001684 | No
242 | 44577 | 4.64911 | 25.192 | 25.192 | 25.192 | 11345 | 11345 | 0.569636 | 67.748 |  |  | 0.001687 | No
243 | 44155 | 4.644975 | 25.208 | 25.208 | 25.208 | 11266 | 11266 | 0.567422 | 67.982 |  |  | 0.001691 | No
244 | 43737 | 4.640852 | 25.225 | 25.225 | 25.225 | 11183 | 11183 | 0.565011 | 68.215 |  |  | 0.001695 | No
245 | 43325 | 4.636742 | 25.242 | 25.242 | 25.242 | 11094 | 11094 | 0.562236 | 68.445 |  |  | 0.001697 | No
246 | 42919 | 4.632645 | 25.258 | 25.258 | 25.258 | 11001 | 11001 | 0.559296 | 68.674 |  |  | 0.001699 | No
247 | 42517 | 4.628561 | 25.275 | 25.275 | 25.275 | 10917 | 10917 | 0.556723 | 68.901 |  |  | 0.001702 | No
248 | 42120 | 4.62449 | 25.292 | 25.292 | 25.292 | 10838 | 10838 | 0.554445 | 69.126 |  |  | 0.001706 | No
249 | 41728 | 4.620431 | 25.308 | 25.308 | 25.308 | 10760 | 10760 | 0.552121 | 69.35 |  |  | 0.001709 | No
250 | 41341 | 4.616384 | 25.325 | 25.325 | 25.325 | 10677 | 10677 | 0.54957 | 69.572 |  |  | 0.001712 | No
251 | 40959 | 4.61235 | 25.342 | 25.342 | 25.342 | 10592 | 10592 | 0.546878 | 69.792 |  |  | 0.001714 | No
252 | 40582 | 4.608328 | 25.358 | 25.358 | 25.358 | 10511 | 10511 | 0.544394 | 70.011 |  |  | 0.001717 | No
253 | 40209 | 4.604319 | 25.375 | 25.375 | 25.375 | 10433 | 10433 | 0.541991 | 70.227 |  |  | 0.00172 | No
254 | 39840 | 4.600322 | 25.392 | 25.392 | 25.392 | 10352 | 10352 | 0.539448 | 70.443 |  |  | 0.001723 | No
255 | 39476 | 4.596338 | 25.408 | 25.408 | 25.408 | 10273 | 10273 | 0.536988 | 70.656 |  |  | 0.001725 | No
256 | 39117 | 4.592366 | 25.425 | 25.425 | 25.425 | 10199 | 10199 | 0.53478 | 70.868 |  |  | 0.001729 | No
257 | 38762 | 4.588405 | 25.442 | 25.442 | 25.442 | 10122 | 10122 | 0.532366 | 71.079 |  |  | 0.001731 | No
258 | 38411 | 4.584457 | 25.458 | 25.458 | 25.458 | 10042 | 10042 | 0.529758 | 71.287 |  |  | 0.001733 | No
259 | 38065 | 4.580521 | 25.475 | 25.475 | 25.475 | 9957 | 9957 | 0.526849 | 71.494 |  |  | 0.001734 | No
260 | 37722 | 4.576597 | 25.492 | 25.492 | 25.492 | 9872 | 9872 | 0.523995 | 71.7 |  |  | 0.001735 | No
261 | 37384 | 4.572684 | 25.508 | 25.508 | 25.508 | 9806 | 9806 | 0.522073 | 71.903 |  |  | 0.001739 | No
262 | 37050 | 4.568784 | 25.525 | 25.525 | 25.525 | 9748 | 9748 | 0.520545 | 72.106 |  |  | 0.001744 | No
263 | 36719 | 4.564896 | 25.542 | 25.542 | 25.542 | 9684 | 9684 | 0.518665 | 72.307 |  |  | 0.001748 | No
264 | 36393 | 4.561019 | 25.558 | 25.558 | 25.558 | 9605 | 9605 | 0.516028 | 72.507 |  |  | 0.00175 | No
265 | 36071 | 4.557154 | 25.575 | 25.575 | 25.575 | 9524 | 9524 | 0.513206 | 72.705 |  |  | 0.00175 | No
266 | 35752 | 4.5533 | 25.592 | 25.592 | 25.592 | 9450 | 9450 | 0.510765 | 72.902 |  |  | 0.001752 | No
267 | 35437 | 4.549458 | 25.608 | 25.608 | 25.608 | 9376 | 9376 | 0.50826 | 73.096 |  |  | 0.001754 | No
268 | 35126 | 4.545628 | 25.625 | 25.625 | 25.625 | 9307 | 9307 | 0.50606 | 73.29 |  |  | 0.001757 | No
269 | 34818 | 4.541809 | 25.642 | 25.642 | 25.642 | 9239 | 9239 | 0.503894 | 73.482 |  |  | 0.001759 | No
270 | 34514 | 4.538001 | 25.658 | 25.658 | 25.658 | 9169 | 9169 | 0.501557 | 73.673 |  |  | 0.001761 | No
271 | 34214 | 4.534205 | 25.675 | 25.675 | 25.675 | 9094 | 9094 | 0.498937 | 73.862 |  |  | 0.001762 | No
272 | 33917 | 4.530421 | 25.692 | 25.692 | 25.692 | 9019 | 9019 | 0.496294 | 74.049 |  |  | 0.001763 | No
273 | 33624 | 4.526647 | 25.708 | 25.708 | 25.708 | 8948 | 8948 | 0.493848 | 74.235 |  |  | 0.001764 | No
274 | 33334 | 4.522884 | 25.725 | 25.725 | 25.725 | 8875 | 8875 | 0.491283 | 74.42 |  |  | 0.001765 | No
275 | 33047 | 4.519133 | 25.742 | 25.742 | 25.742 | 8813 | 8813 | 0.489306 | 74.603 |  |  | 0.001768 | No
276 | 32764 | 4.515393 | 25.758 | 25.758 | 25.758 | 8763 | 8763 | 0.487952 | 74.785 |  |  | 0.001773 | No
277 | 32484 | 4.511664 | 25.775 | 25.775 | 25.775 | 8714 | 8714 | 0.486666 | 74.966 |  |  | 0.001778 | No
278 | 32207 | 4.507945 | 25.792 | 25.792 | 25.792 | 8657 | 8657 | 0.484917 | 75.146 |  |  | 0.001782 | No
279 | 31933 | 4.504238 | 25.808 | 25.808 | 25.808 | 8589 | 8589 | 0.482517 | 75.325 |  |  | 0.001783 | No
280 | 31662 | 4.500542 | 25.825 | 25.825 | 25.825 | 8514 | 8514 | 0.479686 | 75.502 |  |  | 0.001783 | No
281 | 31395 | 4.496856 | 25.842 | 25.842 | 25.842 | 8442 | 8442 | 0.477029 | 75.677 |  |  | 0.001783 | No
282 | 31130 | 4.49318 | 25.858 | 25.858 | 25.858 | 8376 | 8376 | 0.474661 | 75.851 |  |  | 0.001784 | No
283 | 30869 | 4.489516 | 25.875 | 25.875 | 25.875 | 8313 | 8313 | 0.472442 | 76.024 |  |  | 0.001785 | No
284 | 30610 | 4.485862 | 25.892 | 25.892 | 25.892 | 8248 | 8248 | 0.470118 | 76.196 |  |  | 0.001786 | No
285 | 30354 | 4.482219 | 25.908 | 25.908 | 25.908 | 8184 | 8184 | 0.467858 | 76.366 |  |  | 0.001787 | No
286 | 30101 | 4.478587 | 25.925 | 25.925 | 25.925 | 8126 | 8126 | 0.465866 | 76.535 |  |  | 0.00179 | No
287 | 29851 | 4.474964 | 25.942 | 25.942 | 25.942 | 8066 | 8066 | 0.463755 | 76.702 |  |  | 0.001791 | No
288 | 29604 | 4.471353 | 25.958 | 25.958 | 25.958 | 8007 | 8007 | 0.461668 | 76.869 |  |  | 0.001793 | No
289 | 29360 | 4.467751 | 25.975 | 25.975 | 25.975 | 7947 | 7947 | 0.459533 | 77.034 |  |  | 0.001794 | No
290 | 29118 | 4.464159 | 25.992 | 25.992 | 25.992 | 7887 | 7887 | 0.457361 | 77.198 |  |  | 0.001796 | No
291 | 28879 | 4.460578 | 26.008 | 26.008 | 26.008 | 7825 | 7825 | 0.45504 | 77.361 |  |  | 0.001796 | No
292 | 28642 | 4.457008 | 26.025 | 26.025 | 26.025 | 7765 | 7765 | 0.452873 | 77.522 |  |  | 0.001797 | No
293 | 28408 | 4.453447 | 26.042 | 26.042 | 26.042 | 7716 | 7716 | 0.451257 | 77.682 |  |  | 0.001801 | No
294 | 28177 | 4.449896 | 26.058 | 26.058 | 26.058 | 7664 | 7664 | 0.449492 | 77.842 |  |  | 0.001803 | No
295 | 27948 | 4.446355 | 26.075 | 26.075 | 26.075 | 7608 | 7608 | 0.447489 | 78 |  |  | 0.001805 | No
296 | 27722 | 4.442825 | 26.092 | 26.092 | 26.092 | 7552 | 7552 | 0.445454 | 78.157 |  |  | 0.001806 | No
297 | 27498 | 4.439303 | 26.108 | 26.108 | 26.108 | 7494 | 7494 | 0.443237 | 78.313 |  |  | 0.001807 | No
298 | 27277 | 4.435792 | 26.125 | 26.125 | 26.125 | 7434 | 7434 | 0.440928 | 78.467 |  |  | 0.001807 | No
299 | 27058 | 4.432291 | 26.142 | 26.142 | 26.142 | 7378 | 7378 | 0.438822 | 78.621 |  |  | 0.001808 | No
300 | 26841 | 4.428799 | 26.158 | 26.158 | 26.158 | 7329 | 7329 | 0.437129 | 78.773 |  |  | 0.00181 | No
301 | 26627 | 4.425317 | 26.175 | 26.175 | 26.175 | 7276 | 7276 | 0.435133 | 78.924 |  |  | 0.001811 | No
302 | 26415 | 4.421845 | 26.192 | 26.192 | 26.192 | 7216 | 7216 | 0.432743 | 79.074 |  |  | 0.001811 | No
303 | 26205 | 4.418382 | 26.208 | 26.208 | 26.208 | 7163 | 7163 | 0.430769 | 79.223 |  |  | 0.001812 | No
304 | 25997 | 4.414928 | 26.225 | 26.225 | 26.225 | 7119 | 7119 | 0.429262 | 79.371 |  |  | 0.001815 | No
305 | 25792 | 4.411484 | 26.242 | 26.242 | 26.242 | 7069 | 7069 | 0.427438 | 79.518 |  |  | 0.001817 | No
306 | 25589 | 4.40805 | 26.258 | 26.258 | 26.258 | 7005 | 7005 | 0.424747 | 79.664 |  |  | 0.001815 | No
307 | 25388 | 4.404624 | 26.275 | 26.275 | 26.275 | 6945 | 6945 | 0.422201 | 79.808 |  |  | 0.001813 | No
308 | 25189 | 4.401208 | 26.292 | 26.292 | 26.292 | 6897 | 6897 | 0.420443 | 79.952 |  |  | 0.001815 | No
309 | 24992 | 4.397802 | 26.308 | 26.308 | 26.308 | 6851 | 6851 | 0.41876 | 80.094 |  |  | 0.001817 | No
310 | 24797 | 4.394404 | 26.325 | 26.325 | 26.325 | 6799 | 6799 | 0.416679 | 80.235 |  |  | 0.001818 | No
311 | 24605 | 4.391015 | 26.342 | 26.342 | 26.342 | 6745 | 6745 | 0.414504 | 80.375 |  |  | 0.001817 | No
312 | 24414 | 4.387635 | 26.358 | 26.358 | 26.358 | 6699 | 6699 | 0.412741 | 80.515 |  |  | 0.001819 | No
313 | 24225 | 4.384265 | 26.375 | 26.375 | 26.375 | 6656 | 6656 | 0.411207 | 80.653 |  |  | 0.001822 | No
314 | 24038 | 4.380903 | 26.392 | 26.392 | 26.392 | 6610 | 6610 | 0.409423 | 80.791 |  |  | 0.001823 | No
315 | 23853 | 4.37755 | 26.408 | 26.408 | 26.408 | 6566 | 6566 | 0.407794 | 80.927 |  |  | 0.001825 | No
316 | 23670 | 4.374206 | 26.425 | 26.425 | 26.425 | 6519 | 6519 | 0.405918 | 81.063 |  |  | 0.001826 | No
317 | 23489 | 4.37087 | 26.442 | 26.442 | 26.442 | 6464 | 6464 | 0.403558 | 81.197 |  |  | 0.001824 | No
318 | 23310 | 4.367544 | 26.458 | 26.458 | 26.458 | 6409 | 6409 | 0.401132 | 81.33 |  |  | 0.001823 | No
319 | 23133 | 4.364225 | 26.475 | 26.475 | 26.475 | 6357 | 6357 | 0.398953 | 81.462 |  |  | 0.001822 | No
320 | 22957 | 4.360916 | 26.492 | 26.492 | 26.492 | 6317 | 6317 | 0.397462 | 81.594 |  |  | 0.001824 | No
321 | 22783 | 4.357615 | 26.508 | 26.508 | 26.508 | 6280 | 6280 | 0.396146 | 81.724 |  |  | 0.001827 | No
322 | 22611 | 4.354322 | 26.525 | 26.525 | 26.525 | 6242 | 6242 | 0.394737 | 81.854 |  |  | 0.00183 | No
323 | 22441 | 4.351038 | 26.542 | 26.542 | 26.542 | 6196 | 6196 | 0.392841 | 81.983 |  |  | 0.00183 | No
324 | 22272 | 4.347762 | 26.558 | 26.558 | 26.558 | 6146 | 6146 | 0.390643 | 82.11 |  |  | 0.001829 | No
325 | 22105 | 4.344495 | 26.575 | 26.575 | 26.575 | 6096 | 6096 | 0.388473 | 82.237 |  |  | 0.001828 | No
326 | 21940 | 4.341236 | 26.592 | 26.592 | 26.592 | 6048 | 6048 | 0.386379 | 82.363 |  |  | 0.001827 | No
327 | 21776 | 4.337984 | 26.608 | 26.608 | 26.608 | 6000 | 6000 | 0.384299 | 82.488 |  |  | 0.001827 | No
328 | 21614 | 4.334741 | 26.625 | 26.625 | 26.625 | 5953 | 5953 | 0.382203 | 82.611 |  |  | 0.001826 | No
329 | 21454 | 4.331506 | 26.642 | 26.642 | 26.642 | 5913 | 5913 | 0.380608 | 82.734 |  |  | 0.001827 | No
330 | 21295 | 4.328279 | 26.658 | 26.658 | 26.658 | 5877 | 5877 | 0.379191 | 82.857 |  |  | 0.00183 | No
331 | 21138 | 4.32506 | 26.675 | 26.675 | 26.675 | 5842 | 5842 | 0.377872 | 82.978 |  |  | 0.001832 | No
332 | 20982 | 4.321849 | 26.692 | 26.692 | 26.692 | 5803 | 5803 | 0.37628 | 83.099 |  |  | 0.001834 | No
333 | 20828 | 4.318646 | 26.708 | 26.708 | 26.708 | 5763 | 5763 | 0.374593 | 83.218 |  |  | 0.001834 | No
334 | 20675 | 4.31545 | 26.725 | 26.725 | 26.725 | 5721 | 5721 | 0.37276 | 83.337 |  |  | 0.001834 | No
335 | 20524 | 4.312262 | 26.742 | 26.742 | 26.742 | 5668 | 5668 | 0.370177 | 83.455 |  |  | 0.001831 | No
336 | 20374 | 4.309082 | 26.758 | 26.758 | 26.758 | 5615 | 5615 | 0.367624 | 83.572 |  |  | 0.001827 | No
337 | 20226 | 4.305909 | 26.775 | 26.775 | 26.775 | 5576 | 5576 | 0.365921 | 83.688 |  |  | 0.001828 | No
338 | 20079 | 4.302744 | 26.792 | 26.792 | 26.792 | 5548 | 5548 | 0.364993 | 83.803 |  |  | 0.001832 | No
339 | 19934 | 4.299587 | 26.808 | 26.808 | 26.808 | 5513 | 5513 | 0.363544 | 83.918 |  |  | 0.001834 | No
340 | 19790 | 4.296437 | 26.825 | 26.825 | 26.825 | 5468 | 5468 | 0.361421 | 84.031 |  |  | 0.001832 | No
341 | 19647 | 4.293294 | 26.842 | 26.842 | 26.842 | 5429 | 5429 | 0.359663 | 84.144 |  |  | 0.001832 | No
342 | 19506 | 4.290158 | 26.858 | 26.858 | 26.858 | 5395 | 5395 | 0.358238 | 84.256 |  |  | 0.001834 | No
343 | 19366 | 4.28703 | 26.875 | 26.875 | 26.875 | 5359 | 5359 | 0.35665 | 84.368 |  |  | 0.001834 | No
344 | 19227 | 4.283909 | 26.892 | 26.892 | 26.892 | 5316 | 5316 | 0.354597 | 84.478 |  |  | 0.001833 | No
345 | 19090 | 4.280795 | 26.908 | 26.908 | 26.908 | 5272 | 5272 | 0.352529 | 84.588 |  |  | 0.001831 | No
346 | 18953 | 4.277688 | 26.925 | 26.925 | 26.925 | 5233 | 5233 | 0.350679 | 84.697 |  |  | 0.00183 | No
347 | 18819 | 4.274589 | 26.942 | 26.942 | 26.942 | 5197 | 5197 | 0.349035 | 84.805 |  |  | 0.001831 | No
348 | 18685 | 4.271496 | 26.958 | 26.958 | 26.958 | 5166 | 5166 | 0.34773 | 84.912 |  |  | 0.001833 | No
349 | 18553 | 4.26841 | 26.975 | 26.975 | 26.975 | 5130 | 5130 | 0.346091 | 85.019 |  |  | 0.001833 | No
350 | 18422 | 4.265331 | 26.992 | 26.992 | 26.992 | 5088 | 5088 | 0.344046 | 85.125 |  |  | 0.001831 | No
351 | 18292 | 4.262259 | 27.008 | 27.008 | 27.008 | 5053 | 5053 | 0.342411 | 85.23 |  |  | 0.001831 | No
352 | 18163 | 4.259194 | 27.025 | 27.025 | 27.025 | 5024 | 5024 | 0.341188 | 85.334 |  |  | 0.001834 | No
353 | 18036 | 4.256135 | 27.042 | 27.042 | 27.042 | 4994 | 4994 | 0.33992 | 85.438 |  |  | 0.001836 | No
354 | 17909 | 4.253083 | 27.058 | 27.058 | 27.058 | 4954 | 4954 | 0.337942 | 85.541 |  |  | 0.001834 | No
355 | 17784 | 4.250037 | 27.075 | 27.075 | 27.075 | 4912 | 4912 | 0.335777 | 85.643 |  |  | 0.001831 | No
356 | 17660 | 4.246998 | 27.092 | 27.092 | 27.092 | 4880 | 4880 | 0.334299 | 85.744 |  |  | 0.001832 | No
357 | 17537 | 4.243966 | 27.108 | 27.108 | 27.108 | 4853 | 4853 | 0.333168 | 85.845 |  |  | 0.001835 | No
358 | 17416 | 4.240939 | 27.125 | 27.125 | 27.125 | 4827 | 4827 | 0.332096 | 85.946 |  |  | 0.001838 | No
359 | 17295 | 4.23792 | 27.142 | 27.142 | 27.142 | 4800 | 4800 | 0.33091 | 86.045 |  |  | 0.00184 | No
360 | 17175 | 4.234906 | 27.158 | 27.158 | 27.158 | 4771 | 4771 | 0.329608 | 86.145 |  |  | 0.001842 | No
361 | 17057 | 4.231899 | 27.175 | 27.175 | 27.175 | 4742 | 4742 | 0.32826 | 86.243 |  |  | 0.001843 | No
362 | 16939 | 4.228898 | 27.192 | 27.192 | 27.192 | 4705 | 4705 | 0.326379 | 86.341 |  |  | 0.001841 | No
363 | 16823 | 4.225903 | 27.208 | 27.208 | 27.208 | 4670 | 4670 | 0.324588 | 86.438 |  |  | 0.00184 | No
364 | 16708 | 4.222914 | 27.225 | 27.225 | 27.225 | 4638 | 4638 | 0.32301 | 86.535 |  |  | 0.00184 | No
365 | 16593 | 4.219931 | 27.242 | 27.242 | 27.242 | 4607 | 4607 | 0.321507 | 86.63 |  |  | 0.001841 | No
366 | 16480 | 4.216954 | 27.258 | 27.258 | 27.258 | 4577 | 4577 | 0.320028 | 86.725 |  |  | 0.001841 | No
367 | 16368 | 4.213983 | 27.275 | 27.275 | 27.275 | 4545 | 4545 | 0.318467 | 86.82 |  |  | 0.001841 | No
368 | 16256 | 4.211018 | 27.292 | 27.292 | 27.292 | 4515 | 4515 | 0.316945 | 86.914 |  |  | 0.001841 | No
369 | 16146 | 4.208059 | 27.308 | 27.308 | 27.308 | 4484 | 4484 | 0.315394 | 87.007 |  |  | 0.001841 | No
370 | 16036 | 4.205105 | 27.325 | 27.325 | 27.325 | 4453 | 4453 | 0.313795 | 87.1 |  |  | 0.001841 | No
371 | 15928 | 4.202157 | 27.342 | 27.342 | 27.342 | 4424 | 4424 | 0.312362 | 87.192 |  |  | 0.001841 | No
372 | 15820 | 4.199214 | 27.358 | 27.358 | 27.358 | 4388 | 4388 | 0.310422 | 87.283 |  |  | 0.001839 | No
373 | 15714 | 4.196278 | 27.375 | 27.375 | 27.375 | 4348 | 4348 | 0.308202 | 87.373 |  |  | 0.001835 | No
374 | 15608 | 4.193346 | 27.392 | 27.392 | 27.392 | 4313 | 4313 | 0.306288 | 87.463 |  |  | 0.001832 | No
375 | 15503 | 4.19042 | 27.408 | 27.408 | 27.408 | 4286 | 4286 | 0.304929 | 87.552 |  |  | 0.001833 | No
376 | 15399 | 4.1875 | 27.425 | 27.425 | 27.425 | 4264 | 4264 | 0.303881 | 87.641 |  |  | 0.001836 | No
377 | 15296 | 4.184585 | 27.442 | 27.442 | 27.442 | 4240 | 4240 | 0.302771 | 87.729 |  |  | 0.001838 | No
378 | 15194 | 4.181675 | 27.458 | 27.458 | 27.458 | 4217 | 4217 | 0.301615 | 87.816 |  |  | 0.00184 | No
379 | 15093 | 4.17877 | 27.475 | 27.475 | 27.475 | 4194 | 4194 | 0.300554 | 87.904 |  |  | 0.001842 | No
380 | 14992 | 4.17587 | 27.492 | 27.492 | 27.492 | 4166 | 4166 | 0.299033 | 87.99 |  |  | 0.001842 | No
381 | 14893 | 4.172976 | 27.508 | 27.508 | 27.508 | 4130 | 4130 | 0.29698 | 88.076 |  |  | 0.001838 | No
382 | 14794 | 4.170087 | 27.525 | 27.525 | 27.525 | 4099 | 4099 | 0.295257 | 88.161 |  |  | 0.001837 | No
383 | 14696 | 4.167202 | 27.542 | 27.542 | 27.542 | 4072 | 4072 | 0.293847 | 88.246 |  |  | 0.001837 | No
384 | 14599 | 4.164323 | 27.558 | 27.558 | 27.558 | 4047 | 4047 | 0.292553 | 88.33 |  |  | 0.001838 | No
385 | 14503 | 4.161448 | 27.575 | 27.575 | 27.575 | 4017 | 4017 | 0.290886 | 88.413 |  |  | 0.001836 | No
386 | 14407 | 4.158578 | 27.592 | 27.592 | 27.592 | 3993 | 3993 | 0.289627 | 88.497 |  |  | 0.001838 | No
387 | 14312 | 4.155713 | 27.608 | 27.608 | 27.608 | 3975 | 3975 | 0.288776 | 88.579 |  |  | 0.001841 | No
388 | 14218 | 4.152853 | 27.625 | 27.625 | 27.625 | 3955 | 3955 | 0.287789 | 88.661 |  |  | 0.001844 | No
389 | 14125 | 4.149997 | 27.642 | 27.642 | 27.642 | 3932 | 3932 | 0.286594 | 88.743 |  |  | 0.001846 | No
390 | 14033 | 4.147146 | 27.658 | 27.658 | 27.658 | 3903 | 3903 | 0.284893 | 88.824 |  |  | 0.001844 | No
391 | 13941 | 4.1443 | 27.675 | 27.675 | 27.675 | 3875 | 3875 | 0.283308 | 88.905 |  |  | 0.001843 | No
392 | 13850 | 4.141457 | 27.692 | 27.692 | 27.692 | 3852 | 3852 | 0.282079 | 88.985 |  |  | 0.001844 | No
393 | 13760 | 4.13862 | 27.708 | 27.708 | 27.708 | 3827 | 3827 | 0.280695 | 89.064 |  |  | 0.001844 | No
394 | 13671 | 4.135786 | 27.725 | 27.725 | 27.725 | 3796 | 3796 | 0.278859 | 89.143 |  |  | 0.001841 | No
395 | 13582 | 4.132957 | 27.742 | 27.742 | 27.742 | 3767 | 3767 | 0.277124 | 89.222 |  |  | 0.001839 | No
396 | 13494 | 4.130132 | 27.758 | 27.758 | 27.758 | 3751 | 3751 | 0.276337 | 89.3 |  |  | 0.001843 | No
397 | 13406 | 4.127312 | 27.775 | 27.775 | 27.775 | 3736 | 3736 | 0.275691 | 89.377 |  |  | 0.001848 | No
398 | 13320 | 4.124496 | 27.792 | 27.792 | 27.792 | 3710 | 3710 | 0.274112 | 89.454 |  |  | 0.001846 | No
399 | 13234 | 4.121683 | 27.808 | 27.808 | 27.808 | 3674 | 3674 | 0.271893 | 89.531 |  |  | 0.001841 | No
400 | 13148 | 4.118875 | 27.825 | 27.825 | 27.825 | 3646 | 3646 | 0.2702 | 89.607 |  |  | 0.001838 | No
401 | 13064 | 4.116071 | 27.842 | 27.842 | 27.842 | 3625 | 3625 | 0.269033 | 89.682 |  |  | 0.00184 | No
402 | 12980 | 4.11327 | 27.858 | 27.858 | 27.858 | 3614 | 3614 | 0.268527 | 89.757 |  |  | 0.001846 | No
403 | 12897 | 4.110473 | 27.875 | 27.875 | 27.875 | 3598 | 3598 | 0.267735 | 89.832 |  |  | 0.00185 | No
404 | 12814 | 4.10768 | 27.892 | 27.892 | 27.892 | 3575 | 3575 | 0.266395 | 89.906 |  |  | 0.00185 | No
405 | 12732 | 4.104891 | 27.908 | 27.908 | 27.908 | 3550 | 3550 | 0.264861 | 89.98 |  |  | 0.001848 | No
406 | 12650 | 4.102106 | 27.925 | 27.925 | 27.925 | 3522 | 3522 | 0.263093 | 90.053 |  |  | 0.001845 | No
407 | 12570 | 4.099324 | 27.942 | 27.942 | 27.942 | 3496 | 3496 | 0.261485 | 90.126 |  |  | 0.001844 | No
408 | 12490 | 4.096546 | 27.958 | 27.958 | 27.958 | 3473 | 3473 | 0.260127 | 90.198 |  |  | 0.001843 | No
409 | 12410 | 4.093771 | 27.975 | 27.975 | 27.975 | 3452 | 3452 | 0.25891 | 90.27 |  |  | 0.001844 | No
410 | 12331 | 4.091 | 27.992 | 27.992 | 27.992 | 3434 | 3434 | 0.257874 | 90.341 |  |  | 0.001846 | No
411 | 12253 | 4.088232 | 28.008 | 28.008 | 28.008 | 3419 | 3419 | 0.257019 | 90.412 |  |  | 0.00185 | No
412 | 12175 | 4.085467 | 28.025 | 28.025 | 28.025 | 3406 | 3406 | 0.256364 | 90.483 |  |  | 0.001855 | No
413 | 12098 | 4.082706 | 28.042 | 28.042 | 28.042 | 3391 | 3391 | 0.25555 | 90.554 |  |  | 0.001858 | No
414 | 12021 | 4.079948 | 28.058 | 28.058 | 28.058 | 3370 | 3370 | 0.254276 | 90.624 |  |  | 0.001859 | No
415 | 11945 | 4.077193 | 28.075 | 28.075 | 28.075 | 3346 | 3346 | 0.252729 | 90.693 |  |  | 0.001857 | No
416 | 11870 | 4.074441 | 28.092 | 28.092 | 28.092 | 3321 | 3321 | 0.251115 | 90.762 |  |  | 0.001855 | No
417 | 11795 | 4.071692 | 28.108 | 28.108 | 28.108 | 3300 | 3300 | 0.249794 | 90.831 |  |  | 0.001855 | No
418 | 11721 | 4.068947 | 28.125 | 28.125 | 28.125 | 3278 | 3278 | 0.248411 | 90.899 |  |  | 0.001854 | No
419 | 11647 | 4.066204 | 28.142 | 28.142 | 28.142 | 3262 | 3262 | 0.247437 | 90.967 |  |  | 0.001857 | No
420 | 11573 | 4.063464 | 28.158 | 28.158 | 28.158 | 3244 | 3244 | 0.246362 | 91.034 |  |  | 0.001858 | No
421 | 11501 | 4.060727 | 28.175 | 28.175 | 28.175 | 3227 | 3227 | 0.245298 | 91.101 |  |  | 0.00186 | No
422 | 11429 | 4.057993 | 28.192 | 28.192 | 28.192 | 3209 | 3209 | 0.244208 | 91.168 |  |  | 0.001862 | No
423 | 11357 | 4.055261 | 28.208 | 28.208 | 28.208 | 3183 | 3183 | 0.242481 | 91.234 |  |  | 0.001858 | No
424 | 11286 | 4.052532 | 28.225 | 28.225 | 28.225 | 3156 | 3156 | 0.24063 | 91.3 |  |  | 0.001854 | No
425 | 11215 | 4.049806 | 28.242 | 28.242 | 28.242 | 3129 | 3129 | 0.238809 | 91.365 |  |  | 0.00185 | No
426 | 11145 | 4.047082 | 28.258 | 28.258 | 28.258 | 3111 | 3111 | 0.23765 | 91.43 |  |  | 0.001851 | No
427 | 11075 | 4.044361 | 28.275 | 28.275 | 28.275 | 3098 | 3098 | 0.236887 | 91.494 |  |  | 0.001855 | No
428 | 11006 | 4.041642 | 28.292 | 28.292 | 28.292 | 3084 | 3084 | 0.235981 | 91.558 |  |  | 0.001857 | No
429 | 10938 | 4.038925 | 28.308 | 28.308 | 28.308 | 3078 | 3078 | 0.235759 | 91.622 |  |  | 0.001866 | No
430 | 10870 | 4.036211 | 28.325 | 28.325 | 28.325 | 3071 | 3071 | 0.235377 | 91.686 |  |  | 0.001873 | No
431 | 10802 | 4.033499 | 28.342 | 28.342 | 28.342 | 3056 | 3056 | 0.234471 | 91.749 |  |  | 0.001876 | No
432 | 10735 | 4.030789 | 28.358 | 28.358 | 28.358 | 3034 | 3034 | 0.232905 | 91.813 |  |  | 0.001873 | No
433 | 10668 | 4.028082 | 28.375 | 28.375 | 28.375 | 3007 | 3007 | 0.231063 | 91.875 |  |  | 0.001869 | No
434 | 10602 | 4.025376 | 28.392 | 28.392 | 28.392 | 2984 | 2984 | 0.229467 | 91.937 |  |  | 0.001866 | No
435 | 10536 | 4.022673 | 28.408 | 28.408 | 28.408 | 2961 | 2961 | 0.227844 | 91.999 |  |  | 0.001863 | No
436 | 10471 | 4.019971 | 28.425 | 28.425 | 28.425 | 2940 | 2940 | 0.226424 | 92.06 |  |  | 0.001862 | No
437 | 10406 | 4.017272 | 28.442 | 28.442 | 28.442 | 2926 | 2926 | 0.225498 | 92.121 |  |  | 0.001864 | No
438 | 10341 | 4.014574 | 28.458 | 28.458 | 28.458 | 2907 | 2907 | 0.2242 | 92.181 |  |  | 0.001864 | No
439 | 10277 | 4.011878 | 28.475 | 28.475 | 28.475 | 2890 | 2890 | 0.222975 | 92.241 |  |  | 0.001864 | No
440 | 10214 | 4.009184 | 28.492 | 28.492 | 28.492 | 2874 | 2874 | 0.221896 | 92.301 |  |  | 0.001865 | No
441 | 10151 | 4.006491 | 28.508 | 28.508 | 28.508 | 2858 | 2858 | 0.220848 | 92.36 |  |  | 0.001867 | No
442 | 10088 | 4.003801 | 28.525 | 28.525 | 28.525 | 2840 | 2840 | 0.219544 | 92.419 |  |  | 0.001866 | No
443 | 10026 | 4.001111 | 28.542 | 28.542 | 28.542 | 2820 | 2820 | 0.218119 | 92.478 |  |  | 0.001865 | No
444 | 9964 | 3.998424 | 28.558 | 28.558 | 28.558 | 2809 | 2809 | 0.217384 | 92.536 |  |  | 0.001869 | No
445 | 9902 | 3.995737 | 28.575 | 28.575 | 28.575 | 2806 | 2806 | 0.217302 | 92.595 |  |  | 0.001879 | No
446 | 9841 | 3.993052 | 28.592 | 28.592 | 28.592 | 2804 | 2804 | 0.217234 | 92.653 |  |  | 0.001889 | No
447 | 9781 | 3.990369 | 28.608 | 28.608 | 28.608 | 2793 | 2793 | 0.21646 | 92.711 |  |  | 0.001893 | No
448 | 9720 | 3.987686 | 28.625 | 28.625 | 28.625 | 2767 | 2767 | 0.214577 | 92.769 |  |  | 0.001887 | No
449 | 9661 | 3.985005 | 28.642 | 28.642 | 28.642 | 2737 | 2737 | 0.21236 | 92.825 |  |  | 0.001878 | No
450 | 9601 | 3.982326 | 28.658 | 28.658 | 28.658 | 2717 | 2717 | 0.210856 | 92.882 |  |  | 0.001876 | No
451 | 9542 | 3.979647 | 28.675 | 28.675 | 28.675 | 2711 | 2711 | 0.210491 | 92.938 |  |  | 0.001883 | No
452 | 9484 | 3.976969 | 28.692 | 28.692 | 28.692 | 2712 | 2712 | 0.210646 | 92.995 |  |  | 0.001896 | No
453 | 9425 | 3.974293 | 28.708 | 28.708 | 28.708 | 2707 | 2707 | 0.210388 | 93.051 |  |  | 0.001904 | No
454 | 9367 | 3.971617 | 28.725 | 28.725 | 28.725 | 2689 | 2689 | 0.209015 | 93.107 |  |  | 0.001903 | No
455 | 9310 | 3.968942 | 28.742 | 28.742 | 28.742 | 2664 | 2664 | 0.20719 | 93.162 |  |  | 0.001897 | No
456 | 9253 | 3.966268 | 28.758 | 28.758 | 28.758 | 2648 | 2648 | 0.206003 | 93.217 |  |  | 0.001898 | No
457 | 9196 | 3.963595 | 28.775 | 28.775 | 28.775 | 2640 | 2640 | 0.205378 | 93.272 |  |  | 0.001903 | No
458 | 9140 | 3.960922 | 28.792 | 28.792 | 28.792 | 2629 | 2629 | 0.204571 | 93.327 |  |  | 0.001907 | No
459 | 9083 | 3.958251 | 28.808 | 28.808 | 28.808 | 2612 | 2612 | 0.203369 | 93.381 |  |  | 0.001907 | No
460 | 9028 | 3.95558 | 28.825 | 28.825 | 28.825 | 2595 | 2595 | 0.202064 | 93.435 |  |  | 0.001906 | No
461 | 8972 | 3.952909 | 28.842 | 28.842 | 28.842 | 2578 | 2578 | 0.200733 | 93.489 |  |  | 0.001904 | No
462 | 8917 | 3.950239 | 28.858 | 28.858 | 28.858 | 2559 | 2559 | 0.199359 | 93.542 |  |  | 0.001903 | No
463 | 8863 | 3.947569 | 28.875 | 28.875 | 28.875 | 2548 | 2548 | 0.198489 | 93.595 |  |  | 0.001906 | No
464 | 8808 | 3.9449 | 28.892 | 28.892 | 28.892 | 2539 | 2539 | 0.197809 | 93.648 |  |  | 0.001911 | No
465 | 8754 | 3.942231 | 28.908 | 28.908 | 28.908 | 2527 | 2527 | 0.196931 | 93.7 |  |  | 0.001914 | No
466 | 8701 | 3.939562 | 28.925 | 28.925 | 28.925 | 2511 | 2511 | 0.195698 | 93.752 |  |  | 0.001913 | No
467 | 8648 | 3.936893 | 28.942 | 28.942 | 28.942 | 2491 | 2491 | 0.194108 | 93.804 |  |  | 0.001909 | No
468 | 8595 | 3.934225 | 28.958 | 28.958 | 28.958 | 2469 | 2469 | 0.192414 | 93.855 |  |  | 0.001904 | No
469 | 8542 | 3.931557 | 28.975 | 28.975 | 28.975 | 2456 | 2456 | 0.191398 | 93.906 |  |  | 0.001906 | No
470 | 8490 | 3.928888 | 28.992 | 28.992 | 28.992 | 2454 | 2454 | 0.191237 | 93.957 |  |  | 0.001916 | No
471 | 8438 | 3.92622 | 29.008 | 29.008 | 29.008 | 2448 | 2448 | 0.1908 | 94.008 |  |  | 0.001923 | No
472 | 8386 | 3.923552 | 29.025 | 29.025 | 29.025 | 2429 | 2429 | 0.189269 | 94.059 |  |  | 0.00192 | No
473 | 8335 | 3.920884 | 29.042 | 29.042 | 29.042 | 2405 | 2405 | 0.187402 | 94.109 |  |  | 0.001913 | No
474 | 8284 | 3.918215 | 29.058 | 29.058 | 29.058 | 2394 | 2394 | 0.186562 | 94.159 |  |  | 0.001916 | No
475 | 8233 | 3.915546 | 29.075 | 29.075 | 29.075 | 2391 | 2391 | 0.186266 | 94.208 |  |  | 0.001925 | No
476 | 8182 | 3.912877 | 29.092 | 29.092 | 29.092 | 2392 | 2392 | 0.186317 | 94.258 |  |  | 0.001938 | No
477 | 8132 | 3.910207 | 29.108 | 29.108 | 29.108 | 2381 | 2381 | 0.185468 | 94.307 |  |  | 0.001941 | No
478 | 8082 | 3.907537 | 29.125 | 29.125 | 29.125 | 2364 | 2364 | 0.184088 | 94.357 |  |  | 0.001939 | No
479 | 8033 | 3.904867 | 29.142 | 29.142 | 29.142 | 2344 | 2344 | 0.182528 | 94.405 |  |  | 0.001935 | No
480 | 7984 | 3.902196 | 29.158 | 29.158 | 29.158 | 2329 | 2329 | 0.181296 | 94.454 |  |  | 0.001934 | No
481 | 7935 | 3.899525 | 29.175 | 29.175 | 29.175 | 2321 | 2321 | 0.180626 | 94.502 |  |  | 0.001939 | No
482 | 7886 | 3.896853 | 29.192 | 29.192 | 29.192 | 2309 | 2309 | 0.17968 | 94.55 |  |  | 0.001941 | No
483 | 7838 | 3.89418 | 29.208 | 29.208 | 29.208 | 2297 | 2297 | 0.178693 | 94.598 |  |  | 0.001943 | No
484 | 7789 | 3.891506 | 29.225 | 29.225 | 29.225 | 2287 | 2287 | 0.177896 | 94.645 |  |  | 0.001947 | No
485 | 7742 | 3.888831 | 29.242 | 29.242 | 29.242 | 2280 | 2280 | 0.177252 | 94.693 |  |  | 0.001952 | No
486 | 7694 | 3.886156 | 29.258 | 29.258 | 29.258 | 2267 | 2267 | 0.176197 | 94.74 |  |  | 0.001953 | No
487 | 7647 | 3.88348 | 29.275 | 29.275 | 29.275 | 2250 | 2250 | 0.174809 | 94.787 |  |  | 0.001951 | No
488 | 7600 | 3.880803 | 29.292 | 29.292 | 29.292 | 2235 | 2235 | 0.173554 | 94.833 |  |  | 0.001949 | No
489 | 7553 | 3.878125 | 29.308 | 29.308 | 29.308 | 2223 | 2223 | 0.172605 | 94.879 |  |  | 0.001951 | No
490 | 7507 | 3.875445 | 29.325 | 29.325 | 29.325 | 2220 | 2220 | 0.172255 | 94.925 |  |  | 0.00196 | No
491 | 7460 | 3.872765 | 29.342 | 29.342 | 29.342 | 2221 | 2221 | 0.172271 | 94.972 |  |  | 0.001974 | No
492 | 7415 | 3.870083 | 29.358 | 29.358 | 29.358 | 2222 | 2222 | 0.172304 | 95.018 |  |  | 0.001987 | No
493 | 7369 | 3.8674 | 29.375 | 29.375 | 29.375 | 2210 | 2210 | 0.171286 | 95.064 |  |  | 0.001989 | No
494 | 7323 | 3.864716 | 29.392 | 29.392 | 29.392 | 2187 | 2187 | 0.169374 | 95.109 |  |  | 0.00198 | No
495 | 7278 | 3.86203 | 29.408 | 29.408 | 29.408 | 2168 | 2168 | 0.167808 | 95.154 |  |  | 0.001974 | No
496 | 7233 | 3.859343 | 29.425 | 29.425 | 29.425 | 2158 | 2158 | 0.166936 | 95.199 |  |  | 0.001977 | No
497 | 7189 | 3.856655 | 29.442 | 29.442 | 29.442 | 2154 | 2154 | 0.166545 | 95.244 |  |  | 0.001986 | No
498 | 7144 | 3.853964 | 29.458 | 29.458 | 29.458 | 2141 | 2141 | 0.165495 | 95.288 |  |  | 0.001987 | No
499 | 7100 | 3.851272 | 29.475 | 29.475 | 29.475 | 2125 | 2125 | 0.164136 | 95.333 |  |  | 0.001984 | No
500 | 7056 | 3.848579 | 29.492 | 29.492 | 29.492 | 2112 | 2112 | 0.163025 | 95.377 |  |  | 0.001984 | No
501 | 7013 | 3.845884 | 29.508 | 29.508 | 29.508 | 2097 | 2097 | 0.161776 | 95.42 |  |  | 0.001983 | No
502 | 6969 | 3.843187 | 29.525 | 29.525 | 29.525 | 2090 | 2090 | 0.161142 | 95.464 |  |  | 0.001989 | No
503 | 6926 | 3.840488 | 29.542 | 29.542 | 29.542 | 2079 | 2079 | 0.160139 | 95.507 |  |  | 0.00199 | No
504 | 6883 | 3.837788 | 29.558 | 29.558 | 29.558 | 2068 | 2068 | 0.159212 | 95.55 |  |  | 0.001992 | No
505 | 6840 | 3.835085 | 29.575 | 29.575 | 29.575 | 2058 | 2058 | 0.158339 | 95.593 |  |  | 0.001995 | No
506 | 6798 | 3.83238 | 29.592 | 29.592 | 29.592 | 2052 | 2052 | 0.157715 | 95.635 |  |  | 0.002001 | No
507 | 6756 | 3.829674 | 29.608 | 29.608 | 29.608 | 2050 | 2050 | 0.157416 | 95.678 |  |  | 0.002011 | No
508 | 6714 | 3.826965 | 29.625 | 29.625 | 29.625 | 2039 | 2039 | 0.156443 | 95.72 |  |  | 0.002013 | No
509 | 6672 | 3.824254 | 29.642 | 29.642 | 29.642 | 2026 | 2026 | 0.155334 | 95.762 |  |  | 0.002013 | No
510 | 6630 | 3.821541 | 29.658 | 29.658 | 29.658 | 2015 | 2015 | 0.154375 | 95.804 |  |  | 0.002015 | No
511 | 6589 | 3.818826 | 29.675 | 29.675 | 29.675 | 2010 | 2010 | 0.153874 | 95.846 |  |  | 0.002022 | No
512 | 6548 | 3.816108 | 29.692 | 29.692 | 29.692 | 2005 | 2005 | 0.15339 | 95.888 |  |  | 0.00203 | No
513 | 6507 | 3.813388 | 29.708 | 29.708 | 29.708 | 1995 | 1995 | 0.152425 | 95.929 |  |  | 0.002032 | No
514 | 6466 | 3.810665 | 29.725 | 29.725 | 29.725 | 1983 | 1983 | 0.151383 | 95.97 |  |  | 0.002033 | No
515 | 6426 | 3.807939 | 29.742 | 29.742 | 29.742 | 1970 | 1970 | 0.150283 | 96.011 |  |  | 0.002033 | No
516 | 6386 | 3.805212 | 29.758 | 29.758 | 29.758 | 1961 | 1961 | 0.149428 | 96.052 |  |  | 0.002036 | No
517 | 6346 | 3.802481 | 29.775 | 29.775 | 29.775 | 1953 | 1953 | 0.148668 | 96.093 |  |  | 0.00204 | No
518 | 6306 | 3.799748 | 29.792 | 29.792 | 29.792 | 1950 | 1950 | 0.148291 | 96.133 |  |  | 0.00205 | No
519 | 6266 | 3.797013 | 29.808 | 29.808 | 29.808 | 1944 | 1944 | 0.147701 | 96.174 |  |  | 0.002057 | No
520 | 6227 | 3.794274 | 29.825 | 29.825 | 29.825 | 1932 | 1932 | 0.146613 | 96.214 |  |  | 0.002057 | No
521 | 6188 | 3.791532 | 29.842 | 29.842 | 29.842 | 1919 | 1919 | 0.145522 | 96.254 |  |  | 0.002056 | No
522 | 6149 | 3.788788 | 29.858 | 29.858 | 29.858 | 1909 | 1909 | 0.144602 | 96.293 |  |  | 0.002059 | No
523 | 6110 | 3.78604 | 29.875 | 29.875 | 29.875 | 1901 | 1901 | 0.143836 | 96.333 |  |  | 0.002063 | No
524 | 6071 | 3.78329 | 29.892 | 29.892 | 29.892 | 1886 | 1886 | 0.142556 | 96.372 |  |  | 0.00206 | No
525 | 6033 | 3.780537 | 29.908 | 29.908 | 29.908 | 1874 | 1874 | 0.141482 | 96.411 |  |  | 0.00206 | No
526 | 5995 | 3.77778 | 29.925 | 29.925 | 29.925 | 1866 | 1866 | 0.140672 | 96.45 |  |  | 0.002063 | No
527 | 5957 | 3.77502 | 29.942 | 29.942 | 29.942 | 1865 | 1865 | 0.140447 | 96.489 |  |  | 0.002075 | No
528 | 5919 | 3.772257 | 29.958 | 29.958 | 29.958 | 1859 | 1859 | 0.139862 | 96.527 |  |  | 0.002083 | No
529 | 5882 | 3.769491 | 29.975 | 29.975 | 29.975 | 1845 | 1845 | 0.138616 | 96.566 |  |  | 0.00208 | No
530 | 5844 | 3.766721 | 29.992 | 29.992 | 29.992 | 1834 | 1834 | 0.137615 | 96.604 |  |  | 0.00208 | No
531 | 5807 | 3.763948 | 30.008 | 30.008 | 30.008 | 1829 | 1829 | 0.137084 | 96.642 |  |  | 0.002088 | No
532 | 5770 | 3.761171 | 30.025 | 30.025 | 30.025 | 1828 | 1828 | 0.136813 | 96.68 |  |  | 0.0021 | No
533 | 5733 | 3.758391 | 30.042 | 30.042 | 30.042 | 1821 | 1821 | 0.136128 | 96.718 |  |  | 0.002106 | No
534 | 5696 | 3.755607 | 30.058 | 30.058 | 30.058 | 1807 | 1807 | 0.13492 | 96.755 |  |  | 0.002103 | No
535 | 5660 | 3.75282 | 30.075 | 30.075 | 30.075 | 1789 | 1789 | 0.133356 | 96.792 |  |  | 0.002095 | No
536 | 5624 | 3.750028 | 30.092 | 30.092 | 30.092 | 1773 | 1773 | 0.132017 | 96.829 |  |  | 0.00209 | No
537 | 5588 | 3.747233 | 30.108 | 30.108 | 30.108 | 1766 | 1766 | 0.131312 | 96.866 |  |  | 0.002095 | No
538 | 5552 | 3.744435 | 30.125 | 30.125 | 30.125 | 1766 | 1766 | 0.131165 | 96.903 |  |  | 0.002109 | No
539 | 5516 | 3.741632 | 30.142 | 30.142 | 30.142 | 1760 | 1760 | 0.130533 | 96.939 |  |  | 0.002116 | No
540 | 5481 | 3.738826 | 30.158 | 30.158 | 30.158 | 1747 | 1747 | 0.129326 | 96.976 |  |  | 0.002113 | No
541 | 5445 | 3.736015 | 30.175 | 30.175 | 30.175 | 1734 | 1734 | 0.128229 | 97.012 |  |  | 0.002111 | No
542 | 5410 | 3.7332 | 30.192 | 30.192 | 30.192 | 1733 | 1733 | 0.127946 | 97.048 |  |  | 0.002124 | No
543 | 5375 | 3.730382 | 30.208 | 30.208 | 30.208 | 1728 | 1728 | 0.127403 | 97.084 |  |  | 0.002131 | No
544 | 5340 | 3.727559 | 30.225 | 30.225 | 30.225 | 1717 | 1717 | 0.1264 | 97.119 |  |  | 0.002132 | No
545 | 5306 | 3.724731 | 30.242 | 30.242 | 30.242 | 1704 | 1704 | 0.125267 | 97.155 |  |  | 0.002129 | No
546 | 5271 | 3.7219 | 30.258 | 30.258 | 30.258 | 1697 | 1697 | 0.124556 | 97.19 |  |  | 0.002134 | No
547 | 5237 | 3.719064 | 30.275 | 30.275 | 30.275 | 1694 | 1694 | 0.12412 | 97.225 |  |  | 0.002144 | No
548 | 5203 | 3.716224 | 30.292 | 30.292 | 30.292 | 1686 | 1686 | 0.123338 | 97.26 |  |  | 0.002148 | No
549 | 5169 | 3.71338 | 30.308 | 30.308 | 30.308 | 1682 | 1682 | 0.122901 | 97.295 |  |  | 0.002158 | No
550 | 5135 | 3.710531 | 30.325 | 30.325 | 30.325 | 1675 | 1675 | 0.122154 | 97.33 |  |  | 0.002162 | No
551 | 5101 | 3.707677 | 30.342 | 30.342 | 30.342 | 1663 | 1663 | 0.121115 | 97.365 |  |  | 0.002162 | No
552 | 5068 | 3.704819 | 30.358 | 30.358 | 30.358 | 1650 | 1650 | 0.119968 | 97.399 |  |  | 0.002159 | No
553 | 5034 | 3.701956 | 30.375 | 30.375 | 30.375 | 1639 | 1639 | 0.118969 | 97.433 |  |  | 0.002158 | No
554 | 5001 | 3.699088 | 30.392 | 30.392 | 30.392 | 1628 | 1628 | 0.117988 | 97.467 |  |  | 0.002158 | No
555 | 4968 | 3.696216 | 30.408 | 30.408 | 30.408 | 1620 | 1620 | 0.117189 | 97.501 |  |  | 0.002162 | No
556 | 4936 | 3.693338 | 30.425 | 30.425 | 30.425 | 1617 | 1617 | 0.116751 | 97.534 |  |  | 0.002172 | No
557 | 4903 | 3.690456 | 30.442 | 30.442 | 30.442 | 1618 | 1618 | 0.116672 | 97.568 |  |  | 0.002188 | No
558 | 4870 | 3.687569 | 30.458 | 30.458 | 30.458 | 1611 | 1611 | 0.115924 | 97.601 |  |  | 0.002193 | No
559 | 4838 | 3.684677 | 30.475 | 30.475 | 30.475 | 1595 | 1595 | 0.114603 | 97.634 |  |  | 0.002186 | No
560 | 4806 | 3.681779 | 30.492 | 30.492 | 30.492 | 1584 | 1584 | 0.11359 | 97.667 |  |  | 0.002185 | No
561 | 4774 | 3.678877 | 30.508 | 30.508 | 30.508 | 1582 | 1582 | 0.113276 | 97.7 |  |  | 0.002197 | No
562 | 4742 | 3.67597 | 30.525 | 30.525 | 30.525 | 1586 | 1586 | 0.113334 | 97.733 |  |  | 0.002217 | No
563 | 4710 | 3.673057 | 30.542 | 30.542 | 30.542 | 1579 | 1579 | 0.112623 | 97.766 |  |  | 0.002222 | No
564 | 4679 | 3.670139 | 30.558 | 30.558 | 30.558 | 1567 | 1567 | 0.111561 | 97.799 |  |  | 0.00222 | No
565 | 4647 | 3.667215 | 30.575 | 30.575 | 30.575 | 1559 | 1559 | 0.110804 | 97.831 |  |  | 0.002224 | No
566 | 4616 | 3.664286 | 30.592 | 30.592 | 30.592 | 1560 | 1560 | 0.110684 | 97.863 |  |  | 0.002241 | No
567 | 4585 | 3.661352 | 30.608 | 30.608 | 30.608 | 1559 | 1559 | 0.110383 | 97.896 |  |  | 0.002254 | No
568 | 4554 | 3.658412 | 30.625 | 30.625 | 30.625 | 1548 | 1548 | 0.109407 | 97.928 |  |  | 0.002254 | No
569 | 4523 | 3.655466 | 30.642 | 30.642 | 30.642 | 1532 | 1532 | 0.108045 | 97.96 |  |  | 0.002245 | No
570 | 4493 | 3.652515 | 30.658 | 30.658 | 30.658 | 1521 | 1521 | 0.107058 | 97.992 |  |  | 0.002244 | No
571 | 4462 | 3.649558 | 30.675 | 30.675 | 30.675 | 1519 | 1519 | 0.106706 | 98.023 |  |  | 0.002256 | No
572 | 4432 | 3.646596 | 30.692 | 30.692 | 30.692 | 1522 | 1522 | 0.106739 | 98.055 |  |  | 0.002277 | No
573 | 4402 | 3.643627 | 30.708 | 30.708 | 30.708 | 1524 | 1524 | 0.106681 | 98.086 |  |  | 0.002296 | No
574 | 4372 | 3.640653 | 30.725 | 30.725 | 30.725 | 1524 | 1524 | 0.106429 | 98.118 |  |  | 0.002311 | No
575 | 4342 | 3.637673 | 30.742 | 30.742 | 30.742 | 1521 | 1521 | 0.106038 | 98.15 |  |  | 0.002323 | No
576 | 4312 | 3.634687 | 30.758 | 30.758 | 30.758 | 1514 | 1514 | 0.105316 | 98.181 |  |  | 0.002327 | No
577 | 4282 | 3.631695 | 30.775 | 30.775 | 30.775 | 1503 | 1503 | 0.104353 | 98.212 |  |  | 0.002327 | No
578 | 4253 | 3.628696 | 30.792 | 30.792 | 30.792 | 1488 | 1488 | 0.10313 | 98.243 |  |  | 0.00232 | No
579 | 4224 | 3.625692 | 30.808 | 30.808 | 30.808 | 1478 | 1478 | 0.102169 | 98.274 |  |  | 0.002319 | No
580 | 4195 | 3.622681 | 30.825 | 30.825 | 30.825 | 1468 | 1468 | 0.101277 | 98.305 |  |  | 0.00232 | No
581 | 4165 | 3.619664 | 30.842 | 30.842 | 30.842 | 1460 | 1460 | 0.100509 | 98.335 |  |  | 0.002323 | No
582 | 4137 | 3.616641 | 30.858 | 30.858 | 30.858 | 1454 | 1454 | 0.099916 | 98.365 |  |  | 0.00233 | No
583 | 4108 | 3.613611 | 30.875 | 30.875 | 30.875 | 1450 | 1450 | 0.09941 | 98.395 |  |  | 0.00234 | No
584 | 4079 | 3.610575 | 30.892 | 30.892 | 30.892 | 1444 | 1444 | 0.0988 | 98.425 |  |  | 0.002347 | No
585 | 4051 | 3.607533 | 30.908 | 30.908 | 30.908 | 1444 | 1444 | 0.098618 | 98.455 |  |  | 0.002364 | No
586 | 4022 | 3.604483 | 30.925 | 30.925 | 30.925 | 1448 | 1448 | 0.098675 | 98.485 |  |  | 0.002387 | No
587 | 3994 | 3.601428 | 30.942 | 30.942 | 30.942 | 1446 | 1446 | 0.098321 | 98.516 |  |  | 0.0024 | No
588 | 3966 | 3.598365 | 30.958 | 30.958 | 30.958 | 1436 | 1436 | 0.097406 | 98.545 |  |  | 0.0024 | No
589 | 3938 | 3.595296 | 30.975 | 30.975 | 30.975 | 1421 | 1421 | 0.096189 | 98.575 |  |  | 0.002392 | No
590 | 3910 | 3.59222 | 30.992 | 30.992 | 30.992 | 1414 | 1414 | 0.095497 | 98.604 |  |  | 0.002397 | No
591 | 3883 | 3.589137 | 31.008 | 31.008 | 31.008 | 1408 | 1408 | 0.094857 | 98.634 |  |  | 0.002404 | No
592 | 3855 | 3.586048 | 31.025 | 31.025 | 31.025 | 1401 | 1401 | 0.094168 | 98.663 |  |  | 0.002408 | No
593 | 3828 | 3.582951 | 31.042 | 31.042 | 31.042 | 1394 | 1394 | 0.093482 | 98.692 |  |  | 0.002413 | No
594 | 3801 | 3.579848 | 31.058 | 31.058 | 31.058 | 1389 | 1389 | 0.092981 | 98.721 |  |  | 0.002423 | No
595 | 3773 | 3.576737 | 31.075 | 31.075 | 31.075 | 1392 | 1392 | 0.092933 | 98.749 |  |  | 0.002445 | No
596 | 3746 | 3.573619 | 31.092 | 31.092 | 31.092 | 1394 | 1394 | 0.092867 | 98.778 |  |  | 0.002466 | No
597 | 3720 | 3.570494 | 31.108 | 31.108 | 31.108 | 1393 | 1393 | 0.092584 | 98.807 |  |  | 0.002482 | No
598 | 3693 | 3.567362 | 31.125 | 31.125 | 31.125 | 1389 | 1389 | 0.092099 | 98.836 |  |  | 0.002493 | No
599 | 3666 | 3.564222 | 31.142 | 31.142 | 31.142 | 1384 | 1384 | 0.091582 | 98.865 |  |  | 0.002503 | No
600 | 3640 | 3.561076 | 31.158 | 31.158 | 31.158 | 1376 | 1376 | 0.090802 | 98.894 |  |  | 0.002506 | No
601 | 3613 | 3.557921 | 31.175 | 31.175 | 31.175 | 1364 | 1364 | 0.089809 | 98.922 |  |  | 0.002502 | No
602 | 3587 | 3.55476 | 31.192 | 31.192 | 31.192 | 1354 | 1354 | 0.088984 | 98.95 |  |  | 0.002503 | No
603 | 3561 | 3.55159 | 31.208 | 31.208 | 31.208 | 1350 | 1350 | 0.088506 | 98.978 |  |  | 0.002514 | No
604 | 3535 | 3.548413 | 31.225 | 31.225 | 31.225 | 1348 | 1348 | 0.08816 | 99.006 |  |  | 0.002528 | No
605 | 3509 | 3.545229 | 31.242 | 31.242 | 31.242 | 1341 | 1341 | 0.087487 | 99.034 |  |  | 0.002534 | No
606 | 3484 | 3.542037 | 31.258 | 31.258 | 31.258 | 1330 | 1330 | 0.086554 | 99.062 |  |  | 0.002531 | No
607 | 3458 | 3.538837 | 31.275 | 31.275 | 31.275 | 1325 | 1325 | 0.086014 | 99.089 |  |  | 0.00254 | No
608 | 3433 | 3.53563 | 31.292 | 31.292 | 31.292 | 1324 | 1324 | 0.085735 | 99.117 |  |  | 0.002557 | No
609 | 3407 | 3.532414 | 31.308 | 31.308 | 31.308 | 1324 | 1324 | 0.085537 | 99.144 |  |  | 0.002576 | No
610 | 3382 | 3.529191 | 31.325 | 31.325 | 31.325 | 1324 | 1324 | 0.085291 | 99.172 |  |  | 0.002595 | No
611 | 3357 | 3.525959 | 31.342 | 31.342 | 31.342 | 1318 | 1318 | 0.084691 | 99.199 |  |  | 0.002602 | No
612 | 3332 | 3.52272 | 31.358 | 31.358 | 31.358 | 1309 | 1309 | 0.083899 | 99.227 |  |  | 0.002603 | No
613 | 3307 | 3.519472 | 31.375 | 31.375 | 31.375 | 1295 | 1295 | 0.082821 | 99.253 |  |  | 0.002596 | No
614 | 3283 | 3.516216 | 31.392 | 31.392 | 31.392 | 1285 | 1285 | 0.081953 | 99.28 |  |  | 0.002594 | No
615 | 3258 | 3.512953 | 31.408 | 31.408 | 31.408 | 1286 | 1286 | 0.081805 | 99.307 |  |  | 0.002616 | No
616 | 3234 | 3.509681 | 31.425 | 31.425 | 31.425 | 1290 | 1290 | 0.081912 | 99.334 |  |  | 0.002646 | No
617 | 3209 | 3.5064 | 31.442 | 31.442 | 31.442 | 1292 | 1292 | 0.08178 | 99.361 |  |  | 0.002668 | No
618 | 3185 | 3.503111 | 31.458 | 31.458 | 31.458 | 1282 | 1282 | 0.080953 | 99.387 |  |  | 0.002668 | No
619 | 3161 | 3.499814 | 31.475 | 31.475 | 31.475 | 1274 | 1274 | 0.080221 | 99.414 |  |  | 0.002671 | No
620 | 3137 | 3.496508 | 31.492 | 31.492 | 31.492 | 1273 | 1273 | 0.079978 | 99.44 |  |  | 0.00269 | No
621 | 3113 | 3.493194 | 31.508 | 31.508 | 31.508 | 1268 | 1268 | 0.079452 | 99.466 |  |  | 0.0027 | No
622 | 3089 | 3.489871 | 31.525 | 31.525 | 31.525 | 1266 | 1266 | 0.0791 | 99.493 |  |  | 0.002716 | No
623 | 3066 | 3.48654 | 31.542 | 31.542 | 31.542 | 1264 | 1264 | 0.078797 | 99.519 |  |  | 0.002733 | No
624 | 3042 | 3.483199 | 31.558 | 31.558 | 31.558 | 1262 | 1262 | 0.078448 | 99.545 |  |  | 0.002749 | No
625 | 3019 | 3.47985 | 31.575 | 31.575 | 31.575 | 1254 | 1254 | 0.077773 | 99.571 |  |  | 0.002754 | No
626 | 2996 | 3.476492 | 31.592 | 31.592 | 31.592 | 1241 | 1241 | 0.076744 | 99.597 |  |  | 0.002746 | No
627 | 2973 | 3.473126 | 31.608 | 31.608 | 31.608 | 1235 | 1235 | 0.076213 | 99.623 |  |  | 0.002755 | No
628 | 2950 | 3.46975 | 31.625 | 31.625 | 31.625 | 1229 | 1229 | 0.075606 | 99.648 |  |  | 0.002762 | No
629 | 2927 | 3.466365 | 31.642 | 31.642 | 31.642 | 1221 | 1221 | 0.07494 | 99.674 |  |  | 0.002766 | No
630 | 2904 | 3.462972 | 31.658 | 31.658 | 31.658 | 1215 | 1215 | 0.074368 | 99.699 |  |  | 0.002774 | No
631 | 2881 | 3.459569 | 31.675 | 31.675 | 31.675 | 1220 | 1220 | 0.074456 | 99.724 |  |  | 0.002807 | No
632 | 2859 | 3.456157 | 31.692 | 31.692 | 31.692 | 1227 | 1227 | 0.074692 | 99.75 |  |  | 0.002846 | No
633 | 2836 | 3.452736 | 31.708 | 31.708 | 31.708 | 1227 | 1227 | 0.0745 | 99.775 |  |  | 0.002869 | No
634 | 2814 | 3.449305 | 31.725 | 31.725 | 31.725 | 1215 | 1215 | 0.073582 | 99.801 |  |  | 0.002864 | No
635 | 2792 | 3.445865 | 31.742 | 31.742 | 31.742 | 1205 | 1205 | 0.072729 | 99.826 |  |  | 0.002861 | No
636 | 2770 | 3.442416 | 31.758 | 31.758 | 31.758 | 1201 | 1201 | 0.072301 | 99.851 |  |  | 0.002874 | No
637 | 2748 | 3.438958 | 31.775 | 31.775 | 31.775 | 1199 | 1199 | 0.072008 | 99.876 |  |  | 0.002893 | No
638 | 2726 | 3.43549 | 31.792 | 31.792 | 31.792 | 1200 | 1200 | 0.071882 | 99.901 |  |  | 0.00292 | No
639 | 2704 | 3.432012 | 31.808 | 31.808 | 31.808 | 1197 | 1197 | 0.071456 | 99.925 |  |  | 0.002934 | No
640 | 2682 | 3.428525 | 31.825 | 31.825 | 31.825 | 1192 | 1192 | 0.070972 | 99.95 |  |  | 0.002945 | No
641 | 2661 | 3.425027 | 31.842 | 31.842 | 31.842 | 1193 | 1193 | 0.07086 | 99.975 |  |  | 0.002973 | No
642 | 2639 | 3.421521 | 31.858 | 31.858 | 31.858 | 1201 | 1201 | 0.071103 | 100 |  |  | 0.003016 | No

## PLA 5CP
| Slice MW | Slice Log MW | Slice RT | Slice Adj RT | Slice EV | Slice Area | Slice Height | dwt/d(logM) | Cumulative % | Slice Fitted [n] | Slice Std HV | Number Density | Outside Vo-Vt
1 | 1927757 | 6.285052 | 20.938 | 20.938 | 20.938 | 0 | 0 | 0 | 0 |  |  | 0 | No
2 | 1886989 | 6.275769 | 20.955 | 20.955 | 20.955 | 3 | 3 | 7.1e-05 | 0 |  |  | 0 | No
3 | 1847203 | 6.266515 | 20.972 | 20.972 | 20.972 | 3 | 3 | 6.6e-05 | 0 |  |  | 0 | No
4 | 1808370 | 6.257287 | 20.988 | 20.988 | 20.988 | 8 | 8 | 0.000164 | 0 |  |  | 0 | No
5 | 1770465 | 6.248087 | 21.005 | 21.005 | 21.005 | 14 | 14 | 0.000296 | 0.001 |  |  | 0 | No
6 | 1733463 | 6.238915 | 21.022 | 21.022 | 21.022 | 15 | 15 | 0.00033 | 0.001 |  |  | 0 | No
7 | 1697341 | 6.229769 | 21.038 | 21.038 | 21.038 | 20 | 20 | 0.000429 | 0.001 |  |  | 0 | No
8 | 1662075 | 6.220651 | 21.055 | 21.055 | 21.055 | 23 | 23 | 0.000496 | 0.002 |  |  | 0 | No
9 | 1627639 | 6.211558 | 21.072 | 21.072 | 21.072 | 28 | 28 | 0.000614 | 0.002 |  |  | 0 | No
10 | 1594019 | 6.202494 | 21.088 | 21.088 | 21.088 | 29 | 29 | 0.000633 | 0.003 |  |  | 0 | No
11 | 1561191 | 6.193456 | 21.105 | 21.105 | 21.105 | 26 | 26 | 0.00058 | 0.003 |  |  | 0 | No
12 | 1529134 | 6.184445 | 21.122 | 21.122 | 21.122 | 29 | 29 | 0.000648 | 0.004 |  |  | 0 | No
13 | 1497827 | 6.175462 | 21.138 | 21.138 | 21.138 | 35 | 35 | 0.000779 | 0.005 |  |  | 0 | No
14 | 1467252 | 6.166505 | 21.155 | 21.155 | 21.155 | 50 | 50 | 0.001129 | 0.006 |  |  | 0 | No
15 | 1437389 | 6.157574 | 21.172 | 21.172 | 21.172 | 67 | 67 | 0.001498 | 0.007 |  |  | 0 | No
16 | 1408220 | 6.148671 | 21.188 | 21.188 | 21.188 | 74 | 74 | 0.001672 | 0.008 |  |  | 0 | No
17 | 1379725 | 6.139792 | 21.205 | 21.205 | 21.205 | 78 | 78 | 0.001767 | 0.01 |  |  | 0 | No
18 | 1351892 | 6.130942 | 21.222 | 21.222 | 21.222 | 77 | 77 | 0.001743 | 0.012 |  |  | 0 | No
19 | 1324701 | 6.122118 | 21.238 | 21.238 | 21.238 | 83 | 83 | 0.001885 | 0.013 |  |  | 0 | No
20 | 1298136 | 6.11332 | 21.255 | 21.255 | 21.255 | 101 | 101 | 0.002302 | 0.015 |  |  | 1e-06 | No
21 | 1272181 | 6.104549 | 21.272 | 21.272 | 21.272 | 124 | 124 | 0.002835 | 0.018 |  |  | 1e-06 | No
22 | 1246820 | 6.095804 | 21.288 | 21.288 | 21.288 | 147 | 147 | 0.003365 | 0.021 |  |  | 1e-06 | No
23 | 1222039 | 6.087085 | 21.305 | 21.305 | 21.305 | 165 | 165 | 0.003801 | 0.024 |  |  | 1e-06 | No
24 | 1197820 | 6.078392 | 21.322 | 21.322 | 21.322 | 183 | 183 | 0.004217 | 0.028 |  |  | 1e-06 | No
25 | 1174155 | 6.069725 | 21.338 | 21.338 | 21.338 | 209 | 209 | 0.004844 | 0.032 |  |  | 1e-06 | No
26 | 1151026 | 6.061085 | 21.355 | 21.355 | 21.355 | 232 | 232 | 0.005393 | 0.036 |  |  | 1e-06 | No
27 | 1128420 | 6.052471 | 21.372 | 21.372 | 21.372 | 252 | 252 | 0.005869 | 0.042 |  |  | 1e-06 | No
28 | 1106324 | 6.043882 | 21.388 | 21.388 | 21.388 | 277 | 277 | 0.006465 | 0.047 |  |  | 2e-06 | No
29 | 1084726 | 6.03532 | 21.405 | 21.405 | 21.405 | 312 | 312 | 0.007305 | 0.053 |  |  | 2e-06 | No
30 | 1063613 | 6.026783 | 21.422 | 21.422 | 21.422 | 355 | 355 | 0.008356 | 0.06 |  |  | 2e-06 | No
31 | 1042972 | 6.018273 | 21.438 | 21.438 | 21.438 | 392 | 392 | 0.009243 | 0.068 |  |  | 2e-06 | No
32 | 1022791 | 6.009787 | 21.455 | 21.455 | 21.455 | 425 | 425 | 0.010052 | 0.077 |  |  | 3e-06 | No
33 | 1003061 | 6.001327 | 21.472 | 21.472 | 21.472 | 467 | 467 | 0.011079 | 0.086 |  |  | 3e-06 | No
34 | 983770 | 5.992894 | 21.488 | 21.488 | 21.488 | 517 | 517 | 0.012314 | 0.097 |  |  | 3e-06 | No
35 | 964907 | 5.984486 | 21.505 | 21.505 | 21.505 | 576 | 576 | 0.013748 | 0.108 |  |  | 4e-06 | No
36 | 946462 | 5.976103 | 21.522 | 21.522 | 21.522 | 634 | 634 | 0.015173 | 0.121 |  |  | 4e-06 | No
37 | 928423 | 5.967746 | 21.538 | 21.538 | 21.538 | 689 | 689 | 0.016558 | 0.135 |  |  | 5e-06 | No
38 | 910781 | 5.959414 | 21.555 | 21.555 | 21.555 | 751 | 751 | 0.018085 | 0.15 |  |  | 5e-06 | No
39 | 893525 | 5.951107 | 21.572 | 21.572 | 21.572 | 820 | 820 | 0.019824 | 0.166 |  |  | 6e-06 | No
40 | 876649 | 5.942826 | 21.588 | 21.588 | 21.588 | 906 | 906 | 0.021969 | 0.184 |  |  | 7e-06 | No
41 | 860141 | 5.93457 | 21.605 | 21.605 | 21.605 | 997 | 997 | 0.024248 | 0.204 |  |  | 7e-06 | No
42 | 843994 | 5.926339 | 21.622 | 21.622 | 21.622 | 1087 | 1087 | 0.026518 | 0.226 |  |  | 8e-06 | No
43 | 828197 | 5.918134 | 21.638 | 21.638 | 21.638 | 1177 | 1177 | 0.028801 | 0.25 |  |  | 9e-06 | No
44 | 812743 | 5.909953 | 21.655 | 21.655 | 21.655 | 1260 | 1260 | 0.030913 | 0.275 |  |  | 1e-05 | No
45 | 797623 | 5.901798 | 21.672 | 21.672 | 21.672 | 1337 | 1337 | 0.032902 | 0.302 |  |  | 1.1e-05 | No
46 | 782829 | 5.893667 | 21.688 | 21.688 | 21.688 | 1417 | 1417 | 0.034977 | 0.33 |  |  | 1.2e-05 | No
47 | 768352 | 5.88556 | 21.705 | 21.705 | 21.705 | 1522 | 1522 | 0.037677 | 0.36 |  |  | 1.3e-05 | No
48 | 754188 | 5.87748 | 21.722 | 21.722 | 21.722 | 1650 | 1650 | 0.040978 | 0.393 |  |  | 1.4e-05 | No
49 | 740327 | 5.869424 | 21.738 | 21.738 | 21.738 | 1787 | 1787 | 0.044531 | 0.429 |  |  | 1.6e-05 | No
50 | 726762 | 5.861392 | 21.755 | 21.755 | 21.755 | 1929 | 1929 | 0.048217 | 0.468 |  |  | 1.7e-05 | No
51 | 713486 | 5.853385 | 21.772 | 21.772 | 21.772 | 2075 | 2075 | 0.052012 | 0.51 |  |  | 1.9e-05 | No
52 | 700492 | 5.845403 | 21.788 | 21.788 | 21.788 | 2225 | 2225 | 0.05595 | 0.554 |  |  | 2.1e-05 | No
53 | 687774 | 5.837446 | 21.805 | 21.805 | 21.805 | 2378 | 2378 | 0.059969 | 0.602 |  |  | 2.2e-05 | No
54 | 675324 | 5.829512 | 21.822 | 21.822 | 21.822 | 2541 | 2541 | 0.064291 | 0.653 |  |  | 2.4e-05 | No
55 | 663137 | 5.821603 | 21.838 | 21.838 | 21.838 | 2716 | 2716 | 0.068918 | 0.707 |  |  | 2.6e-05 | No
56 | 651207 | 5.813719 | 21.855 | 21.855 | 21.855 | 2903 | 2903 | 0.073891 | 0.765 |  |  | 2.9e-05 | No
57 | 639527 | 5.805859 | 21.872 | 21.872 | 21.872 | 3093 | 3093 | 0.078983 | 0.827 |  |  | 3.1e-05 | No
58 | 628092 | 5.798024 | 21.888 | 21.888 | 21.888 | 3282 | 3282 | 0.084082 | 0.893 |  |  | 3.4e-05 | No
59 | 616896 | 5.790212 | 21.905 | 21.905 | 21.905 | 3477 | 3477 | 0.089334 | 0.963 |  |  | 3.6e-05 | No
60 | 605933 | 5.782425 | 21.922 | 21.922 | 21.922 | 3685 | 3685 | 0.094985 | 1.036 |  |  | 3.9e-05 | No
61 | 595197 | 5.774661 | 21.938 | 21.938 | 21.938 | 3904 | 3904 | 0.100929 | 1.115 |  |  | 4.2e-05 | No
62 | 584685 | 5.766922 | 21.955 | 21.955 | 21.955 | 4128 | 4128 | 0.107064 | 1.197 |  |  | 4.6e-05 | No
63 | 574389 | 5.759206 | 21.972 | 21.972 | 21.972 | 4361 | 4361 | 0.113444 | 1.285 |  |  | 4.9e-05 | No
64 | 564307 | 5.751515 | 21.988 | 21.988 | 21.988 | 4601 | 4601 | 0.120073 | 1.377 |  |  | 5.3e-05 | No
65 | 554431 | 5.743848 | 22.005 | 22.005 | 22.005 | 4846 | 4846 | 0.126853 | 1.474 |  |  | 5.6e-05 | No
66 | 544759 | 5.736204 | 22.022 | 22.022 | 22.022 | 5101 | 5101 | 0.133944 | 1.576 |  |  | 6.1e-05 | No
67 | 535284 | 5.728584 | 22.038 | 22.038 | 22.038 | 5368 | 5368 | 0.141401 | 1.684 |  |  | 6.5e-05 | No
68 | 526003 | 5.720988 | 22.055 | 22.055 | 22.055 | 5642 | 5642 | 0.149083 | 1.797 |  |  | 6.9e-05 | No
69 | 516910 | 5.713415 | 22.072 | 22.072 | 22.072 | 5922 | 5922 | 0.15697 | 1.915 |  |  | 7.4e-05 | No
70 | 508003 | 5.705866 | 22.088 | 22.088 | 22.088 | 6209 | 6209 | 0.165097 | 2.04 |  |  | 7.9e-05 | No
71 | 499276 | 5.698341 | 22.105 | 22.105 | 22.105 | 6504 | 6504 | 0.173467 | 2.17 |  |  | 8.4e-05 | No
72 | 490726 | 5.690839 | 22.122 | 22.122 | 22.122 | 6796 | 6796 | 0.181842 | 2.306 |  |  | 9e-05 | No
73 | 482348 | 5.68336 | 22.138 | 22.138 | 22.138 | 7100 | 7100 | 0.190569 | 2.448 |  |  | 9.5e-05 | No
74 | 474138 | 5.675905 | 22.155 | 22.155 | 22.155 | 7411 | 7411 | 0.199532 | 2.597 |  |  | 0.000101 | No
75 | 466094 | 5.668473 | 22.172 | 22.172 | 22.172 | 7722 | 7722 | 0.208549 | 2.751 |  |  | 0.000107 | No
76 | 458209 | 5.661064 | 22.188 | 22.188 | 22.188 | 8028 | 8028 | 0.217507 | 2.912 |  |  | 0.000113 | No
77 | 450483 | 5.653678 | 22.205 | 22.205 | 22.205 | 8342 | 8342 | 0.226716 | 3.079 |  |  | 0.00012 | No
78 | 442911 | 5.646316 | 22.222 | 22.222 | 22.222 | 8677 | 8677 | 0.236548 | 3.253 |  |  | 0.000127 | No
79 | 435489 | 5.638977 | 22.238 | 22.238 | 22.238 | 9020 | 9020 | 0.246685 | 3.434 |  |  | 0.000134 | No
80 | 428214 | 5.631661 | 22.255 | 22.255 | 22.255 | 9365 | 9365 | 0.256911 | 3.622 |  |  | 0.000141 | No
81 | 421083 | 5.624368 | 22.272 | 22.272 | 22.272 | 9704 | 9704 | 0.267055 | 3.816 |  |  | 0.000149 | No
82 | 414092 | 5.617097 | 22.288 | 22.288 | 22.288 | 10050 | 10050 | 0.277455 | 4.017 |  |  | 0.000157 | No
83 | 407239 | 5.60985 | 22.305 | 22.305 | 22.305 | 10411 | 10411 | 0.28832 | 4.226 |  |  | 0.000165 | No
84 | 400520 | 5.602624 | 22.322 | 22.322 | 22.322 | 10775 | 10775 | 0.299356 | 4.442 |  |  | 0.000174 | No
85 | 393933 | 5.595422 | 22.338 | 22.338 | 22.338 | 11135 | 11135 | 0.31034 | 4.665 |  |  | 0.000183 | No
86 | 387474 | 5.588243 | 22.355 | 22.355 | 22.355 | 11488 | 11488 | 0.321167 | 4.895 |  |  | 0.000192 | No
87 | 381141 | 5.581086 | 22.372 | 22.372 | 22.372 | 11850 | 11850 | 0.332355 | 5.132 |  |  | 0.000201 | No
88 | 374932 | 5.573952 | 22.388 | 22.388 | 22.388 | 12227 | 12227 | 0.344006 | 5.377 |  |  | 0.000211 | No
89 | 368842 | 5.56684 | 22.405 | 22.405 | 22.405 | 12618 | 12618 | 0.356116 | 5.63 |  |  | 0.000221 | No
90 | 362870 | 5.559751 | 22.422 | 22.422 | 22.422 | 13010 | 13010 | 0.368349 | 5.891 |  |  | 0.000232 | No
91 | 357013 | 5.552684 | 22.438 | 22.438 | 22.438 | 13397 | 13397 | 0.380529 | 6.159 |  |  | 0.000243 | No
92 | 351269 | 5.545639 | 22.455 | 22.455 | 22.455 | 13783 | 13783 | 0.392712 | 6.435 |  |  | 0.000254 | No
93 | 345634 | 5.538617 | 22.472 | 22.472 | 22.472 | 14160 | 14160 | 0.40474 | 6.719 |  |  | 0.000265 | No
94 | 340108 | 5.531617 | 22.488 | 22.488 | 22.488 | 14537 | 14537 | 0.416841 | 7.01 |  |  | 0.000276 | No
95 | 334687 | 5.524639 | 22.505 | 22.505 | 22.505 | 14913 | 14913 | 0.428972 | 7.309 |  |  | 0.000288 | No
96 | 329370 | 5.517684 | 22.522 | 22.522 | 22.522 | 15283 | 15283 | 0.441026 | 7.615 |  |  | 0.0003 | No
97 | 324153 | 5.51075 | 22.538 | 22.538 | 22.538 | 15657 | 15657 | 0.45324 | 7.929 |  |  | 0.000312 | No
98 | 319035 | 5.503838 | 22.555 | 22.555 | 22.555 | 16033 | 16033 | 0.465623 | 8.25 |  |  | 0.000325 | No
99 | 314013 | 5.496948 | 22.572 | 22.572 | 22.572 | 16408 | 16408 | 0.478023 | 8.578 |  |  | 0.000338 | No
100 | 309086 | 5.49008 | 22.588 | 22.588 | 22.588 | 16773 | 16773 | 0.490212 | 8.914 |  |  | 0.000351 | No
101 | 304252 | 5.483234 | 22.605 | 22.605 | 22.605 | 17135 | 17135 | 0.50238 | 9.258 |  |  | 0.000364 | No
102 | 299509 | 5.47641 | 22.622 | 22.622 | 22.622 | 17504 | 17504 | 0.514856 | 9.608 |  |  | 0.000378 | No
103 | 294854 | 5.469607 | 22.638 | 22.638 | 22.638 | 17874 | 17874 | 0.527401 | 9.966 |  |  | 0.000392 | No
104 | 290286 | 5.462826 | 22.655 | 22.655 | 22.655 | 18236 | 18236 | 0.539815 | 10.332 |  |  | 0.000406 | No
105 | 285803 | 5.456067 | 22.672 | 22.672 | 22.672 | 18588 | 18588 | 0.551978 | 10.704 |  |  | 0.00042 | No
106 | 281403 | 5.449328 | 22.688 | 22.688 | 22.688 | 18936 | 18936 | 0.564103 | 11.084 |  |  | 0.000435 | No
107 | 277084 | 5.442612 | 22.705 | 22.705 | 22.705 | 19275 | 19275 | 0.576061 | 11.47 |  |  | 0.00045 | No
108 | 272846 | 5.435917 | 22.722 | 22.722 | 22.722 | 19608 | 19608 | 0.587873 | 11.862 |  |  | 0.000464 | No
109 | 268685 | 5.429244 | 22.738 | 22.738 | 22.738 | 19931 | 19931 | 0.599476 | 12.262 |  |  | 0.000479 | No
110 | 264601 | 5.422591 | 22.755 | 22.755 | 22.755 | 20243 | 20243 | 0.610795 | 12.667 |  |  | 0.000494 | No
111 | 260592 | 5.41596 | 22.772 | 22.772 | 22.772 | 20557 | 20557 | 0.62228 | 13.079 |  |  | 0.00051 | No
112 | 256656 | 5.409351 | 22.788 | 22.788 | 22.788 | 20871 | 20871 | 0.633812 | 13.497 |  |  | 0.000526 | No
113 | 252791 | 5.402762 | 22.805 | 22.805 | 22.805 | 21178 | 21178 | 0.645182 | 13.921 |  |  | 0.000541 | No
114 | 248997 | 5.396194 | 22.822 | 22.822 | 22.822 | 21466 | 21466 | 0.656078 | 14.351 |  |  | 0.000557 | No
115 | 245272 | 5.389647 | 22.838 | 22.838 | 22.838 | 21734 | 21734 | 0.666393 | 14.787 |  |  | 0.000573 | No
116 | 241614 | 5.383122 | 22.855 | 22.855 | 22.855 | 21990 | 21990 | 0.676408 | 15.227 |  |  | 0.000588 | No
117 | 238022 | 5.376617 | 22.872 | 22.872 | 22.872 | 22241 | 22241 | 0.686328 | 15.673 |  |  | 0.000604 | No
118 | 234495 | 5.370133 | 22.888 | 22.888 | 22.888 | 22489 | 22489 | 0.696213 | 16.123 |  |  | 0.00062 | No
119 | 231031 | 5.36367 | 22.905 | 22.905 | 22.905 | 22722 | 22722 | 0.705698 | 16.579 |  |  | 0.000636 | No
120 | 227629 | 5.357228 | 22.922 | 22.922 | 22.922 | 22943 | 22943 | 0.714848 | 17.038 |  |  | 0.000651 | No
121 | 224288 | 5.350806 | 22.938 | 22.938 | 22.938 | 23152 | 23152 | 0.723692 | 17.502 |  |  | 0.000667 | No
122 | 221006 | 5.344405 | 22.955 | 22.955 | 22.955 | 23357 | 23357 | 0.732436 | 17.97 |  |  | 0.000683 | No
123 | 217783 | 5.338025 | 22.972 | 22.972 | 22.972 | 23547 | 23547 | 0.740775 | 18.442 |  |  | 0.000699 | No
124 | 214617 | 5.331665 | 22.988 | 22.988 | 22.988 | 23721 | 23721 | 0.748663 | 18.917 |  |  | 0.000714 | No
125 | 211507 | 5.325325 | 23.005 | 23.005 | 23.005 | 23888 | 23888 | 0.756367 | 19.395 |  |  | 0.00073 | No
126 | 208452 | 5.319006 | 23.022 | 23.022 | 23.022 | 24045 | 24045 | 0.763789 | 19.877 |  |  | 0.000745 | No
127 | 205451 | 5.312708 | 23.038 | 23.038 | 23.038 | 24193 | 24193 | 0.770997 | 20.362 |  |  | 0.000761 | No
128 | 202502 | 5.306429 | 23.055 | 23.055 | 23.055 | 24326 | 24326 | 0.777739 | 20.849 |  |  | 0.000776 | No
129 | 199605 | 5.300171 | 23.072 | 23.072 | 23.072 | 24444 | 24444 | 0.784021 | 21.339 |  |  | 0.000791 | No
130 | 196758 | 5.293933 | 23.088 | 23.088 | 23.088 | 24560 | 24560 | 0.79029 | 21.831 |  |  | 0.000807 | No
131 | 193961 | 5.287715 | 23.105 | 23.105 | 23.105 | 24670 | 24670 | 0.796399 | 22.325 |  |  | 0.000822 | No
132 | 191213 | 5.281517 | 23.122 | 23.122 | 23.122 | 24767 | 24767 | 0.802111 | 22.821 |  |  | 0.000837 | No
133 | 188512 | 5.275339 | 23.138 | 23.138 | 23.138 | 24843 | 24843 | 0.807186 | 23.319 |  |  | 0.000852 | No
134 | 185858 | 5.269181 | 23.155 | 23.155 | 23.155 | 24902 | 24902 | 0.811723 | 23.818 |  |  | 0.000866 | No
135 | 183250 | 5.263044 | 23.172 | 23.172 | 23.172 | 24958 | 24958 | 0.816193 | 24.318 |  |  | 0.00088 | No
136 | 180686 | 5.256925 | 23.188 | 23.188 | 23.188 | 25000 | 25000 | 0.820218 | 24.819 |  |  | 0.000894 | No
137 | 178167 | 5.250826 | 23.205 | 23.205 | 23.205 | 25029 | 25029 | 0.823833 | 25.32 |  |  | 0.000908 | No
138 | 175690 | 5.244748 | 23.222 | 23.222 | 23.222 | 25053 | 25053 | 0.827291 | 25.822 |  |  | 0.000922 | No
139 | 173256 | 5.238689 | 23.238 | 23.238 | 23.238 | 25063 | 25063 | 0.830307 | 26.324 |  |  | 0.000935 | No
140 | 170864 | 5.232649 | 23.255 | 23.255 | 23.255 | 25053 | 25053 | 0.832662 | 26.826 |  |  | 0.000948 | No
141 | 168512 | 5.22663 | 23.272 | 23.272 | 23.272 | 25026 | 25026 | 0.834466 | 27.327 |  |  | 0.00096 | No
142 | 166199 | 5.220629 | 23.288 | 23.288 | 23.288 | 24995 | 24995 | 0.836165 | 27.828 |  |  | 0.000972 | No
143 | 163926 | 5.214648 | 23.305 | 23.305 | 23.305 | 24963 | 24963 | 0.837792 | 28.328 |  |  | 0.000984 | No
144 | 161691 | 5.208686 | 23.322 | 23.322 | 23.322 | 24922 | 24922 | 0.839145 | 28.827 |  |  | 0.000996 | No
145 | 159494 | 5.202744 | 23.338 | 23.338 | 23.338 | 24883 | 24883 | 0.840549 | 29.326 |  |  | 0.001008 | No
146 | 157333 | 5.196821 | 23.355 | 23.355 | 23.355 | 24835 | 24835 | 0.841641 | 29.823 |  |  | 0.00102 | No
147 | 155209 | 5.190917 | 23.372 | 23.372 | 23.372 | 24763 | 24763 | 0.841931 | 30.319 |  |  | 0.001031 | No
148 | 153120 | 5.185033 | 23.388 | 23.388 | 23.388 | 24673 | 24673 | 0.841609 | 30.814 |  |  | 0.001041 | No
149 | 151066 | 5.179167 | 23.405 | 23.405 | 23.405 | 24578 | 24578 | 0.841108 | 31.306 |  |  | 0.001051 | No
150 | 149046 | 5.173321 | 23.422 | 23.422 | 23.422 | 24481 | 24481 | 0.840517 | 31.796 |  |  | 0.001062 | No
151 | 147059 | 5.167493 | 23.438 | 23.438 | 23.438 | 24382 | 24382 | 0.839846 | 32.285 |  |  | 0.001072 | No
152 | 145106 | 5.161684 | 23.455 | 23.455 | 23.455 | 24275 | 24275 | 0.838868 | 32.771 |  |  | 0.001081 | No
153 | 143184 | 5.155895 | 23.472 | 23.472 | 23.472 | 24161 | 24161 | 0.83765 | 33.255 |  |  | 0.001091 | No
154 | 141294 | 5.150124 | 23.488 | 23.488 | 23.488 | 24035 | 24035 | 0.836016 | 33.737 |  |  | 0.001099 | No
155 | 139435 | 5.144372 | 23.505 | 23.505 | 23.505 | 23904 | 23904 | 0.834153 | 34.215 |  |  | 0.001108 | No
156 | 137606 | 5.138638 | 23.522 | 23.522 | 23.522 | 23770 | 23770 | 0.832208 | 34.692 |  |  | 0.001116 | No
157 | 135807 | 5.132924 | 23.538 | 23.538 | 23.538 | 23628 | 23628 | 0.829901 | 35.165 |  |  | 0.001124 | No
158 | 134038 | 5.127227 | 23.555 | 23.555 | 23.555 | 23477 | 23477 | 0.827297 | 35.635 |  |  | 0.001132 | No
159 | 132297 | 5.121549 | 23.572 | 23.572 | 23.572 | 23321 | 23321 | 0.824474 | 36.102 |  |  | 0.001139 | No
160 | 130584 | 5.11589 | 23.588 | 23.588 | 23.588 | 23170 | 23170 | 0.821818 | 36.567 |  |  | 0.001147 | No
161 | 128899 | 5.110249 | 23.605 | 23.605 | 23.605 | 23020 | 23020 | 0.819181 | 37.028 |  |  | 0.001154 | No
162 | 127241 | 5.104627 | 23.622 | 23.622 | 23.622 | 22860 | 22860 | 0.816144 | 37.486 |  |  | 0.001161 | No
163 | 125609 | 5.099022 | 23.638 | 23.638 | 23.638 | 22691 | 22691 | 0.812738 | 37.94 |  |  | 0.001167 | No
164 | 124004 | 5.093437 | 23.655 | 23.655 | 23.655 | 22520 | 22520 | 0.809267 | 38.391 |  |  | 0.001174 | No
165 | 122425 | 5.087869 | 23.672 | 23.672 | 23.672 | 22355 | 22355 | 0.805964 | 38.839 |  |  | 0.00118 | No
166 | 120870 | 5.082319 | 23.688 | 23.688 | 23.688 | 22205 | 22205 | 0.803145 | 39.284 |  |  | 0.001187 | No
167 | 119340 | 5.076787 | 23.705 | 23.705 | 23.705 | 22054 | 22054 | 0.800281 | 39.726 |  |  | 0.001194 | No
168 | 117835 | 5.071274 | 23.722 | 23.722 | 23.722 | 21892 | 21892 | 0.797016 | 40.165 |  |  | 0.001201 | No
169 | 116353 | 5.065778 | 23.738 | 23.738 | 23.738 | 21714 | 21714 | 0.79312 | 40.6 |  |  | 0.001206 | No
170 | 114895 | 5.0603 | 23.755 | 23.755 | 23.755 | 21529 | 21529 | 0.788915 | 41.031 |  |  | 0.001211 | No
171 | 113459 | 5.054841 | 23.772 | 23.772 | 23.772 | 21347 | 21347 | 0.784821 | 41.458 |  |  | 0.001216 | No
172 | 112047 | 5.049399 | 23.788 | 23.788 | 23.788 | 21167 | 21167 | 0.78073 | 41.882 |  |  | 0.001221 | No
173 | 110656 | 5.043974 | 23.805 | 23.805 | 23.805 | 20990 | 20990 | 0.77675 | 42.303 |  |  | 0.001226 | No
174 | 109287 | 5.038567 | 23.822 | 23.822 | 23.822 | 20824 | 20824 | 0.773118 | 42.72 |  |  | 0.001231 | No
175 | 107939 | 5.033178 | 23.838 | 23.838 | 23.838 | 20668 | 20668 | 0.769845 | 43.134 |  |  | 0.001238 | No
176 | 106612 | 5.027806 | 23.855 | 23.855 | 23.855 | 20508 | 20508 | 0.766365 | 43.545 |  |  | 0.001243 | No
177 | 105306 | 5.022453 | 23.872 | 23.872 | 23.872 | 20334 | 20334 | 0.762366 | 43.952 |  |  | 0.001248 | No
178 | 104020 | 5.017116 | 23.888 | 23.888 | 23.888 | 20156 | 20156 | 0.758155 | 44.356 |  |  | 0.001252 | No
179 | 102754 | 5.011797 | 23.905 | 23.905 | 23.905 | 19987 | 19987 | 0.754239 | 44.757 |  |  | 0.001257 | No
180 | 101507 | 5.006495 | 23.922 | 23.922 | 23.922 | 19830 | 19830 | 0.750781 | 45.154 |  |  | 0.001263 | No
181 | 100279 | 5.00121 | 23.938 | 23.938 | 23.938 | 19677 | 19677 | 0.747425 | 45.548 |  |  | 0.001268 | No
182 | 99070 | 4.995943 | 23.955 | 23.955 | 23.955 | 19515 | 19515 | 0.743685 | 45.939 |  |  | 0.001273 | No
183 | 97880 | 4.990693 | 23.972 | 23.972 | 23.972 | 19344 | 19344 | 0.739588 | 46.326 |  |  | 0.001277 | No
184 | 96707 | 4.98546 | 23.988 | 23.988 | 23.988 | 19173 | 19173 | 0.735426 | 46.711 |  |  | 0.001281 | No
185 | 95553 | 4.980244 | 24.005 | 24.005 | 24.005 | 19013 | 19013 | 0.731681 | 47.091 |  |  | 0.001286 | No
186 | 94416 | 4.975045 | 24.022 | 24.022 | 24.022 | 18863 | 18863 | 0.728291 | 47.469 |  |  | 0.001291 | No
187 | 93296 | 4.969862 | 24.038 | 24.038 | 24.038 | 18720 | 18720 | 0.725133 | 47.844 |  |  | 0.001297 | No
188 | 92193 | 4.964697 | 24.055 | 24.055 | 24.055 | 18578 | 18578 | 0.721975 | 48.216 |  |  | 0.001302 | No
189 | 91106 | 4.959548 | 24.072 | 24.072 | 24.072 | 18431 | 18431 | 0.718613 | 48.586 |  |  | 0.001307 | No
190 | 90036 | 4.954417 | 24.088 | 24.088 | 24.088 | 18286 | 18286 | 0.71526 | 48.952 |  |  | 0.001313 | No
191 | 88982 | 4.949302 | 24.105 | 24.105 | 24.105 | 18146 | 18146 | 0.712122 | 49.316 |  |  | 0.001318 | No
192 | 87943 | 4.944204 | 24.122 | 24.122 | 24.122 | 18015 | 18015 | 0.709271 | 49.676 |  |  | 0.001324 | No
193 | 86920 | 4.939122 | 24.138 | 24.138 | 24.138 | 17882 | 17882 | 0.706335 | 50.035 |  |  | 0.00133 | No
194 | 85913 | 4.934057 | 24.155 | 24.155 | 24.155 | 17743 | 17743 | 0.703153 | 50.39 |  |  | 0.001335 | No
195 | 84920 | 4.929008 | 24.172 | 24.172 | 24.172 | 17600 | 17600 | 0.699744 | 50.743 |  |  | 0.001339 | No
196 | 83941 | 4.923975 | 24.188 | 24.188 | 24.188 | 17456 | 17456 | 0.696293 | 51.092 |  |  | 0.001344 | No
197 | 82977 | 4.918959 | 24.205 | 24.205 | 24.205 | 17324 | 17324 | 0.693302 | 51.439 |  |  | 0.001349 | No
198 | 82028 | 4.91396 | 24.222 | 24.222 | 24.222 | 17209 | 17209 | 0.690927 | 51.784 |  |  | 0.001356 | No
199 | 81092 | 4.908977 | 24.238 | 24.238 | 24.238 | 17094 | 17094 | 0.688559 | 52.127 |  |  | 0.001362 | No
200 | 80170 | 4.904009 | 24.255 | 24.255 | 24.255 | 16972 | 16972 | 0.685864 | 52.467 |  |  | 0.001368 | No
201 | 79261 | 4.899058 | 24.272 | 24.272 | 24.272 | 16851 | 16851 | 0.683204 | 52.804 |  |  | 0.001374 | No
202 | 78365 | 4.894124 | 24.288 | 24.288 | 24.288 | 16736 | 16736 | 0.680734 | 53.139 |  |  | 0.00138 | No
203 | 77483 | 4.889204 | 24.305 | 24.305 | 24.305 | 16620 | 16620 | 0.67823 | 53.472 |  |  | 0.001386 | No
204 | 76613 | 4.884301 | 24.322 | 24.322 | 24.322 | 16501 | 16501 | 0.675577 | 53.803 |  |  | 0.001392 | No
205 | 75756 | 4.879414 | 24.338 | 24.338 | 24.338 | 16382 | 16382 | 0.672879 | 54.131 |  |  | 0.001398 | No
206 | 74911 | 4.874543 | 24.355 | 24.355 | 24.355 | 16269 | 16269 | 0.670402 | 54.457 |  |  | 0.001404 | No
207 | 74078 | 4.869688 | 24.372 | 24.372 | 24.372 | 16153 | 16153 | 0.667788 | 54.781 |  |  | 0.001409 | No
208 | 73257 | 4.864848 | 24.388 | 24.388 | 24.388 | 16041 | 16041 | 0.665304 | 55.102 |  |  | 0.001415 | No
209 | 72448 | 4.860024 | 24.405 | 24.405 | 24.405 | 15937 | 15937 | 0.663151 | 55.421 |  |  | 0.001422 | No
210 | 71650 | 4.855216 | 24.422 | 24.422 | 24.422 | 15833 | 15833 | 0.660965 | 55.739 |  |  | 0.001428 | No
211 | 70864 | 4.850423 | 24.438 | 24.438 | 24.438 | 15729 | 15729 | 0.658757 | 56.054 |  |  | 0.001435 | No
212 | 70088 | 4.845645 | 24.455 | 24.455 | 24.455 | 15625 | 15625 | 0.656514 | 56.367 |  |  | 0.001441 | No
213 | 69324 | 4.840884 | 24.472 | 24.472 | 24.472 | 15519 | 15519 | 0.654166 | 56.677 |  |  | 0.001447 | No
214 | 68570 | 4.836137 | 24.488 | 24.488 | 24.488 | 15410 | 15410 | 0.651689 | 56.986 |  |  | 0.001452 | No
215 | 67828 | 4.831406 | 24.505 | 24.505 | 24.505 | 15302 | 15302 | 0.649243 | 57.293 |  |  | 0.001458 | No
216 | 67095 | 4.826691 | 24.522 | 24.522 | 24.522 | 15203 | 15203 | 0.647113 | 57.597 |  |  | 0.001464 | No
217 | 66373 | 4.82199 | 24.538 | 24.538 | 24.538 | 15104 | 15104 | 0.644972 | 57.9 |  |  | 0.001471 | No
218 | 65660 | 4.817304 | 24.555 | 24.555 | 24.555 | 14998 | 14998 | 0.64252 | 58.2 |  |  | 0.001476 | No
219 | 64958 | 4.812634 | 24.572 | 24.572 | 24.572 | 14895 | 14895 | 0.640194 | 58.499 |  |  | 0.001482 | No
220 | 64266 | 4.807979 | 24.588 | 24.588 | 24.588 | 14801 | 14801 | 0.638201 | 58.795 |  |  | 0.001488 | No
221 | 63583 | 4.803339 | 24.605 | 24.605 | 24.605 | 14706 | 14706 | 0.636166 | 59.09 |  |  | 0.001495 | No
222 | 62909 | 4.798713 | 24.622 | 24.622 | 24.622 | 14603 | 14603 | 0.633752 | 59.382 |  |  | 0.0015 | No
223 | 62245 | 4.794103 | 24.638 | 24.638 | 24.638 | 14495 | 14495 | 0.631085 | 59.673 |  |  | 0.001505 | No
224 | 61590 | 4.789507 | 24.655 | 24.655 | 24.655 | 14395 | 14395 | 0.628731 | 59.961 |  |  | 0.00151 | No
225 | 60943 | 4.784927 | 24.672 | 24.672 | 24.672 | 14304 | 14304 | 0.626771 | 60.248 |  |  | 0.001517 | No
226 | 60306 | 4.78036 | 24.688 | 24.688 | 24.688 | 14218 | 14218 | 0.625043 | 60.533 |  |  | 0.001524 | No
227 | 59677 | 4.775809 | 24.705 | 24.705 | 24.705 | 14132 | 14132 | 0.623244 | 60.816 |  |  | 0.00153 | No
228 | 59057 | 4.771272 | 24.722 | 24.722 | 24.722 | 14039 | 14039 | 0.621137 | 61.097 |  |  | 0.001536 | No
229 | 58445 | 4.76675 | 24.738 | 24.738 | 24.738 | 13938 | 13938 | 0.618664 | 61.376 |  |  | 0.001541 | No
230 | 57842 | 4.762242 | 24.755 | 24.755 | 24.755 | 13837 | 13837 | 0.616154 | 61.653 |  |  | 0.001546 | No
231 | 57246 | 4.757749 | 24.772 | 24.772 | 24.772 | 13741 | 13741 | 0.613855 | 61.929 |  |  | 0.001551 | No
232 | 56659 | 4.75327 | 24.788 | 24.788 | 24.788 | 13647 | 13647 | 0.611612 | 62.202 |  |  | 0.001557 | No
233 | 56080 | 4.748805 | 24.805 | 24.805 | 24.805 | 13554 | 13554 | 0.609349 | 62.473 |  |  | 0.001562 | No
234 | 55508 | 4.744355 | 24.822 | 24.822 | 24.822 | 13459 | 13459 | 0.607051 | 62.743 |  |  | 0.001567 | No
235 | 54944 | 4.739918 | 24.838 | 24.838 | 24.838 | 13364 | 13364 | 0.604684 | 63.011 |  |  | 0.001572 | No
236 | 54387 | 4.735496 | 24.855 | 24.855 | 24.855 | 13269 | 13269 | 0.602295 | 63.277 |  |  | 0.001577 | No
237 | 53838 | 4.731089 | 24.872 | 24.872 | 24.872 | 13171 | 13171 | 0.599781 | 63.541 |  |  | 0.001581 | No
238 | 53296 | 4.726695 | 24.888 | 24.888 | 24.888 | 13078 | 13078 | 0.597437 | 63.803 |  |  | 0.001586 | No
239 | 52761 | 4.722315 | 24.905 | 24.905 | 24.905 | 12989 | 12989 | 0.595264 | 64.063 |  |  | 0.001591 | No
240 | 52233 | 4.717949 | 24.922 | 24.922 | 24.922 | 12905 | 12905 | 0.593299 | 64.321 |  |  | 0.001597 | No
241 | 51713 | 4.713596 | 24.938 | 24.938 | 24.938 | 12820 | 12820 | 0.591259 | 64.578 |  |  | 0.001602 | No
242 | 51199 | 4.709258 | 24.955 | 24.955 | 24.955 | 12726 | 12726 | 0.588816 | 64.833 |  |  | 0.001606 | No
243 | 50691 | 4.704933 | 24.972 | 24.972 | 24.972 | 12630 | 12630 | 0.586232 | 65.086 |  |  | 0.00161 | No
244 | 50191 | 4.700623 | 24.988 | 24.988 | 24.988 | 12537 | 12537 | 0.583728 | 65.337 |  |  | 0.001614 | No
245 | 49696 | 4.696325 | 25.005 | 25.005 | 25.005 | 12440 | 12440 | 0.581072 | 65.586 |  |  | 0.001618 | No
246 | 49209 | 4.692042 | 25.022 | 25.022 | 25.022 | 12343 | 12343 | 0.578379 | 65.834 |  |  | 0.001621 | No
247 | 48727 | 4.687772 | 25.038 | 25.038 | 25.038 | 12244 | 12244 | 0.575544 | 66.079 |  |  | 0.001624 | No
248 | 48252 | 4.683514 | 25.055 | 25.055 | 25.055 | 12151 | 12151 | 0.572967 | 66.322 |  |  | 0.001628 | No
249 | 47783 | 4.679271 | 25.072 | 25.072 | 25.072 | 12059 | 12059 | 0.570437 | 66.564 |  |  | 0.001631 | No
250 | 47320 | 4.675041 | 25.088 | 25.088 | 25.088 | 11968 | 11968 | 0.567908 | 66.804 |  |  | 0.001635 | No
251 | 46862 | 4.670825 | 25.105 | 25.105 | 25.105 | 11878 | 11878 | 0.565414 | 67.042 |  |  | 0.001638 | No
252 | 46411 | 4.666621 | 25.122 | 25.122 | 25.122 | 11787 | 11787 | 0.562836 | 67.278 |  |  | 0.001641 | No
253 | 45965 | 4.662431 | 25.138 | 25.138 | 25.138 | 11700 | 11700 | 0.560427 | 67.512 |  |  | 0.001645 | No
254 | 45525 | 4.658254 | 25.155 | 25.155 | 25.155 | 11611 | 11611 | 0.557911 | 67.745 |  |  | 0.001648 | No
255 | 45091 | 4.65409 | 25.172 | 25.172 | 25.172 | 11529 | 11529 | 0.55571 | 67.976 |  |  | 0.001652 | No
256 | 44662 | 4.649939 | 25.188 | 25.188 | 25.188 | 11447 | 11447 | 0.553487 | 68.205 |  |  | 0.001656 | No
257 | 44239 | 4.645801 | 25.205 | 25.205 | 25.205 | 11361 | 11361 | 0.551061 | 68.433 |  |  | 0.00166 | No
258 | 43820 | 4.641676 | 25.222 | 25.222 | 25.222 | 11269 | 11269 | 0.54832 | 68.658 |  |  | 0.001662 | No
259 | 43407 | 4.637563 | 25.238 | 25.238 | 25.238 | 11181 | 11181 | 0.545724 | 68.882 |  |  | 0.001665 | No
260 | 43000 | 4.633464 | 25.255 | 25.255 | 25.255 | 11096 | 11096 | 0.543262 | 69.105 |  |  | 0.001668 | No
261 | 42597 | 4.629377 | 25.272 | 25.272 | 25.272 | 11016 | 11016 | 0.541048 | 69.325 |  |  | 0.001671 | No
262 | 42199 | 4.625303 | 25.288 | 25.288 | 25.288 | 10942 | 10942 | 0.539049 | 69.545 |  |  | 0.001676 | No
263 | 41806 | 4.621241 | 25.305 | 25.305 | 25.305 | 10861 | 10861 | 0.536746 | 69.762 |  |  | 0.001679 | No
264 | 41418 | 4.617192 | 25.322 | 25.322 | 25.322 | 10776 | 10776 | 0.534209 | 69.978 |  |  | 0.001682 | No
265 | 41035 | 4.613156 | 25.338 | 25.338 | 25.338 | 10694 | 10694 | 0.531772 | 70.192 |  |  | 0.001684 | No
266 | 40657 | 4.609132 | 25.355 | 25.355 | 25.355 | 10618 | 10618 | 0.529624 | 70.405 |  |  | 0.001688 | No
267 | 40283 | 4.60512 | 25.372 | 25.372 | 25.372 | 10541 | 10541 | 0.527406 | 70.616 |  |  | 0.001691 | No
268 | 39914 | 4.601121 | 25.388 | 25.388 | 25.388 | 10460 | 10460 | 0.524966 | 70.826 |  |  | 0.001694 | No
269 | 39549 | 4.597134 | 25.405 | 25.405 | 25.405 | 10381 | 10381 | 0.522567 | 71.034 |  |  | 0.001696 | No
270 | 39189 | 4.593159 | 25.422 | 25.422 | 25.422 | 10304 | 10304 | 0.520298 | 71.24 |  |  | 0.001699 | No
271 | 38833 | 4.589196 | 25.438 | 25.438 | 25.438 | 10225 | 10225 | 0.517906 | 71.445 |  |  | 0.001702 | No
272 | 38481 | 4.585246 | 25.455 | 25.455 | 25.455 | 10147 | 10147 | 0.515542 | 71.648 |  |  | 0.001704 | No
273 | 38134 | 4.581307 | 25.472 | 25.472 | 25.472 | 10070 | 10070 | 0.513182 | 71.85 |  |  | 0.001707 | No
274 | 37790 | 4.577381 | 25.488 | 25.488 | 25.488 | 9989 | 9989 | 0.510607 | 72.05 |  |  | 0.001708 | No
275 | 37451 | 4.573466 | 25.505 | 25.505 | 25.505 | 9912 | 9912 | 0.508201 | 72.249 |  |  | 0.00171 | No
276 | 37116 | 4.569563 | 25.522 | 25.522 | 25.522 | 9831 | 9831 | 0.505606 | 72.446 |  |  | 0.001712 | No
277 | 36785 | 4.565673 | 25.538 | 25.538 | 25.538 | 9748 | 9748 | 0.502859 | 72.641 |  |  | 0.001713 | No
278 | 36458 | 4.561793 | 25.555 | 25.555 | 25.555 | 9673 | 9673 | 0.50049 | 72.835 |  |  | 0.001715 | No
279 | 36135 | 4.557926 | 25.572 | 25.572 | 25.572 | 9606 | 9606 | 0.498528 | 73.027 |  |  | 0.001718 | No
280 | 35815 | 4.55407 | 25.588 | 25.588 | 25.588 | 9539 | 9539 | 0.496546 | 73.218 |  |  | 0.001721 | No
281 | 35500 | 4.550226 | 25.605 | 25.605 | 25.605 | 9463 | 9463 | 0.494075 | 73.408 |  |  | 0.001723 | No
282 | 35188 | 4.546393 | 25.622 | 25.622 | 25.622 | 9383 | 9383 | 0.491346 | 73.596 |  |  | 0.001723 | No
283 | 34880 | 4.542572 | 25.638 | 25.638 | 25.638 | 9315 | 9315 | 0.48925 | 73.782 |  |  | 0.001726 | No
284 | 34575 | 4.538762 | 25.655 | 25.655 | 25.655 | 9249 | 9249 | 0.487252 | 73.968 |  |  | 0.001729 | No
285 | 34274 | 4.534964 | 25.672 | 25.672 | 25.672 | 9183 | 9183 | 0.485221 | 74.152 |  |  | 0.001732 | No
286 | 33976 | 4.531176 | 25.688 | 25.688 | 25.688 | 9121 | 9121 | 0.483396 | 74.334 |  |  | 0.001735 | No
287 | 33682 | 4.527401 | 25.705 | 25.705 | 25.705 | 9062 | 9062 | 0.481673 | 74.516 |  |  | 0.001739 | No
288 | 33392 | 4.523636 | 25.722 | 25.722 | 25.722 | 9001 | 9001 | 0.479853 | 74.696 |  |  | 0.001742 | No
289 | 33104 | 4.519882 | 25.738 | 25.738 | 25.738 | 8932 | 8932 | 0.477614 | 74.875 |  |  | 0.001744 | No
290 | 32820 | 4.51614 | 25.755 | 25.755 | 25.755 | 8865 | 8865 | 0.475393 | 75.053 |  |  | 0.001746 | No
291 | 32539 | 4.512409 | 25.772 | 25.772 | 25.772 | 8805 | 8805 | 0.473582 | 75.229 |  |  | 0.001749 | No
292 | 32262 | 4.508688 | 25.788 | 25.788 | 25.788 | 8740 | 8740 | 0.47147 | 75.404 |  |  | 0.001751 | No
293 | 31987 | 4.504978 | 25.805 | 25.805 | 25.805 | 8672 | 8672 | 0.469203 | 75.578 |  |  | 0.001752 | No
294 | 31716 | 4.50128 | 25.822 | 25.822 | 25.822 | 8602 | 8602 | 0.46674 | 75.75 |  |  | 0.001753 | No
295 | 31448 | 4.497592 | 25.838 | 25.838 | 25.838 | 8531 | 8531 | 0.464255 | 75.921 |  |  | 0.001753 | No
296 | 31183 | 4.493915 | 25.855 | 25.855 | 25.855 | 8466 | 8466 | 0.46209 | 76.091 |  |  | 0.001755 | No
297 | 30921 | 4.490248 | 25.872 | 25.872 | 25.872 | 8406 | 8406 | 0.460124 | 76.259 |  |  | 0.001757 | No
298 | 30661 | 4.486592 | 25.888 | 25.888 | 25.888 | 8353 | 8353 | 0.458552 | 76.426 |  |  | 0.001761 | No
299 | 30405 | 4.482947 | 25.905 | 25.905 | 25.905 | 8296 | 8296 | 0.456756 | 76.593 |  |  | 0.001763 | No
300 | 30152 | 4.479312 | 25.922 | 25.922 | 25.922 | 8233 | 8233 | 0.454584 | 76.758 |  |  | 0.001765 | No
301 | 29901 | 4.475688 | 25.938 | 25.938 | 25.938 | 8170 | 8170 | 0.452419 | 76.921 |  |  | 0.001766 | No
302 | 29653 | 4.472074 | 25.955 | 25.955 | 25.955 | 8111 | 8111 | 0.450415 | 77.084 |  |  | 0.001768 | No
303 | 29408 | 4.46847 | 25.972 | 25.972 | 25.972 | 8058 | 8058 | 0.448783 | 77.245 |  |  | 0.001771 | No
304 | 29166 | 4.464877 | 25.988 | 25.988 | 25.988 | 8007 | 8007 | 0.447218 | 77.406 |  |  | 0.001774 | No
305 | 28926 | 4.461294 | 26.005 | 26.005 | 26.005 | 7955 | 7955 | 0.445553 | 77.565 |  |  | 0.001777 | No
306 | 28689 | 4.457721 | 26.022 | 26.022 | 26.022 | 7905 | 7905 | 0.444013 | 77.723 |  |  | 0.001781 | No
307 | 28455 | 4.454158 | 26.038 | 26.038 | 26.038 | 7855 | 7855 | 0.442455 | 77.881 |  |  | 0.001784 | No
308 | 28223 | 4.450605 | 26.055 | 26.055 | 26.055 | 7800 | 7800 | 0.440627 | 78.037 |  |  | 0.001786 | No
309 | 27994 | 4.447063 | 26.072 | 26.072 | 26.072 | 7742 | 7742 | 0.438555 | 78.192 |  |  | 0.001787 | No
310 | 27767 | 4.44353 | 26.088 | 26.088 | 26.088 | 7684 | 7684 | 0.436479 | 78.346 |  |  | 0.001788 | No
311 | 27543 | 4.440007 | 26.105 | 26.105 | 26.105 | 7634 | 7634 | 0.434869 | 78.499 |  |  | 0.001791 | No
312 | 27321 | 4.436494 | 26.122 | 26.122 | 26.122 | 7582 | 7582 | 0.433101 | 78.651 |  |  | 0.001793 | No
313 | 27101 | 4.432991 | 26.138 | 26.138 | 26.138 | 7520 | 7520 | 0.430771 | 78.801 |  |  | 0.001793 | No
314 | 26884 | 4.429497 | 26.155 | 26.155 | 26.155 | 7453 | 7453 | 0.428134 | 78.951 |  |  | 0.001792 | No
315 | 26669 | 4.426013 | 26.172 | 26.172 | 26.172 | 7401 | 7401 | 0.426337 | 79.099 |  |  | 0.001794 | No
316 | 26457 | 4.422538 | 26.188 | 26.188 | 26.188 | 7361 | 7361 | 0.425189 | 79.246 |  |  | 0.001798 | No
317 | 26247 | 4.419074 | 26.205 | 26.205 | 26.205 | 7315 | 7315 | 0.423652 | 79.393 |  |  | 0.001801 | No
318 | 26039 | 4.415618 | 26.222 | 26.222 | 26.222 | 7259 | 7259 | 0.42159 | 79.538 |  |  | 0.001802 | No
319 | 25833 | 4.412173 | 26.238 | 26.238 | 26.238 | 7198 | 7198 | 0.419204 | 79.683 |  |  | 0.001801 | No
320 | 25629 | 4.408736 | 26.255 | 26.255 | 26.255 | 7142 | 7142 | 0.417034 | 79.826 |  |  | 0.001801 | No
321 | 25428 | 4.405309 | 26.272 | 26.272 | 26.272 | 7084 | 7084 | 0.414771 | 79.968 |  |  | 0.0018 | No
322 | 25228 | 4.401891 | 26.288 | 26.288 | 26.288 | 7027 | 7027 | 0.412591 | 80.108 |  |  | 0.0018 | No
323 | 25031 | 4.398482 | 26.305 | 26.305 | 26.305 | 6979 | 6979 | 0.410833 | 80.248 |  |  | 0.001802 | No
324 | 24836 | 4.395082 | 26.322 | 26.322 | 26.322 | 6933 | 6933 | 0.409266 | 80.387 |  |  | 0.001804 | No
325 | 24643 | 4.391692 | 26.338 | 26.338 | 26.338 | 6887 | 6887 | 0.407641 | 80.525 |  |  | 0.001806 | No
326 | 24452 | 4.388311 | 26.355 | 26.355 | 26.355 | 6838 | 6838 | 0.405807 | 80.662 |  |  | 0.001807 | No
327 | 24263 | 4.384938 | 26.372 | 26.372 | 26.372 | 6786 | 6786 | 0.40379 | 80.798 |  |  | 0.001808 | No
328 | 24075 | 4.381575 | 26.388 | 26.388 | 26.388 | 6733 | 6733 | 0.401682 | 80.933 |  |  | 0.001807 | No
329 | 23890 | 4.37822 | 26.405 | 26.405 | 26.405 | 6686 | 6686 | 0.399915 | 81.067 |  |  | 0.001809 | No
330 | 23707 | 4.374874 | 26.422 | 26.422 | 26.422 | 6642 | 6642 | 0.398359 | 81.2 |  |  | 0.001811 | No
331 | 23525 | 4.371537 | 26.438 | 26.438 | 26.438 | 6601 | 6601 | 0.396954 | 81.332 |  |  | 0.001814 | No
332 | 23346 | 4.368208 | 26.455 | 26.455 | 26.455 | 6554 | 6554 | 0.395142 | 81.463 |  |  | 0.001814 | No
333 | 23168 | 4.364888 | 26.472 | 26.472 | 26.472 | 6501 | 6501 | 0.392965 | 81.594 |  |  | 0.001814 | No
334 | 22992 | 4.361577 | 26.488 | 26.488 | 26.488 | 6447 | 6447 | 0.390663 | 81.723 |  |  | 0.001812 | No
335 | 22818 | 4.358275 | 26.505 | 26.505 | 26.505 | 6396 | 6396 | 0.388583 | 81.851 |  |  | 0.001812 | No
336 | 22645 | 4.35498 | 26.522 | 26.522 | 26.522 | 6347 | 6347 | 0.386608 | 81.978 |  |  | 0.001811 | No
337 | 22475 | 4.351694 | 26.538 | 26.538 | 26.538 | 6303 | 6303 | 0.384924 | 82.104 |  |  | 0.001813 | No
338 | 22306 | 4.348417 | 26.555 | 26.555 | 26.555 | 6262 | 6262 | 0.383363 | 82.23 |  |  | 0.001814 | No
339 | 22138 | 4.345147 | 26.572 | 26.572 | 26.572 | 6219 | 6219 | 0.381696 | 82.354 |  |  | 0.001815 | No
340 | 21973 | 4.341887 | 26.588 | 26.588 | 26.588 | 6178 | 6178 | 0.380122 | 82.478 |  |  | 0.001817 | No
341 | 21809 | 4.338634 | 26.605 | 26.605 | 26.605 | 6131 | 6131 | 0.378178 | 82.601 |  |  | 0.001817 | No
342 | 21647 | 4.335389 | 26.622 | 26.622 | 26.622 | 6084 | 6084 | 0.376248 | 82.723 |  |  | 0.001817 | No
343 | 21486 | 4.332153 | 26.638 | 26.638 | 26.638 | 6036 | 6036 | 0.374224 | 82.844 |  |  | 0.001816 | No
344 | 21327 | 4.328924 | 26.655 | 26.655 | 26.655 | 5995 | 5995 | 0.372555 | 82.964 |  |  | 0.001817 | No
345 | 21169 | 4.325703 | 26.672 | 26.672 | 26.672 | 5958 | 5958 | 0.3712 | 83.083 |  |  | 0.001819 | No
346 | 21013 | 4.32249 | 26.688 | 26.688 | 26.688 | 5919 | 5919 | 0.369662 | 83.202 |  |  | 0.00182 | No
347 | 20859 | 4.319286 | 26.705 | 26.705 | 26.705 | 5872 | 5872 | 0.367638 | 83.319 |  |  | 0.001819 | No
348 | 20706 | 4.316088 | 26.722 | 26.722 | 26.722 | 5825 | 5825 | 0.365549 | 83.436 |  |  | 0.001818 | No
349 | 20554 | 4.312899 | 26.738 | 26.738 | 26.738 | 5788 | 5788 | 0.364119 | 83.552 |  |  | 0.00182 | No
350 | 20404 | 4.309717 | 26.755 | 26.755 | 26.755 | 5764 | 5764 | 0.363483 | 83.667 |  |  | 0.001826 | No
351 | 20256 | 4.306543 | 26.772 | 26.772 | 26.772 | 5736 | 5736 | 0.362586 | 83.782 |  |  | 0.00183 | No
352 | 20108 | 4.303377 | 26.788 | 26.788 | 26.788 | 5689 | 5689 | 0.360471 | 83.896 |  |  | 0.001828 | No
353 | 19963 | 4.300217 | 26.805 | 26.805 | 26.805 | 5633 | 5633 | 0.357782 | 84.009 |  |  | 0.001824 | No
354 | 19818 | 4.297066 | 26.822 | 26.822 | 26.822 | 5580 | 5580 | 0.355218 | 84.121 |  |  | 0.00182 | No
355 | 19675 | 4.293922 | 26.838 | 26.838 | 26.838 | 5534 | 5534 | 0.353164 | 84.232 |  |  | 0.001818 | No
356 | 19534 | 4.290785 | 26.855 | 26.855 | 26.855 | 5496 | 5496 | 0.351524 | 84.342 |  |  | 0.001818 | No
357 | 19393 | 4.287655 | 26.872 | 26.872 | 26.872 | 5464 | 5464 | 0.350303 | 84.451 |  |  | 0.001821 | No
358 | 19255 | 4.284533 | 26.888 | 26.888 | 26.888 | 5433 | 5433 | 0.349104 | 84.56 |  |  | 0.001824 | No
359 | 19117 | 4.281418 | 26.905 | 26.905 | 26.905 | 5398 | 5398 | 0.347669 | 84.668 |  |  | 0.001825 | No
360 | 18981 | 4.278309 | 26.922 | 26.922 | 26.922 | 5361 | 5361 | 0.346058 | 84.776 |  |  | 0.001825 | No
361 | 18846 | 4.275208 | 26.938 | 26.938 | 26.938 | 5326 | 5326 | 0.344546 | 84.882 |  |  | 0.001826 | No
362 | 18712 | 4.272114 | 26.955 | 26.955 | 26.955 | 5284 | 5284 | 0.342646 | 84.988 |  |  | 0.001825 | No
363 | 18579 | 4.269027 | 26.972 | 26.972 | 26.972 | 5241 | 5241 | 0.340603 | 85.093 |  |  | 0.001823 | No
364 | 18448 | 4.265946 | 26.988 | 26.988 | 26.988 | 5205 | 5205 | 0.339033 | 85.198 |  |  | 0.001824 | No
365 | 18318 | 4.262873 | 27.005 | 27.005 | 27.005 | 5179 | 5179 | 0.338071 | 85.301 |  |  | 0.001827 | No
366 | 18189 | 4.259806 | 27.022 | 27.022 | 27.022 | 5151 | 5151 | 0.336983 | 85.405 |  |  | 0.00183 | No
367 | 18061 | 4.256746 | 27.038 | 27.038 | 27.038 | 5119 | 5119 | 0.335621 | 85.507 |  |  | 0.001832 | No
368 | 17935 | 4.253692 | 27.055 | 27.055 | 27.055 | 5085 | 5085 | 0.334133 | 85.609 |  |  | 0.001833 | No
369 | 17809 | 4.250646 | 27.072 | 27.072 | 27.072 | 5055 | 5055 | 0.332863 | 85.71 |  |  | 0.001835 | No
370 | 17685 | 4.247605 | 27.088 | 27.088 | 27.088 | 5020 | 5020 | 0.331266 | 85.811 |  |  | 0.001835 | No
371 | 17562 | 4.244572 | 27.105 | 27.105 | 27.105 | 4984 | 4984 | 0.329607 | 85.911 |  |  | 0.001834 | No
372 | 17440 | 4.241544 | 27.122 | 27.122 | 27.122 | 4946 | 4946 | 0.327786 | 86.01 |  |  | 0.001833 | No
373 | 17319 | 4.238523 | 27.138 | 27.138 | 27.138 | 4904 | 4904 | 0.325636 | 86.108 |  |  | 0.00183 | No
374 | 17199 | 4.235509 | 27.155 | 27.155 | 27.155 | 4863 | 4863 | 0.323587 | 86.205 |  |  | 0.001827 | No
375 | 17080 | 4.2325 | 27.172 | 27.172 | 27.172 | 4828 | 4828 | 0.32194 | 86.302 |  |  | 0.001827 | No
376 | 16963 | 4.229498 | 27.188 | 27.188 | 27.188 | 4803 | 4803 | 0.320914 | 86.398 |  |  | 0.00183 | No
377 | 16846 | 4.226501 | 27.205 | 27.205 | 27.205 | 4776 | 4776 | 0.319795 | 86.494 |  |  | 0.001832 | No
378 | 16731 | 4.223511 | 27.222 | 27.222 | 27.222 | 4747 | 4747 | 0.318465 | 86.589 |  |  | 0.001834 | No
379 | 16616 | 4.220527 | 27.238 | 27.238 | 27.238 | 4711 | 4711 | 0.316719 | 86.683 |  |  | 0.001832 | No
380 | 16502 | 4.217549 | 27.255 | 27.255 | 27.255 | 4677 | 4677 | 0.315026 | 86.777 |  |  | 0.001832 | No
381 | 16390 | 4.214577 | 27.272 | 27.272 | 27.272 | 4646 | 4646 | 0.31354 | 86.87 |  |  | 0.001832 | No
382 | 16278 | 4.211611 | 27.288 | 27.288 | 27.288 | 4617 | 4617 | 0.312231 | 86.963 |  |  | 0.001833 | No
383 | 16168 | 4.20865 | 27.305 | 27.305 | 27.305 | 4587 | 4587 | 0.310826 | 87.055 |  |  | 0.001834 | No
384 | 16058 | 4.205695 | 27.322 | 27.322 | 27.322 | 4557 | 4557 | 0.309356 | 87.146 |  |  | 0.001834 | No
385 | 15949 | 4.202746 | 27.338 | 27.338 | 27.338 | 4536 | 4536 | 0.308505 | 87.237 |  |  | 0.001838 | No
386 | 15842 | 4.199803 | 27.355 | 27.355 | 27.355 | 4517 | 4517 | 0.307851 | 87.327 |  |  | 0.001843 | No
387 | 15735 | 4.196865 | 27.372 | 27.372 | 27.372 | 4495 | 4495 | 0.306881 | 87.417 |  |  | 0.001846 | No
388 | 15629 | 4.193932 | 27.388 | 27.388 | 27.388 | 4460 | 4460 | 0.305095 | 87.507 |  |  | 0.001844 | No
389 | 15524 | 4.191005 | 27.405 | 27.405 | 27.405 | 4424 | 4424 | 0.303158 | 87.595 |  |  | 0.001842 | No
390 | 15420 | 4.188083 | 27.422 | 27.422 | 27.422 | 4391 | 4391 | 0.301466 | 87.683 |  |  | 0.00184 | No
391 | 15317 | 4.185167 | 27.438 | 27.438 | 27.438 | 4364 | 4364 | 0.30016 | 87.771 |  |  | 0.001841 | No
392 | 15214 | 4.182256 | 27.455 | 27.455 | 27.455 | 4338 | 4338 | 0.298931 | 87.858 |  |  | 0.001843 | No
393 | 15113 | 4.179351 | 27.472 | 27.472 | 27.472 | 4309 | 4309 | 0.297467 | 87.944 |  |  | 0.001843 | No
394 | 15012 | 4.17645 | 27.488 | 27.488 | 27.488 | 4282 | 4282 | 0.296076 | 88.03 |  |  | 0.001843 | No
395 | 14913 | 4.173555 | 27.505 | 27.505 | 27.505 | 4259 | 4259 | 0.295002 | 88.115 |  |  | 0.001846 | No
396 | 14814 | 4.170664 | 27.522 | 27.522 | 27.522 | 4234 | 4234 | 0.293814 | 88.2 |  |  | 0.001847 | No
397 | 14716 | 4.167779 | 27.538 | 27.538 | 27.538 | 4209 | 4209 | 0.292601 | 88.284 |  |  | 0.001849 | No
398 | 14618 | 4.164898 | 27.555 | 27.555 | 27.555 | 4183 | 4183 | 0.291292 | 88.368 |  |  | 0.001849 | No
399 | 14522 | 4.162023 | 27.572 | 27.572 | 27.572 | 4149 | 4149 | 0.289396 | 88.451 |  |  | 0.001847 | No
400 | 14426 | 4.159152 | 27.588 | 27.588 | 27.588 | 4117 | 4117 | 0.287644 | 88.534 |  |  | 0.001844 | No
401 | 14331 | 4.156286 | 27.605 | 27.605 | 27.605 | 4085 | 4085 | 0.285881 | 88.615 |  |  | 0.001842 | No
402 | 14237 | 4.153425 | 27.622 | 27.622 | 27.622 | 4060 | 4060 | 0.28458 | 88.697 |  |  | 0.001843 | No
403 | 14144 | 4.150568 | 27.638 | 27.638 | 27.638 | 4032 | 4032 | 0.283094 | 88.777 |  |  | 0.001842 | No
404 | 14051 | 4.147716 | 27.655 | 27.655 | 27.655 | 4002 | 4002 | 0.281436 | 88.858 |  |  | 0.001841 | No
405 | 13959 | 4.144868 | 27.672 | 27.672 | 27.672 | 3980 | 3980 | 0.280315 | 88.937 |  |  | 0.001843 | No
406 | 13868 | 4.142025 | 27.688 | 27.688 | 27.688 | 3958 | 3958 | 0.279202 | 89.017 |  |  | 0.001844 | No
407 | 13778 | 4.139187 | 27.705 | 27.705 | 27.705 | 3933 | 3933 | 0.277889 | 89.095 |  |  | 0.001845 | No
408 | 13688 | 4.136353 | 27.722 | 27.722 | 27.722 | 3903 | 3903 | 0.27616 | 89.174 |  |  | 0.001843 | No
409 | 13599 | 4.133523 | 27.738 | 27.738 | 27.738 | 3872 | 3872 | 0.274401 | 89.251 |  |  | 0.00184 | No
410 | 13511 | 4.130697 | 27.755 | 27.755 | 27.755 | 3849 | 3849 | 0.273215 | 89.328 |  |  | 0.001841 | No
411 | 13424 | 4.127876 | 27.772 | 27.772 | 27.772 | 3829 | 3829 | 0.27216 | 89.405 |  |  | 0.001843 | No
412 | 13337 | 4.125059 | 27.788 | 27.788 | 27.788 | 3805 | 3805 | 0.270866 | 89.481 |  |  | 0.001844 | No
413 | 13251 | 4.122245 | 27.805 | 27.805 | 27.805 | 3780 | 3780 | 0.269494 | 89.557 |  |  | 0.001844 | No
414 | 13165 | 4.119436 | 27.822 | 27.822 | 27.822 | 3759 | 3759 | 0.268345 | 89.632 |  |  | 0.001845 | No
415 | 13081 | 4.116631 | 27.838 | 27.838 | 27.838 | 3739 | 3739 | 0.267294 | 89.707 |  |  | 0.001847 | No
416 | 12997 | 4.11383 | 27.855 | 27.855 | 27.855 | 3717 | 3717 | 0.266091 | 89.782 |  |  | 0.001848 | No
417 | 12913 | 4.111032 | 27.872 | 27.872 | 27.872 | 3696 | 3696 | 0.264935 | 89.856 |  |  | 0.00185 | No
418 | 12830 | 4.108239 | 27.888 | 27.888 | 27.888 | 3676 | 3676 | 0.26386 | 89.929 |  |  | 0.001852 | No
419 | 12748 | 4.105449 | 27.905 | 27.905 | 27.905 | 3652 | 3652 | 0.262542 | 90.002 |  |  | 0.001852 | No
420 | 12667 | 4.102662 | 27.922 | 27.922 | 27.922 | 3628 | 3628 | 0.261106 | 90.075 |  |  | 0.001851 | No
421 | 12586 | 4.09988 | 27.938 | 27.938 | 27.938 | 3607 | 3607 | 0.259931 | 90.147 |  |  | 0.001852 | No
422 | 12505 | 4.097101 | 27.955 | 27.955 | 27.955 | 3589 | 3589 | 0.259017 | 90.219 |  |  | 0.001855 | No
423 | 12426 | 4.094326 | 27.972 | 27.972 | 27.972 | 3572 | 3572 | 0.25806 | 90.291 |  |  | 0.001858 | No
424 | 12347 | 4.091554 | 27.988 | 27.988 | 27.988 | 3554 | 3554 | 0.257078 | 90.362 |  |  | 0.00186 | No
425 | 12268 | 4.088785 | 28.005 | 28.005 | 28.005 | 3538 | 3538 | 0.256289 | 90.433 |  |  | 0.001864 | No
426 | 12190 | 4.08602 | 28.022 | 28.022 | 28.022 | 3523 | 3523 | 0.25544 | 90.503 |  |  | 0.001867 | No
427 | 12113 | 4.083258 | 28.038 | 28.038 | 28.038 | 3497 | 3497 | 0.253874 | 90.574 |  |  | 0.001866 | No
428 | 12036 | 4.080499 | 28.055 | 28.055 | 28.055 | 3464 | 3464 | 0.251753 | 90.643 |  |  | 0.00186 | No
429 | 11960 | 4.077744 | 28.072 | 28.072 | 28.072 | 3437 | 3437 | 0.250132 | 90.712 |  |  | 0.001857 | No
430 | 11885 | 4.074991 | 28.088 | 28.088 | 28.088 | 3426 | 3426 | 0.249559 | 90.78 |  |  | 0.001863 | No
431 | 11810 | 4.072242 | 28.105 | 28.105 | 28.105 | 3424 | 3424 | 0.249709 | 90.849 |  |  | 0.001874 | No
432 | 11735 | 4.069496 | 28.122 | 28.122 | 28.122 | 3411 | 3411 | 0.249069 | 90.917 |  |  | 0.001879 | No
433 | 11661 | 4.066752 | 28.138 | 28.138 | 28.138 | 3387 | 3387 | 0.247525 | 90.985 |  |  | 0.001877 | No
434 | 11588 | 4.064012 | 28.155 | 28.155 | 28.155 | 3354 | 3354 | 0.245406 | 91.052 |  |  | 0.001871 | No
435 | 11515 | 4.061274 | 28.172 | 28.172 | 28.172 | 3330 | 3330 | 0.243865 | 91.119 |  |  | 0.001869 | No
436 | 11443 | 4.058539 | 28.188 | 28.188 | 28.188 | 3312 | 3312 | 0.24283 | 91.185 |  |  | 0.001871 | No
437 | 11371 | 4.055807 | 28.205 | 28.205 | 28.205 | 3289 | 3289 | 0.241401 | 91.251 |  |  | 0.00187 | No
438 | 11300 | 4.053078 | 28.222 | 28.222 | 28.222 | 3268 | 3268 | 0.240055 | 91.317 |  |  | 0.001869 | No
439 | 11229 | 4.050351 | 28.238 | 28.238 | 28.238 | 3248 | 3248 | 0.238847 | 91.382 |  |  | 0.00187 | No
440 | 11159 | 4.047627 | 28.255 | 28.255 | 28.255 | 3232 | 3232 | 0.237891 | 91.447 |  |  | 0.001872 | No
441 | 11089 | 4.044905 | 28.272 | 28.272 | 28.272 | 3212 | 3212 | 0.236579 | 91.511 |  |  | 0.001872 | No
442 | 11020 | 4.042186 | 28.288 | 28.288 | 28.288 | 3185 | 3185 | 0.234797 | 91.575 |  |  | 0.001868 | No
443 | 10951 | 4.039468 | 28.305 | 28.305 | 28.305 | 3162 | 3162 | 0.233303 | 91.638 |  |  | 0.001866 | No
444 | 10883 | 4.036754 | 28.322 | 28.322 | 28.322 | 3137 | 3137 | 0.231653 | 91.701 |  |  | 0.001863 | No
445 | 10815 | 4.034041 | 28.338 | 28.338 | 28.338 | 3119 | 3119 | 0.230533 | 91.763 |  |  | 0.001864 | No
446 | 10748 | 4.031331 | 28.355 | 28.355 | 28.355 | 3107 | 3107 | 0.229834 | 91.826 |  |  | 0.001868 | No
447 | 10681 | 4.028623 | 28.372 | 28.372 | 28.372 | 3099 | 3099 | 0.229426 | 91.888 |  |  | 0.001875 | No
448 | 10615 | 4.025917 | 28.388 | 28.388 | 28.388 | 3091 | 3091 | 0.228993 | 91.95 |  |  | 0.001882 | No
449 | 10549 | 4.023213 | 28.405 | 28.405 | 28.405 | 3077 | 3077 | 0.228146 | 92.011 |  |  | 0.001885 | No
450 | 10484 | 4.020511 | 28.422 | 28.422 | 28.422 | 3060 | 3060 | 0.22705 | 92.073 |  |  | 0.001886 | No
451 | 10419 | 4.017811 | 28.438 | 28.438 | 28.438 | 3039 | 3039 | 0.225668 | 92.133 |  |  | 0.001885 | No
452 | 10354 | 4.015113 | 28.455 | 28.455 | 28.455 | 3015 | 3015 | 0.224019 | 92.194 |  |  | 0.001882 | No
453 | 10290 | 4.012417 | 28.472 | 28.472 | 28.472 | 2997 | 2997 | 0.222812 | 92.254 |  |  | 0.001882 | No
454 | 10226 | 4.009723 | 28.488 | 28.488 | 28.488 | 2986 | 2986 | 0.222158 | 92.314 |  |  | 0.001887 | No
455 | 10163 | 4.00703 | 28.505 | 28.505 | 28.505 | 2974 | 2974 | 0.221365 | 92.373 |  |  | 0.001891 | No
456 | 10100 | 4.004339 | 28.522 | 28.522 | 28.522 | 2960 | 2960 | 0.220491 | 92.433 |  |  | 0.001894 | No
457 | 10038 | 4.001649 | 28.538 | 28.538 | 28.538 | 2944 | 2944 | 0.219444 | 92.492 |  |  | 0.001896 | No
458 | 9976 | 3.998961 | 28.555 | 28.555 | 28.555 | 2929 | 2929 | 0.218451 | 92.55 |  |  | 0.001898 | No
459 | 9915 | 3.996274 | 28.572 | 28.572 | 28.572 | 2913 | 2913 | 0.217376 | 92.609 |  |  | 0.001899 | No
460 | 9853 | 3.993589 | 28.588 | 28.588 | 28.588 | 2896 | 2896 | 0.216201 | 92.667 |  |  | 0.0019 | No
461 | 9793 | 3.990905 | 28.605 | 28.605 | 28.605 | 2885 | 2885 | 0.215451 | 92.724 |  |  | 0.001904 | No
462 | 9732 | 3.988223 | 28.622 | 28.622 | 28.622 | 2871 | 2871 | 0.21451 | 92.782 |  |  | 0.001906 | No
463 | 9673 | 3.985542 | 28.638 | 28.638 | 28.638 | 2859 | 2859 | 0.21373 | 92.839 |  |  | 0.00191 | No
464 | 9613 | 3.982862 | 28.655 | 28.655 | 28.655 | 2847 | 2847 | 0.212942 | 92.896 |  |  | 0.001914 | No
465 | 9554 | 3.980182 | 28.672 | 28.672 | 28.672 | 2835 | 2835 | 0.212113 | 92.953 |  |  | 0.001918 | No
466 | 9495 | 3.977505 | 28.688 | 28.688 | 28.688 | 2823 | 2823 | 0.211336 | 93.01 |  |  | 0.001922 | No
467 | 9437 | 3.974828 | 28.705 | 28.705 | 28.705 | 2809 | 2809 | 0.210368 | 93.066 |  |  | 0.001924 | No
468 | 9379 | 3.972152 | 28.722 | 28.722 | 28.722 | 2799 | 2799 | 0.209637 | 93.122 |  |  | 0.001929 | No
469 | 9321 | 3.969477 | 28.738 | 28.738 | 28.738 | 2781 | 2781 | 0.208394 | 93.178 |  |  | 0.001928 | No
470 | 9264 | 3.966803 | 28.755 | 28.755 | 28.755 | 2764 | 2764 | 0.207146 | 93.233 |  |  | 0.001928 | No
471 | 9207 | 3.96413 | 28.772 | 28.772 | 28.772 | 2746 | 2746 | 0.205913 | 93.288 |  |  | 0.001928 | No
472 | 9151 | 3.961457 | 28.788 | 28.788 | 28.788 | 2731 | 2731 | 0.204806 | 93.343 |  |  | 0.001929 | No
473 | 9095 | 3.958785 | 28.805 | 28.805 | 28.805 | 2719 | 2719 | 0.203957 | 93.397 |  |  | 0.001932 | No
474 | 9039 | 3.956114 | 28.822 | 28.822 | 28.822 | 2703 | 2703 | 0.202783 | 93.451 |  |  | 0.001932 | No
475 | 8983 | 3.953443 | 28.838 | 28.838 | 28.838 | 2684 | 2684 | 0.201435 | 93.505 |  |  | 0.001931 | No
476 | 8928 | 3.950773 | 28.855 | 28.855 | 28.855 | 2662 | 2662 | 0.199839 | 93.558 |  |  | 0.001927 | No
477 | 8874 | 3.948103 | 28.872 | 28.872 | 28.872 | 2641 | 2641 | 0.198236 | 93.611 |  |  | 0.001923 | No
478 | 8819 | 3.945434 | 28.888 | 28.888 | 28.888 | 2621 | 2621 | 0.196779 | 93.664 |  |  | 0.001921 | No
479 | 8765 | 3.942765 | 28.905 | 28.905 | 28.905 | 2606 | 2606 | 0.195696 | 93.716 |  |  | 0.001922 | No
480 | 8712 | 3.940096 | 28.922 | 28.922 | 28.922 | 2597 | 2597 | 0.195041 | 93.768 |  |  | 0.001927 | No
481 | 8658 | 3.937427 | 28.938 | 28.938 | 28.938 | 2596 | 2596 | 0.194944 | 93.82 |  |  | 0.001938 | No
482 | 8605 | 3.934759 | 28.955 | 28.955 | 28.955 | 2591 | 2591 | 0.194561 | 93.872 |  |  | 0.001946 | No
483 | 8552 | 3.93209 | 28.972 | 28.972 | 28.972 | 2579 | 2579 | 0.193687 | 93.924 |  |  | 0.001949 | No
484 | 8500 | 3.929422 | 28.988 | 28.988 | 28.988 | 2562 | 2562 | 0.192451 | 93.975 |  |  | 0.001948 | No
485 | 8448 | 3.926754 | 29.005 | 29.005 | 29.005 | 2543 | 2543 | 0.190964 | 94.026 |  |  | 0.001945 | No
486 | 8396 | 3.924086 | 29.022 | 29.022 | 29.022 | 2524 | 2524 | 0.18953 | 94.076 |  |  | 0.001942 | No
487 | 8345 | 3.921417 | 29.038 | 29.038 | 29.038 | 2509 | 2509 | 0.188413 | 94.127 |  |  | 0.001943 | No
488 | 8294 | 3.918749 | 29.055 | 29.055 | 29.055 | 2501 | 2501 | 0.187781 | 94.177 |  |  | 0.001949 | No
489 | 8243 | 3.91608 | 29.072 | 29.072 | 29.072 | 2494 | 2494 | 0.187256 | 94.227 |  |  | 0.001955 | No
490 | 8192 | 3.913411 | 29.088 | 29.088 | 29.088 | 2487 | 2487 | 0.186727 | 94.277 |  |  | 0.001962 | No
491 | 8142 | 3.910741 | 29.105 | 29.105 | 29.105 | 2481 | 2481 | 0.186213 | 94.326 |  |  | 0.001969 | No
492 | 8092 | 3.908072 | 29.122 | 29.122 | 29.122 | 2467 | 2467 | 0.185171 | 94.376 |  |  | 0.00197 | No
493 | 8043 | 3.905401 | 29.138 | 29.138 | 29.138 | 2443 | 2443 | 0.18332 | 94.425 |  |  | 0.001963 | No
494 | 7993 | 3.90273 | 29.155 | 29.155 | 29.155 | 2421 | 2421 | 0.181654 | 94.473 |  |  | 0.001958 | No
495 | 7944 | 3.900059 | 29.172 | 29.172 | 29.172 | 2410 | 2410 | 0.180808 | 94.521 |  |  | 0.001961 | No
496 | 7896 | 3.897387 | 29.188 | 29.188 | 29.188 | 2406 | 2406 | 0.180445 | 94.57 |  |  | 0.00197 | No
497 | 7847 | 3.894714 | 29.205 | 29.205 | 29.205 | 2399 | 2399 | 0.17987 | 94.618 |  |  | 0.001976 | No
498 | 7799 | 3.892041 | 29.222 | 29.222 | 29.222 | 2385 | 2385 | 0.178749 | 94.666 |  |  | 0.001976 | No
499 | 7751 | 3.889366 | 29.238 | 29.238 | 29.238 | 2367 | 2367 | 0.177383 | 94.713 |  |  | 0.001974 | No
500 | 7704 | 3.886691 | 29.255 | 29.255 | 29.255 | 2350 | 2350 | 0.175996 | 94.76 |  |  | 0.001971 | No
501 | 7656 | 3.884015 | 29.272 | 29.272 | 29.272 | 2332 | 2332 | 0.174644 | 94.807 |  |  | 0.001969 | No
502 | 7609 | 3.881338 | 29.288 | 29.288 | 29.288 | 2317 | 2317 | 0.173456 | 94.853 |  |  | 0.001968 | No
503 | 7562 | 3.87866 | 29.305 | 29.305 | 29.305 | 2309 | 2309 | 0.172753 | 94.899 |  |  | 0.001973 | No
504 | 7516 | 3.875981 | 29.322 | 29.322 | 29.322 | 2302 | 2302 | 0.172177 | 94.946 |  |  | 0.00198 | No
505 | 7470 | 3.873301 | 29.338 | 29.338 | 29.338 | 2295 | 2295 | 0.171524 | 94.992 |  |  | 0.001985 | No
506 | 7424 | 3.870619 | 29.355 | 29.355 | 29.355 | 2284 | 2284 | 0.17068 | 95.037 |  |  | 0.001989 | No
507 | 7378 | 3.867937 | 29.372 | 29.372 | 29.372 | 2279 | 2279 | 0.170205 | 95.083 |  |  | 0.001996 | No
508 | 7333 | 3.865253 | 29.388 | 29.388 | 29.388 | 2278 | 2278 | 0.170028 | 95.129 |  |  | 0.002008 | No
509 | 7287 | 3.862567 | 29.405 | 29.405 | 29.405 | 2276 | 2276 | 0.169811 | 95.174 |  |  | 0.002019 | No
510 | 7242 | 3.85988 | 29.422 | 29.422 | 29.422 | 2268 | 2268 | 0.169143 | 95.22 |  |  | 0.002024 | No
511 | 7198 | 3.857192 | 29.438 | 29.438 | 29.438 | 2254 | 2254 | 0.167949 | 95.265 |  |  | 0.002024 | No
512 | 7153 | 3.854502 | 29.455 | 29.455 | 29.455 | 2232 | 2232 | 0.166249 | 95.309 |  |  | 0.002017 | No
513 | 7109 | 3.851811 | 29.472 | 29.472 | 29.472 | 2211 | 2211 | 0.164587 | 95.354 |  |  | 0.00201 | No
514 | 7065 | 3.849118 | 29.488 | 29.488 | 29.488 | 2204 | 2204 | 0.163947 | 95.398 |  |  | 0.002016 | No
515 | 7021 | 3.846423 | 29.505 | 29.505 | 29.505 | 2205 | 2205 | 0.163896 | 95.442 |  |  | 0.002029 | No
516 | 6978 | 3.843727 | 29.522 | 29.522 | 29.522 | 2204 | 2204 | 0.163711 | 95.486 |  |  | 0.002041 | No
517 | 6935 | 3.841028 | 29.538 | 29.538 | 29.538 | 2189 | 2189 | 0.162486 | 95.53 |  |  | 0.00204 | No
518 | 6892 | 3.838328 | 29.555 | 29.555 | 29.555 | 2167 | 2167 | 0.160741 | 95.573 |  |  | 0.002032 | No
519 | 6849 | 3.835626 | 29.572 | 29.572 | 29.572 | 2147 | 2147 | 0.159198 | 95.616 |  |  | 0.002026 | No
520 | 6806 | 3.832922 | 29.588 | 29.588 | 29.588 | 2131 | 2131 | 0.157891 | 95.659 |  |  | 0.002024 | No
521 | 6764 | 3.830215 | 29.605 | 29.605 | 29.605 | 2115 | 2115 | 0.156546 | 95.702 |  |  | 0.002021 | No
522 | 6722 | 3.827507 | 29.622 | 29.622 | 29.622 | 2104 | 2104 | 0.155628 | 95.744 |  |  | 0.002023 | No
523 | 6680 | 3.824797 | 29.638 | 29.638 | 29.638 | 2104 | 2104 | 0.15547 | 95.786 |  |  | 0.002035 | No
524 | 6639 | 3.822084 | 29.655 | 29.655 | 29.655 | 2103 | 2103 | 0.155327 | 95.828 |  |  | 0.002048 | No
525 | 6597 | 3.819369 | 29.672 | 29.672 | 29.672 | 2095 | 2095 | 0.154606 | 95.87 |  |  | 0.002053 | No
526 | 6556 | 3.816651 | 29.688 | 29.688 | 29.688 | 2089 | 2089 | 0.153994 | 95.912 |  |  | 0.002059 | No
527 | 6515 | 3.813932 | 29.705 | 29.705 | 29.705 | 2087 | 2087 | 0.153749 | 95.954 |  |  | 0.002071 | No
528 | 6475 | 3.811209 | 29.722 | 29.722 | 29.722 | 2082 | 2082 | 0.153205 | 95.995 |  |  | 0.002078 | No
529 | 6434 | 3.808485 | 29.738 | 29.738 | 29.738 | 2066 | 2066 | 0.151903 | 96.037 |  |  | 0.002075 | No
530 | 6394 | 3.805758 | 29.755 | 29.755 | 29.755 | 2050 | 2050 | 0.150582 | 96.078 |  |  | 0.002072 | No
531 | 6354 | 3.803028 | 29.772 | 29.772 | 29.772 | 2040 | 2040 | 0.14972 | 96.119 |  |  | 0.002076 | No
532 | 6314 | 3.800295 | 29.788 | 29.788 | 29.788 | 2029 | 2029 | 0.14875 | 96.159 |  |  | 0.002077 | No
533 | 6274 | 3.79756 | 29.805 | 29.805 | 29.805 | 2020 | 2020 | 0.147943 | 96.2 |  |  | 0.002081 | No
534 | 6235 | 3.794822 | 29.822 | 29.822 | 29.822 | 2013 | 2013 | 0.14728 | 96.24 |  |  | 0.002087 | No
535 | 6196 | 3.792081 | 29.838 | 29.838 | 29.838 | 2002 | 2002 | 0.146285 | 96.28 |  |  | 0.002088 | No
536 | 6157 | 3.789337 | 29.855 | 29.855 | 29.855 | 1989 | 1989 | 0.145161 | 96.32 |  |  | 0.002087 | No
537 | 6118 | 3.78659 | 29.872 | 29.872 | 29.872 | 1977 | 1977 | 0.144146 | 96.36 |  |  | 0.002088 | No
538 | 6079 | 3.783841 | 29.888 | 29.888 | 29.888 | 1969 | 1969 | 0.143441 | 96.399 |  |  | 0.002094 | No
539 | 6041 | 3.781088 | 29.905 | 29.905 | 29.905 | 1960 | 1960 | 0.14259 | 96.438 |  |  | 0.002097 | No
540 | 6002 | 3.778331 | 29.922 | 29.922 | 29.922 | 1945 | 1945 | 0.141321 | 96.477 |  |  | 0.002094 | No
541 | 5964 | 3.775572 | 29.938 | 29.938 | 29.938 | 1927 | 1927 | 0.139868 | 96.516 |  |  | 0.002088 | No
542 | 5927 | 3.77281 | 29.955 | 29.955 | 29.955 | 1914 | 1914 | 0.138756 | 96.554 |  |  | 0.002087 | No
543 | 5889 | 3.770044 | 29.972 | 29.972 | 29.972 | 1907 | 1907 | 0.138079 | 96.592 |  |  | 0.002093 | No
544 | 5852 | 3.767275 | 29.988 | 29.988 | 29.988 | 1900 | 1900 | 0.137405 | 96.631 |  |  | 0.002098 | No
545 | 5814 | 3.764503 | 30.005 | 30.005 | 30.005 | 1890 | 1890 | 0.136552 | 96.668 |  |  | 0.002101 | No
546 | 5777 | 3.761727 | 30.022 | 30.022 | 30.022 | 1885 | 1885 | 0.136023 | 96.706 |  |  | 0.002109 | No
547 | 5740 | 3.758947 | 30.038 | 30.038 | 30.038 | 1887 | 1887 | 0.135977 | 96.744 |  |  | 0.002125 | No
548 | 5704 | 3.756164 | 30.055 | 30.055 | 30.055 | 1887 | 1887 | 0.135802 | 96.782 |  |  | 0.002138 | No
549 | 5667 | 3.753377 | 30.072 | 30.072 | 30.072 | 1875 | 1875 | 0.13476 | 96.819 |  |  | 0.002138 | No
550 | 5631 | 3.750587 | 30.088 | 30.088 | 30.088 | 1859 | 1859 | 0.133394 | 96.857 |  |  | 0.002133 | No
551 | 5595 | 3.747793 | 30.105 | 30.105 | 30.105 | 1844 | 1844 | 0.132155 | 96.893 |  |  | 0.00213 | No
552 | 5559 | 3.744995 | 30.122 | 30.122 | 30.122 | 1823 | 1823 | 0.130488 | 96.93 |  |  | 0.00212 | No
553 | 5523 | 3.742193 | 30.138 | 30.138 | 30.138 | 1809 | 1809 | 0.129307 | 96.966 |  |  | 0.002117 | No
554 | 5488 | 3.739387 | 30.155 | 30.155 | 30.155 | 1800 | 1800 | 0.128502 | 97.002 |  |  | 0.00212 | No
555 | 5452 | 3.736577 | 30.172 | 30.172 | 30.172 | 1799 | 1799 | 0.128197 | 97.038 |  |  | 0.002132 | No
556 | 5417 | 3.733763 | 30.188 | 30.188 | 30.188 | 1790 | 1790 | 0.127427 | 97.074 |  |  | 0.002136 | No
557 | 5382 | 3.730946 | 30.205 | 30.205 | 30.205 | 1782 | 1782 | 0.126655 | 97.11 |  |  | 0.00214 | No
558 | 5347 | 3.728124 | 30.222 | 30.222 | 30.222 | 1775 | 1775 | 0.125952 | 97.145 |  |  | 0.002145 | No
559 | 5312 | 3.725297 | 30.238 | 30.238 | 30.238 | 1765 | 1765 | 0.125036 | 97.181 |  |  | 0.002147 | No
560 | 5278 | 3.722467 | 30.255 | 30.255 | 30.255 | 1751 | 1751 | 0.123855 | 97.216 |  |  | 0.002144 | No
561 | 5244 | 3.719632 | 30.272 | 30.272 | 30.272 | 1739 | 1739 | 0.122872 | 97.251 |  |  | 0.002144 | No
562 | 5209 | 3.716792 | 30.288 | 30.288 | 30.288 | 1735 | 1735 | 0.122385 | 97.286 |  |  | 0.002153 | No
563 | 5175 | 3.713949 | 30.305 | 30.305 | 30.305 | 1722 | 1722 | 0.121243 | 97.32 |  |  | 0.00215 | No
564 | 5142 | 3.711101 | 30.322 | 30.322 | 30.322 | 1714 | 1714 | 0.120522 | 97.354 |  |  | 0.002155 | No
565 | 5108 | 3.708248 | 30.338 | 30.338 | 30.338 | 1714 | 1714 | 0.120312 | 97.389 |  |  | 0.002169 | No
566 | 5074 | 3.705391 | 30.355 | 30.355 | 30.355 | 1721 | 1721 | 0.120592 | 97.423 |  |  | 0.002192 | No
567 | 5041 | 3.702529 | 30.372 | 30.372 | 30.372 | 1722 | 1722 | 0.120501 | 97.458 |  |  | 0.002208 | No
568 | 5008 | 3.699662 | 30.388 | 30.388 | 30.388 | 1707 | 1707 | 0.1192 | 97.492 |  |  | 0.002202 | No
569 | 4975 | 3.696791 | 30.405 | 30.405 | 30.405 | 1685 | 1685 | 0.117482 | 97.526 |  |  | 0.002189 | No
570 | 4942 | 3.693914 | 30.422 | 30.422 | 30.422 | 1666 | 1666 | 0.115943 | 97.559 |  |  | 0.002178 | No
571 | 4909 | 3.691033 | 30.438 | 30.438 | 30.438 | 1661 | 1661 | 0.115434 | 97.592 |  |  | 0.002187 | No
572 | 4877 | 3.688147 | 30.455 | 30.455 | 30.455 | 1667 | 1667 | 0.11562 | 97.626 |  |  | 0.002209 | No
573 | 4845 | 3.685256 | 30.472 | 30.472 | 30.472 | 1670 | 1670 | 0.115664 | 97.659 |  |  | 0.002228 | No
574 | 4812 | 3.682359 | 30.488 | 30.488 | 30.488 | 1662 | 1662 | 0.114891 | 97.692 |  |  | 0.002232 | No
575 | 4780 | 3.679458 | 30.505 | 30.505 | 30.505 | 1643 | 1643 | 0.11341 | 97.725 |  |  | 0.002222 | No
576 | 4748 | 3.676552 | 30.522 | 30.522 | 30.522 | 1620 | 1620 | 0.111571 | 97.758 |  |  | 0.002204 | No
577 | 4717 | 3.673639 | 30.538 | 30.538 | 30.538 | 1602 | 1602 | 0.110165 | 97.79 |  |  | 0.002195 | No
578 | 4685 | 3.670722 | 30.555 | 30.555 | 30.555 | 1595 | 1595 | 0.109448 | 97.822 |  |  | 0.0022 | No
579 | 4654 | 3.6678 | 30.572 | 30.572 | 30.572 | 1589 | 1589 | 0.108886 | 97.854 |  |  | 0.002207 | No
580 | 4622 | 3.664872 | 30.588 | 30.588 | 30.588 | 1576 | 1576 | 0.107779 | 97.885 |  |  | 0.002204 | No
581 | 4591 | 3.661939 | 30.605 | 30.605 | 30.605 | 1563 | 1563 | 0.106675 | 97.917 |  |  | 0.0022 | No
582 | 4560 | 3.659 | 30.622 | 30.622 | 30.622 | 1563 | 1563 | 0.106495 | 97.948 |  |  | 0.002215 | No
583 | 4530 | 3.656056 | 30.638 | 30.638 | 30.638 | 1571 | 1571 | 0.106838 | 97.979 |  |  | 0.002242 | No
584 | 4499 | 3.653106 | 30.655 | 30.655 | 30.655 | 1569 | 1569 | 0.106515 | 98.011 |  |  | 0.002255 | No
585 | 4468 | 3.65015 | 30.672 | 30.672 | 30.672 | 1554 | 1554 | 0.105259 | 98.042 |  |  | 0.002248 | No
586 | 4438 | 3.647189 | 30.688 | 30.688 | 30.688 | 1538 | 1538 | 0.103988 | 98.073 |  |  | 0.00224 | No
587 | 4408 | 3.644222 | 30.705 | 30.705 | 30.705 | 1534 | 1534 | 0.103498 | 98.103 |  |  | 0.002249 | No
588 | 4378 | 3.641248 | 30.722 | 30.722 | 30.722 | 1537 | 1537 | 0.103496 | 98.134 |  |  | 0.002269 | No
589 | 4348 | 3.638269 | 30.738 | 30.738 | 30.738 | 1541 | 1541 | 0.103561 | 98.165 |  |  | 0.002291 | No
590 | 4318 | 3.635285 | 30.755 | 30.755 | 30.755 | 1539 | 1539 | 0.103254 | 98.196 |  |  | 0.002304 | No
591 | 4288 | 3.632294 | 30.772 | 30.772 | 30.772 | 1528 | 1528 | 0.102243 | 98.227 |  |  | 0.002302 | No
592 | 4259 | 3.629296 | 30.788 | 30.788 | 30.788 | 1515 | 1515 | 0.101167 | 98.257 |  |  | 0.002298 | No
593 | 4230 | 3.626293 | 30.805 | 30.805 | 30.805 | 1503 | 1503 | 0.100177 | 98.287 |  |  | 0.002296 | No
594 | 4200 | 3.623284 | 30.822 | 30.822 | 30.822 | 1498 | 1498 | 0.09962 | 98.317 |  |  | 0.002304 | No
595 | 4171 | 3.620268 | 30.838 | 30.838 | 30.838 | 1494 | 1494 | 0.099196 | 98.347 |  |  | 0.002315 | No
596 | 4142 | 3.617246 | 30.855 | 30.855 | 30.855 | 1493 | 1493 | 0.098871 | 98.377 |  |  | 0.002329 | No
597 | 4114 | 3.614218 | 30.872 | 30.872 | 30.872 | 1491 | 1491 | 0.098548 | 98.407 |  |  | 0.002342 | No
598 | 4085 | 3.611183 | 30.888 | 30.888 | 30.888 | 1485 | 1485 | 0.097943 | 98.436 |  |  | 0.002349 | No
599 | 4056 | 3.608142 | 30.905 | 30.905 | 30.905 | 1477 | 1477 | 0.097224 | 98.466 |  |  | 0.002353 | No
600 | 4028 | 3.605094 | 30.922 | 30.922 | 30.922 | 1465 | 1465 | 0.096193 | 98.495 |  |  | 0.00235 | No
601 | 4000 | 3.602039 | 30.938 | 30.938 | 30.938 | 1447 | 1447 | 0.094838 | 98.524 |  |  | 0.002338 | No
602 | 3972 | 3.598978 | 30.955 | 30.955 | 30.955 | 1435 | 1435 | 0.093832 | 98.553 |  |  | 0.002335 | No
603 | 3944 | 3.59591 | 30.972 | 30.972 | 30.972 | 1431 | 1431 | 0.093382 | 98.582 |  |  | 0.002345 | No
604 | 3916 | 3.592836 | 30.988 | 30.988 | 30.988 | 1433 | 1433 | 0.093273 | 98.61 |  |  | 0.002364 | No
605 | 3888 | 3.589755 | 31.005 | 31.005 | 31.005 | 1429 | 1429 | 0.092854 | 98.639 |  |  | 0.002376 | No
606 | 3861 | 3.586666 | 31.022 | 31.022 | 31.022 | 1424 | 1424 | 0.092307 | 98.668 |  |  | 0.002384 | No
607 | 3833 | 3.583571 | 31.038 | 31.038 | 31.038 | 1428 | 1428 | 0.09236 | 98.696 |  |  | 0.002408 | No
608 | 3806 | 3.580469 | 31.055 | 31.055 | 31.055 | 1436 | 1436 | 0.092669 | 98.725 |  |  | 0.002439 | No
609 | 3779 | 3.577359 | 31.072 | 31.072 | 31.072 | 1438 | 1438 | 0.092589 | 98.754 |  |  | 0.00246 | No
610 | 3752 | 3.574243 | 31.088 | 31.088 | 31.088 | 1428 | 1428 | 0.091736 | 98.782 |  |  | 0.00246 | No
611 | 3725 | 3.57112 | 31.105 | 31.105 | 31.105 | 1421 | 1421 | 0.091093 | 98.811 |  |  | 0.002466 | No
612 | 3698 | 3.567989 | 31.122 | 31.122 | 31.122 | 1417 | 1417 | 0.090597 | 98.839 |  |  | 0.002476 | No
613 | 3672 | 3.564851 | 31.138 | 31.138 | 31.138 | 1412 | 1412 | 0.090068 | 98.868 |  |  | 0.002485 | No
614 | 3645 | 3.561706 | 31.155 | 31.155 | 31.155 | 1395 | 1395 | 0.088789 | 98.895 |  |  | 0.002474 | No
615 | 3619 | 3.558553 | 31.172 | 31.172 | 31.172 | 1375 | 1375 | 0.087308 | 98.923 |  |  | 0.002456 | No
616 | 3592 | 3.555392 | 31.188 | 31.188 | 31.188 | 1368 | 1368 | 0.086672 | 98.95 |  |  | 0.002462 | No
617 | 3566 | 3.552225 | 31.205 | 31.205 | 31.205 | 1373 | 1373 | 0.086783 | 98.978 |  |  | 0.002489 | No
618 | 3540 | 3.54905 | 31.222 | 31.222 | 31.222 | 1386 | 1386 | 0.087383 | 99.006 |  |  | 0.00253 | No
619 | 3515 | 3.545867 | 31.238 | 31.238 | 31.238 | 1391 | 1391 | 0.087507 | 99.034 |  |  | 0.002559 | No
620 | 3489 | 3.542676 | 31.255 | 31.255 | 31.255 | 1381 | 1381 | 0.086638 | 99.061 |  |  | 0.002558 | No
621 | 3463 | 3.539478 | 31.272 | 31.272 | 31.272 | 1365 | 1365 | 0.085456 | 99.089 |  |  | 0.002548 | No
622 | 3438 | 3.536271 | 31.288 | 31.288 | 31.288 | 1355 | 1355 | 0.084591 | 99.116 |  |  | 0.002547 | No
623 | 3412 | 3.533058 | 31.305 | 31.305 | 31.305 | 1353 | 1353 | 0.08426 | 99.143 |  |  | 0.002562 | No
624 | 3387 | 3.529836 | 31.322 | 31.322 | 31.322 | 1359 | 1359 | 0.084411 | 99.17 |  |  | 0.002593 | No
625 | 3362 | 3.526606 | 31.338 | 31.338 | 31.338 | 1358 | 1358 | 0.084127 | 99.197 |  |  | 0.00261 | No
626 | 3337 | 3.523368 | 31.355 | 31.355 | 31.355 | 1349 | 1349 | 0.083409 | 99.224 |  |  | 0.002613 | No
627 | 3312 | 3.520122 | 31.372 | 31.372 | 31.372 | 1343 | 1343 | 0.082814 | 99.251 |  |  | 0.00262 | No
628 | 3288 | 3.516868 | 31.388 | 31.388 | 31.388 | 1345 | 1345 | 0.08273 | 99.278 |  |  | 0.002644 | No
629 | 3263 | 3.513606 | 31.405 | 31.405 | 31.405 | 1350 | 1350 | 0.082799 | 99.305 |  |  | 0.002673 | No
630 | 3238 | 3.510335 | 31.422 | 31.422 | 31.422 | 1340 | 1340 | 0.081994 | 99.332 |  |  | 0.002674 | No
631 | 3214 | 3.507057 | 31.438 | 31.438 | 31.438 | 1326 | 1326 | 0.080962 | 99.359 |  |  | 0.002667 | No
632 | 3190 | 3.50377 | 31.455 | 31.455 | 31.455 | 1322 | 1322 | 0.080467 | 99.385 |  |  | 0.002678 | No
633 | 3166 | 3.500474 | 31.472 | 31.472 | 31.472 | 1325 | 1325 | 0.080476 | 99.412 |  |  | 0.002705 | No
634 | 3142 | 3.49717 | 31.488 | 31.488 | 31.488 | 1325 | 1325 | 0.080271 | 99.438 |  |  | 0.002726 | No
635 | 3118 | 3.493858 | 31.505 | 31.505 | 31.505 | 1315 | 1315 | 0.079475 | 99.465 |  |  | 0.002727 | No
636 | 3094 | 3.490537 | 31.522 | 31.522 | 31.522 | 1302 | 1302 | 0.078487 | 99.491 |  |  | 0.00272 | No
637 | 3070 | 3.487206 | 31.538 | 31.538 | 31.538 | 1293 | 1293 | 0.077713 | 99.517 |  |  | 0.002721 | No
638 | 3047 | 3.483868 | 31.555 | 31.555 | 31.555 | 1290 | 1290 | 0.077347 | 99.542 |  |  | 0.002737 | No
639 | 3024 | 3.480521 | 31.572 | 31.572 | 31.572 | 1289 | 1289 | 0.077084 | 99.568 |  |  | 0.002756 | No
640 | 3000 | 3.477165 | 31.588 | 31.588 | 31.588 | 1287 | 1287 | 0.076746 | 99.594 |  |  | 0.002772 | No
641 | 2977 | 3.4738 | 31.605 | 31.605 | 31.605 | 1283 | 1283 | 0.076337 | 99.62 |  |  | 0.002786 | No
642 | 2954 | 3.470426 | 31.622 | 31.622 | 31.622 | 1274 | 1274 | 0.075571 | 99.645 |  |  | 0.002787 | No
643 | 2931 | 3.467043 | 31.638 | 31.638 | 31.638 | 1263 | 1263 | 0.074704 | 99.67 |  |  | 0.002784 | No
644 | 2908 | 3.463651 | 31.655 | 31.655 | 31.655 | 1261 | 1261 | 0.07443 | 99.696 |  |  | 0.002803 | No
645 | 2886 | 3.46025 | 31.672 | 31.672 | 31.672 | 1265 | 1265 | 0.074451 | 99.721 |  |  | 0.002834 | No
646 | 2863 | 3.45684 | 31.688 | 31.688 | 31.688 | 1271 | 1271 | 0.074604 | 99.747 |  |  | 0.002869 | No
647 | 2841 | 3.453421 | 31.705 | 31.705 | 31.705 | 1276 | 1276 | 0.074681 | 99.772 |  |  | 0.002903 | No
648 | 2818 | 3.449992 | 31.722 | 31.722 | 31.722 | 1279 | 1279 | 0.074684 | 99.798 |  |  | 0.002934 | No
649 | 2796 | 3.446554 | 31.738 | 31.738 | 31.738 | 1277 | 1277 | 0.074336 | 99.823 |  |  | 0.002952 | No
650 | 2774 | 3.443107 | 31.755 | 31.755 | 31.755 | 1267 | 1267 | 0.073538 | 99.849 |  |  | 0.002951 | No
651 | 2752 | 3.43965 | 31.772 | 31.772 | 31.772 | 1264 | 1264 | 0.073164 | 99.874 |  |  | 0.002968 | No
652 | 2730 | 3.436184 | 31.788 | 31.788 | 31.788 | 1264 | 1264 | 0.07295 | 99.899 |  |  | 0.002991 | No
653 | 2708 | 3.432708 | 31.805 | 31.805 | 31.805 | 1264 | 1264 | 0.072751 | 99.925 |  |  | 0.003015 | No
654 | 2687 | 3.429223 | 31.822 | 31.822 | 31.822 | 1259 | 1259 | 0.072292 | 99.95 |  |  | 0.003029 | No
655 | 2665 | 3.425728 | 31.838 | 31.838 | 31.838 | 1254 | 1254 | 0.071775 | 99.975 |  |  | 0.00304 | No
656 | 2644 | 3.422223 | 31.855 | 31.855 | 31.855 | 1248 | 1248 | 0.071274 | 100 |  |  | 0.003051 | No

## PLA 10CP
| Slice MW | Slice Log MW | Slice RT | Slice Adj RT | Slice EV | Slice Area | Slice Height | dwt/d(logM) | Cumulative % | Slice Fitted [n] | Slice Std HV | Number Density | Outside Vo-Vt
1 | 1594019 | 6.202494 | 21.088 | 21.088 | 21.088 | 0 | 0 | 0 | 0 |  |  | 0 | No
2 | 1561191 | 6.193456 | 21.105 | 21.105 | 21.105 | -12 | -12 | -0.000279 | 0 |  |  |  | No
3 | 1529134 | 6.184445 | 21.122 | 21.122 | 21.122 | -7 | -7 | -0.000177 | 0 |  |  |  | No
4 | 1497827 | 6.175462 | 21.138 | 21.138 | 21.138 | 7 | 7 | 0.00016 | 0.001 |  |  | 0 | No
5 | 1467252 | 6.166505 | 21.155 | 21.155 | 21.155 | 15 | 15 | 0.000366 | 0.001 |  |  | 0 | No
6 | 1437389 | 6.157574 | 21.172 | 21.172 | 21.172 | 18 | 18 | 0.000429 | 0.001 |  |  | 0 | No
7 | 1408220 | 6.148671 | 21.188 | 21.188 | 21.188 | 20 | 20 | 0.000486 | 0.002 |  |  | 0 | No
8 | 1379725 | 6.139792 | 21.205 | 21.205 | 21.205 | 28 | 28 | 0.000671 | 0.002 |  |  | 0 | No
9 | 1351892 | 6.130942 | 21.222 | 21.222 | 21.222 | 28 | 28 | 0.000681 | 0.003 |  |  | 0 | No
10 | 1324701 | 6.122118 | 21.238 | 21.238 | 21.238 | 26 | 26 | 0.000623 | 0.003 |  |  | 0 | No
11 | 1298136 | 6.11332 | 21.255 | 21.255 | 21.255 | 25 | 25 | 0.000614 | 0.004 |  |  | 0 | No
12 | 1272181 | 6.104549 | 21.272 | 21.272 | 21.272 | 26 | 26 | 0.000636 | 0.005 |  |  | 0 | No
13 | 1246820 | 6.095804 | 21.288 | 21.288 | 21.288 | 35 | 35 | 0.000856 | 0.005 |  |  | 0 | No
14 | 1222039 | 6.087085 | 21.305 | 21.305 | 21.305 | 44 | 44 | 0.001076 | 0.006 |  |  | 0 | No
15 | 1197820 | 6.078392 | 21.322 | 21.322 | 21.322 | 57 | 57 | 0.001409 | 0.007 |  |  | 0 | No
16 | 1174155 | 6.069725 | 21.338 | 21.338 | 21.338 | 70 | 70 | 0.001725 | 0.009 |  |  | 0 | No
17 | 1151026 | 6.061085 | 21.355 | 21.355 | 21.355 | 77 | 77 | 0.001913 | 0.011 |  |  | 0 | No
18 | 1128420 | 6.052471 | 21.372 | 21.372 | 21.372 | 82 | 82 | 0.00204 | 0.012 |  |  | 0 | No
19 | 1106324 | 6.043882 | 21.388 | 21.388 | 21.388 | 82 | 82 | 0.00206 | 0.014 |  |  | 0 | No
20 | 1084726 | 6.03532 | 21.405 | 21.405 | 21.405 | 89 | 89 | 0.00223 | 0.016 |  |  | 0 | No
21 | 1063613 | 6.026783 | 21.422 | 21.422 | 21.422 | 104 | 104 | 0.002629 | 0.018 |  |  | 1e-06 | No
22 | 1042972 | 6.018273 | 21.438 | 21.438 | 21.438 | 123 | 123 | 0.003107 | 0.021 |  |  | 1e-06 | No
23 | 1022791 | 6.009787 | 21.455 | 21.455 | 21.455 | 134 | 134 | 0.003409 | 0.024 |  |  | 1e-06 | No
24 | 1003061 | 6.001327 | 21.472 | 21.472 | 21.472 | 141 | 141 | 0.003574 | 0.027 |  |  | 1e-06 | No
25 | 983770 | 5.992894 | 21.488 | 21.488 | 21.488 | 154 | 154 | 0.003937 | 0.03 |  |  | 1e-06 | No
26 | 964907 | 5.984486 | 21.505 | 21.505 | 21.505 | 183 | 183 | 0.00468 | 0.034 |  |  | 1e-06 | No
27 | 946462 | 5.976103 | 21.522 | 21.522 | 21.522 | 211 | 211 | 0.005421 | 0.039 |  |  | 1e-06 | No
28 | 928423 | 5.967746 | 21.538 | 21.538 | 21.538 | 232 | 232 | 0.005979 | 0.044 |  |  | 1e-06 | No
29 | 910781 | 5.959414 | 21.555 | 21.555 | 21.555 | 257 | 257 | 0.006644 | 0.049 |  |  | 2e-06 | No
30 | 893525 | 5.951107 | 21.572 | 21.572 | 21.572 | 295 | 295 | 0.007638 | 0.055 |  |  | 2e-06 | No
31 | 876649 | 5.942826 | 21.588 | 21.588 | 21.588 | 335 | 335 | 0.008703 | 0.063 |  |  | 2e-06 | No
32 | 860141 | 5.93457 | 21.605 | 21.605 | 21.605 | 367 | 367 | 0.009571 | 0.07 |  |  | 3e-06 | No
33 | 843994 | 5.926339 | 21.622 | 21.622 | 21.622 | 401 | 401 | 0.010477 | 0.079 |  |  | 3e-06 | No
34 | 828197 | 5.918134 | 21.638 | 21.638 | 21.638 | 439 | 439 | 0.011519 | 0.089 |  |  | 3e-06 | No
35 | 812743 | 5.909953 | 21.655 | 21.655 | 21.655 | 485 | 485 | 0.012746 | 0.099 |  |  | 4e-06 | No
36 | 797623 | 5.901798 | 21.672 | 21.672 | 21.672 | 535 | 535 | 0.014119 | 0.11 |  |  | 4e-06 | No
37 | 782829 | 5.893667 | 21.688 | 21.688 | 21.688 | 595 | 595 | 0.015753 | 0.123 |  |  | 5e-06 | No
38 | 768352 | 5.88556 | 21.705 | 21.705 | 21.705 | 664 | 664 | 0.017622 | 0.137 |  |  | 5e-06 | No
39 | 754188 | 5.87748 | 21.722 | 21.722 | 21.722 | 723 | 723 | 0.019248 | 0.153 |  |  | 6e-06 | No
40 | 740327 | 5.869424 | 21.738 | 21.738 | 21.738 | 771 | 771 | 0.020603 | 0.17 |  |  | 6e-06 | No
41 | 726762 | 5.861392 | 21.755 | 21.755 | 21.755 | 826 | 826 | 0.022135 | 0.187 |  |  | 7e-06 | No
42 | 713486 | 5.853385 | 21.772 | 21.772 | 21.772 | 899 | 899 | 0.024147 | 0.207 |  |  | 7e-06 | No
43 | 700492 | 5.845403 | 21.788 | 21.788 | 21.788 | 982 | 982 | 0.026462 | 0.228 |  |  | 8e-06 | No
44 | 687774 | 5.837446 | 21.805 | 21.805 | 21.805 | 1063 | 1063 | 0.028734 | 0.25 |  |  | 9e-06 | No
45 | 675324 | 5.829512 | 21.822 | 21.822 | 21.822 | 1145 | 1145 | 0.031054 | 0.275 |  |  | 1e-05 | No
46 | 663137 | 5.821603 | 21.838 | 21.838 | 21.838 | 1235 | 1235 | 0.033586 | 0.302 |  |  | 1.1e-05 | No
47 | 651207 | 5.813719 | 21.855 | 21.855 | 21.855 | 1331 | 1331 | 0.036332 | 0.33 |  |  | 1.2e-05 | No
48 | 639527 | 5.805859 | 21.872 | 21.872 | 21.872 | 1435 | 1435 | 0.03928 | 0.361 |  |  | 1.3e-05 | No
49 | 628092 | 5.798024 | 21.888 | 21.888 | 21.888 | 1544 | 1544 | 0.042396 | 0.394 |  |  | 1.5e-05 | No
50 | 616896 | 5.790212 | 21.905 | 21.905 | 21.905 | 1654 | 1654 | 0.045552 | 0.43 |  |  | 1.6e-05 | No
51 | 605933 | 5.782425 | 21.922 | 21.922 | 21.922 | 1767 | 1767 | 0.04881 | 0.468 |  |  | 1.7e-05 | No
52 | 595197 | 5.774661 | 21.938 | 21.938 | 21.938 | 1885 | 1885 | 0.05224 | 0.508 |  |  | 1.9e-05 | No
53 | 584685 | 5.766922 | 21.955 | 21.955 | 21.955 | 2019 | 2019 | 0.056127 | 0.551 |  |  | 2.1e-05 | No
54 | 574389 | 5.759206 | 21.972 | 21.972 | 21.972 | 2167 | 2167 | 0.06043 | 0.598 |  |  | 2.2e-05 | No
55 | 564307 | 5.751515 | 21.988 | 21.988 | 21.988 | 2315 | 2315 | 0.064754 | 0.648 |  |  | 2.4e-05 | No
56 | 554431 | 5.743848 | 22.005 | 22.005 | 22.005 | 2460 | 2460 | 0.069026 | 0.7 |  |  | 2.6e-05 | No
57 | 544759 | 5.736204 | 22.022 | 22.022 | 22.022 | 2605 | 2605 | 0.073338 | 0.756 |  |  | 2.8e-05 | No
58 | 535284 | 5.728584 | 22.038 | 22.038 | 22.038 | 2766 | 2766 | 0.078107 | 0.816 |  |  | 3.1e-05 | No
59 | 526003 | 5.720988 | 22.055 | 22.055 | 22.055 | 2933 | 2933 | 0.083068 | 0.879 |  |  | 3.3e-05 | No
60 | 516910 | 5.713415 | 22.072 | 22.072 | 22.072 | 3100 | 3100 | 0.088066 | 0.945 |  |  | 3.6e-05 | No
61 | 508003 | 5.705866 | 22.088 | 22.088 | 22.088 | 3276 | 3276 | 0.093373 | 1.016 |  |  | 3.8e-05 | No
62 | 499276 | 5.698341 | 22.105 | 22.105 | 22.105 | 3466 | 3466 | 0.099106 | 1.09 |  |  | 4.1e-05 | No
63 | 490726 | 5.690839 | 22.122 | 22.122 | 22.122 | 3672 | 3672 | 0.105326 | 1.169 |  |  | 4.4e-05 | No
64 | 482348 | 5.68336 | 22.138 | 22.138 | 22.138 | 3876 | 3876 | 0.111518 | 1.252 |  |  | 4.8e-05 | No
65 | 474138 | 5.675905 | 22.155 | 22.155 | 22.155 | 4076 | 4076 | 0.117625 | 1.34 |  |  | 5.1e-05 | No
66 | 466094 | 5.668473 | 22.172 | 22.172 | 22.172 | 4278 | 4278 | 0.12385 | 1.432 |  |  | 5.5e-05 | No
67 | 458209 | 5.661064 | 22.188 | 22.188 | 22.188 | 4486 | 4486 | 0.130288 | 1.528 |  |  | 5.8e-05 | No
68 | 450483 | 5.653678 | 22.205 | 22.205 | 22.205 | 4710 | 4710 | 0.137202 | 1.629 |  |  | 6.2e-05 | No
69 | 442911 | 5.646316 | 22.222 | 22.222 | 22.222 | 4931 | 4931 | 0.144107 | 1.735 |  |  | 6.6e-05 | No
70 | 435489 | 5.638977 | 22.238 | 22.238 | 22.238 | 5163 | 5163 | 0.151363 | 1.846 |  |  | 7e-05 | No
71 | 428214 | 5.631661 | 22.255 | 22.255 | 22.255 | 5410 | 5410 | 0.159098 | 1.962 |  |  | 7.5e-05 | No
72 | 421083 | 5.624368 | 22.272 | 22.272 | 22.272 | 5665 | 5665 | 0.167116 | 2.084 |  |  | 8e-05 | No
73 | 414092 | 5.617097 | 22.288 | 22.288 | 22.288 | 5928 | 5928 | 0.175434 | 2.211 |  |  | 8.5e-05 | No
74 | 407239 | 5.60985 | 22.305 | 22.305 | 22.305 | 6186 | 6186 | 0.183639 | 2.344 |  |  | 9e-05 | No
75 | 400520 | 5.602624 | 22.322 | 22.322 | 22.322 | 6449 | 6449 | 0.192059 | 2.482 |  |  | 9.6e-05 | No
76 | 393933 | 5.595422 | 22.338 | 22.338 | 22.338 | 6710 | 6710 | 0.200472 | 2.626 |  |  | 0.000101 | No
77 | 387474 | 5.588243 | 22.355 | 22.355 | 22.355 | 6977 | 6977 | 0.209093 | 2.776 |  |  | 0.000107 | No
78 | 381141 | 5.581086 | 22.372 | 22.372 | 22.372 | 7252 | 7252 | 0.218015 | 2.932 |  |  | 0.000113 | No
79 | 374932 | 5.573952 | 22.388 | 22.388 | 22.388 | 7536 | 7536 | 0.227264 | 3.093 |  |  | 0.000119 | No
80 | 368842 | 5.56684 | 22.405 | 22.405 | 22.405 | 7825 | 7825 | 0.236742 | 3.261 |  |  | 0.000126 | No
81 | 362870 | 5.559751 | 22.422 | 22.422 | 22.422 | 8113 | 8113 | 0.246241 | 3.436 |  |  | 0.000133 | No
82 | 357013 | 5.552684 | 22.438 | 22.438 | 22.438 | 8404 | 8404 | 0.255882 | 3.616 |  |  | 0.00014 | No
83 | 351269 | 5.545639 | 22.455 | 22.455 | 22.455 | 8698 | 8698 | 0.265658 | 3.803 |  |  | 0.000147 | No
84 | 345634 | 5.538617 | 22.472 | 22.472 | 22.472 | 9004 | 9004 | 0.275871 | 3.996 |  |  | 0.000155 | No
85 | 340108 | 5.531617 | 22.488 | 22.488 | 22.488 | 9316 | 9316 | 0.286338 | 4.196 |  |  | 0.000163 | No
86 | 334687 | 5.524639 | 22.505 | 22.505 | 22.505 | 9629 | 9629 | 0.296907 | 4.403 |  |  | 0.000171 | No
87 | 329370 | 5.517684 | 22.522 | 22.522 | 22.522 | 9946 | 9946 | 0.30765 | 4.617 |  |  | 0.000179 | No
88 | 324153 | 5.51075 | 22.538 | 22.538 | 22.538 | 10267 | 10267 | 0.318598 | 4.837 |  |  | 0.000188 | No
89 | 319035 | 5.503838 | 22.555 | 22.555 | 22.555 | 10597 | 10597 | 0.329885 | 5.065 |  |  | 0.000197 | No
90 | 314013 | 5.496948 | 22.572 | 22.572 | 22.572 | 10928 | 10928 | 0.341274 | 5.299 |  |  | 0.000207 | No
91 | 309086 | 5.49008 | 22.588 | 22.588 | 22.588 | 11255 | 11255 | 0.3526 | 5.541 |  |  | 0.000216 | No
92 | 304252 | 5.483234 | 22.605 | 22.605 | 22.605 | 11580 | 11580 | 0.363932 | 5.789 |  |  | 0.000226 | No
93 | 299509 | 5.47641 | 22.622 | 22.622 | 22.622 | 11904 | 11904 | 0.375317 | 6.045 |  |  | 0.000236 | No
94 | 294854 | 5.469607 | 22.638 | 22.638 | 22.638 | 12224 | 12224 | 0.386622 | 6.308 |  |  | 0.000246 | No
95 | 290286 | 5.462826 | 22.655 | 22.655 | 22.655 | 12537 | 12537 | 0.397797 | 6.577 |  |  | 0.000257 | No
96 | 285803 | 5.456067 | 22.672 | 22.672 | 22.672 | 12846 | 12846 | 0.408897 | 6.853 |  |  | 0.000267 | No
97 | 281403 | 5.449328 | 22.688 | 22.688 | 22.688 | 13161 | 13161 | 0.420271 | 7.135 |  |  | 0.000278 | No
98 | 277084 | 5.442612 | 22.705 | 22.705 | 22.705 | 13476 | 13476 | 0.431708 | 7.424 |  |  | 0.000289 | No
99 | 272846 | 5.435917 | 22.722 | 22.722 | 22.722 | 13789 | 13789 | 0.443142 | 7.72 |  |  | 0.0003 | No
100 | 268685 | 5.429244 | 22.738 | 22.738 | 22.738 | 14100 | 14100 | 0.454606 | 8.023 |  |  | 0.000312 | No
101 | 264601 | 5.422591 | 22.755 | 22.755 | 22.755 | 14408 | 14408 | 0.466019 | 8.333 |  |  | 0.000324 | No
102 | 260592 | 5.41596 | 22.772 | 22.772 | 22.772 | 14711 | 14711 | 0.477329 | 8.648 |  |  | 0.000335 | No
103 | 256656 | 5.409351 | 22.788 | 22.788 | 22.788 | 15011 | 15011 | 0.488643 | 8.971 |  |  | 0.000347 | No
104 | 252791 | 5.402762 | 22.805 | 22.805 | 22.805 | 15322 | 15322 | 0.50036 | 9.3 |  |  | 0.00036 | No
105 | 248997 | 5.396194 | 22.822 | 22.822 | 22.822 | 15628 | 15628 | 0.511993 | 9.635 |  |  | 0.000373 | No
106 | 245272 | 5.389647 | 22.838 | 22.838 | 22.838 | 15918 | 15918 | 0.523186 | 9.977 |  |  | 0.000386 | No
107 | 241614 | 5.383122 | 22.855 | 22.855 | 22.855 | 16193 | 16193 | 0.533927 | 10.325 |  |  | 0.000398 | No
108 | 238022 | 5.376617 | 22.872 | 22.872 | 22.872 | 16467 | 16467 | 0.544717 | 10.678 |  |  | 0.000411 | No
109 | 234495 | 5.370133 | 22.888 | 22.888 | 22.888 | 16741 | 16741 | 0.555531 | 11.038 |  |  | 0.000424 | No
110 | 231031 | 5.36367 | 22.905 | 22.905 | 22.905 | 17011 | 17011 | 0.566335 | 11.403 |  |  | 0.000437 | No
111 | 227629 | 5.357228 | 22.922 | 22.922 | 22.922 | 17276 | 17276 | 0.576994 | 11.774 |  |  | 0.000451 | No
112 | 224288 | 5.350806 | 22.938 | 22.938 | 22.938 | 17529 | 17529 | 0.587332 | 12.15 |  |  | 0.000464 | No
113 | 221006 | 5.344405 | 22.955 | 22.955 | 22.955 | 17775 | 17775 | 0.597514 | 12.532 |  |  | 0.000478 | No
114 | 217783 | 5.338025 | 22.972 | 22.972 | 22.972 | 18014 | 18014 | 0.607476 | 12.919 |  |  | 0.000491 | No
115 | 214617 | 5.331665 | 22.988 | 22.988 | 22.988 | 18240 | 18240 | 0.617091 | 13.31 |  |  | 0.000505 | No
116 | 211507 | 5.325325 | 23.005 | 23.005 | 23.005 | 18457 | 18457 | 0.626449 | 13.707 |  |  | 0.000518 | No
117 | 208452 | 5.319006 | 23.022 | 23.022 | 23.022 | 18669 | 18669 | 0.635675 | 14.108 |  |  | 0.000532 | No
118 | 205451 | 5.312708 | 23.038 | 23.038 | 23.038 | 18874 | 18874 | 0.644751 | 14.513 |  |  | 0.000546 | No
119 | 202502 | 5.306429 | 23.055 | 23.055 | 23.055 | 19071 | 19071 | 0.653579 | 14.922 |  |  | 0.00056 | No
120 | 199605 | 5.300171 | 23.072 | 23.072 | 23.072 | 19259 | 19259 | 0.662167 | 15.336 |  |  | 0.000573 | No
121 | 196758 | 5.293933 | 23.088 | 23.088 | 23.088 | 19443 | 19443 | 0.670639 | 15.753 |  |  | 0.000587 | No
122 | 193961 | 5.287715 | 23.105 | 23.105 | 23.105 | 19616 | 19616 | 0.678806 | 16.175 |  |  | 0.000601 | No
123 | 191213 | 5.281517 | 23.122 | 23.122 | 23.122 | 19778 | 19778 | 0.686612 | 16.599 |  |  | 0.000615 | No
124 | 188512 | 5.275339 | 23.138 | 23.138 | 23.138 | 19923 | 19923 | 0.693896 | 17.027 |  |  | 0.000628 | No
125 | 185858 | 5.269181 | 23.155 | 23.155 | 23.155 | 20056 | 20056 | 0.700774 | 17.458 |  |  | 0.000641 | No
126 | 183250 | 5.263044 | 23.172 | 23.172 | 23.172 | 20178 | 20178 | 0.707341 | 17.891 |  |  | 0.000654 | No
127 | 180686 | 5.256925 | 23.188 | 23.188 | 23.188 | 20295 | 20295 | 0.713742 | 18.327 |  |  | 0.000667 | No
128 | 178167 | 5.250826 | 23.205 | 23.205 | 23.205 | 20399 | 20399 | 0.719746 | 18.765 |  |  | 0.00068 | No
129 | 175690 | 5.244748 | 23.222 | 23.222 | 23.222 | 20482 | 20482 | 0.725012 | 19.204 |  |  | 0.000693 | No
130 | 173256 | 5.238689 | 23.238 | 23.238 | 23.238 | 20560 | 20560 | 0.730128 | 19.646 |  |  | 0.000705 | No
131 | 170864 | 5.232649 | 23.255 | 23.255 | 23.255 | 20632 | 20632 | 0.735074 | 20.089 |  |  | 0.000717 | No
132 | 168512 | 5.22663 | 23.272 | 23.272 | 23.272 | 20706 | 20706 | 0.740081 | 20.533 |  |  | 0.00073 | No
133 | 166199 | 5.220629 | 23.288 | 23.288 | 23.288 | 20772 | 20772 | 0.744872 | 20.979 |  |  | 0.000743 | No
134 | 163926 | 5.214648 | 23.305 | 23.305 | 23.305 | 20828 | 20828 | 0.749311 | 21.427 |  |  | 0.000755 | No
135 | 161691 | 5.208686 | 23.322 | 23.322 | 23.322 | 20876 | 20876 | 0.753483 | 21.875 |  |  | 0.000767 | No
136 | 159494 | 5.202744 | 23.338 | 23.338 | 23.338 | 20912 | 20912 | 0.757222 | 22.324 |  |  | 0.000779 | No
137 | 157333 | 5.196821 | 23.355 | 23.355 | 23.355 | 20942 | 20942 | 0.760786 | 22.774 |  |  | 0.000791 | No
138 | 155209 | 5.190917 | 23.372 | 23.372 | 23.372 | 20960 | 20960 | 0.763919 | 23.224 |  |  | 0.000802 | No
139 | 153120 | 5.185033 | 23.388 | 23.388 | 23.388 | 20966 | 20966 | 0.766617 | 23.674 |  |  | 0.000814 | No
140 | 151066 | 5.179167 | 23.405 | 23.405 | 23.405 | 20963 | 20963 | 0.768987 | 24.124 |  |  | 0.000824 | No
141 | 149046 | 5.173321 | 23.422 | 23.422 | 23.422 | 20946 | 20946 | 0.770868 | 24.574 |  |  | 0.000835 | No
142 | 147059 | 5.167493 | 23.438 | 23.438 | 23.438 | 20926 | 20926 | 0.772634 | 25.023 |  |  | 0.000845 | No
143 | 145106 | 5.161684 | 23.455 | 23.455 | 23.455 | 20900 | 20900 | 0.77421 | 25.472 |  |  | 0.000856 | No
144 | 143184 | 5.155895 | 23.472 | 23.472 | 23.472 | 20871 | 20871 | 0.775657 | 25.92 |  |  | 0.000866 | No
145 | 141294 | 5.150124 | 23.488 | 23.488 | 23.488 | 20833 | 20833 | 0.776743 | 26.367 |  |  | 0.000876 | No
146 | 139435 | 5.144372 | 23.505 | 23.505 | 23.505 | 20785 | 20785 | 0.777483 | 26.813 |  |  | 0.000886 | No
147 | 137606 | 5.138638 | 23.522 | 23.522 | 23.522 | 20739 | 20739 | 0.778294 | 27.259 |  |  | 0.000895 | No
148 | 135807 | 5.132924 | 23.538 | 23.538 | 23.538 | 20689 | 20689 | 0.778953 | 27.703 |  |  | 0.000905 | No
149 | 134038 | 5.127227 | 23.555 | 23.555 | 23.555 | 20632 | 20632 | 0.779344 | 28.146 |  |  | 0.000915 | No
150 | 132297 | 5.121549 | 23.572 | 23.572 | 23.572 | 20559 | 20559 | 0.779143 | 28.587 |  |  | 0.000923 | No
151 | 130584 | 5.11589 | 23.588 | 23.588 | 23.588 | 20477 | 20477 | 0.778562 | 29.027 |  |  | 0.000932 | No
152 | 128899 | 5.110249 | 23.605 | 23.605 | 23.605 | 20388 | 20388 | 0.777691 | 29.465 |  |  | 0.00094 | No
153 | 127241 | 5.104627 | 23.622 | 23.622 | 23.622 | 20303 | 20303 | 0.776989 | 29.901 |  |  | 0.000948 | No
154 | 125609 | 5.099022 | 23.638 | 23.638 | 23.638 | 20215 | 20215 | 0.77614 | 30.335 |  |  | 0.000956 | No
155 | 124004 | 5.093437 | 23.655 | 23.655 | 23.655 | 20123 | 20123 | 0.775115 | 30.767 |  |  | 0.000964 | No
156 | 122425 | 5.087869 | 23.672 | 23.672 | 23.672 | 20030 | 20030 | 0.774066 | 31.197 |  |  | 0.000972 | No
157 | 120870 | 5.082319 | 23.688 | 23.688 | 23.688 | 19938 | 19938 | 0.773041 | 31.625 |  |  | 0.00098 | No
158 | 119340 | 5.076787 | 23.705 | 23.705 | 23.705 | 19846 | 19846 | 0.771972 | 32.051 |  |  | 0.000988 | No
159 | 117835 | 5.071274 | 23.722 | 23.722 | 23.722 | 19736 | 19736 | 0.770195 | 32.475 |  |  | 0.000995 | No
160 | 116353 | 5.065778 | 23.738 | 23.738 | 23.738 | 19618 | 19618 | 0.768114 | 32.896 |  |  | 0.001002 | No
161 | 114895 | 5.0603 | 23.755 | 23.755 | 23.755 | 19506 | 19506 | 0.766207 | 33.315 |  |  | 0.001009 | No
162 | 113459 | 5.054841 | 23.772 | 23.772 | 23.772 | 19400 | 19400 | 0.764526 | 33.731 |  |  | 0.001016 | No
163 | 112047 | 5.049399 | 23.788 | 23.788 | 23.788 | 19298 | 19298 | 0.763005 | 34.146 |  |  | 0.001023 | No
164 | 110656 | 5.043974 | 23.805 | 23.805 | 23.805 | 19189 | 19189 | 0.761179 | 34.558 |  |  | 0.00103 | No
165 | 109287 | 5.038567 | 23.822 | 23.822 | 23.822 | 19070 | 19070 | 0.758934 | 34.967 |  |  | 0.001037 | No
166 | 107939 | 5.033178 | 23.838 | 23.838 | 23.838 | 18948 | 18948 | 0.756547 | 35.374 |  |  | 0.001043 | No
167 | 106612 | 5.027806 | 23.855 | 23.855 | 23.855 | 18826 | 18826 | 0.754135 | 35.778 |  |  | 0.001049 | No
168 | 105306 | 5.022453 | 23.872 | 23.872 | 23.872 | 18705 | 18705 | 0.75174 | 36.18 |  |  | 0.001055 | No
169 | 104020 | 5.017116 | 23.888 | 23.888 | 23.888 | 18583 | 18583 | 0.749251 | 36.579 |  |  | 0.001061 | No
170 | 102754 | 5.011797 | 23.905 | 23.905 | 23.905 | 18462 | 18462 | 0.746829 | 36.975 |  |  | 0.001068 | No
171 | 101507 | 5.006495 | 23.922 | 23.922 | 23.922 | 18349 | 18349 | 0.744667 | 37.369 |  |  | 0.001074 | No
172 | 100279 | 5.00121 | 23.938 | 23.938 | 23.938 | 18237 | 18237 | 0.742555 | 37.761 |  |  | 0.001081 | No
173 | 99070 | 4.995943 | 23.955 | 23.955 | 23.955 | 18118 | 18118 | 0.740105 | 38.15 |  |  | 0.001087 | No
174 | 97880 | 4.990693 | 23.972 | 23.972 | 23.972 | 17998 | 17998 | 0.73761 | 38.536 |  |  | 0.001092 | No
175 | 96707 | 4.98546 | 23.988 | 23.988 | 23.988 | 17883 | 17883 | 0.735317 | 38.92 |  |  | 0.001099 | No
176 | 95553 | 4.980244 | 24.005 | 24.005 | 24.005 | 17777 | 17777 | 0.73334 | 39.302 |  |  | 0.001105 | No
177 | 94416 | 4.975045 | 24.022 | 24.022 | 24.022 | 17673 | 17673 | 0.731403 | 39.681 |  |  | 0.001112 | No
178 | 93296 | 4.969862 | 24.038 | 24.038 | 24.038 | 17566 | 17566 | 0.729362 | 40.059 |  |  | 0.001119 | No
179 | 92193 | 4.964697 | 24.055 | 24.055 | 24.055 | 17458 | 17458 | 0.727248 | 40.433 |  |  | 0.001125 | No
180 | 91106 | 4.959548 | 24.072 | 24.072 | 24.072 | 17354 | 17354 | 0.725302 | 40.806 |  |  | 0.001132 | No
181 | 90036 | 4.954417 | 24.088 | 24.088 | 24.088 | 17254 | 17254 | 0.723441 | 41.177 |  |  | 0.001139 | No
182 | 88982 | 4.949302 | 24.105 | 24.105 | 24.105 | 17147 | 17147 | 0.721317 | 41.545 |  |  | 0.001145 | No
183 | 87943 | 4.944204 | 24.122 | 24.122 | 24.122 | 17037 | 17037 | 0.719043 | 41.91 |  |  | 0.001151 | No
184 | 86920 | 4.939122 | 24.138 | 24.138 | 24.138 | 16930 | 16930 | 0.716862 | 42.274 |  |  | 0.001157 | No
185 | 85913 | 4.934057 | 24.155 | 24.155 | 24.155 | 16830 | 16830 | 0.714947 | 42.635 |  |  | 0.001164 | No
186 | 84920 | 4.929008 | 24.172 | 24.172 | 24.172 | 16732 | 16732 | 0.713108 | 42.995 |  |  | 0.001171 | No
187 | 83941 | 4.923975 | 24.188 | 24.188 | 24.188 | 16636 | 16636 | 0.711302 | 43.352 |  |  | 0.001177 | No
188 | 82977 | 4.918959 | 24.205 | 24.205 | 24.205 | 16548 | 16548 | 0.709851 | 43.707 |  |  | 0.001185 | No
189 | 82028 | 4.91396 | 24.222 | 24.222 | 24.222 | 16460 | 16460 | 0.708382 | 44.061 |  |  | 0.001192 | No
190 | 81092 | 4.908977 | 24.238 | 24.238 | 24.238 | 16373 | 16373 | 0.706949 | 44.412 |  |  | 0.0012 | No
191 | 80170 | 4.904009 | 24.255 | 24.255 | 24.255 | 16287 | 16287 | 0.705509 | 44.762 |  |  | 0.001207 | No
192 | 79261 | 4.899058 | 24.272 | 24.272 | 24.272 | 16200 | 16200 | 0.704063 | 45.11 |  |  | 0.001214 | No
193 | 78365 | 4.894124 | 24.288 | 24.288 | 24.288 | 16113 | 16113 | 0.702556 | 45.456 |  |  | 0.001222 | No
194 | 77483 | 4.889204 | 24.305 | 24.305 | 24.305 | 16019 | 16019 | 0.700735 | 45.8 |  |  | 0.001228 | No
195 | 76613 | 4.884301 | 24.322 | 24.322 | 24.322 | 15926 | 15926 | 0.698906 | 46.142 |  |  | 0.001235 | No
196 | 75756 | 4.879414 | 24.338 | 24.338 | 24.338 | 15836 | 15836 | 0.697254 | 46.482 |  |  | 0.001242 | No
197 | 74911 | 4.874543 | 24.355 | 24.355 | 24.355 | 15757 | 15757 | 0.696016 | 46.82 |  |  | 0.00125 | No
198 | 74078 | 4.869688 | 24.372 | 24.372 | 24.372 | 15681 | 15681 | 0.694905 | 47.157 |  |  | 0.001258 | No
199 | 73257 | 4.864848 | 24.388 | 24.388 | 24.388 | 15603 | 15603 | 0.693699 | 47.492 |  |  | 0.001265 | No
200 | 72448 | 4.860024 | 24.405 | 24.405 | 24.405 | 15521 | 15521 | 0.692288 | 47.825 |  |  | 0.001273 | No
201 | 71650 | 4.855216 | 24.422 | 24.422 | 24.422 | 15437 | 15437 | 0.690769 | 48.156 |  |  | 0.00128 | No
202 | 70864 | 4.850423 | 24.438 | 24.438 | 24.438 | 15358 | 15358 | 0.68947 | 48.486 |  |  | 0.001288 | No
203 | 70088 | 4.845645 | 24.455 | 24.455 | 24.455 | 15285 | 15285 | 0.688435 | 48.814 |  |  | 0.001296 | No
204 | 69324 | 4.840884 | 24.472 | 24.472 | 24.472 | 15211 | 15211 | 0.687329 | 49.141 |  |  | 0.001304 | No
205 | 68570 | 4.836137 | 24.488 | 24.488 | 24.488 | 15130 | 15130 | 0.685903 | 49.466 |  |  | 0.001311 | No
206 | 67828 | 4.831406 | 24.505 | 24.505 | 24.505 | 15047 | 15047 | 0.684332 | 49.789 |  |  | 0.001318 | No
207 | 67095 | 4.826691 | 24.522 | 24.522 | 24.522 | 14967 | 14967 | 0.682879 | 50.11 |  |  | 0.001325 | No
208 | 66373 | 4.82199 | 24.538 | 24.538 | 24.538 | 14884 | 14884 | 0.681317 | 50.43 |  |  | 0.001332 | No
209 | 65660 | 4.817304 | 24.555 | 24.555 | 24.555 | 14805 | 14805 | 0.679875 | 50.748 |  |  | 0.00134 | No
210 | 64958 | 4.812634 | 24.572 | 24.572 | 24.572 | 14726 | 14726 | 0.678439 | 51.064 |  |  | 0.001347 | No
211 | 64266 | 4.807979 | 24.588 | 24.588 | 24.588 | 14640 | 14640 | 0.67666 | 51.378 |  |  | 0.001353 | No
212 | 63583 | 4.803339 | 24.605 | 24.605 | 24.605 | 14558 | 14558 | 0.675036 | 51.691 |  |  | 0.00136 | No
213 | 62909 | 4.798713 | 24.622 | 24.622 | 24.622 | 14480 | 14480 | 0.673592 | 52.002 |  |  | 0.001368 | No
214 | 62245 | 4.794103 | 24.638 | 24.638 | 24.638 | 14412 | 14412 | 0.67261 | 52.311 |  |  | 0.001376 | No
215 | 61590 | 4.789507 | 24.655 | 24.655 | 24.655 | 14343 | 14343 | 0.671531 | 52.619 |  |  | 0.001384 | No
216 | 60943 | 4.784927 | 24.672 | 24.672 | 24.672 | 14266 | 14266 | 0.670094 | 52.925 |  |  | 0.001391 | No
217 | 60306 | 4.78036 | 24.688 | 24.688 | 24.688 | 14185 | 14185 | 0.668451 | 53.23 |  |  | 0.001398 | No
218 | 59677 | 4.775809 | 24.705 | 24.705 | 24.705 | 14100 | 14100 | 0.666587 | 53.533 |  |  | 0.001404 | No
219 | 59057 | 4.771272 | 24.722 | 24.722 | 24.722 | 14023 | 14023 | 0.665083 | 53.834 |  |  | 0.001411 | No
220 | 58445 | 4.76675 | 24.738 | 24.738 | 24.738 | 13958 | 13958 | 0.664098 | 54.133 |  |  | 0.001419 | No
221 | 57842 | 4.762242 | 24.755 | 24.755 | 24.755 | 13895 | 13895 | 0.663218 | 54.432 |  |  | 0.001427 | No
222 | 57246 | 4.757749 | 24.772 | 24.772 | 24.772 | 13821 | 13821 | 0.661808 | 54.729 |  |  | 0.001434 | No
223 | 56659 | 4.75327 | 24.788 | 24.788 | 24.788 | 13737 | 13737 | 0.659922 | 55.023 |  |  | 0.001441 | No
224 | 56080 | 4.748805 | 24.805 | 24.805 | 24.805 | 13657 | 13657 | 0.658173 | 55.317 |  |  | 0.001447 | No
225 | 55508 | 4.744355 | 24.822 | 24.822 | 24.822 | 13589 | 13589 | 0.656997 | 55.608 |  |  | 0.001455 | No
226 | 54944 | 4.739918 | 24.838 | 24.838 | 24.838 | 13520 | 13520 | 0.655769 | 55.899 |  |  | 0.001462 | No
227 | 54387 | 4.735496 | 24.855 | 24.855 | 24.855 | 13449 | 13449 | 0.654403 | 56.188 |  |  | 0.001469 | No
228 | 53838 | 4.731089 | 24.872 | 24.872 | 24.872 | 13378 | 13378 | 0.652995 | 56.475 |  |  | 0.001476 | No
229 | 53296 | 4.726695 | 24.888 | 24.888 | 24.888 | 13306 | 13306 | 0.651557 | 56.76 |  |  | 0.001483 | No
230 | 52761 | 4.722315 | 24.905 | 24.905 | 24.905 | 13234 | 13234 | 0.65009 | 57.045 |  |  | 0.00149 | No
231 | 52233 | 4.717949 | 24.922 | 24.922 | 24.922 | 13162 | 13162 | 0.648631 | 57.327 |  |  | 0.001497 | No
232 | 51713 | 4.713596 | 24.938 | 24.938 | 24.938 | 13093 | 13093 | 0.647301 | 57.608 |  |  | 0.001504 | No
233 | 51199 | 4.709258 | 24.955 | 24.955 | 24.955 | 13019 | 13019 | 0.645694 | 57.888 |  |  | 0.001511 | No
234 | 50691 | 4.704933 | 24.972 | 24.972 | 24.972 | 12940 | 12940 | 0.643819 | 58.166 |  |  | 0.001517 | No
235 | 50191 | 4.700623 | 24.988 | 24.988 | 24.988 | 12864 | 12864 | 0.64206 | 58.442 |  |  | 0.001523 | No
236 | 49696 | 4.696325 | 25.005 | 25.005 | 25.005 | 12788 | 12788 | 0.640308 | 58.717 |  |  | 0.001529 | No
237 | 49209 | 4.692042 | 25.022 | 25.022 | 25.022 | 12709 | 12709 | 0.638361 | 58.989 |  |  | 0.001534 | No
238 | 48727 | 4.687772 | 25.038 | 25.038 | 25.038 | 12632 | 12632 | 0.636469 | 59.261 |  |  | 0.00154 | No
239 | 48252 | 4.683514 | 25.055 | 25.055 | 25.055 | 12559 | 12559 | 0.634796 | 59.53 |  |  | 0.001546 | No
240 | 47783 | 4.679271 | 25.072 | 25.072 | 25.072 | 12488 | 12488 | 0.633229 | 59.798 |  |  | 0.001553 | No
241 | 47320 | 4.675041 | 25.088 | 25.088 | 25.088 | 12411 | 12411 | 0.631313 | 60.065 |  |  | 0.001558 | No
242 | 46862 | 4.670825 | 25.105 | 25.105 | 25.105 | 12335 | 12335 | 0.629428 | 60.33 |  |  | 0.001564 | No
243 | 46411 | 4.666621 | 25.122 | 25.122 | 25.122 | 12260 | 12260 | 0.62755 | 60.593 |  |  | 0.001569 | No
244 | 45965 | 4.662431 | 25.138 | 25.138 | 25.138 | 12179 | 12179 | 0.625355 | 60.855 |  |  | 0.001574 | No
245 | 45525 | 4.658254 | 25.155 | 25.155 | 25.155 | 12095 | 12095 | 0.623021 | 61.114 |  |  | 0.001579 | No
246 | 45091 | 4.65409 | 25.172 | 25.172 | 25.172 | 12012 | 12012 | 0.620689 | 61.372 |  |  | 0.001583 | No
247 | 44662 | 4.649939 | 25.188 | 25.188 | 25.188 | 11945 | 11945 | 0.619112 | 61.629 |  |  | 0.001589 | No
248 | 44239 | 4.645801 | 25.205 | 25.205 | 25.205 | 11880 | 11880 | 0.617687 | 61.884 |  |  | 0.001595 | No
249 | 43820 | 4.641676 | 25.222 | 25.222 | 25.222 | 11808 | 11808 | 0.615867 | 62.137 |  |  | 0.001601 | No
250 | 43407 | 4.637563 | 25.238 | 25.238 | 25.238 | 11731 | 11731 | 0.613737 | 62.389 |  |  | 0.001606 | No
251 | 43000 | 4.633464 | 25.255 | 25.255 | 25.255 | 11655 | 11655 | 0.611676 | 62.639 |  |  | 0.00161 | No
252 | 42597 | 4.629377 | 25.272 | 25.272 | 25.272 | 11589 | 11589 | 0.610094 | 62.888 |  |  | 0.001616 | No
253 | 42199 | 4.625303 | 25.288 | 25.288 | 25.288 | 11527 | 11527 | 0.608721 | 63.136 |  |  | 0.001623 | No
254 | 41806 | 4.621241 | 25.305 | 25.305 | 25.305 | 11464 | 11464 | 0.607266 | 63.382 |  |  | 0.001629 | No
255 | 41418 | 4.617192 | 25.322 | 25.322 | 25.322 | 11393 | 11393 | 0.605378 | 63.626 |  |  | 0.001634 | No
256 | 41035 | 4.613156 | 25.338 | 25.338 | 25.338 | 11317 | 11317 | 0.603204 | 63.869 |  |  | 0.001639 | No
257 | 40657 | 4.609132 | 25.355 | 25.355 | 25.355 | 11241 | 11241 | 0.600995 | 64.111 |  |  | 0.001643 | No
258 | 40283 | 4.60512 | 25.372 | 25.372 | 25.372 | 11171 | 11171 | 0.599114 | 64.351 |  |  | 0.001648 | No
259 | 39914 | 4.601121 | 25.388 | 25.388 | 25.388 | 11100 | 11100 | 0.59713 | 64.589 |  |  | 0.001652 | No
260 | 39549 | 4.597134 | 25.405 | 25.405 | 25.405 | 11023 | 11023 | 0.594842 | 64.826 |  |  | 0.001656 | No
261 | 39189 | 4.593159 | 25.422 | 25.422 | 25.422 | 10951 | 10951 | 0.592777 | 65.061 |  |  | 0.00166 | No
262 | 38833 | 4.589196 | 25.438 | 25.438 | 25.438 | 10888 | 10888 | 0.591165 | 65.295 |  |  | 0.001666 | No
263 | 38481 | 4.585246 | 25.455 | 25.455 | 25.455 | 10832 | 10832 | 0.589902 | 65.527 |  |  | 0.001672 | No
264 | 38134 | 4.581307 | 25.472 | 25.472 | 25.472 | 10768 | 10768 | 0.588198 | 65.758 |  |  | 0.001678 | No
265 | 37790 | 4.577381 | 25.488 | 25.488 | 25.488 | 10694 | 10694 | 0.58594 | 65.988 |  |  | 0.001681 | No
266 | 37451 | 4.573466 | 25.505 | 25.505 | 25.505 | 10619 | 10619 | 0.58362 | 66.216 |  |  | 0.001685 | No
267 | 37116 | 4.569563 | 25.522 | 25.522 | 25.522 | 10540 | 10540 | 0.581016 | 66.442 |  |  | 0.001687 | No
268 | 36785 | 4.565673 | 25.538 | 25.538 | 25.538 | 10465 | 10465 | 0.578649 | 66.667 |  |  | 0.00169 | No
269 | 36458 | 4.561793 | 25.555 | 25.555 | 25.555 | 10400 | 10400 | 0.576802 | 66.89 |  |  | 0.001695 | No
270 | 36135 | 4.557926 | 25.572 | 25.572 | 25.572 | 10346 | 10346 | 0.575561 | 67.112 |  |  | 0.001701 | No
271 | 35815 | 4.55407 | 25.588 | 25.588 | 25.588 | 10289 | 10289 | 0.574107 | 67.333 |  |  | 0.001707 | No
272 | 35500 | 4.550226 | 25.605 | 25.605 | 25.605 | 10221 | 10221 | 0.572035 | 67.553 |  |  | 0.001711 | No
273 | 35188 | 4.546393 | 25.622 | 25.622 | 25.622 | 10150 | 10150 | 0.569774 | 67.771 |  |  | 0.001714 | No
274 | 34880 | 4.542572 | 25.638 | 25.638 | 25.638 | 10086 | 10086 | 0.567871 | 67.987 |  |  | 0.001718 | No
275 | 34575 | 4.538762 | 25.655 | 25.655 | 25.655 | 10030 | 10030 | 0.566386 | 68.203 |  |  | 0.001723 | No
276 | 34274 | 4.534964 | 25.672 | 25.672 | 25.672 | 9971 | 9971 | 0.564782 | 68.417 |  |  | 0.001729 | No
277 | 33976 | 4.531176 | 25.688 | 25.688 | 25.688 | 9916 | 9916 | 0.563304 | 68.63 |  |  | 0.001734 | No
278 | 33682 | 4.527401 | 25.705 | 25.705 | 25.705 | 9854 | 9854 | 0.561481 | 68.841 |  |  | 0.001738 | No
279 | 33392 | 4.523636 | 25.722 | 25.722 | 25.722 | 9785 | 9785 | 0.55921 | 69.051 |  |  | 0.001741 | No
280 | 33104 | 4.519882 | 25.738 | 25.738 | 25.738 | 9722 | 9722 | 0.557218 | 69.26 |  |  | 0.001745 | No
281 | 32820 | 4.51614 | 25.755 | 25.755 | 25.755 | 9663 | 9663 | 0.555478 | 69.468 |  |  | 0.001749 | No
282 | 32539 | 4.512409 | 25.772 | 25.772 | 25.772 | 9613 | 9613 | 0.554237 | 69.674 |  |  | 0.001755 | No
283 | 32262 | 4.508688 | 25.788 | 25.788 | 25.788 | 9548 | 9548 | 0.552126 | 69.879 |  |  | 0.001758 | No
284 | 31987 | 4.504978 | 25.805 | 25.805 | 25.805 | 9482 | 9482 | 0.549937 | 70.083 |  |  | 0.001761 | No
285 | 31716 | 4.50128 | 25.822 | 25.822 | 25.822 | 9429 | 9429 | 0.548427 | 70.285 |  |  | 0.001766 | No
286 | 31448 | 4.497592 | 25.838 | 25.838 | 25.838 | 9377 | 9377 | 0.546987 | 70.486 |  |  | 0.001771 | No
287 | 31183 | 4.493915 | 25.855 | 25.855 | 25.855 | 9319 | 9319 | 0.545193 | 70.686 |  |  | 0.001776 | No
288 | 30921 | 4.490248 | 25.872 | 25.872 | 25.872 | 9257 | 9257 | 0.543176 | 70.885 |  |  | 0.001779 | No
289 | 30661 | 4.486592 | 25.888 | 25.888 | 25.888 | 9205 | 9205 | 0.541669 | 71.083 |  |  | 0.001784 | No
290 | 30405 | 4.482947 | 25.905 | 25.905 | 25.905 | 9151 | 9151 | 0.540042 | 71.279 |  |  | 0.001788 | No
291 | 30152 | 4.479312 | 25.922 | 25.922 | 25.922 | 9090 | 9090 | 0.537996 | 71.475 |  |  | 0.001791 | No
292 | 29901 | 4.475688 | 25.938 | 25.938 | 25.938 | 9025 | 9025 | 0.535706 | 71.668 |  |  | 0.001793 | No
293 | 29653 | 4.472074 | 25.955 | 25.955 | 25.955 | 8969 | 8969 | 0.5339 | 71.861 |  |  | 0.001797 | No
294 | 29408 | 4.46847 | 25.972 | 25.972 | 25.972 | 8915 | 8915 | 0.532225 | 72.052 |  |  | 0.001801 | No
295 | 29166 | 4.464877 | 25.988 | 25.988 | 25.988 | 8864 | 8864 | 0.530668 | 72.243 |  |  | 0.001806 | No
296 | 28926 | 4.461294 | 26.005 | 26.005 | 26.005 | 8804 | 8804 | 0.528598 | 72.432 |  |  | 0.001808 | No
297 | 28689 | 4.457721 | 26.022 | 26.022 | 26.022 | 8734 | 8734 | 0.525889 | 72.619 |  |  | 0.001809 | No
298 | 28455 | 4.454158 | 26.038 | 26.038 | 26.038 | 8668 | 8668 | 0.523368 | 72.805 |  |  | 0.00181 | No
299 | 28223 | 4.450605 | 26.055 | 26.055 | 26.055 | 8609 | 8609 | 0.521278 | 72.99 |  |  | 0.001812 | No
300 | 27994 | 4.447063 | 26.072 | 26.072 | 26.072 | 8563 | 8563 | 0.519959 | 73.174 |  |  | 0.001817 | No
301 | 27767 | 4.44353 | 26.088 | 26.088 | 26.088 | 8518 | 8518 | 0.518672 | 73.357 |  |  | 0.001823 | No
302 | 27543 | 4.440007 | 26.105 | 26.105 | 26.105 | 8466 | 8466 | 0.516941 | 73.539 |  |  | 0.001826 | No
303 | 27321 | 4.436494 | 26.122 | 26.122 | 26.122 | 8416 | 8416 | 0.515373 | 73.719 |  |  | 0.00183 | No
304 | 27101 | 4.432991 | 26.138 | 26.138 | 26.138 | 8368 | 8368 | 0.513834 | 73.899 |  |  | 0.001834 | No
305 | 26884 | 4.429497 | 26.155 | 26.155 | 26.155 | 8320 | 8320 | 0.512309 | 74.078 |  |  | 0.001839 | No
306 | 26669 | 4.426013 | 26.172 | 26.172 | 26.172 | 8266 | 8266 | 0.510398 | 74.255 |  |  | 0.001842 | No
307 | 26457 | 4.422538 | 26.188 | 26.188 | 26.188 | 8207 | 8207 | 0.508112 | 74.431 |  |  | 0.001843 | No
308 | 26247 | 4.419074 | 26.205 | 26.205 | 26.205 | 8155 | 8155 | 0.506283 | 74.606 |  |  | 0.001846 | No
309 | 26039 | 4.415618 | 26.222 | 26.222 | 26.222 | 8102 | 8102 | 0.504374 | 74.78 |  |  | 0.001849 | No
310 | 25833 | 4.412173 | 26.238 | 26.238 | 26.238 | 8046 | 8046 | 0.50226 | 74.953 |  |  | 0.00185 | No
311 | 25629 | 4.408736 | 26.255 | 26.255 | 26.255 | 7994 | 7994 | 0.500364 | 75.125 |  |  | 0.001853 | No
312 | 25428 | 4.405309 | 26.272 | 26.272 | 26.272 | 7942 | 7942 | 0.498495 | 75.295 |  |  | 0.001856 | No
313 | 25228 | 4.401891 | 26.288 | 26.288 | 26.288 | 7889 | 7889 | 0.496528 | 75.465 |  |  | 0.001858 | No
314 | 25031 | 4.398482 | 26.305 | 26.305 | 26.305 | 7831 | 7831 | 0.494194 | 75.633 |  |  | 0.001859 | No
315 | 24836 | 4.395082 | 26.322 | 26.322 | 26.322 | 7778 | 7778 | 0.492158 | 75.8 |  |  | 0.001861 | No
316 | 24643 | 4.391692 | 26.338 | 26.338 | 26.338 | 7730 | 7730 | 0.490452 | 75.966 |  |  | 0.001864 | No
317 | 24452 | 4.388311 | 26.355 | 26.355 | 26.355 | 7674 | 7674 | 0.488155 | 76.131 |  |  | 0.001865 | No
318 | 24263 | 4.384938 | 26.372 | 26.372 | 26.372 | 7608 | 7608 | 0.485229 | 76.294 |  |  | 0.001863 | No
319 | 24075 | 4.381575 | 26.388 | 26.388 | 26.388 | 7549 | 7549 | 0.482759 | 76.456 |  |  | 0.001863 | No
320 | 23890 | 4.37822 | 26.405 | 26.405 | 26.405 | 7503 | 7503 | 0.481087 | 76.617 |  |  | 0.001866 | No
321 | 23707 | 4.374874 | 26.422 | 26.422 | 26.422 | 7457 | 7457 | 0.479399 | 76.777 |  |  | 0.001869 | No
322 | 23525 | 4.371537 | 26.438 | 26.438 | 26.438 | 7412 | 7412 | 0.477741 | 76.936 |  |  | 0.001872 | No
323 | 23346 | 4.368208 | 26.455 | 26.455 | 26.455 | 7370 | 7370 | 0.476293 | 77.095 |  |  | 0.001876 | No
324 | 23168 | 4.364888 | 26.472 | 26.472 | 26.472 | 7332 | 7332 | 0.475056 | 77.252 |  |  | 0.00188 | No
325 | 22992 | 4.361577 | 26.488 | 26.488 | 26.488 | 7293 | 7293 | 0.473722 | 77.409 |  |  | 0.001884 | No
326 | 22818 | 4.358275 | 26.505 | 26.505 | 26.505 | 7248 | 7248 | 0.472014 | 77.564 |  |  | 0.001887 | No
327 | 22645 | 4.35498 | 26.522 | 26.522 | 26.522 | 7202 | 7202 | 0.47024 | 77.719 |  |  | 0.00189 | No
328 | 22475 | 4.351694 | 26.538 | 26.538 | 26.538 | 7150 | 7150 | 0.468041 | 77.872 |  |  | 0.00189 | No
329 | 22306 | 4.348417 | 26.555 | 26.555 | 26.555 | 7099 | 7099 | 0.465889 | 78.025 |  |  | 0.001891 | No
330 | 22138 | 4.345147 | 26.572 | 26.572 | 26.572 | 7053 | 7053 | 0.464062 | 78.176 |  |  | 0.001893 | No
331 | 21973 | 4.341887 | 26.588 | 26.588 | 26.588 | 7009 | 7009 | 0.462303 | 78.327 |  |  | 0.001895 | No
332 | 21809 | 4.338634 | 26.605 | 26.605 | 26.605 | 6970 | 6970 | 0.460909 | 78.476 |  |  | 0.001899 | No
333 | 21647 | 4.335389 | 26.622 | 26.622 | 26.622 | 6926 | 6926 | 0.459117 | 78.625 |  |  | 0.001901 | No
334 | 21486 | 4.332153 | 26.638 | 26.638 | 26.638 | 6882 | 6882 | 0.457372 | 78.773 |  |  | 0.001903 | No
335 | 21327 | 4.328924 | 26.655 | 26.655 | 26.655 | 6835 | 6835 | 0.45531 | 78.92 |  |  | 0.001904 | No
336 | 21169 | 4.325703 | 26.672 | 26.672 | 26.672 | 6782 | 6782 | 0.452948 | 79.065 |  |  | 0.001904 | No
337 | 21013 | 4.32249 | 26.688 | 26.688 | 26.688 | 6734 | 6734 | 0.4508 | 79.21 |  |  | 0.001904 | No
338 | 20859 | 4.319286 | 26.705 | 26.705 | 26.705 | 6692 | 6692 | 0.44907 | 79.354 |  |  | 0.001906 | No
339 | 20706 | 4.316088 | 26.722 | 26.722 | 26.722 | 6659 | 6659 | 0.447996 | 79.497 |  |  | 0.001911 | No
340 | 20554 | 4.312899 | 26.738 | 26.738 | 26.738 | 6624 | 6624 | 0.446707 | 79.639 |  |  | 0.001915 | No
341 | 20404 | 4.309717 | 26.755 | 26.755 | 26.755 | 6584 | 6584 | 0.445083 | 79.78 |  |  | 0.001917 | No
342 | 20256 | 4.306543 | 26.772 | 26.772 | 26.772 | 6540 | 6540 | 0.443138 | 79.921 |  |  | 0.001918 | No
343 | 20108 | 4.303377 | 26.788 | 26.788 | 26.788 | 6498 | 6498 | 0.441326 | 80.06 |  |  | 0.00192 | No
344 | 19963 | 4.300217 | 26.805 | 26.805 | 26.805 | 6459 | 6459 | 0.439737 | 80.199 |  |  | 0.001922 | No
345 | 19818 | 4.297066 | 26.822 | 26.822 | 26.822 | 6423 | 6423 | 0.438337 | 80.337 |  |  | 0.001926 | No
346 | 19675 | 4.293922 | 26.838 | 26.838 | 26.838 | 6388 | 6388 | 0.436924 | 80.474 |  |  | 0.001929 | No
347 | 19534 | 4.290785 | 26.855 | 26.855 | 26.855 | 6342 | 6342 | 0.434827 | 80.61 |  |  | 0.001929 | No
348 | 19393 | 4.287655 | 26.872 | 26.872 | 26.872 | 6292 | 6292 | 0.432367 | 80.745 |  |  | 0.001928 | No
349 | 19255 | 4.284533 | 26.888 | 26.888 | 26.888 | 6244 | 6244 | 0.43006 | 80.879 |  |  | 0.001927 | No
350 | 19117 | 4.281418 | 26.905 | 26.905 | 26.905 | 6208 | 6208 | 0.428601 | 81.013 |  |  | 0.001929 | No
351 | 18981 | 4.278309 | 26.922 | 26.922 | 26.922 | 6179 | 6179 | 0.427526 | 81.145 |  |  | 0.001934 | No
352 | 18846 | 4.275208 | 26.938 | 26.938 | 26.938 | 6141 | 6141 | 0.42588 | 81.277 |  |  | 0.001936 | No
353 | 18712 | 4.272114 | 26.955 | 26.955 | 26.955 | 6102 | 6102 | 0.424115 | 81.408 |  |  | 0.001937 | No
354 | 18579 | 4.269027 | 26.972 | 26.972 | 26.972 | 6062 | 6062 | 0.422282 | 81.538 |  |  | 0.001938 | No
355 | 18448 | 4.265946 | 26.988 | 26.988 | 26.988 | 6030 | 6030 | 0.420994 | 81.668 |  |  | 0.001942 | No
356 | 18318 | 4.262873 | 27.005 | 27.005 | 27.005 | 5997 | 5997 | 0.419639 | 81.796 |  |  | 0.001945 | No
357 | 18189 | 4.259806 | 27.022 | 27.022 | 27.022 | 5958 | 5958 | 0.417796 | 81.924 |  |  | 0.001946 | No
358 | 18061 | 4.256746 | 27.038 | 27.038 | 27.038 | 5921 | 5921 | 0.416112 | 82.051 |  |  | 0.001948 | No
359 | 17935 | 4.253692 | 27.055 | 27.055 | 27.055 | 5887 | 5887 | 0.414589 | 82.178 |  |  | 0.00195 | No
360 | 17809 | 4.250646 | 27.072 | 27.072 | 27.072 | 5854 | 5854 | 0.413195 | 82.304 |  |  | 0.001953 | No
361 | 17685 | 4.247605 | 27.088 | 27.088 | 27.088 | 5815 | 5815 | 0.411327 | 82.428 |  |  | 0.001954 | No
362 | 17562 | 4.244572 | 27.105 | 27.105 | 27.105 | 5773 | 5773 | 0.409177 | 82.552 |  |  | 0.001953 | No
363 | 17440 | 4.241544 | 27.122 | 27.122 | 27.122 | 5732 | 5732 | 0.407187 | 82.675 |  |  | 0.001953 | No
364 | 17319 | 4.238523 | 27.138 | 27.138 | 27.138 | 5697 | 5697 | 0.405536 | 82.798 |  |  | 0.001954 | No
365 | 17199 | 4.235509 | 27.155 | 27.155 | 27.155 | 5667 | 5667 | 0.40421 | 82.919 |  |  | 0.001958 | No
366 | 17080 | 4.2325 | 27.172 | 27.172 | 27.172 | 5638 | 5638 | 0.403031 | 83.041 |  |  | 0.001961 | No
367 | 16963 | 4.229498 | 27.188 | 27.188 | 27.188 | 5604 | 5604 | 0.401395 | 83.161 |  |  | 0.001963 | No
368 | 16846 | 4.226501 | 27.205 | 27.205 | 27.205 | 5567 | 5567 | 0.399565 | 83.28 |  |  | 0.001963 | No
369 | 16731 | 4.223511 | 27.222 | 27.222 | 27.222 | 5532 | 5532 | 0.397864 | 83.399 |  |  | 0.001965 | No
370 | 16616 | 4.220527 | 27.238 | 27.238 | 27.238 | 5498 | 5498 | 0.396163 | 83.517 |  |  | 0.001966 | No
371 | 16502 | 4.217549 | 27.255 | 27.255 | 27.255 | 5463 | 5463 | 0.394467 | 83.635 |  |  | 0.001967 | No
372 | 16390 | 4.214577 | 27.272 | 27.272 | 27.272 | 5432 | 5432 | 0.393028 | 83.751 |  |  | 0.001969 | No
373 | 16278 | 4.211611 | 27.288 | 27.288 | 27.288 | 5401 | 5401 | 0.391486 | 83.867 |  |  | 0.001971 | No
374 | 16168 | 4.20865 | 27.305 | 27.305 | 27.305 | 5362 | 5362 | 0.389475 | 83.982 |  |  | 0.001971 | No
375 | 16058 | 4.205695 | 27.322 | 27.322 | 27.322 | 5319 | 5319 | 0.387102 | 84.096 |  |  | 0.001968 | No
376 | 15949 | 4.202746 | 27.338 | 27.338 | 27.338 | 5279 | 5279 | 0.384877 | 84.21 |  |  | 0.001966 | No
377 | 15842 | 4.199803 | 27.355 | 27.355 | 27.355 | 5243 | 5243 | 0.383004 | 84.322 |  |  | 0.001966 | No
378 | 15735 | 4.196865 | 27.372 | 27.372 | 27.372 | 5206 | 5206 | 0.380989 | 84.434 |  |  | 0.001966 | No
379 | 15629 | 4.193932 | 27.388 | 27.388 | 27.388 | 5174 | 5174 | 0.37938 | 84.545 |  |  | 0.001967 | No
380 | 15524 | 4.191005 | 27.405 | 27.405 | 27.405 | 5151 | 5151 | 0.378364 | 84.656 |  |  | 0.001971 | No
381 | 15420 | 4.188083 | 27.422 | 27.422 | 27.422 | 5131 | 5131 | 0.377633 | 84.766 |  |  | 0.001977 | No
382 | 15317 | 4.185167 | 27.438 | 27.438 | 27.438 | 5100 | 5100 | 0.376002 | 84.876 |  |  | 0.001978 | No
383 | 15214 | 4.182256 | 27.455 | 27.455 | 27.455 | 5060 | 5060 | 0.373765 | 84.984 |  |  | 0.001976 | No
384 | 15113 | 4.179351 | 27.472 | 27.472 | 27.472 | 5024 | 5024 | 0.371736 | 85.092 |  |  | 0.001975 | No
385 | 15012 | 4.17645 | 27.488 | 27.488 | 27.488 | 4997 | 4997 | 0.370419 | 85.199 |  |  | 0.001978 | No
386 | 14913 | 4.173555 | 27.505 | 27.505 | 27.505 | 4975 | 4975 | 0.369407 | 85.306 |  |  | 0.001982 | No
387 | 14814 | 4.170664 | 27.522 | 27.522 | 27.522 | 4944 | 4944 | 0.367768 | 85.412 |  |  | 0.001983 | No
388 | 14716 | 4.167779 | 27.538 | 27.538 | 27.538 | 4913 | 4913 | 0.366097 | 85.518 |  |  | 0.001984 | No
389 | 14618 | 4.164898 | 27.555 | 27.555 | 27.555 | 4879 | 4879 | 0.364189 | 85.623 |  |  | 0.001983 | No
390 | 14522 | 4.162023 | 27.572 | 27.572 | 27.572 | 4848 | 4848 | 0.36251 | 85.727 |  |  | 0.001984 | No
391 | 14426 | 4.159152 | 27.588 | 27.588 | 27.588 | 4824 | 4824 | 0.361306 | 85.83 |  |  | 0.001987 | No
392 | 14331 | 4.156286 | 27.605 | 27.605 | 27.605 | 4801 | 4801 | 0.360147 | 85.933 |  |  | 0.00199 | No
393 | 14237 | 4.153425 | 27.622 | 27.622 | 27.622 | 4775 | 4775 | 0.358807 | 86.036 |  |  | 0.001993 | No
394 | 14144 | 4.150568 | 27.638 | 27.638 | 27.638 | 4747 | 4747 | 0.357232 | 86.138 |  |  | 0.001994 | No
395 | 14051 | 4.147716 | 27.655 | 27.655 | 27.655 | 4724 | 4724 | 0.356097 | 86.239 |  |  | 0.001997 | No
396 | 13959 | 4.144868 | 27.672 | 27.672 | 27.672 | 4696 | 4696 | 0.354551 | 86.34 |  |  | 0.001999 | No
397 | 13868 | 4.142025 | 27.688 | 27.688 | 27.688 | 4658 | 4658 | 0.352273 | 86.44 |  |  | 0.001996 | No
398 | 13778 | 4.139187 | 27.705 | 27.705 | 27.705 | 4619 | 4619 | 0.349848 | 86.539 |  |  | 0.001992 | No
399 | 13688 | 4.136353 | 27.722 | 27.722 | 27.722 | 4594 | 4594 | 0.348438 | 86.638 |  |  | 0.001994 | No
400 | 13599 | 4.133523 | 27.738 | 27.738 | 27.738 | 4572 | 4572 | 0.34734 | 86.736 |  |  | 0.001997 | No
401 | 13511 | 4.130697 | 27.755 | 27.755 | 27.755 | 4547 | 4547 | 0.345985 | 86.834 |  |  | 0.002 | No
402 | 13424 | 4.127876 | 27.772 | 27.772 | 27.772 | 4522 | 4522 | 0.344542 | 86.931 |  |  | 0.002001 | No
403 | 13337 | 4.125059 | 27.788 | 27.788 | 27.788 | 4494 | 4494 | 0.342935 | 87.027 |  |  | 0.002002 | No
404 | 13251 | 4.122245 | 27.805 | 27.805 | 27.805 | 4470 | 4470 | 0.341602 | 87.123 |  |  | 0.002004 | No
405 | 13165 | 4.119436 | 27.822 | 27.822 | 27.822 | 4446 | 4446 | 0.340239 | 87.219 |  |  | 0.002006 | No
406 | 13081 | 4.116631 | 27.838 | 27.838 | 27.838 | 4429 | 4429 | 0.339401 | 87.314 |  |  | 0.002012 | No
407 | 12997 | 4.11383 | 27.855 | 27.855 | 27.855 | 4407 | 4407 | 0.338228 | 87.408 |  |  | 0.002015 | No
408 | 12913 | 4.111032 | 27.872 | 27.872 | 27.872 | 4373 | 4373 | 0.336063 | 87.502 |  |  | 0.002012 | No
409 | 12830 | 4.108239 | 27.888 | 27.888 | 27.888 | 4341 | 4341 | 0.33402 | 87.596 |  |  | 0.00201 | No
410 | 12748 | 4.105449 | 27.905 | 27.905 | 27.905 | 4306 | 4306 | 0.331753 | 87.688 |  |  | 0.002007 | No
411 | 12667 | 4.102662 | 27.922 | 27.922 | 27.922 | 4276 | 4276 | 0.32992 | 87.78 |  |  | 0.002006 | No
412 | 12586 | 4.09988 | 27.938 | 27.938 | 27.938 | 4241 | 4241 | 0.327614 | 87.871 |  |  | 0.002002 | No
413 | 12505 | 4.097101 | 27.955 | 27.955 | 27.955 | 4212 | 4212 | 0.325836 | 87.961 |  |  | 0.002001 | No
414 | 12426 | 4.094326 | 27.972 | 27.972 | 27.972 | 4187 | 4187 | 0.324298 | 88.051 |  |  | 0.002002 | No
415 | 12347 | 4.091554 | 27.988 | 27.988 | 27.988 | 4161 | 4161 | 0.32265 | 88.141 |  |  | 0.002002 | No
416 | 12268 | 4.088785 | 28.005 | 28.005 | 28.005 | 4140 | 4140 | 0.321456 | 88.229 |  |  | 0.002005 | No
417 | 12190 | 4.08602 | 28.022 | 28.022 | 28.022 | 4114 | 4114 | 0.319804 | 88.318 |  |  | 0.002005 | No
418 | 12113 | 4.083258 | 28.038 | 28.038 | 28.038 | 4089 | 4089 | 0.318201 | 88.406 |  |  | 0.002005 | No
419 | 12036 | 4.080499 | 28.055 | 28.055 | 28.055 | 4064 | 4064 | 0.316667 | 88.493 |  |  | 0.002006 | No
420 | 11960 | 4.077744 | 28.072 | 28.072 | 28.072 | 4049 | 4049 | 0.315827 | 88.58 |  |  | 0.002011 | No
421 | 11885 | 4.074991 | 28.088 | 28.088 | 28.088 | 4029 | 4029 | 0.314625 | 88.666 |  |  | 0.002014 | No
422 | 11810 | 4.072242 | 28.105 | 28.105 | 28.105 | 3999 | 3999 | 0.312612 | 88.752 |  |  | 0.002012 | No
423 | 11735 | 4.069496 | 28.122 | 28.122 | 28.122 | 3977 | 3977 | 0.311255 | 88.838 |  |  | 0.002013 | No
424 | 11661 | 4.066752 | 28.138 | 28.138 | 28.138 | 3959 | 3959 | 0.310146 | 88.923 |  |  | 0.002017 | No
425 | 11588 | 4.064012 | 28.155 | 28.155 | 28.155 | 3942 | 3942 | 0.309165 | 89.007 |  |  | 0.002021 | No
426 | 11515 | 4.061274 | 28.172 | 28.172 | 28.172 | 3923 | 3923 | 0.307957 | 89.091 |  |  | 0.002024 | No
427 | 11443 | 4.058539 | 28.188 | 28.188 | 28.188 | 3901 | 3901 | 0.306582 | 89.175 |  |  | 0.002025 | No
428 | 11371 | 4.055807 | 28.205 | 28.205 | 28.205 | 3875 | 3875 | 0.304805 | 89.258 |  |  | 0.002024 | No
429 | 11300 | 4.053078 | 28.222 | 28.222 | 28.222 | 3846 | 3846 | 0.30284 | 89.341 |  |  | 0.002022 | No
430 | 11229 | 4.050351 | 28.238 | 28.238 | 28.238 | 3829 | 3829 | 0.301773 | 89.423 |  |  | 0.002026 | No
431 | 11159 | 4.047627 | 28.255 | 28.255 | 28.255 | 3812 | 3812 | 0.300717 | 89.505 |  |  | 0.00203 | No
432 | 11089 | 4.044905 | 28.272 | 28.272 | 28.272 | 3792 | 3792 | 0.299396 | 89.586 |  |  | 0.002031 | No
433 | 11020 | 4.042186 | 28.288 | 28.288 | 28.288 | 3767 | 3767 | 0.29775 | 89.667 |  |  | 0.002031 | No
434 | 10951 | 4.039468 | 28.305 | 28.305 | 28.305 | 3742 | 3742 | 0.296016 | 89.748 |  |  | 0.00203 | No
435 | 10883 | 4.036754 | 28.322 | 28.322 | 28.322 | 3720 | 3720 | 0.29453 | 89.828 |  |  | 0.002031 | No
436 | 10815 | 4.034041 | 28.338 | 28.338 | 28.338 | 3697 | 3697 | 0.292935 | 89.907 |  |  | 0.002031 | No
437 | 10748 | 4.031331 | 28.355 | 28.355 | 28.355 | 3672 | 3672 | 0.291174 | 89.986 |  |  | 0.00203 | No
438 | 10681 | 4.028623 | 28.372 | 28.372 | 28.372 | 3651 | 3651 | 0.289703 | 90.064 |  |  | 0.002031 | No
439 | 10615 | 4.025917 | 28.388 | 28.388 | 28.388 | 3632 | 3632 | 0.288421 | 90.142 |  |  | 0.002033 | No
440 | 10549 | 4.023213 | 28.405 | 28.405 | 28.405 | 3611 | 3611 | 0.286993 | 90.22 |  |  | 0.002034 | No
441 | 10484 | 4.020511 | 28.422 | 28.422 | 28.422 | 3588 | 3588 | 0.285338 | 90.297 |  |  | 0.002033 | No
442 | 10419 | 4.017811 | 28.438 | 28.438 | 28.438 | 3566 | 3566 | 0.283794 | 90.373 |  |  | 0.002033 | No
443 | 10354 | 4.015113 | 28.455 | 28.455 | 28.455 | 3546 | 3546 | 0.282438 | 90.449 |  |  | 0.002035 | No
444 | 10290 | 4.012417 | 28.472 | 28.472 | 28.472 | 3527 | 3527 | 0.281076 | 90.525 |  |  | 0.002036 | No
445 | 10226 | 4.009723 | 28.488 | 28.488 | 28.488 | 3517 | 3517 | 0.280485 | 90.601 |  |  | 0.002043 | No
446 | 10163 | 4.00703 | 28.505 | 28.505 | 28.505 | 3509 | 3509 | 0.280048 | 90.676 |  |  | 0.002052 | No
447 | 10100 | 4.004339 | 28.522 | 28.522 | 28.522 | 3497 | 3497 | 0.279204 | 90.751 |  |  | 0.002057 | No
448 | 10038 | 4.001649 | 28.538 | 28.538 | 28.538 | 3481 | 3481 | 0.278112 | 90.826 |  |  | 0.00206 | No
449 | 9976 | 3.998961 | 28.555 | 28.555 | 28.555 | 3467 | 3467 | 0.277174 | 90.9 |  |  | 0.002065 | No
450 | 9915 | 3.996274 | 28.572 | 28.572 | 28.572 | 3451 | 3451 | 0.276011 | 90.974 |  |  | 0.002068 | No
451 | 9853 | 3.993589 | 28.588 | 28.588 | 28.588 | 3424 | 3424 | 0.27402 | 91.048 |  |  | 0.002065 | No
452 | 9793 | 3.990905 | 28.605 | 28.605 | 28.605 | 3396 | 3396 | 0.27192 | 91.121 |  |  | 0.002061 | No
453 | 9732 | 3.988223 | 28.622 | 28.622 | 28.622 | 3377 | 3377 | 0.270532 | 91.193 |  |  | 0.002062 | No
454 | 9673 | 3.985542 | 28.638 | 28.638 | 28.638 | 3366 | 3366 | 0.26978 | 91.266 |  |  | 0.002068 | No
455 | 9613 | 3.982862 | 28.655 | 28.655 | 28.655 | 3354 | 3354 | 0.268863 | 91.338 |  |  | 0.002073 | No
456 | 9554 | 3.980182 | 28.672 | 28.672 | 28.672 | 3333 | 3333 | 0.267316 | 91.409 |  |  | 0.002073 | No
457 | 9495 | 3.977505 | 28.688 | 28.688 | 28.688 | 3306 | 3306 | 0.265239 | 91.48 |  |  | 0.002068 | No
458 | 9437 | 3.974828 | 28.705 | 28.705 | 28.705 | 3279 | 3279 | 0.263172 | 91.551 |  |  | 0.002064 | No
459 | 9379 | 3.972152 | 28.722 | 28.722 | 28.722 | 3257 | 3257 | 0.26148 | 91.62 |  |  | 0.002063 | No
460 | 9321 | 3.969477 | 28.738 | 28.738 | 28.738 | 3241 | 3241 | 0.260284 | 91.69 |  |  | 0.002066 | No
461 | 9264 | 3.966803 | 28.755 | 28.755 | 28.755 | 3228 | 3228 | 0.259345 | 91.759 |  |  | 0.00207 | No
462 | 9207 | 3.96413 | 28.772 | 28.772 | 28.772 | 3211 | 3211 | 0.258061 | 91.828 |  |  | 0.002072 | No
463 | 9151 | 3.961457 | 28.788 | 28.788 | 28.788 | 3190 | 3190 | 0.256429 | 91.897 |  |  | 0.002071 | No
464 | 9095 | 3.958785 | 28.805 | 28.805 | 28.805 | 3170 | 3170 | 0.254927 | 91.965 |  |  | 0.002071 | No
465 | 9039 | 3.956114 | 28.822 | 28.822 | 28.822 | 3143 | 3143 | 0.252776 | 92.032 |  |  | 0.002066 | No
466 | 8983 | 3.953443 | 28.838 | 28.838 | 28.838 | 3108 | 3108 | 0.250036 | 92.099 |  |  | 0.002056 | No
467 | 8928 | 3.950773 | 28.855 | 28.855 | 28.855 | 3083 | 3083 | 0.248056 | 92.165 |  |  | 0.002052 | No
468 | 8874 | 3.948103 | 28.872 | 28.872 | 28.872 | 3074 | 3074 | 0.247358 | 92.231 |  |  | 0.002058 | No
469 | 8819 | 3.945434 | 28.888 | 28.888 | 28.888 | 3072 | 3072 | 0.247238 | 92.297 |  |  | 0.00207 | No
470 | 8765 | 3.942765 | 28.905 | 28.905 | 28.905 | 3056 | 3056 | 0.246004 | 92.363 |  |  | 0.002072 | No
471 | 8712 | 3.940096 | 28.922 | 28.922 | 28.922 | 3036 | 3036 | 0.244422 | 92.428 |  |  | 0.002071 | No
472 | 8658 | 3.937427 | 28.938 | 28.938 | 28.938 | 3018 | 3018 | 0.242934 | 92.493 |  |  | 0.002071 | No
473 | 8605 | 3.934759 | 28.955 | 28.955 | 28.955 | 2993 | 2993 | 0.240998 | 92.557 |  |  | 0.002067 | No
474 | 8552 | 3.93209 | 28.972 | 28.972 | 28.972 | 2974 | 2974 | 0.239399 | 92.621 |  |  | 0.002066 | No
475 | 8500 | 3.929422 | 28.988 | 28.988 | 28.988 | 2966 | 2966 | 0.238823 | 92.685 |  |  | 0.002073 | No
476 | 8448 | 3.926754 | 29.005 | 29.005 | 29.005 | 2961 | 2961 | 0.238384 | 92.748 |  |  | 0.002082 | No
477 | 8396 | 3.924086 | 29.022 | 29.022 | 29.022 | 2950 | 2950 | 0.237535 | 92.812 |  |  | 0.002088 | No
478 | 8345 | 3.921417 | 29.038 | 29.038 | 29.038 | 2939 | 2939 | 0.236602 | 92.875 |  |  | 0.002093 | No
479 | 8294 | 3.918749 | 29.055 | 29.055 | 29.055 | 2931 | 2931 | 0.235927 | 92.938 |  |  | 0.0021 | No
480 | 8243 | 3.91608 | 29.072 | 29.072 | 29.072 | 2927 | 2927 | 0.23561 | 93 |  |  | 0.00211 | No
481 | 8192 | 3.913411 | 29.088 | 29.088 | 29.088 | 2914 | 2914 | 0.234482 | 93.063 |  |  | 0.002113 | No
482 | 8142 | 3.910741 | 29.105 | 29.105 | 29.105 | 2891 | 2891 | 0.232624 | 93.125 |  |  | 0.002109 | No
483 | 8092 | 3.908072 | 29.122 | 29.122 | 29.122 | 2865 | 2865 | 0.230479 | 93.187 |  |  | 0.002103 | No
484 | 8043 | 3.905401 | 29.138 | 29.138 | 29.138 | 2842 | 2842 | 0.228631 | 93.248 |  |  | 0.0021 | No
485 | 7993 | 3.90273 | 29.155 | 29.155 | 29.155 | 2834 | 2834 | 0.227948 | 93.308 |  |  | 0.002107 | No
486 | 7944 | 3.900059 | 29.172 | 29.172 | 29.172 | 2827 | 2827 | 0.22732 | 93.369 |  |  | 0.002114 | No
487 | 7896 | 3.897387 | 29.188 | 29.188 | 29.188 | 2810 | 2810 | 0.225902 | 93.43 |  |  | 0.002115 | No
488 | 7847 | 3.894714 | 29.205 | 29.205 | 29.205 | 2789 | 2789 | 0.224098 | 93.489 |  |  | 0.002111 | No
489 | 7799 | 3.892041 | 29.222 | 29.222 | 29.222 | 2766 | 2766 | 0.222191 | 93.549 |  |  | 0.002107 | No
490 | 7751 | 3.889366 | 29.238 | 29.238 | 29.238 | 2757 | 2757 | 0.221426 | 93.608 |  |  | 0.002113 | No
491 | 7704 | 3.886691 | 29.255 | 29.255 | 29.255 | 2751 | 2751 | 0.220858 | 93.667 |  |  | 0.002121 | No
492 | 7656 | 3.884015 | 29.272 | 29.272 | 29.272 | 2738 | 2738 | 0.219721 | 93.726 |  |  | 0.002124 | No
493 | 7609 | 3.881338 | 29.288 | 29.288 | 29.288 | 2719 | 2719 | 0.21812 | 93.784 |  |  | 0.002123 | No
494 | 7562 | 3.87866 | 29.305 | 29.305 | 29.305 | 2706 | 2706 | 0.216998 | 93.842 |  |  | 0.002126 | No
495 | 7516 | 3.875981 | 29.322 | 29.322 | 29.322 | 2701 | 2701 | 0.216515 | 93.9 |  |  | 0.002135 | No
496 | 7470 | 3.873301 | 29.338 | 29.338 | 29.338 | 2689 | 2689 | 0.215504 | 93.958 |  |  | 0.002139 | No
497 | 7424 | 3.870619 | 29.355 | 29.355 | 29.355 | 2667 | 2667 | 0.213606 | 94.015 |  |  | 0.002134 | No
498 | 7378 | 3.867937 | 29.372 | 29.372 | 29.372 | 2638 | 2638 | 0.211166 | 94.072 |  |  | 0.002124 | No
499 | 7333 | 3.865253 | 29.388 | 29.388 | 29.388 | 2619 | 2619 | 0.209526 | 94.128 |  |  | 0.002122 | No
500 | 7287 | 3.862567 | 29.405 | 29.405 | 29.405 | 2604 | 2604 | 0.208265 | 94.184 |  |  | 0.002123 | No
501 | 7242 | 3.85988 | 29.422 | 29.422 | 29.422 | 2593 | 2593 | 0.207239 | 94.24 |  |  | 0.002127 | No
502 | 7198 | 3.857192 | 29.438 | 29.438 | 29.438 | 2582 | 2582 | 0.206269 | 94.295 |  |  | 0.002131 | No
503 | 7153 | 3.854502 | 29.455 | 29.455 | 29.455 | 2570 | 2570 | 0.205156 | 94.35 |  |  | 0.002134 | No
504 | 7109 | 3.851811 | 29.472 | 29.472 | 29.472 | 2563 | 2563 | 0.204518 | 94.405 |  |  | 0.002142 | No
505 | 7065 | 3.849118 | 29.488 | 29.488 | 29.488 | 2554 | 2554 | 0.203697 | 94.46 |  |  | 0.002148 | No
506 | 7021 | 3.846423 | 29.505 | 29.505 | 29.505 | 2541 | 2541 | 0.202495 | 94.515 |  |  | 0.00215 | No
507 | 6978 | 3.843727 | 29.522 | 29.522 | 29.522 | 2521 | 2521 | 0.200735 | 94.569 |  |  | 0.002146 | No
508 | 6935 | 3.841028 | 29.538 | 29.538 | 29.538 | 2502 | 2502 | 0.199092 | 94.623 |  |  | 0.002143 | No
509 | 6892 | 3.838328 | 29.555 | 29.555 | 29.555 | 2490 | 2490 | 0.198043 | 94.676 |  |  | 0.002147 | No
510 | 6849 | 3.835626 | 29.572 | 29.572 | 29.572 | 2480 | 2480 | 0.197073 | 94.729 |  |  | 0.002151 | No
511 | 6806 | 3.832922 | 29.588 | 29.588 | 29.588 | 2467 | 2467 | 0.1959 | 94.782 |  |  | 0.002153 | No
512 | 6764 | 3.830215 | 29.605 | 29.605 | 29.605 | 2454 | 2454 | 0.194724 | 94.835 |  |  | 0.002155 | No
513 | 6722 | 3.827507 | 29.622 | 29.622 | 29.622 | 2440 | 2440 | 0.193482 | 94.887 |  |  | 0.002157 | No
514 | 6680 | 3.824797 | 29.638 | 29.638 | 29.638 | 2428 | 2428 | 0.192337 | 94.939 |  |  | 0.002159 | No
515 | 6639 | 3.822084 | 29.655 | 29.655 | 29.655 | 2409 | 2409 | 0.190696 | 94.991 |  |  | 0.002156 | No
516 | 6597 | 3.819369 | 29.672 | 29.672 | 29.672 | 2391 | 2391 | 0.189075 | 95.043 |  |  | 0.002153 | No
517 | 6556 | 3.816651 | 29.688 | 29.688 | 29.688 | 2374 | 2374 | 0.187634 | 95.094 |  |  | 0.002152 | No
518 | 6515 | 3.813932 | 29.705 | 29.705 | 29.705 | 2367 | 2367 | 0.186883 | 95.144 |  |  | 0.002159 | No
519 | 6475 | 3.811209 | 29.722 | 29.722 | 29.722 | 2366 | 2366 | 0.186642 | 95.195 |  |  | 0.002171 | No
520 | 6434 | 3.808485 | 29.738 | 29.738 | 29.738 | 2364 | 2364 | 0.186258 | 95.246 |  |  | 0.002183 | No
521 | 6394 | 3.805758 | 29.755 | 29.755 | 29.755 | 2354 | 2354 | 0.185339 | 95.296 |  |  | 0.002188 | No
522 | 6354 | 3.803028 | 29.772 | 29.772 | 29.772 | 2331 | 2331 | 0.183355 | 95.347 |  |  | 0.00218 | No
523 | 6314 | 3.800295 | 29.788 | 29.788 | 29.788 | 2313 | 2313 | 0.181744 | 95.396 |  |  | 0.002176 | No
524 | 6274 | 3.79756 | 29.805 | 29.805 | 29.805 | 2299 | 2299 | 0.180484 | 95.446 |  |  | 0.002177 | No
525 | 6235 | 3.794822 | 29.822 | 29.822 | 29.822 | 2289 | 2289 | 0.179519 | 95.495 |  |  | 0.002182 | No
526 | 6196 | 3.792081 | 29.838 | 29.838 | 29.838 | 2278 | 2278 | 0.178437 | 95.544 |  |  | 0.002184 | No
527 | 6157 | 3.789337 | 29.855 | 29.855 | 29.855 | 2261 | 2261 | 0.176903 | 95.592 |  |  | 0.002182 | No
528 | 6118 | 3.78659 | 29.872 | 29.872 | 29.872 | 2249 | 2249 | 0.175816 | 95.64 |  |  | 0.002184 | No
529 | 6079 | 3.783841 | 29.888 | 29.888 | 29.888 | 2239 | 2239 | 0.174826 | 95.689 |  |  | 0.002188 | No
530 | 6041 | 3.781088 | 29.905 | 29.905 | 29.905 | 2232 | 2232 | 0.174108 | 95.736 |  |  | 0.002196 | No
531 | 6002 | 3.778331 | 29.922 | 29.922 | 29.922 | 2221 | 2221 | 0.173057 | 95.784 |  |  | 0.002199 | No
532 | 5964 | 3.775572 | 29.938 | 29.938 | 29.938 | 2210 | 2210 | 0.171927 | 95.832 |  |  | 0.002201 | No
533 | 5927 | 3.77281 | 29.955 | 29.955 | 29.955 | 2207 | 2207 | 0.171517 | 95.879 |  |  | 0.002212 | No
534 | 5889 | 3.770044 | 29.972 | 29.972 | 29.972 | 2200 | 2200 | 0.170812 | 95.926 |  |  | 0.00222 | No
535 | 5852 | 3.767275 | 29.988 | 29.988 | 29.988 | 2186 | 2186 | 0.169503 | 95.973 |  |  | 0.00222 | No
536 | 5814 | 3.764503 | 30.005 | 30.005 | 30.005 | 2160 | 2160 | 0.167281 | 96.02 |  |  | 0.002207 | No
537 | 5777 | 3.761727 | 30.022 | 30.022 | 30.022 | 2135 | 2135 | 0.16512 | 96.065 |  |  | 0.002196 | No
538 | 5740 | 3.758947 | 30.038 | 30.038 | 30.038 | 2121 | 2121 | 0.163795 | 96.111 |  |  | 0.002195 | No
539 | 5704 | 3.756164 | 30.055 | 30.055 | 30.055 | 2110 | 2110 | 0.162759 | 96.156 |  |  | 0.002198 | No
540 | 5667 | 3.753377 | 30.072 | 30.072 | 30.072 | 2104 | 2104 | 0.162069 | 96.201 |  |  | 0.002206 | No
541 | 5631 | 3.750587 | 30.088 | 30.088 | 30.088 | 2103 | 2103 | 0.16178 | 96.247 |  |  | 0.002219 | No
542 | 5595 | 3.747793 | 30.105 | 30.105 | 30.105 | 2105 | 2105 | 0.161719 | 96.292 |  |  | 0.002235 | No
543 | 5559 | 3.744995 | 30.122 | 30.122 | 30.122 | 2105 | 2105 | 0.161466 | 96.337 |  |  | 0.002249 | No
544 | 5523 | 3.742193 | 30.138 | 30.138 | 30.138 | 2098 | 2098 | 0.160732 | 96.382 |  |  | 0.002257 | No
545 | 5488 | 3.739387 | 30.155 | 30.155 | 30.155 | 2086 | 2086 | 0.159612 | 96.427 |  |  | 0.002259 | No
546 | 5452 | 3.736577 | 30.172 | 30.172 | 30.172 | 2076 | 2076 | 0.158588 | 96.471 |  |  | 0.002262 | No
547 | 5417 | 3.733763 | 30.188 | 30.188 | 30.188 | 2060 | 2060 | 0.157146 | 96.516 |  |  | 0.002259 | No
548 | 5382 | 3.730946 | 30.205 | 30.205 | 30.205 | 2050 | 2050 | 0.15618 | 96.56 |  |  | 0.002263 | No
549 | 5347 | 3.728124 | 30.222 | 30.222 | 30.222 | 2042 | 2042 | 0.155326 | 96.603 |  |  | 0.002269 | No
550 | 5312 | 3.725297 | 30.238 | 30.238 | 30.238 | 2035 | 2035 | 0.154526 | 96.647 |  |  | 0.002275 | No
551 | 5278 | 3.722467 | 30.255 | 30.255 | 30.255 | 2019 | 2019 | 0.153101 | 96.69 |  |  | 0.002273 | No
552 | 5244 | 3.719632 | 30.272 | 30.272 | 30.272 | 2003 | 2003 | 0.151677 | 96.733 |  |  | 0.00227 | No
553 | 5209 | 3.716792 | 30.288 | 30.288 | 30.288 | 1998 | 1998 | 0.151068 | 96.776 |  |  | 0.002279 | No
554 | 5175 | 3.713949 | 30.305 | 30.305 | 30.305 | 1999 | 1999 | 0.150855 | 96.819 |  |  | 0.002294 | No
555 | 5142 | 3.711101 | 30.322 | 30.322 | 30.322 | 1991 | 1991 | 0.150019 | 96.862 |  |  | 0.0023 | No
556 | 5108 | 3.708248 | 30.338 | 30.338 | 30.338 | 1976 | 1976 | 0.148692 | 96.904 |  |  | 0.002299 | No
557 | 5074 | 3.705391 | 30.355 | 30.355 | 30.355 | 1964 | 1964 | 0.147555 | 96.947 |  |  | 0.0023 | No
558 | 5041 | 3.702529 | 30.372 | 30.372 | 30.372 | 1956 | 1956 | 0.146702 | 96.989 |  |  | 0.002305 | No
559 | 5008 | 3.699662 | 30.388 | 30.388 | 30.388 | 1949 | 1949 | 0.145902 | 97.03 |  |  | 0.002312 | No
560 | 4975 | 3.696791 | 30.405 | 30.405 | 30.405 | 1940 | 1940 | 0.144989 | 97.072 |  |  | 0.002316 | No
561 | 4942 | 3.693914 | 30.422 | 30.422 | 30.422 | 1931 | 1931 | 0.144113 | 97.114 |  |  | 0.002322 | No
562 | 4909 | 3.691033 | 30.438 | 30.438 | 30.438 | 1923 | 1923 | 0.143222 | 97.155 |  |  | 0.002327 | No
563 | 4877 | 3.688147 | 30.455 | 30.455 | 30.455 | 1918 | 1918 | 0.142629 | 97.196 |  |  | 0.002337 | No
564 | 4845 | 3.685256 | 30.472 | 30.472 | 30.472 | 1914 | 1914 | 0.142073 | 97.237 |  |  | 0.002347 | No
565 | 4812 | 3.682359 | 30.488 | 30.488 | 30.488 | 1909 | 1909 | 0.141439 | 97.278 |  |  | 0.002356 | No
566 | 4780 | 3.679458 | 30.505 | 30.505 | 30.505 | 1897 | 1897 | 0.140303 | 97.319 |  |  | 0.002357 | No
567 | 4748 | 3.676552 | 30.522 | 30.522 | 30.522 | 1883 | 1883 | 0.139021 | 97.359 |  |  | 0.002356 | No
568 | 4717 | 3.673639 | 30.538 | 30.538 | 30.538 | 1871 | 1871 | 0.13789 | 97.399 |  |  | 0.002356 | No
569 | 4685 | 3.670722 | 30.555 | 30.555 | 30.555 | 1862 | 1862 | 0.137019 | 97.439 |  |  | 0.002362 | No
570 | 4654 | 3.6678 | 30.572 | 30.572 | 30.572 | 1858 | 1858 | 0.13646 | 97.479 |  |  | 0.002372 | No
571 | 4622 | 3.664872 | 30.588 | 30.588 | 30.588 | 1861 | 1861 | 0.136395 | 97.519 |  |  | 0.002392 | No
572 | 4591 | 3.661939 | 30.605 | 30.605 | 30.605 | 1859 | 1859 | 0.136054 | 97.559 |  |  | 0.002406 | No
573 | 4560 | 3.659 | 30.622 | 30.622 | 30.622 | 1854 | 1854 | 0.135384 | 97.599 |  |  | 0.002415 | No
574 | 4530 | 3.656056 | 30.638 | 30.638 | 30.638 | 1843 | 1843 | 0.134351 | 97.639 |  |  | 0.002418 | No
575 | 4499 | 3.653106 | 30.655 | 30.655 | 30.655 | 1833 | 1833 | 0.133316 | 97.678 |  |  | 0.00242 | No
576 | 4468 | 3.65015 | 30.672 | 30.672 | 30.672 | 1824 | 1824 | 0.132444 | 97.717 |  |  | 0.002425 | No
577 | 4438 | 3.647189 | 30.688 | 30.688 | 30.688 | 1817 | 1817 | 0.131682 | 97.756 |  |  | 0.002433 | No
578 | 4408 | 3.644222 | 30.705 | 30.705 | 30.705 | 1815 | 1815 | 0.131266 | 97.795 |  |  | 0.002446 | No
579 | 4378 | 3.641248 | 30.722 | 30.722 | 30.722 | 1811 | 1811 | 0.130724 | 97.834 |  |  | 0.002458 | No
580 | 4348 | 3.638269 | 30.738 | 30.738 | 30.738 | 1804 | 1804 | 0.129928 | 97.873 |  |  | 0.002465 | No
581 | 4318 | 3.635285 | 30.755 | 30.755 | 30.755 | 1795 | 1795 | 0.129026 | 97.911 |  |  | 0.002469 | No
582 | 4288 | 3.632294 | 30.772 | 30.772 | 30.772 | 1783 | 1783 | 0.127944 | 97.949 |  |  | 0.002471 | No
583 | 4259 | 3.629296 | 30.788 | 30.788 | 30.788 | 1766 | 1766 | 0.126469 | 97.987 |  |  | 0.002464 | No
584 | 4230 | 3.626293 | 30.805 | 30.805 | 30.805 | 1745 | 1745 | 0.124675 | 98.025 |  |  | 0.002451 | No
585 | 4200 | 3.623284 | 30.822 | 30.822 | 30.822 | 1733 | 1733 | 0.123547 | 98.062 |  |  | 0.002451 | No
586 | 4171 | 3.620268 | 30.838 | 30.838 | 30.838 | 1736 | 1736 | 0.123508 | 98.099 |  |  | 0.002472 | No
587 | 4142 | 3.617246 | 30.855 | 30.855 | 30.855 | 1740 | 1740 | 0.123574 | 98.137 |  |  | 0.002496 | No
588 | 4114 | 3.614218 | 30.872 | 30.872 | 30.872 | 1742 | 1742 | 0.123461 | 98.174 |  |  | 0.002516 | No
589 | 4085 | 3.611183 | 30.888 | 30.888 | 30.888 | 1738 | 1738 | 0.122869 | 98.211 |  |  | 0.002527 | No
590 | 4056 | 3.608142 | 30.905 | 30.905 | 30.905 | 1734 | 1734 | 0.122348 | 98.249 |  |  | 0.00254 | No
591 | 4028 | 3.605094 | 30.922 | 30.922 | 30.922 | 1727 | 1727 | 0.121597 | 98.286 |  |  | 0.002547 | No
592 | 4000 | 3.602039 | 30.938 | 30.938 | 30.938 | 1719 | 1719 | 0.120758 | 98.323 |  |  | 0.002553 | No
593 | 3972 | 3.598978 | 30.955 | 30.955 | 30.955 | 1713 | 1713 | 0.120061 | 98.359 |  |  | 0.002562 | No
594 | 3944 | 3.59591 | 30.972 | 30.972 | 30.972 | 1702 | 1702 | 0.119067 | 98.396 |  |  | 0.002564 | No
595 | 3916 | 3.592836 | 30.988 | 30.988 | 30.988 | 1698 | 1698 | 0.118513 | 98.432 |  |  | 0.002576 | No
596 | 3888 | 3.589755 | 31.005 | 31.005 | 31.005 | 1695 | 1695 | 0.118029 | 98.469 |  |  | 0.00259 | No
597 | 3861 | 3.586666 | 31.022 | 31.022 | 31.022 | 1692 | 1692 | 0.117545 | 98.505 |  |  | 0.002603 | No
598 | 3833 | 3.583571 | 31.038 | 31.038 | 31.038 | 1687 | 1687 | 0.116956 | 98.541 |  |  | 0.002615 | No
599 | 3806 | 3.580469 | 31.055 | 31.055 | 31.055 | 1683 | 1683 | 0.116385 | 98.578 |  |  | 0.002627 | No
600 | 3779 | 3.577359 | 31.072 | 31.072 | 31.072 | 1684 | 1684 | 0.116247 | 98.614 |  |  | 0.002648 | No
601 | 3752 | 3.574243 | 31.088 | 31.088 | 31.088 | 1685 | 1685 | 0.116039 | 98.65 |  |  | 0.002669 | No
602 | 3725 | 3.57112 | 31.105 | 31.105 | 31.105 | 1684 | 1684 | 0.115708 | 98.686 |  |  | 0.002687 | No
603 | 3698 | 3.567989 | 31.122 | 31.122 | 31.122 | 1679 | 1679 | 0.115049 | 98.722 |  |  | 0.002697 | No
604 | 3672 | 3.564851 | 31.138 | 31.138 | 31.138 | 1662 | 1662 | 0.113655 | 98.758 |  |  | 0.00269 | No
605 | 3645 | 3.561706 | 31.155 | 31.155 | 31.155 | 1642 | 1642 | 0.11201 | 98.793 |  |  | 0.002676 | No
606 | 3619 | 3.558553 | 31.172 | 31.172 | 31.172 | 1629 | 1629 | 0.110849 | 98.828 |  |  | 0.002674 | No
607 | 3592 | 3.555392 | 31.188 | 31.188 | 31.188 | 1627 | 1627 | 0.110439 | 98.863 |  |  | 0.00269 | No
608 | 3566 | 3.552225 | 31.205 | 31.205 | 31.205 | 1625 | 1625 | 0.110079 | 98.898 |  |  | 0.002707 | No
609 | 3540 | 3.54905 | 31.222 | 31.222 | 31.222 | 1623 | 1623 | 0.109704 | 98.933 |  |  | 0.002724 | No
610 | 3515 | 3.545867 | 31.238 | 31.238 | 31.238 | 1620 | 1620 | 0.109194 | 98.967 |  |  | 0.002738 | No
611 | 3489 | 3.542676 | 31.255 | 31.255 | 31.255 | 1611 | 1611 | 0.108314 | 99.002 |  |  | 0.002743 | No
612 | 3463 | 3.539478 | 31.272 | 31.272 | 31.272 | 1597 | 1597 | 0.107148 | 99.036 |  |  | 0.00274 | No
613 | 3438 | 3.536271 | 31.288 | 31.288 | 31.288 | 1588 | 1588 | 0.106304 | 99.07 |  |  | 0.002745 | No
614 | 3412 | 3.533058 | 31.305 | 31.305 | 31.305 | 1587 | 1587 | 0.105949 | 99.104 |  |  | 0.002763 | No
615 | 3387 | 3.529836 | 31.322 | 31.322 | 31.322 | 1589 | 1589 | 0.105828 | 99.139 |  |  | 0.002787 | No
616 | 3362 | 3.526606 | 31.338 | 31.338 | 31.338 | 1583 | 1583 | 0.105157 | 99.173 |  |  | 0.002797 | No
617 | 3337 | 3.523368 | 31.355 | 31.355 | 31.355 | 1571 | 1571 | 0.10409 | 99.206 |  |  | 0.002797 | No
618 | 3312 | 3.520122 | 31.372 | 31.372 | 31.372 | 1564 | 1564 | 0.10339 | 99.24 |  |  | 0.002806 | No
619 | 3288 | 3.516868 | 31.388 | 31.388 | 31.388 | 1560 | 1560 | 0.102888 | 99.273 |  |  | 0.00282 | No
620 | 3263 | 3.513606 | 31.405 | 31.405 | 31.405 | 1564 | 1564 | 0.102863 | 99.307 |  |  | 0.002848 | No
621 | 3238 | 3.510335 | 31.422 | 31.422 | 31.422 | 1560 | 1560 | 0.102327 | 99.34 |  |  | 0.002862 | No
622 | 3214 | 3.507057 | 31.438 | 31.438 | 31.438 | 1554 | 1554 | 0.10171 | 99.374 |  |  | 0.002873 | No
623 | 3190 | 3.50377 | 31.455 | 31.455 | 31.455 | 1553 | 1553 | 0.101357 | 99.407 |  |  | 0.002892 | No
624 | 3166 | 3.500474 | 31.472 | 31.472 | 31.472 | 1551 | 1551 | 0.10094 | 99.441 |  |  | 0.00291 | No
625 | 3142 | 3.49717 | 31.488 | 31.488 | 31.488 | 1551 | 1551 | 0.100703 | 99.474 |  |  | 0.002933 | No
626 | 3118 | 3.493858 | 31.505 | 31.505 | 31.505 | 1547 | 1547 | 0.100172 | 99.507 |  |  | 0.002947 | No
627 | 3094 | 3.490537 | 31.522 | 31.522 | 31.522 | 1548 | 1548 | 0.10003 | 99.54 |  |  | 0.002973 | No
628 | 3070 | 3.487206 | 31.538 | 31.538 | 31.538 | 1549 | 1549 | 0.099775 | 99.574 |  |  | 0.002996 | No
629 | 3047 | 3.483868 | 31.555 | 31.555 | 31.555 | 1546 | 1546 | 0.099358 | 99.607 |  |  | 0.003015 | No
630 | 3024 | 3.480521 | 31.572 | 31.572 | 31.572 | 1542 | 1542 | 0.098861 | 99.64 |  |  | 0.003031 | No
631 | 3000 | 3.477165 | 31.588 | 31.588 | 31.588 | 1538 | 1538 | 0.098333 | 99.673 |  |  | 0.003046 | No
632 | 2977 | 3.4738 | 31.605 | 31.605 | 31.605 | 1535 | 1535 | 0.097855 | 99.706 |  |  | 0.003063 | No
633 | 2954 | 3.470426 | 31.622 | 31.622 | 31.622 | 1527 | 1527 | 0.097123 | 99.739 |  |  | 0.003072 | No
634 | 2931 | 3.467043 | 31.638 | 31.638 | 31.638 | 1524 | 1524 | 0.096631 | 99.771 |  |  | 0.003088 | No
635 | 2908 | 3.463651 | 31.655 | 31.655 | 31.655 | 1523 | 1523 | 0.096345 | 99.804 |  |  | 0.003112 | No
636 | 2886 | 3.46025 | 31.672 | 31.672 | 31.672 | 1527 | 1527 | 0.096297 | 99.837 |  |  | 0.003143 | No
637 | 2863 | 3.45684 | 31.688 | 31.688 | 31.688 | 1525 | 1525 | 0.095947 | 99.87 |  |  | 0.003165 | No
638 | 2841 | 3.453421 | 31.705 | 31.705 | 31.705 | 1518 | 1518 | 0.095267 | 99.902 |  |  | 0.003176 | No
639 | 2818 | 3.449992 | 31.722 | 31.722 | 31.722 | 1515 | 1515 | 0.094764 | 99.935 |  |  | 0.003193 | No
640 | 2796 | 3.446554 | 31.738 | 31.738 | 31.738 | 1518 | 1518 | 0.094746 | 99.967 |  |  | 0.003226 | No
641 | 2774 | 3.443107 | 31.755 | 31.755 | 31.755 | 1524 | 1524 | 0.094836 | 100 |  |  | 0.003264 | No

## PLA15CP
| Slice MW | Slice Log MW | Slice RT | Slice Adj RT | Slice EV | Slice Area | Slice Height | dwt/d(logM) | Cumulative % | Slice Fitted [n] | Slice Std HV | Number Density | Outside Vo-Vt
1 | 1340940 | 6.127409 | 21.228 | 21.228 | 21.228 | 0 | 0 | 0 | 0 |  |  |  | No
2 | 1314001 | 6.118596 | 21.245 | 21.245 | 21.245 | 0 | 0 | 4e-06 | 0 |  |  | 0 | No
3 | 1287682 | 6.109809 | 21.262 | 21.262 | 21.262 | 11 | 11 | 0.000353 | 0 |  |  | 0 | No
4 | 1261967 | 6.101048 | 21.278 | 21.278 | 21.278 | 22 | 22 | 0.000689 | 0.001 |  |  | 0 | No
5 | 1236837 | 6.092312 | 21.295 | 21.295 | 21.295 | 25 | 25 | 0.000799 | 0.002 |  |  | 0 | No
6 | 1212284 | 6.083604 | 21.312 | 21.312 | 21.312 | 18 | 18 | 0.000569 | 0.002 |  |  | 0 | No
7 | 1188289 | 6.074922 | 21.328 | 21.328 | 21.328 | 12 | 12 | 0.000385 | 0.002 |  |  | 0 | No
8 | 1164840 | 6.066266 | 21.345 | 21.345 | 21.345 | 15 | 15 | 0.000486 | 0.003 |  |  | 0 | No
9 | 1141922 | 6.057636 | 21.362 | 21.362 | 21.362 | 29 | 29 | 0.000922 | 0.004 |  |  | 0 | No
10 | 1119521 | 6.049032 | 21.378 | 21.378 | 21.378 | 50 | 50 | 0.001586 | 0.005 |  |  | 0 | No
11 | 1097626 | 6.040455 | 21.395 | 21.395 | 21.395 | 61 | 61 | 0.001964 | 0.007 |  |  | 0 | No
12 | 1076223 | 6.031902 | 21.412 | 21.412 | 21.412 | 64 | 64 | 0.002046 | 0.008 |  |  | 0 | No
13 | 1055298 | 6.023375 | 21.428 | 21.428 | 21.428 | 69 | 69 | 0.002225 | 0.01 |  |  | 0 | No
14 | 1034844 | 6.014875 | 21.445 | 21.445 | 21.445 | 87 | 87 | 0.002826 | 0.013 |  |  | 1e-06 | No
15 | 1014846 | 6.0064 | 21.462 | 21.462 | 21.462 | 103 | 103 | 0.00335 | 0.016 |  |  | 1e-06 | No
16 | 995293 | 5.997951 | 21.478 | 21.478 | 21.478 | 113 | 113 | 0.003683 | 0.019 |  |  | 1e-06 | No
17 | 976175 | 5.989528 | 21.495 | 21.495 | 21.495 | 121 | 121 | 0.003952 | 0.022 |  |  | 1e-06 | No
18 | 957480 | 5.98113 | 21.512 | 21.512 | 21.512 | 135 | 135 | 0.004411 | 0.026 |  |  | 1e-06 | No
19 | 939198 | 5.972757 | 21.528 | 21.528 | 21.528 | 153 | 153 | 0.005035 | 0.03 |  |  | 1e-06 | No
20 | 921318 | 5.964409 | 21.545 | 21.545 | 21.545 | 166 | 166 | 0.005475 | 0.034 |  |  | 1e-06 | No
21 | 903832 | 5.956088 | 21.562 | 21.562 | 21.562 | 175 | 175 | 0.005785 | 0.039 |  |  | 1e-06 | No
22 | 886730 | 5.947792 | 21.578 | 21.578 | 21.578 | 192 | 192 | 0.006355 | 0.045 |  |  | 2e-06 | No
23 | 870003 | 5.939521 | 21.595 | 21.595 | 21.595 | 220 | 220 | 0.007318 | 0.051 |  |  | 2e-06 | No
24 | 853640 | 5.931275 | 21.612 | 21.612 | 21.612 | 257 | 257 | 0.008561 | 0.058 |  |  | 2e-06 | No
25 | 837634 | 5.923054 | 21.628 | 21.628 | 21.628 | 295 | 295 | 0.009862 | 0.066 |  |  | 3e-06 | No
26 | 821975 | 5.914859 | 21.645 | 21.645 | 21.645 | 328 | 328 | 0.010995 | 0.075 |  |  | 3e-06 | No
27 | 806655 | 5.906688 | 21.662 | 21.662 | 21.662 | 356 | 356 | 0.01196 | 0.084 |  |  | 3e-06 | No
28 | 791665 | 5.898542 | 21.678 | 21.678 | 21.678 | 377 | 377 | 0.012735 | 0.095 |  |  | 3e-06 | No
29 | 777000 | 5.890421 | 21.695 | 21.695 | 21.695 | 411 | 411 | 0.013896 | 0.106 |  |  | 4e-06 | No
30 | 762650 | 5.882325 | 21.712 | 21.712 | 21.712 | 459 | 459 | 0.01559 | 0.119 |  |  | 4e-06 | No
31 | 748608 | 5.874254 | 21.728 | 21.728 | 21.728 | 509 | 509 | 0.017346 | 0.133 |  |  | 5e-06 | No
32 | 734866 | 5.866208 | 21.745 | 21.745 | 21.745 | 547 | 547 | 0.018668 | 0.148 |  |  | 5e-06 | No
33 | 721418 | 5.858187 | 21.762 | 21.762 | 21.762 | 580 | 580 | 0.01986 | 0.164 |  |  | 6e-06 | No
34 | 708255 | 5.85019 | 21.778 | 21.778 | 21.778 | 624 | 624 | 0.021445 | 0.181 |  |  | 6e-06 | No
35 | 695371 | 5.842217 | 21.795 | 21.795 | 21.795 | 676 | 676 | 0.023291 | 0.199 |  |  | 7e-06 | No
36 | 682761 | 5.834269 | 21.812 | 21.812 | 21.812 | 733 | 733 | 0.025347 | 0.219 |  |  | 8e-06 | No
37 | 670418 | 5.826346 | 21.828 | 21.828 | 21.828 | 796 | 796 | 0.027607 | 0.241 |  |  | 9e-06 | No
38 | 658335 | 5.818447 | 21.845 | 21.845 | 21.845 | 860 | 860 | 0.029932 | 0.265 |  |  | 9e-06 | No
39 | 646506 | 5.810572 | 21.862 | 21.862 | 21.862 | 929 | 929 | 0.032429 | 0.29 |  |  | 1e-05 | No
40 | 634925 | 5.802722 | 21.878 | 21.878 | 21.878 | 1004 | 1004 | 0.035152 | 0.318 |  |  | 1.1e-05 | No
41 | 623586 | 5.794896 | 21.895 | 21.895 | 21.895 | 1089 | 1089 | 0.038233 | 0.348 |  |  | 1.3e-05 | No
42 | 612484 | 5.787094 | 21.912 | 21.912 | 21.912 | 1173 | 1173 | 0.041324 | 0.38 |  |  | 1.4e-05 | No
43 | 601611 | 5.779316 | 21.928 | 21.928 | 21.928 | 1253 | 1253 | 0.044284 | 0.414 |  |  | 1.5e-05 | No
44 | 590966 | 5.771562 | 21.945 | 21.945 | 21.945 | 1341 | 1341 | 0.047536 | 0.451 |  |  | 1.6e-05 | No
45 | 580541 | 5.763833 | 21.962 | 21.962 | 21.962 | 1435 | 1435 | 0.051003 | 0.49 |  |  | 1.8e-05 | No
46 | 570331 | 5.756127 | 21.978 | 21.978 | 21.978 | 1527 | 1527 | 0.054464 | 0.532 |  |  | 1.9e-05 | No
47 | 560332 | 5.748446 | 21.995 | 21.995 | 21.995 | 1613 | 1613 | 0.057687 | 0.576 |  |  | 2.1e-05 | No
48 | 550539 | 5.740788 | 22.012 | 22.012 | 22.012 | 1710 | 1710 | 0.06138 | 0.623 |  |  | 2.2e-05 | No
49 | 540946 | 5.733154 | 22.028 | 22.028 | 22.028 | 1828 | 1828 | 0.065808 | 0.673 |  |  | 2.4e-05 | No
50 | 531548 | 5.725542 | 22.045 | 22.045 | 22.045 | 1958 | 1958 | 0.070714 | 0.727 |  |  | 2.7e-05 | No
51 | 522343 | 5.717956 | 22.062 | 22.062 | 22.062 | 2080 | 2080 | 0.075349 | 0.784 |  |  | 2.9e-05 | No
52 | 513325 | 5.710393 | 22.078 | 22.078 | 22.078 | 2198 | 2198 | 0.079877 | 0.844 |  |  | 3.1e-05 | No
53 | 504491 | 5.702853 | 22.095 | 22.095 | 22.095 | 2324 | 2324 | 0.084724 | 0.908 |  |  | 3.3e-05 | No
54 | 495835 | 5.695337 | 22.112 | 22.112 | 22.112 | 2461 | 2461 | 0.089994 | 0.976 |  |  | 3.6e-05 | No
55 | 487354 | 5.687845 | 22.128 | 22.128 | 22.128 | 2603 | 2603 | 0.095488 | 1.047 |  |  | 3.8e-05 | No
56 | 479044 | 5.680376 | 22.145 | 22.145 | 22.145 | 2751 | 2751 | 0.101228 | 1.122 |  |  | 4.1e-05 | No
57 | 470901 | 5.67293 | 22.162 | 22.162 | 22.162 | 2905 | 2905 | 0.107234 | 1.202 |  |  | 4.4e-05 | No
58 | 462921 | 5.665506 | 22.178 | 22.178 | 22.178 | 3056 | 3056 | 0.113129 | 1.286 |  |  | 4.8e-05 | No
59 | 455100 | 5.658107 | 22.195 | 22.195 | 22.195 | 3210 | 3210 | 0.119217 | 1.374 |  |  | 5.1e-05 | No
60 | 447436 | 5.650731 | 22.212 | 22.212 | 22.212 | 3368 | 3368 | 0.125493 | 1.466 |  |  | 5.4e-05 | No
61 | 439924 | 5.643378 | 22.228 | 22.228 | 22.228 | 3537 | 3537 | 0.132199 | 1.563 |  |  | 5.8e-05 | No
62 | 432562 | 5.636048 | 22.245 | 22.245 | 22.245 | 3710 | 3710 | 0.139106 | 1.665 |  |  | 6.2e-05 | No
63 | 425345 | 5.628741 | 22.262 | 22.262 | 22.262 | 3885 | 3885 | 0.14612 | 1.772 |  |  | 6.6e-05 | No
64 | 418270 | 5.621457 | 22.278 | 22.278 | 22.278 | 4069 | 4069 | 0.153518 | 1.883 |  |  | 7e-05 | No
65 | 411334 | 5.614195 | 22.295 | 22.295 | 22.295 | 4257 | 4257 | 0.161122 | 2 |  |  | 7.5e-05 | No
66 | 404535 | 5.606956 | 22.312 | 22.312 | 22.312 | 4449 | 4449 | 0.168926 | 2.122 |  |  | 7.9e-05 | No
67 | 397870 | 5.599741 | 22.328 | 22.328 | 22.328 | 4643 | 4643 | 0.176834 | 2.249 |  |  | 8.4e-05 | No
68 | 391334 | 5.592548 | 22.345 | 22.345 | 22.345 | 4840 | 4840 | 0.184905 | 2.382 |  |  | 8.9e-05 | No
69 | 384926 | 5.585378 | 22.362 | 22.362 | 22.362 | 5048 | 5048 | 0.193476 | 2.52 |  |  | 9.4e-05 | No
70 | 378643 | 5.57823 | 22.378 | 22.378 | 22.378 | 5261 | 5261 | 0.202292 | 2.665 |  |  | 0.0001 | No
71 | 372482 | 5.571105 | 22.395 | 22.395 | 22.395 | 5478 | 5478 | 0.211268 | 2.815 |  |  | 0.000106 | No
72 | 366439 | 5.564001 | 22.412 | 22.412 | 22.412 | 5698 | 5698 | 0.220452 | 2.971 |  |  | 0.000112 | No
73 | 360513 | 5.556921 | 22.428 | 22.428 | 22.428 | 5915 | 5915 | 0.229606 | 3.133 |  |  | 0.000118 | No
74 | 354702 | 5.549863 | 22.445 | 22.445 | 22.445 | 6132 | 6132 | 0.238758 | 3.301 |  |  | 0.000124 | No
75 | 349002 | 5.542828 | 22.462 | 22.462 | 22.462 | 6351 | 6351 | 0.248075 | 3.476 |  |  | 0.000131 | No
76 | 343411 | 5.535815 | 22.478 | 22.478 | 22.478 | 6580 | 6580 | 0.257841 | 3.656 |  |  | 0.000138 | No
77 | 337927 | 5.528823 | 22.495 | 22.495 | 22.495 | 6814 | 6814 | 0.267863 | 3.843 |  |  | 0.000145 | No
78 | 332548 | 5.521854 | 22.512 | 22.512 | 22.512 | 7045 | 7045 | 0.277829 | 4.036 |  |  | 0.000153 | No
79 | 327271 | 5.514908 | 22.528 | 22.528 | 22.528 | 7279 | 7279 | 0.287964 | 4.236 |  |  | 0.00016 | No
80 | 322094 | 5.507982 | 22.545 | 22.545 | 22.545 | 7518 | 7518 | 0.29836 | 4.442 |  |  | 0.000168 | No
81 | 317014 | 5.501079 | 22.562 | 22.562 | 22.562 | 7763 | 7763 | 0.309069 | 4.655 |  |  | 0.000176 | No
82 | 312031 | 5.494198 | 22.578 | 22.578 | 22.578 | 8010 | 8010 | 0.319894 | 4.874 |  |  | 0.000185 | No
83 | 307142 | 5.487339 | 22.595 | 22.595 | 22.595 | 8247 | 8247 | 0.330424 | 5.101 |  |  | 0.000193 | No
84 | 302344 | 5.480502 | 22.612 | 22.612 | 22.612 | 8482 | 8482 | 0.340918 | 5.333 |  |  | 0.000202 | No
85 | 297636 | 5.473686 | 22.628 | 22.628 | 22.628 | 8716 | 8716 | 0.351466 | 5.572 |  |  | 0.000211 | No
86 | 293017 | 5.466892 | 22.645 | 22.645 | 22.645 | 8962 | 8962 | 0.362513 | 5.818 |  |  | 0.00022 | No
87 | 288482 | 5.460119 | 22.662 | 22.662 | 22.662 | 9208 | 9208 | 0.373647 | 6.07 |  |  | 0.00023 | No
88 | 284033 | 5.453369 | 22.678 | 22.678 | 22.678 | 9443 | 9443 | 0.384433 | 6.329 |  |  | 0.000239 | No
89 | 279666 | 5.446639 | 22.695 | 22.695 | 22.695 | 9681 | 9681 | 0.395378 | 6.595 |  |  | 0.000249 | No
90 | 275380 | 5.439932 | 22.712 | 22.712 | 22.712 | 9928 | 9928 | 0.40675 | 6.867 |  |  | 0.00026 | No
91 | 271172 | 5.433245 | 22.728 | 22.728 | 22.728 | 10171 | 10171 | 0.418045 | 7.146 |  |  | 0.00027 | No
92 | 267042 | 5.42658 | 22.745 | 22.745 | 22.745 | 10401 | 10401 | 0.428871 | 7.431 |  |  | 0.00028 | No
93 | 262988 | 5.419937 | 22.762 | 22.762 | 22.762 | 10630 | 10630 | 0.439732 | 7.723 |  |  | 0.000291 | No
94 | 259009 | 5.413314 | 22.778 | 22.778 | 22.778 | 10876 | 10876 | 0.451335 | 8.021 |  |  | 0.000302 | No
95 | 255101 | 5.406712 | 22.795 | 22.795 | 22.795 | 11128 | 11128 | 0.463258 | 8.326 |  |  | 0.000314 | No
96 | 251265 | 5.400132 | 22.812 | 22.812 | 22.812 | 11368 | 11368 | 0.474805 | 8.638 |  |  | 0.000326 | No
97 | 247499 | 5.393573 | 22.828 | 22.828 | 22.828 | 11592 | 11592 | 0.485689 | 8.956 |  |  | 0.000337 | No
98 | 243801 | 5.387035 | 22.845 | 22.845 | 22.845 | 11804 | 11804 | 0.496165 | 9.279 |  |  | 0.000349 | No
99 | 240169 | 5.380518 | 22.862 | 22.862 | 22.862 | 12016 | 12016 | 0.506715 | 9.609 |  |  | 0.00036 | No
100 | 236604 | 5.374021 | 22.878 | 22.878 | 22.878 | 12227 | 12227 | 0.517264 | 9.944 |  |  | 0.000372 | No
101 | 233102 | 5.367546 | 22.895 | 22.895 | 22.895 | 12430 | 12430 | 0.527527 | 10.285 |  |  | 0.000384 | No
102 | 229663 | 5.36109 | 22.912 | 22.912 | 22.912 | 12630 | 12630 | 0.537758 | 10.632 |  |  | 0.000396 | No
103 | 226285 | 5.354657 | 22.928 | 22.928 | 22.928 | 12841 | 12841 | 0.548488 | 10.984 |  |  | 0.000409 | No
104 | 222968 | 5.348243 | 22.945 | 22.945 | 22.945 | 13055 | 13055 | 0.559443 | 11.342 |  |  | 0.000422 | No
105 | 219710 | 5.341851 | 22.962 | 22.962 | 22.962 | 13258 | 13258 | 0.569947 | 11.705 |  |  | 0.000434 | No
106 | 216510 | 5.335478 | 22.978 | 22.978 | 22.978 | 13444 | 13444 | 0.579835 | 12.074 |  |  | 0.000447 | No
107 | 213367 | 5.329127 | 22.995 | 22.995 | 22.995 | 13622 | 13622 | 0.589403 | 12.447 |  |  | 0.00046 | No
108 | 210279 | 5.322796 | 23.012 | 23.012 | 23.012 | 13796 | 13796 | 0.598863 | 12.826 |  |  | 0.000472 | No
109 | 207245 | 5.316485 | 23.028 | 23.028 | 23.028 | 13969 | 13969 | 0.608303 | 13.209 |  |  | 0.000485 | No
110 | 204265 | 5.310193 | 23.045 | 23.045 | 23.045 | 14132 | 14132 | 0.617406 | 13.596 |  |  | 0.000498 | No
111 | 201337 | 5.303923 | 23.062 | 23.062 | 23.062 | 14285 | 14285 | 0.626125 | 13.988 |  |  | 0.000511 | No
112 | 198460 | 5.297673 | 23.078 | 23.078 | 23.078 | 14436 | 14436 | 0.634796 | 14.384 |  |  | 0.000524 | No
113 | 195634 | 5.291443 | 23.095 | 23.095 | 23.095 | 14588 | 14588 | 0.643539 | 14.784 |  |  | 0.000537 | No
114 | 192856 | 5.285233 | 23.112 | 23.112 | 23.112 | 14726 | 14726 | 0.651746 | 15.188 |  |  | 0.00055 | No
115 | 190127 | 5.279044 | 23.128 | 23.128 | 23.128 | 14842 | 14842 | 0.65899 | 15.595 |  |  | 0.000562 | No
116 | 187445 | 5.272874 | 23.145 | 23.145 | 23.145 | 14944 | 14944 | 0.665672 | 16.005 |  |  | 0.000574 | No
117 | 184809 | 5.266723 | 23.162 | 23.162 | 23.162 | 15046 | 15046 | 0.67236 | 16.417 |  |  | 0.000586 | No
118 | 182219 | 5.260593 | 23.178 | 23.178 | 23.178 | 15146 | 15146 | 0.679029 | 16.833 |  |  | 0.000598 | No
119 | 179673 | 5.254483 | 23.195 | 23.195 | 23.195 | 15240 | 15240 | 0.685488 | 17.25 |  |  | 0.000611 | No
120 | 177171 | 5.248393 | 23.212 | 23.212 | 23.212 | 15320 | 15320 | 0.691293 | 17.671 |  |  | 0.000622 | No
121 | 174712 | 5.242322 | 23.228 | 23.228 | 23.228 | 15391 | 15391 | 0.696768 | 18.093 |  |  | 0.000634 | No
122 | 172294 | 5.236271 | 23.245 | 23.245 | 23.245 | 15465 | 15465 | 0.702386 | 18.517 |  |  | 0.000646 | No
123 | 169918 | 5.230239 | 23.262 | 23.262 | 23.262 | 15541 | 15541 | 0.708148 | 18.943 |  |  | 0.000658 | No
124 | 167582 | 5.224227 | 23.278 | 23.278 | 23.278 | 15612 | 15612 | 0.713678 | 19.371 |  |  | 0.000671 | No
125 | 165285 | 5.218234 | 23.295 | 23.295 | 23.295 | 15669 | 15669 | 0.718617 | 19.801 |  |  | 0.000682 | No
126 | 163028 | 5.212261 | 23.312 | 23.312 | 23.312 | 15715 | 15715 | 0.723064 | 20.232 |  |  | 0.000694 | No
127 | 160808 | 5.206307 | 23.328 | 23.328 | 23.328 | 15751 | 15751 | 0.727094 | 20.664 |  |  | 0.000705 | No
128 | 158625 | 5.200373 | 23.345 | 23.345 | 23.345 | 15781 | 15781 | 0.73082 | 21.096 |  |  | 0.000716 | No
129 | 156480 | 5.194458 | 23.362 | 23.362 | 23.362 | 15809 | 15809 | 0.734505 | 21.53 |  |  | 0.000727 | No
130 | 154370 | 5.188562 | 23.378 | 23.378 | 23.378 | 15836 | 15836 | 0.738149 | 21.964 |  |  | 0.000739 | No
131 | 152295 | 5.182685 | 23.395 | 23.395 | 23.395 | 15853 | 15853 | 0.741354 | 22.399 |  |  | 0.000749 | No
132 | 150254 | 5.176826 | 23.412 | 23.412 | 23.412 | 15857 | 15857 | 0.743972 | 22.834 |  |  | 0.00076 | No
133 | 148247 | 5.170987 | 23.428 | 23.428 | 23.428 | 15850 | 15850 | 0.746047 | 23.268 |  |  | 0.00077 | No
134 | 146274 | 5.165167 | 23.445 | 23.445 | 23.445 | 15844 | 15844 | 0.748201 | 23.703 |  |  | 0.00078 | No
135 | 144333 | 5.159366 | 23.462 | 23.462 | 23.462 | 15838 | 15838 | 0.75034 | 24.137 |  |  | 0.00079 | No
136 | 142424 | 5.153584 | 23.478 | 23.478 | 23.478 | 15820 | 15820 | 0.751915 | 24.571 |  |  | 0.0008 | No
137 | 140547 | 5.147821 | 23.495 | 23.495 | 23.495 | 15782 | 15782 | 0.752573 | 25.004 |  |  | 0.000808 | No
138 | 138700 | 5.142076 | 23.512 | 23.512 | 23.512 | 15739 | 15739 | 0.752964 | 25.435 |  |  | 0.000817 | No
139 | 136883 | 5.13635 | 23.528 | 23.528 | 23.528 | 15702 | 15702 | 0.753638 | 25.866 |  |  | 0.000826 | No
140 | 135096 | 5.130642 | 23.545 | 23.545 | 23.545 | 15675 | 15675 | 0.754816 | 26.296 |  |  | 0.000835 | No
141 | 133338 | 5.124954 | 23.562 | 23.562 | 23.562 | 15648 | 15648 | 0.755971 | 26.725 |  |  | 0.000845 | No
142 | 131608 | 5.119283 | 23.578 | 23.578 | 23.578 | 15613 | 15613 | 0.756727 | 27.153 |  |  | 0.000854 | No
143 | 129907 | 5.113631 | 23.595 | 23.595 | 23.595 | 15562 | 15562 | 0.756725 | 27.58 |  |  | 0.000862 | No
144 | 128232 | 5.107998 | 23.612 | 23.612 | 23.612 | 15499 | 15499 | 0.756115 | 28.005 |  |  | 0.00087 | No
145 | 126585 | 5.102383 | 23.628 | 23.628 | 23.628 | 15430 | 15430 | 0.7552 | 28.428 |  |  | 0.000878 | No
146 | 124964 | 5.096786 | 23.645 | 23.645 | 23.645 | 15352 | 15352 | 0.753855 | 28.849 |  |  | 0.000884 | No
147 | 123369 | 5.091207 | 23.662 | 23.662 | 23.662 | 15277 | 15277 | 0.752605 | 29.268 |  |  | 0.000891 | No
148 | 121800 | 5.085646 | 23.678 | 23.678 | 23.678 | 15212 | 15212 | 0.751845 | 29.685 |  |  | 0.000899 | No
149 | 120255 | 5.080104 | 23.695 | 23.695 | 23.695 | 15163 | 15163 | 0.75189 | 30.101 |  |  | 0.000908 | No
150 | 118735 | 5.07458 | 23.712 | 23.712 | 23.712 | 15108 | 15108 | 0.751618 | 30.515 |  |  | 0.000916 | No
151 | 117239 | 5.069073 | 23.728 | 23.728 | 23.728 | 15033 | 15033 | 0.750314 | 30.927 |  |  | 0.000923 | No
152 | 115767 | 5.063585 | 23.745 | 23.745 | 23.745 | 14950 | 14950 | 0.748617 | 31.337 |  |  | 0.00093 | No
153 | 114318 | 5.058114 | 23.762 | 23.762 | 23.762 | 14875 | 14875 | 0.747304 | 31.745 |  |  | 0.000937 | No
154 | 112892 | 5.052662 | 23.778 | 23.778 | 23.778 | 14804 | 14804 | 0.746163 | 32.151 |  |  | 0.000944 | No
155 | 111487 | 5.047226 | 23.795 | 23.795 | 23.795 | 14720 | 14720 | 0.744362 | 32.555 |  |  | 0.000951 | No
156 | 110105 | 5.041809 | 23.812 | 23.812 | 23.812 | 14629 | 14629 | 0.742186 | 32.956 |  |  | 0.000957 | No
157 | 108745 | 5.036409 | 23.828 | 23.828 | 23.828 | 14549 | 14549 | 0.74051 | 33.355 |  |  | 0.000963 | No
158 | 107406 | 5.031027 | 23.845 | 23.845 | 23.845 | 14479 | 14479 | 0.739365 | 33.752 |  |  | 0.00097 | No
159 | 106087 | 5.025663 | 23.862 | 23.862 | 23.862 | 14399 | 14399 | 0.737692 | 34.147 |  |  | 0.000977 | No
160 | 104789 | 5.020316 | 23.878 | 23.878 | 23.878 | 14312 | 14312 | 0.735652 | 34.539 |  |  | 0.000983 | No
161 | 103511 | 5.014986 | 23.895 | 23.895 | 23.895 | 14223 | 14223 | 0.733437 | 34.929 |  |  | 0.000989 | No
162 | 102252 | 5.009674 | 23.912 | 23.912 | 23.912 | 14141 | 14141 | 0.731601 | 35.317 |  |  | 0.000996 | No
163 | 101013 | 5.004379 | 23.928 | 23.928 | 23.928 | 14059 | 14059 | 0.729719 | 35.703 |  |  | 0.001002 | No
164 | 99793 | 4.999101 | 23.945 | 23.945 | 23.945 | 13967 | 13967 | 0.727308 | 36.086 |  |  | 0.001008 | No
165 | 98592 | 4.993841 | 23.962 | 23.962 | 23.962 | 13871 | 13871 | 0.724677 | 36.466 |  |  | 0.001013 | No
166 | 97409 | 4.988597 | 23.978 | 23.978 | 23.978 | 13777 | 13777 | 0.722126 | 36.844 |  |  | 0.001018 | No
167 | 96243 | 4.983371 | 23.995 | 23.995 | 23.995 | 13701 | 13701 | 0.720497 | 37.22 |  |  | 0.001025 | No
168 | 95096 | 4.978162 | 24.012 | 24.012 | 24.012 | 13631 | 13631 | 0.719154 | 37.593 |  |  | 0.001032 | No
169 | 93966 | 4.97297 | 24.028 | 24.028 | 24.028 | 13555 | 13555 | 0.71749 | 37.965 |  |  | 0.001039 | No
170 | 92853 | 4.967794 | 24.045 | 24.045 | 24.045 | 13474 | 13474 | 0.715528 | 38.335 |  |  | 0.001045 | No
171 | 91756 | 4.962635 | 24.062 | 24.062 | 24.062 | 13386 | 13386 | 0.713197 | 38.702 |  |  | 0.00105 | No
172 | 90676 | 4.957494 | 24.078 | 24.078 | 24.078 | 13302 | 13302 | 0.711031 | 39.066 |  |  | 0.001056 | No
173 | 89613 | 4.952369 | 24.095 | 24.095 | 24.095 | 13229 | 13229 | 0.709406 | 39.429 |  |  | 0.001063 | No
174 | 88565 | 4.947261 | 24.112 | 24.112 | 24.112 | 13168 | 13168 | 0.708449 | 39.79 |  |  | 0.00107 | No
175 | 87532 | 4.942169 | 24.128 | 24.128 | 24.128 | 13106 | 13106 | 0.707412 | 40.15 |  |  | 0.001078 | No
176 | 86516 | 4.937094 | 24.145 | 24.145 | 24.145 | 13026 | 13026 | 0.705411 | 40.507 |  |  | 0.001084 | No
177 | 85514 | 4.932035 | 24.162 | 24.162 | 24.162 | 12946 | 12946 | 0.703334 | 40.862 |  |  | 0.00109 | No
178 | 84526 | 4.926993 | 24.178 | 24.178 | 24.178 | 12872 | 12872 | 0.701644 | 41.215 |  |  | 0.001096 | No
179 | 83554 | 4.921967 | 24.195 | 24.195 | 24.195 | 12805 | 12805 | 0.700223 | 41.566 |  |  | 0.001103 | No
180 | 82596 | 4.916958 | 24.212 | 24.212 | 24.212 | 12738 | 12738 | 0.698868 | 41.915 |  |  | 0.00111 | No
181 | 81652 | 4.911965 | 24.228 | 24.228 | 24.228 | 12678 | 12678 | 0.697854 | 42.263 |  |  | 0.001118 | No
182 | 80721 | 4.906988 | 24.245 | 24.245 | 24.245 | 12618 | 12618 | 0.696811 | 42.609 |  |  | 0.001125 | No
183 | 79804 | 4.902027 | 24.262 | 24.262 | 24.262 | 12546 | 12546 | 0.695059 | 42.953 |  |  | 0.001132 | No
184 | 78901 | 4.897083 | 24.278 | 24.278 | 24.278 | 12468 | 12468 | 0.692982 | 43.295 |  |  | 0.001138 | No
185 | 78011 | 4.892154 | 24.295 | 24.295 | 24.295 | 12394 | 12394 | 0.691149 | 43.635 |  |  | 0.001144 | No
186 | 77133 | 4.887241 | 24.312 | 24.312 | 24.312 | 12327 | 12327 | 0.689619 | 43.973 |  |  | 0.00115 | No
187 | 76268 | 4.882345 | 24.328 | 24.328 | 24.328 | 12267 | 12267 | 0.688491 | 44.309 |  |  | 0.001158 | No
188 | 75416 | 4.877464 | 24.345 | 24.345 | 24.345 | 12204 | 12204 | 0.687207 | 44.644 |  |  | 0.001165 | No
189 | 74576 | 4.872599 | 24.362 | 24.362 | 24.362 | 12141 | 12141 | 0.685906 | 44.977 |  |  | 0.001172 | No
190 | 73748 | 4.86775 | 24.378 | 24.378 | 24.378 | 12074 | 12074 | 0.684321 | 45.308 |  |  | 0.001179 | No
191 | 72932 | 4.862917 | 24.395 | 24.395 | 24.395 | 12008 | 12008 | 0.682788 | 45.637 |  |  | 0.001185 | No
192 | 72127 | 4.858099 | 24.412 | 24.412 | 24.412 | 11948 | 11948 | 0.681608 | 45.965 |  |  | 0.001193 | No
193 | 71334 | 4.853297 | 24.428 | 24.428 | 24.428 | 11894 | 11894 | 0.680698 | 46.291 |  |  | 0.0012 | No
194 | 70552 | 4.84851 | 24.445 | 24.445 | 24.445 | 11845 | 11845 | 0.680134 | 46.616 |  |  | 0.001209 | No
195 | 69781 | 4.843739 | 24.462 | 24.462 | 24.462 | 11794 | 11794 | 0.679386 | 46.939 |  |  | 0.001217 | No
196 | 69021 | 4.838983 | 24.478 | 24.478 | 24.478 | 11734 | 11734 | 0.678103 | 47.261 |  |  | 0.001224 | No
197 | 68272 | 4.834243 | 24.495 | 24.495 | 24.495 | 11673 | 11673 | 0.676786 | 47.581 |  |  | 0.001231 | No
198 | 67533 | 4.829518 | 24.512 | 24.512 | 24.512 | 11623 | 11623 | 0.67605 | 47.9 |  |  | 0.001239 | No
199 | 66805 | 4.824809 | 24.528 | 24.528 | 24.528 | 11577 | 11577 | 0.675565 | 48.217 |  |  | 0.001248 | No
200 | 66087 | 4.820114 | 24.545 | 24.545 | 24.545 | 11525 | 11525 | 0.674735 | 48.533 |  |  | 0.001256 | No
201 | 65378 | 4.815434 | 24.562 | 24.562 | 24.562 | 11464 | 11464 | 0.673331 | 48.848 |  |  | 0.001262 | No
202 | 64680 | 4.81077 | 24.578 | 24.578 | 24.578 | 11400 | 11400 | 0.671701 | 49.16 |  |  | 0.001269 | No
203 | 63991 | 4.806121 | 24.595 | 24.595 | 24.595 | 11341 | 11341 | 0.67042 | 49.471 |  |  | 0.001276 | No
204 | 63312 | 4.801487 | 24.612 | 24.612 | 24.612 | 11287 | 11287 | 0.669362 | 49.781 |  |  | 0.001283 | No
205 | 62642 | 4.796868 | 24.628 | 24.628 | 24.628 | 11230 | 11230 | 0.668155 | 50.089 |  |  | 0.001291 | No
206 | 61982 | 4.792263 | 24.645 | 24.645 | 24.645 | 11167 | 11167 | 0.66653 | 50.395 |  |  | 0.001297 | No
207 | 61330 | 4.787673 | 24.662 | 24.662 | 24.662 | 11102 | 11102 | 0.664811 | 50.7 |  |  | 0.001303 | No
208 | 60687 | 4.783098 | 24.678 | 24.678 | 24.678 | 11047 | 11047 | 0.66363 | 51.003 |  |  | 0.00131 | No
209 | 60053 | 4.778538 | 24.695 | 24.695 | 24.695 | 11000 | 11000 | 0.662931 | 51.304 |  |  | 0.001319 | No
210 | 59428 | 4.773993 | 24.712 | 24.712 | 24.712 | 10949 | 10949 | 0.661962 | 51.604 |  |  | 0.001326 | No
211 | 58811 | 4.769462 | 24.728 | 24.728 | 24.728 | 10893 | 10893 | 0.660689 | 51.903 |  |  | 0.001333 | No
212 | 58203 | 4.764945 | 24.745 | 24.745 | 24.745 | 10834 | 10834 | 0.659278 | 52.2 |  |  | 0.00134 | No
213 | 57603 | 4.760443 | 24.762 | 24.762 | 24.762 | 10779 | 10779 | 0.657987 | 52.496 |  |  | 0.001347 | No
214 | 57011 | 4.755955 | 24.778 | 24.778 | 24.778 | 10725 | 10725 | 0.656785 | 52.79 |  |  | 0.001354 | No
215 | 56426 | 4.751482 | 24.795 | 24.795 | 24.795 | 10665 | 10665 | 0.655261 | 53.082 |  |  | 0.001361 | No
216 | 55850 | 4.747023 | 24.812 | 24.812 | 24.812 | 10608 | 10608 | 0.653796 | 53.373 |  |  | 0.001367 | No
217 | 55281 | 4.742578 | 24.828 | 24.828 | 24.828 | 10550 | 10550 | 0.652313 | 53.663 |  |  | 0.001374 | No
218 | 54720 | 4.738148 | 24.845 | 24.845 | 24.845 | 10495 | 10495 | 0.651013 | 53.95 |  |  | 0.001381 | No
219 | 54167 | 4.733732 | 24.862 | 24.862 | 24.862 | 10440 | 10440 | 0.649649 | 54.237 |  |  | 0.001388 | No
220 | 53620 | 4.729329 | 24.878 | 24.878 | 24.878 | 10382 | 10382 | 0.648144 | 54.521 |  |  | 0.001394 | No
221 | 53081 | 4.724941 | 24.895 | 24.895 | 24.895 | 10327 | 10327 | 0.646713 | 54.805 |  |  | 0.001401 | No
222 | 52549 | 4.720566 | 24.912 | 24.912 | 24.912 | 10270 | 10270 | 0.645235 | 55.086 |  |  | 0.001407 | No
223 | 52024 | 4.716206 | 24.928 | 24.928 | 24.928 | 10220 | 10220 | 0.644102 | 55.366 |  |  | 0.001414 | No
224 | 51506 | 4.711859 | 24.945 | 24.945 | 24.945 | 10165 | 10165 | 0.642701 | 55.645 |  |  | 0.001421 | No
225 | 50995 | 4.707527 | 24.962 | 24.962 | 24.962 | 10101 | 10101 | 0.640665 | 55.922 |  |  | 0.001426 | No
226 | 50490 | 4.703208 | 24.978 | 24.978 | 24.978 | 10025 | 10025 | 0.637904 | 56.197 |  |  | 0.001429 | No
227 | 49992 | 4.698902 | 24.995 | 24.995 | 24.995 | 9955 | 9955 | 0.635436 | 56.47 |  |  | 0.001434 | No
228 | 49501 | 4.69461 | 25.012 | 25.012 | 25.012 | 9902 | 9902 | 0.634083 | 56.742 |  |  | 0.00144 | No
229 | 49015 | 4.690332 | 25.028 | 25.028 | 25.028 | 9858 | 9858 | 0.633261 | 57.012 |  |  | 0.001448 | No
230 | 48536 | 4.686067 | 25.045 | 25.045 | 25.045 | 9812 | 9812 | 0.632279 | 57.281 |  |  | 0.001455 | No
231 | 48064 | 4.681816 | 25.062 | 25.062 | 25.062 | 9763 | 9763 | 0.631119 | 57.549 |  |  | 0.001462 | No
232 | 47597 | 4.677578 | 25.078 | 25.078 | 25.078 | 9713 | 9713 | 0.629878 | 57.815 |  |  | 0.001469 | No
233 | 47136 | 4.673353 | 25.095 | 25.095 | 25.095 | 9659 | 9659 | 0.628311 | 58.08 |  |  | 0.001475 | No
234 | 46681 | 4.669142 | 25.112 | 25.112 | 25.112 | 9598 | 9598 | 0.626351 | 58.343 |  |  | 0.00148 | No
235 | 46232 | 4.664944 | 25.128 | 25.128 | 25.128 | 9533 | 9533 | 0.624076 | 58.605 |  |  | 0.001484 | No
236 | 45789 | 4.660759 | 25.145 | 25.145 | 25.145 | 9476 | 9476 | 0.622272 | 58.865 |  |  | 0.00149 | No
237 | 45351 | 4.656587 | 25.162 | 25.162 | 25.162 | 9427 | 9427 | 0.621025 | 59.123 |  |  | 0.001497 | No
238 | 44919 | 4.652428 | 25.178 | 25.178 | 25.178 | 9381 | 9381 | 0.619893 | 59.38 |  |  | 0.001503 | No
239 | 44492 | 4.648282 | 25.195 | 25.195 | 25.195 | 9327 | 9327 | 0.618265 | 59.636 |  |  | 0.001509 | No
240 | 44071 | 4.644149 | 25.212 | 25.212 | 25.212 | 9267 | 9267 | 0.616218 | 59.89 |  |  | 0.001514 | No
241 | 43655 | 4.640029 | 25.228 | 25.228 | 25.228 | 9206 | 9206 | 0.614068 | 60.143 |  |  | 0.001518 | No
242 | 43244 | 4.635922 | 25.245 | 25.245 | 25.245 | 9151 | 9151 | 0.61228 | 60.394 |  |  | 0.001523 | No
243 | 42838 | 4.631828 | 25.262 | 25.262 | 25.262 | 9103 | 9103 | 0.61096 | 60.643 |  |  | 0.00153 | No
244 | 42437 | 4.627746 | 25.278 | 25.278 | 25.278 | 9053 | 9053 | 0.609523 | 60.891 |  |  | 0.001536 | No
245 | 42041 | 4.623677 | 25.295 | 25.295 | 25.295 | 8997 | 8997 | 0.607629 | 61.138 |  |  | 0.001541 | No
246 | 41650 | 4.61962 | 25.312 | 25.312 | 25.312 | 8937 | 8937 | 0.605475 | 61.383 |  |  | 0.001545 | No
247 | 41264 | 4.615576 | 25.328 | 25.328 | 25.328 | 8883 | 8883 | 0.603655 | 61.627 |  |  | 0.00155 | No
248 | 40883 | 4.611545 | 25.345 | 25.345 | 25.345 | 8837 | 8837 | 0.602413 | 61.869 |  |  | 0.001556 | No
249 | 40507 | 4.607526 | 25.362 | 25.362 | 25.362 | 8784 | 8784 | 0.600642 | 62.11 |  |  | 0.001561 | No
250 | 40135 | 4.603519 | 25.378 | 25.378 | 25.378 | 8726 | 8726 | 0.598475 | 62.349 |  |  | 0.001565 | No
251 | 39767 | 4.599525 | 25.395 | 25.395 | 25.395 | 8671 | 8671 | 0.596544 | 62.587 |  |  | 0.00157 | No
252 | 39404 | 4.595542 | 25.412 | 25.412 | 25.412 | 8622 | 8622 | 0.594972 | 62.824 |  |  | 0.001575 | No
253 | 39046 | 4.591572 | 25.428 | 25.428 | 25.428 | 8571 | 8571 | 0.59328 | 63.059 |  |  | 0.00158 | No
254 | 38691 | 4.587615 | 25.445 | 25.445 | 25.445 | 8520 | 8520 | 0.59155 | 63.292 |  |  | 0.001585 | No
255 | 38341 | 4.583669 | 25.462 | 25.462 | 25.462 | 8476 | 8476 | 0.590306 | 63.525 |  |  | 0.001591 | No
256 | 37996 | 4.579735 | 25.478 | 25.478 | 25.478 | 8436 | 8436 | 0.589359 | 63.756 |  |  | 0.001598 | No
257 | 37654 | 4.575814 | 25.495 | 25.495 | 25.495 | 8395 | 8395 | 0.588276 | 63.986 |  |  | 0.001605 | No
258 | 37317 | 4.571904 | 25.512 | 25.512 | 25.512 | 8349 | 8349 | 0.586776 | 64.215 |  |  | 0.001611 | No
259 | 36983 | 4.568005 | 25.528 | 25.528 | 25.528 | 8292 | 8292 | 0.584568 | 64.443 |  |  | 0.001614 | No
260 | 36654 | 4.564119 | 25.545 | 25.545 | 25.545 | 8232 | 8232 | 0.582072 | 64.668 |  |  | 0.001617 | No
261 | 36328 | 4.560245 | 25.562 | 25.562 | 25.562 | 8182 | 8182 | 0.580316 | 64.893 |  |  | 0.001621 | No
262 | 36007 | 4.556382 | 25.578 | 25.578 | 25.578 | 8143 | 8143 | 0.579307 | 65.116 |  |  | 0.001628 | No
263 | 35689 | 4.552531 | 25.595 | 25.595 | 25.595 | 8107 | 8107 | 0.578461 | 65.338 |  |  | 0.001635 | No
264 | 35375 | 4.548691 | 25.612 | 25.612 | 25.612 | 8066 | 8066 | 0.577294 | 65.559 |  |  | 0.001642 | No
265 | 35064 | 4.544863 | 25.628 | 25.628 | 25.628 | 8026 | 8026 | 0.576149 | 65.78 |  |  | 0.001648 | No
266 | 34757 | 4.541047 | 25.645 | 25.645 | 25.645 | 7986 | 7986 | 0.574973 | 65.999 |  |  | 0.001654 | No
267 | 34454 | 4.537241 | 25.662 | 25.662 | 25.662 | 7945 | 7945 | 0.573763 | 66.216 |  |  | 0.00166 | No
268 | 34154 | 4.533447 | 25.678 | 25.678 | 25.678 | 7904 | 7904 | 0.5725 | 66.433 |  |  | 0.001666 | No
269 | 33858 | 4.529665 | 25.695 | 25.695 | 25.695 | 7857 | 7857 | 0.57082 | 66.649 |  |  | 0.001671 | No
270 | 33566 | 4.525893 | 25.712 | 25.712 | 25.712 | 7800 | 7800 | 0.568302 | 66.863 |  |  | 0.001673 | No
271 | 33276 | 4.522133 | 25.728 | 25.728 | 25.728 | 7740 | 7740 | 0.565631 | 67.075 |  |  | 0.001674 | No
272 | 32990 | 4.518384 | 25.745 | 25.745 | 25.745 | 7693 | 7693 | 0.563854 | 67.286 |  |  | 0.001679 | No
273 | 32707 | 4.514646 | 25.762 | 25.762 | 25.762 | 7658 | 7658 | 0.562921 | 67.496 |  |  | 0.001685 | No
274 | 32428 | 4.510919 | 25.778 | 25.778 | 25.778 | 7623 | 7623 | 0.562049 | 67.705 |  |  | 0.001692 | No
275 | 32152 | 4.507203 | 25.795 | 25.795 | 25.795 | 7580 | 7580 | 0.560533 | 67.913 |  |  | 0.001697 | No
276 | 31878 | 4.503498 | 25.812 | 25.812 | 25.812 | 7530 | 7530 | 0.558442 | 68.119 |  |  | 0.0017 | No
277 | 31608 | 4.499803 | 25.828 | 25.828 | 25.828 | 7476 | 7476 | 0.556073 | 68.324 |  |  | 0.001703 | No
278 | 31342 | 4.49612 | 25.845 | 25.845 | 25.845 | 7425 | 7425 | 0.55385 | 68.528 |  |  | 0.001705 | No
279 | 31078 | 4.492447 | 25.862 | 25.862 | 25.862 | 7377 | 7377 | 0.551942 | 68.73 |  |  | 0.001709 | No
280 | 30817 | 4.488785 | 25.878 | 25.878 | 25.878 | 7335 | 7335 | 0.550351 | 68.931 |  |  | 0.001713 | No
281 | 30559 | 4.485133 | 25.895 | 25.895 | 25.895 | 7296 | 7296 | 0.548985 | 69.131 |  |  | 0.001719 | No
282 | 30303 | 4.481492 | 25.912 | 25.912 | 25.912 | 7261 | 7261 | 0.547962 | 69.33 |  |  | 0.001725 | No
283 | 30051 | 4.477861 | 25.928 | 25.928 | 25.928 | 7221 | 7221 | 0.546507 | 69.528 |  |  | 0.00173 | No
284 | 29802 | 4.474241 | 25.945 | 25.945 | 25.945 | 7177 | 7177 | 0.54475 | 69.725 |  |  | 0.001734 | No
285 | 29555 | 4.470631 | 25.962 | 25.962 | 25.962 | 7136 | 7136 | 0.543165 | 69.921 |  |  | 0.001738 | No
286 | 29311 | 4.467032 | 25.978 | 25.978 | 25.978 | 7089 | 7089 | 0.541162 | 70.115 |  |  | 0.001741 | No
287 | 29070 | 4.463443 | 25.995 | 25.995 | 25.995 | 7041 | 7041 | 0.539024 | 70.308 |  |  | 0.001744 | No
288 | 28831 | 4.459864 | 26.012 | 26.012 | 26.012 | 6995 | 6995 | 0.537 | 70.5 |  |  | 0.001747 | No
289 | 28595 | 4.456295 | 26.028 | 26.028 | 26.028 | 6953 | 6953 | 0.535323 | 70.691 |  |  | 0.00175 | No
290 | 28362 | 4.452736 | 26.045 | 26.045 | 26.045 | 6913 | 6913 | 0.533783 | 70.88 |  |  | 0.001755 | No
291 | 28131 | 4.449187 | 26.062 | 26.062 | 26.062 | 6869 | 6869 | 0.531856 | 71.069 |  |  | 0.001758 | No
292 | 27903 | 4.445648 | 26.078 | 26.078 | 26.078 | 6828 | 6828 | 0.530144 | 71.256 |  |  | 0.001762 | No
293 | 27677 | 4.44212 | 26.095 | 26.095 | 26.095 | 6783 | 6783 | 0.528178 | 71.442 |  |  | 0.001764 | No
294 | 27454 | 4.438601 | 26.112 | 26.112 | 26.112 | 6739 | 6739 | 0.526233 | 71.627 |  |  | 0.001767 | No
295 | 27233 | 4.435092 | 26.128 | 26.128 | 26.128 | 6698 | 6698 | 0.524466 | 71.811 |  |  | 0.001771 | No
296 | 27014 | 4.431592 | 26.145 | 26.145 | 26.145 | 6661 | 6661 | 0.523013 | 71.993 |  |  | 0.001775 | No
297 | 26798 | 4.428102 | 26.162 | 26.162 | 26.162 | 6630 | 6630 | 0.522054 | 72.175 |  |  | 0.001781 | No
298 | 26584 | 4.424622 | 26.178 | 26.178 | 26.178 | 6599 | 6599 | 0.521019 | 72.356 |  |  | 0.001787 | No
299 | 26373 | 4.421151 | 26.195 | 26.195 | 26.195 | 6561 | 6561 | 0.519416 | 72.536 |  |  | 0.001791 | No
300 | 26163 | 4.417691 | 26.212 | 26.212 | 26.212 | 6511 | 6511 | 0.516903 | 72.714 |  |  | 0.001792 | No
301 | 25956 | 4.414239 | 26.228 | 26.228 | 26.228 | 6463 | 6463 | 0.514508 | 72.892 |  |  | 0.001793 | No
302 | 25751 | 4.410797 | 26.245 | 26.245 | 26.245 | 6425 | 6425 | 0.512831 | 73.068 |  |  | 0.001796 | No
303 | 25548 | 4.407364 | 26.262 | 26.262 | 26.262 | 6396 | 6396 | 0.511897 | 73.243 |  |  | 0.001802 | No
304 | 25348 | 4.40394 | 26.278 | 26.278 | 26.278 | 6372 | 6372 | 0.511373 | 73.418 |  |  | 0.00181 | No
305 | 25149 | 4.400526 | 26.295 | 26.295 | 26.295 | 6341 | 6341 | 0.510273 | 73.592 |  |  | 0.001815 | No
306 | 24953 | 4.397121 | 26.312 | 26.312 | 26.312 | 6296 | 6296 | 0.508028 | 73.765 |  |  | 0.001816 | No
307 | 24759 | 4.393725 | 26.328 | 26.328 | 26.328 | 6248 | 6248 | 0.505497 | 73.936 |  |  | 0.001817 | No
308 | 24566 | 4.390338 | 26.345 | 26.345 | 26.345 | 6212 | 6212 | 0.503939 | 74.106 |  |  | 0.00182 | No
309 | 24376 | 4.386961 | 26.362 | 26.362 | 26.362 | 6189 | 6189 | 0.503444 | 74.276 |  |  | 0.001828 | No
310 | 24188 | 4.383592 | 26.378 | 26.378 | 26.378 | 6161 | 6161 | 0.502447 | 74.445 |  |  | 0.001834 | No
311 | 24001 | 4.380232 | 26.395 | 26.395 | 26.395 | 6121 | 6121 | 0.500478 | 74.613 |  |  | 0.001836 | No
312 | 23817 | 4.37688 | 26.412 | 26.412 | 26.412 | 6077 | 6077 | 0.498222 | 74.779 |  |  | 0.001837 | No
313 | 23634 | 4.373538 | 26.428 | 26.428 | 26.428 | 6035 | 6035 | 0.496109 | 74.945 |  |  | 0.001838 | No
314 | 23453 | 4.370204 | 26.445 | 26.445 | 26.445 | 5991 | 5991 | 0.493768 | 75.109 |  |  | 0.001839 | No
315 | 23274 | 4.366879 | 26.462 | 26.462 | 26.462 | 5943 | 5943 | 0.491097 | 75.272 |  |  | 0.001838 | No
316 | 23097 | 4.363563 | 26.478 | 26.478 | 26.478 | 5908 | 5908 | 0.489422 | 75.434 |  |  | 0.001841 | No
317 | 22922 | 4.360255 | 26.495 | 26.495 | 26.495 | 5882 | 5882 | 0.48854 | 75.595 |  |  | 0.001847 | No
318 | 22749 | 4.356956 | 26.512 | 26.512 | 26.512 | 5849 | 5849 | 0.487018 | 75.756 |  |  | 0.001851 | No
319 | 22577 | 4.353665 | 26.528 | 26.528 | 26.528 | 5806 | 5806 | 0.484707 | 75.915 |  |  | 0.001851 | No
320 | 22407 | 4.350382 | 26.545 | 26.545 | 26.545 | 5768 | 5768 | 0.482733 | 76.073 |  |  | 0.001853 | No
321 | 22239 | 4.347108 | 26.562 | 26.562 | 26.562 | 5738 | 5738 | 0.481497 | 76.231 |  |  | 0.001858 | No
322 | 22072 | 4.343842 | 26.578 | 26.578 | 26.578 | 5705 | 5705 | 0.479929 | 76.387 |  |  | 0.001861 | No
323 | 21907 | 4.340585 | 26.595 | 26.595 | 26.595 | 5666 | 5666 | 0.477838 | 76.542 |  |  | 0.001862 | No
324 | 21744 | 4.337335 | 26.612 | 26.612 | 26.612 | 5632 | 5632 | 0.476173 | 76.697 |  |  | 0.001865 | No
325 | 21582 | 4.334094 | 26.628 | 26.628 | 26.628 | 5611 | 5611 | 0.47553 | 76.851 |  |  | 0.001872 | No
326 | 21422 | 4.33086 | 26.645 | 26.645 | 26.645 | 5592 | 5592 | 0.475089 | 77.004 |  |  | 0.001879 | No
327 | 21263 | 4.327635 | 26.662 | 26.662 | 26.662 | 5561 | 5561 | 0.473656 | 77.157 |  |  | 0.001883 | No
328 | 21107 | 4.324417 | 26.678 | 26.678 | 26.678 | 5517 | 5517 | 0.471094 | 77.308 |  |  | 0.001882 | No
329 | 20951 | 4.321208 | 26.695 | 26.695 | 26.695 | 5468 | 5468 | 0.46802 | 77.458 |  |  | 0.001879 | No
330 | 20797 | 4.318006 | 26.712 | 26.712 | 26.712 | 5427 | 5427 | 0.465676 | 77.607 |  |  | 0.001879 | No
331 | 20645 | 4.314812 | 26.728 | 26.728 | 26.728 | 5394 | 5394 | 0.463981 | 77.755 |  |  | 0.001881 | No
332 | 20494 | 4.311626 | 26.745 | 26.745 | 26.745 | 5363 | 5363 | 0.462376 | 77.902 |  |  | 0.001884 | No
333 | 20344 | 4.308447 | 26.762 | 26.762 | 26.762 | 5334 | 5334 | 0.46095 | 78.048 |  |  | 0.001887 | No
334 | 20196 | 4.305275 | 26.778 | 26.778 | 26.778 | 5305 | 5305 | 0.459552 | 78.193 |  |  | 0.001891 | No
335 | 20050 | 4.302112 | 26.795 | 26.795 | 26.795 | 5274 | 5274 | 0.457943 | 78.338 |  |  | 0.001894 | No
336 | 19905 | 4.298956 | 26.812 | 26.812 | 26.812 | 5244 | 5244 | 0.456429 | 78.482 |  |  | 0.001897 | No
337 | 19761 | 4.295807 | 26.828 | 26.828 | 26.828 | 5216 | 5216 | 0.455096 | 78.625 |  |  | 0.0019 | No
338 | 19619 | 4.292666 | 26.845 | 26.845 | 26.845 | 5195 | 5195 | 0.454293 | 78.767 |  |  | 0.001906 | No
339 | 19477 | 4.289532 | 26.862 | 26.862 | 26.862 | 5176 | 5176 | 0.453673 | 78.909 |  |  | 0.001913 | No
340 | 19338 | 4.286405 | 26.878 | 26.878 | 26.878 | 5151 | 5151 | 0.452581 | 79.05 |  |  | 0.001918 | No
341 | 19199 | 4.283286 | 26.895 | 26.895 | 26.895 | 5121 | 5121 | 0.450926 | 79.191 |  |  | 0.00192 | No
342 | 19062 | 4.280173 | 26.912 | 26.912 | 26.912 | 5084 | 5084 | 0.448726 | 79.33 |  |  | 0.00192 | No
343 | 18926 | 4.277068 | 26.928 | 26.928 | 26.928 | 5046 | 5046 | 0.446398 | 79.469 |  |  | 0.001919 | No
344 | 18792 | 4.27397 | 26.945 | 26.945 | 26.945 | 5009 | 5009 | 0.444139 | 79.606 |  |  | 0.001919 | No
345 | 18659 | 4.270878 | 26.962 | 26.962 | 26.962 | 4979 | 4979 | 0.442418 | 79.743 |  |  | 0.001921 | No
346 | 18527 | 4.267794 | 26.978 | 26.978 | 26.978 | 4957 | 4957 | 0.441416 | 79.879 |  |  | 0.001926 | No
347 | 18396 | 4.264716 | 26.995 | 26.995 | 26.995 | 4940 | 4940 | 0.440915 | 80.014 |  |  | 0.001933 | No
348 | 18266 | 4.261645 | 27.012 | 27.012 | 27.012 | 4917 | 4917 | 0.439799 | 80.149 |  |  | 0.001938 | No
349 | 18138 | 4.258581 | 27.028 | 27.028 | 27.028 | 4885 | 4885 | 0.437951 | 80.283 |  |  | 0.001939 | No
350 | 18010 | 4.255524 | 27.045 | 27.045 | 27.045 | 4848 | 4848 | 0.435526 | 80.416 |  |  | 0.001938 | No
351 | 17884 | 4.252473 | 27.062 | 27.062 | 27.062 | 4813 | 4813 | 0.433309 | 80.548 |  |  | 0.001937 | No
352 | 17759 | 4.249429 | 27.078 | 27.078 | 27.078 | 4786 | 4786 | 0.431886 | 80.679 |  |  | 0.00194 | No
353 | 17636 | 4.246391 | 27.095 | 27.095 | 27.095 | 4763 | 4763 | 0.430697 | 80.81 |  |  | 0.001944 | No
354 | 17513 | 4.24336 | 27.112 | 27.112 | 27.112 | 4734 | 4734 | 0.42895 | 80.939 |  |  | 0.001946 | No
355 | 17391 | 4.240335 | 27.128 | 27.128 | 27.128 | 4696 | 4696 | 0.426459 | 81.068 |  |  | 0.001944 | No
356 | 17271 | 4.237316 | 27.145 | 27.145 | 27.145 | 4656 | 4656 | 0.423678 | 81.196 |  |  | 0.001941 | No
357 | 17152 | 4.234304 | 27.162 | 27.162 | 27.162 | 4624 | 4624 | 0.421632 | 81.323 |  |  | 0.001941 | No
358 | 17033 | 4.231298 | 27.178 | 27.178 | 27.178 | 4603 | 4603 | 0.420553 | 81.449 |  |  | 0.001945 | No
359 | 16916 | 4.228298 | 27.195 | 27.195 | 27.195 | 4582 | 4582 | 0.419505 | 81.574 |  |  | 0.00195 | No
360 | 16800 | 4.225305 | 27.212 | 27.212 | 27.212 | 4560 | 4560 | 0.418375 | 81.7 |  |  | 0.001954 | No
361 | 16685 | 4.222317 | 27.228 | 27.228 | 27.228 | 4541 | 4541 | 0.417441 | 81.824 |  |  | 0.001959 | No
362 | 16570 | 4.219335 | 27.245 | 27.245 | 27.245 | 4520 | 4520 | 0.41638 | 81.948 |  |  | 0.001964 | No
363 | 16457 | 4.21636 | 27.262 | 27.262 | 27.262 | 4504 | 4504 | 0.415679 | 82.071 |  |  | 0.00197 | No
364 | 16345 | 4.21339 | 27.278 | 27.278 | 27.278 | 4482 | 4482 | 0.414504 | 82.194 |  |  | 0.001974 | No
365 | 16234 | 4.210426 | 27.295 | 27.295 | 27.295 | 4456 | 4456 | 0.412874 | 82.317 |  |  | 0.001976 | No
366 | 16124 | 4.207467 | 27.312 | 27.312 | 27.312 | 4429 | 4429 | 0.411182 | 82.438 |  |  | 0.001977 | No
367 | 16015 | 4.204515 | 27.328 | 27.328 | 27.328 | 4400 | 4400 | 0.409289 | 82.559 |  |  | 0.001978 | No
368 | 15906 | 4.201568 | 27.345 | 27.345 | 27.345 | 4379 | 4379 | 0.408082 | 82.679 |  |  | 0.001982 | No
369 | 15799 | 4.198627 | 27.362 | 27.362 | 27.362 | 4356 | 4356 | 0.406793 | 82.798 |  |  | 0.001985 | No
370 | 15692 | 4.195691 | 27.378 | 27.378 | 27.378 | 4333 | 4333 | 0.405398 | 82.917 |  |  | 0.001988 | No
371 | 15587 | 4.192761 | 27.395 | 27.395 | 27.395 | 4309 | 4309 | 0.403896 | 83.035 |  |  | 0.00199 | No
372 | 15482 | 4.189836 | 27.412 | 27.412 | 27.412 | 4283 | 4283 | 0.402169 | 83.153 |  |  | 0.001992 | No
373 | 15379 | 4.186916 | 27.428 | 27.428 | 27.428 | 4256 | 4256 | 0.400403 | 83.269 |  |  | 0.001992 | No
374 | 15276 | 4.184002 | 27.445 | 27.445 | 27.445 | 4228 | 4228 | 0.398433 | 83.385 |  |  | 0.001992 | No
375 | 15174 | 4.181093 | 27.462 | 27.462 | 27.462 | 4206 | 4206 | 0.397109 | 83.501 |  |  | 0.001996 | No
376 | 15073 | 4.17819 | 27.478 | 27.478 | 27.478 | 4192 | 4192 | 0.396437 | 83.616 |  |  | 0.002002 | No
377 | 14972 | 4.175291 | 27.495 | 27.495 | 27.495 | 4176 | 4176 | 0.395636 | 83.73 |  |  | 0.002008 | No
378 | 14873 | 4.172398 | 27.512 | 27.512 | 27.512 | 4157 | 4157 | 0.394588 | 83.844 |  |  | 0.002012 | No
379 | 14774 | 4.169509 | 27.528 | 27.528 | 27.528 | 4132 | 4132 | 0.392837 | 83.957 |  |  | 0.002013 | No
380 | 14677 | 4.166626 | 27.545 | 27.545 | 27.545 | 4101 | 4101 | 0.390548 | 84.07 |  |  | 0.002011 | No
381 | 14580 | 4.163747 | 27.562 | 27.562 | 27.562 | 4071 | 4071 | 0.388387 | 84.182 |  |  | 0.00201 | No
382 | 14484 | 4.160874 | 27.578 | 27.578 | 27.578 | 4047 | 4047 | 0.386761 | 84.293 |  |  | 0.002012 | No
383 | 14388 | 4.158005 | 27.595 | 27.595 | 27.595 | 4030 | 4030 | 0.385793 | 84.403 |  |  | 0.002017 | No
384 | 14294 | 4.155141 | 27.612 | 27.612 | 27.612 | 4008 | 4008 | 0.384334 | 84.513 |  |  | 0.002019 | No
385 | 14200 | 4.152282 | 27.628 | 27.628 | 27.628 | 3980 | 3980 | 0.382214 | 84.622 |  |  | 0.002018 | No
386 | 14107 | 4.149426 | 27.645 | 27.645 | 27.645 | 3953 | 3953 | 0.380272 | 84.73 |  |  | 0.002017 | No
387 | 14014 | 4.146576 | 27.662 | 27.662 | 27.662 | 3936 | 3936 | 0.379233 | 84.838 |  |  | 0.002022 | No
388 | 13923 | 4.143731 | 27.678 | 27.678 | 27.678 | 3923 | 3923 | 0.378567 | 84.946 |  |  | 0.002028 | No
389 | 13832 | 4.140889 | 27.695 | 27.695 | 27.695 | 3905 | 3905 | 0.377458 | 85.053 |  |  | 0.002033 | No
390 | 13742 | 4.138053 | 27.712 | 27.712 | 27.712 | 3879 | 3879 | 0.375465 | 85.159 |  |  | 0.002032 | No
391 | 13653 | 4.13522 | 27.728 | 27.728 | 27.728 | 3849 | 3849 | 0.373096 | 85.265 |  |  | 0.002029 | No
392 | 13564 | 4.132392 | 27.745 | 27.745 | 27.745 | 3824 | 3824 | 0.371319 | 85.37 |  |  | 0.00203 | No
393 | 13476 | 4.129568 | 27.762 | 27.762 | 27.762 | 3803 | 3803 | 0.369822 | 85.474 |  |  | 0.002032 | No
394 | 13389 | 4.126748 | 27.778 | 27.778 | 27.778 | 3782 | 3782 | 0.368312 | 85.578 |  |  | 0.002034 | No
395 | 13302 | 4.123933 | 27.795 | 27.795 | 27.795 | 3762 | 3762 | 0.366911 | 85.681 |  |  | 0.002036 | No
396 | 13217 | 4.121121 | 27.812 | 27.812 | 27.812 | 3744 | 3744 | 0.365671 | 85.784 |  |  | 0.002039 | No
397 | 13131 | 4.118314 | 27.828 | 27.828 | 27.828 | 3728 | 3728 | 0.364592 | 85.886 |  |  | 0.002044 | No
398 | 13047 | 4.11551 | 27.845 | 27.845 | 27.845 | 3709 | 3709 | 0.36328 | 85.988 |  |  | 0.002047 | No
399 | 12963 | 4.11271 | 27.862 | 27.862 | 27.862 | 3685 | 3685 | 0.361416 | 86.089 |  |  | 0.002047 | No
400 | 12880 | 4.109914 | 27.878 | 27.878 | 27.878 | 3665 | 3665 | 0.359885 | 86.189 |  |  | 0.002048 | No
401 | 12797 | 4.107122 | 27.895 | 27.895 | 27.895 | 3646 | 3646 | 0.358516 | 86.289 |  |  | 0.002051 | No
402 | 12716 | 4.104334 | 27.912 | 27.912 | 27.912 | 3632 | 3632 | 0.357678 | 86.389 |  |  | 0.002057 | No
403 | 12634 | 4.101549 | 27.928 | 27.928 | 27.928 | 3617 | 3617 | 0.356631 | 86.488 |  |  | 0.002061 | No
404 | 12554 | 4.098768 | 27.945 | 27.945 | 27.945 | 3599 | 3599 | 0.355328 | 86.587 |  |  | 0.002064 | No
405 | 12474 | 4.095991 | 27.962 | 27.962 | 27.962 | 3583 | 3583 | 0.354187 | 86.685 |  |  | 0.002068 | No
406 | 12394 | 4.093217 | 27.978 | 27.978 | 27.978 | 3565 | 3565 | 0.352841 | 86.783 |  |  | 0.002071 | No
407 | 12315 | 4.090446 | 27.995 | 27.995 | 27.995 | 3546 | 3546 | 0.35141 | 86.88 |  |  | 0.002073 | No
408 | 12237 | 4.087679 | 28.012 | 28.012 | 28.012 | 3521 | 3521 | 0.349372 | 86.977 |  |  | 0.002072 | No
409 | 12159 | 4.084915 | 28.028 | 28.028 | 28.028 | 3498 | 3498 | 0.347469 | 87.072 |  |  | 0.002071 | No
410 | 12082 | 4.082154 | 28.045 | 28.045 | 28.045 | 3476 | 3476 | 0.345676 | 87.168 |  |  | 0.002071 | No
411 | 12006 | 4.079397 | 28.062 | 28.062 | 28.062 | 3466 | 3466 | 0.345119 | 87.263 |  |  | 0.002078 | No
412 | 11930 | 4.076642 | 28.078 | 28.078 | 28.078 | 3461 | 3461 | 0.345004 | 87.358 |  |  | 0.002089 | No
413 | 11855 | 4.073891 | 28.095 | 28.095 | 28.095 | 3451 | 3451 | 0.344406 | 87.452 |  |  | 0.002096 | No
414 | 11780 | 4.071143 | 28.112 | 28.112 | 28.112 | 3424 | 3424 | 0.342101 | 87.546 |  |  | 0.002093 | No
415 | 11706 | 4.068398 | 28.128 | 28.128 | 28.128 | 3389 | 3389 | 0.338957 | 87.639 |  |  | 0.002084 | No
416 | 11632 | 4.065656 | 28.145 | 28.145 | 28.145 | 3366 | 3366 | 0.337002 | 87.732 |  |  | 0.002083 | No
417 | 11559 | 4.062916 | 28.162 | 28.162 | 28.162 | 3358 | 3358 | 0.336515 | 87.824 |  |  | 0.002091 | No
418 | 11486 | 4.06018 | 28.178 | 28.178 | 28.178 | 3358 | 3358 | 0.336824 | 87.916 |  |  | 0.002104 | No
419 | 11414 | 4.057446 | 28.195 | 28.195 | 28.195 | 3344 | 3344 | 0.335769 | 88.007 |  |  | 0.002109 | No
420 | 11343 | 4.054715 | 28.212 | 28.212 | 28.212 | 3315 | 3315 | 0.333173 | 88.098 |  |  | 0.002104 | No
421 | 11272 | 4.051987 | 28.228 | 28.228 | 28.228 | 3286 | 3286 | 0.330615 | 88.188 |  |  | 0.002099 | No
422 | 11201 | 4.049261 | 28.245 | 28.245 | 28.245 | 3271 | 3271 | 0.329432 | 88.278 |  |  | 0.002102 | No
423 | 11131 | 4.046538 | 28.262 | 28.262 | 28.262 | 3262 | 3262 | 0.328843 | 88.368 |  |  | 0.00211 | No
424 | 11062 | 4.043817 | 28.278 | 28.278 | 28.278 | 3247 | 3247 | 0.327615 | 88.457 |  |  | 0.002113 | No
425 | 10993 | 4.041098 | 28.295 | 28.295 | 28.295 | 3226 | 3226 | 0.325799 | 88.545 |  |  | 0.002113 | No
426 | 10924 | 4.038382 | 28.312 | 28.312 | 28.312 | 3207 | 3207 | 0.324122 | 88.633 |  |  | 0.002113 | No
427 | 10856 | 4.035669 | 28.328 | 28.328 | 28.328 | 3187 | 3187 | 0.322409 | 88.72 |  |  | 0.002114 | No
428 | 10788 | 4.032957 | 28.345 | 28.345 | 28.345 | 3168 | 3168 | 0.320762 | 88.807 |  |  | 0.002114 | No
429 | 10721 | 4.030248 | 28.362 | 28.362 | 28.362 | 3148 | 3148 | 0.31893 | 88.894 |  |  | 0.002114 | No
430 | 10655 | 4.027541 | 28.378 | 28.378 | 28.378 | 3131 | 3131 | 0.31747 | 88.98 |  |  | 0.002116 | No
431 | 10589 | 4.024835 | 28.395 | 28.395 | 28.395 | 3114 | 3114 | 0.316026 | 89.065 |  |  | 0.002117 | No
432 | 10523 | 4.022132 | 28.412 | 28.412 | 28.412 | 3106 | 3106 | 0.315414 | 89.15 |  |  | 0.002125 | No
433 | 10458 | 4.019431 | 28.428 | 28.428 | 28.428 | 3095 | 3095 | 0.314539 | 89.235 |  |  | 0.002131 | No
434 | 10393 | 4.016732 | 28.445 | 28.445 | 28.445 | 3081 | 3081 | 0.313273 | 89.319 |  |  | 0.002134 | No
435 | 10328 | 4.014035 | 28.462 | 28.462 | 28.462 | 3069 | 3069 | 0.312303 | 89.404 |  |  | 0.002139 | No
436 | 10265 | 4.011339 | 28.478 | 28.478 | 28.478 | 3061 | 3061 | 0.311707 | 89.488 |  |  | 0.002147 | No
437 | 10201 | 4.008645 | 28.495 | 28.495 | 28.495 | 3049 | 3049 | 0.310619 | 89.571 |  |  | 0.002151 | No
438 | 10138 | 4.005953 | 28.512 | 28.512 | 28.512 | 3023 | 3023 | 0.308171 | 89.654 |  |  | 0.002146 | No
439 | 10075 | 4.003262 | 28.528 | 28.528 | 28.528 | 2997 | 2997 | 0.305689 | 89.736 |  |  | 0.002141 | No
440 | 10013 | 4.000573 | 28.545 | 28.545 | 28.545 | 2986 | 2986 | 0.304758 | 89.818 |  |  | 0.002147 | No
441 | 9951 | 3.997886 | 28.562 | 28.562 | 28.562 | 2975 | 2975 | 0.30387 | 89.9 |  |  | 0.002152 | No
442 | 9890 | 3.9952 | 28.578 | 28.578 | 28.578 | 2962 | 2962 | 0.302643 | 89.981 |  |  | 0.002156 | No
443 | 9829 | 3.992516 | 28.595 | 28.595 | 28.595 | 2945 | 2945 | 0.301076 | 90.062 |  |  | 0.002157 | No
444 | 9769 | 3.989832 | 28.612 | 28.612 | 28.612 | 2921 | 2921 | 0.298781 | 90.142 |  |  | 0.002153 | No
445 | 9708 | 3.98715 | 28.628 | 28.628 | 28.628 | 2899 | 2899 | 0.296682 | 90.221 |  |  | 0.00215 | No
446 | 9649 | 3.984469 | 28.645 | 28.645 | 28.645 | 2884 | 2884 | 0.295216 | 90.3 |  |  | 0.002152 | No
447 | 9589 | 3.98179 | 28.662 | 28.662 | 28.662 | 2878 | 2878 | 0.294771 | 90.379 |  |  | 0.002161 | No
448 | 9530 | 3.979111 | 28.678 | 28.678 | 28.678 | 2866 | 2866 | 0.293702 | 90.458 |  |  | 0.002165 | No
449 | 9472 | 3.976434 | 28.695 | 28.695 | 28.695 | 2850 | 2850 | 0.292087 | 90.536 |  |  | 0.002166 | No
450 | 9414 | 3.973757 | 28.712 | 28.712 | 28.712 | 2838 | 2838 | 0.290979 | 90.614 |  |  | 0.00217 | No
451 | 9356 | 3.971082 | 28.728 | 28.728 | 28.728 | 2833 | 2833 | 0.290631 | 90.692 |  |  | 0.00218 | No
452 | 9298 | 3.968407 | 28.745 | 28.745 | 28.745 | 2831 | 2831 | 0.290505 | 90.769 |  |  | 0.002192 | No
453 | 9241 | 3.965734 | 28.762 | 28.762 | 28.762 | 2819 | 2819 | 0.289323 | 90.847 |  |  | 0.002196 | No
454 | 9185 | 3.96306 | 28.778 | 28.778 | 28.778 | 2795 | 2795 | 0.286929 | 90.923 |  |  | 0.002191 | No
455 | 9128 | 3.960388 | 28.795 | 28.795 | 28.795 | 2772 | 2772 | 0.284682 | 90.999 |  |  | 0.002186 | No
456 | 9072 | 3.957716 | 28.812 | 28.812 | 28.812 | 2764 | 2764 | 0.283866 | 91.075 |  |  | 0.002193 | No
457 | 9017 | 3.955045 | 28.828 | 28.828 | 28.828 | 2758 | 2758 | 0.2833 | 91.151 |  |  | 0.002202 | No
458 | 8961 | 3.952375 | 28.845 | 28.845 | 28.845 | 2746 | 2746 | 0.282164 | 91.226 |  |  | 0.002206 | No
459 | 8906 | 3.949705 | 28.862 | 28.862 | 28.862 | 2728 | 2728 | 0.280379 | 91.301 |  |  | 0.002205 | No
460 | 8852 | 3.947035 | 28.878 | 28.878 | 28.878 | 2710 | 2710 | 0.278561 | 91.375 |  |  | 0.002204 | No
461 | 8798 | 3.944366 | 28.895 | 28.895 | 28.895 | 2696 | 2696 | 0.277121 | 91.449 |  |  | 0.002206 | No
462 | 8744 | 3.941697 | 28.912 | 28.912 | 28.912 | 2685 | 2685 | 0.27601 | 91.523 |  |  | 0.00221 | No
463 | 8690 | 3.939028 | 28.928 | 28.928 | 28.928 | 2675 | 2675 | 0.275074 | 91.596 |  |  | 0.002216 | No
464 | 8637 | 3.93636 | 28.945 | 28.945 | 28.945 | 2664 | 2664 | 0.273925 | 91.669 |  |  | 0.00222 | No
465 | 8584 | 3.933691 | 28.962 | 28.962 | 28.962 | 2642 | 2642 | 0.271634 | 91.741 |  |  | 0.002215 | No
466 | 8531 | 3.931023 | 28.978 | 28.978 | 28.978 | 2615 | 2615 | 0.268872 | 91.813 |  |  | 0.002206 | No
467 | 8479 | 3.928355 | 28.995 | 28.995 | 28.995 | 2599 | 2599 | 0.267315 | 91.884 |  |  | 0.002207 | No
468 | 8427 | 3.925687 | 29.012 | 29.012 | 29.012 | 2596 | 2596 | 0.266914 | 91.956 |  |  | 0.002217 | No
469 | 8376 | 3.923018 | 29.028 | 29.028 | 29.028 | 2597 | 2597 | 0.267024 | 92.027 |  |  | 0.002232 | No
470 | 8324 | 3.92035 | 29.045 | 29.045 | 29.045 | 2590 | 2590 | 0.266306 | 92.098 |  |  | 0.00224 | No
471 | 8273 | 3.917681 | 29.062 | 29.062 | 29.062 | 2581 | 2581 | 0.265322 | 92.169 |  |  | 0.002246 | No
472 | 8223 | 3.915012 | 29.078 | 29.078 | 29.078 | 2562 | 2562 | 0.263329 | 92.239 |  |  | 0.002243 | No
473 | 8172 | 3.912343 | 29.095 | 29.095 | 29.095 | 2534 | 2534 | 0.260458 | 92.308 |  |  | 0.002232 | No
474 | 8122 | 3.909674 | 29.112 | 29.112 | 29.112 | 2518 | 2518 | 0.258792 | 92.377 |  |  | 0.002232 | No
475 | 8072 | 3.907004 | 29.128 | 29.128 | 29.128 | 2515 | 2515 | 0.258483 | 92.446 |  |  | 0.002243 | No
476 | 8023 | 3.904333 | 29.145 | 29.145 | 29.145 | 2515 | 2515 | 0.258423 | 92.515 |  |  | 0.002257 | No
477 | 7974 | 3.901662 | 29.162 | 29.162 | 29.162 | 2511 | 2511 | 0.257869 | 92.584 |  |  | 0.002267 | No
478 | 7925 | 3.89899 | 29.178 | 29.178 | 29.178 | 2505 | 2505 | 0.257285 | 92.653 |  |  | 0.002276 | No
479 | 7876 | 3.896318 | 29.195 | 29.195 | 29.195 | 2493 | 2493 | 0.255976 | 92.721 |  |  | 0.002279 | No
480 | 7828 | 3.893645 | 29.212 | 29.212 | 29.212 | 2469 | 2469 | 0.253454 | 92.789 |  |  | 0.002271 | No
481 | 7780 | 3.890971 | 29.228 | 29.228 | 29.228 | 2448 | 2448 | 0.251133 | 92.856 |  |  | 0.002265 | No
482 | 7732 | 3.888297 | 29.245 | 29.245 | 29.245 | 2434 | 2434 | 0.249657 | 92.923 |  |  | 0.002266 | No
483 | 7685 | 3.885621 | 29.262 | 29.262 | 29.262 | 2423 | 2423 | 0.248409 | 92.989 |  |  | 0.00227 | No
484 | 7637 | 3.882945 | 29.278 | 29.278 | 29.278 | 2411 | 2411 | 0.247106 | 93.055 |  |  | 0.002272 | No
485 | 7590 | 3.880267 | 29.295 | 29.295 | 29.295 | 2403 | 2403 | 0.246209 | 93.121 |  |  | 0.002279 | No
486 | 7544 | 3.877589 | 29.312 | 29.312 | 29.312 | 2399 | 2399 | 0.24569 | 93.187 |  |  | 0.002289 | No
487 | 7497 | 3.874909 | 29.328 | 29.328 | 29.328 | 2389 | 2389 | 0.244629 | 93.253 |  |  | 0.002294 | No
488 | 7451 | 3.872229 | 29.345 | 29.345 | 29.345 | 2377 | 2377 | 0.243232 | 93.318 |  |  | 0.002296 | No
489 | 7405 | 3.869547 | 29.362 | 29.362 | 29.362 | 2365 | 2365 | 0.241909 | 93.383 |  |  | 0.002299 | No
490 | 7360 | 3.866863 | 29.378 | 29.378 | 29.378 | 2352 | 2352 | 0.240503 | 93.447 |  |  | 0.002301 | No
491 | 7314 | 3.864179 | 29.395 | 29.395 | 29.395 | 2340 | 2340 | 0.239115 | 93.511 |  |  | 0.002303 | No
492 | 7269 | 3.861493 | 29.412 | 29.412 | 29.412 | 2324 | 2324 | 0.237317 | 93.575 |  |  | 0.002301 | No
493 | 7224 | 3.858805 | 29.428 | 29.428 | 29.428 | 2308 | 2308 | 0.23562 | 93.638 |  |  | 0.0023 | No
494 | 7180 | 3.856117 | 29.445 | 29.445 | 29.445 | 2298 | 2298 | 0.234431 | 93.701 |  |  | 0.002304 | No
495 | 7136 | 3.853426 | 29.462 | 29.462 | 29.462 | 2286 | 2286 | 0.23311 | 93.764 |  |  | 0.002307 | No
496 | 7091 | 3.850734 | 29.478 | 29.478 | 29.478 | 2279 | 2279 | 0.232166 | 93.826 |  |  | 0.002313 | No
497 | 7048 | 3.84804 | 29.495 | 29.495 | 29.495 | 2268 | 2268 | 0.230914 | 93.889 |  |  | 0.002316 | No
498 | 7004 | 3.845345 | 29.512 | 29.512 | 29.512 | 2253 | 2253 | 0.229279 | 93.95 |  |  | 0.002316 | No
499 | 6961 | 3.842647 | 29.528 | 29.528 | 29.528 | 2234 | 2234 | 0.22721 | 94.012 |  |  | 0.002311 | No
500 | 6917 | 3.839948 | 29.545 | 29.545 | 29.545 | 2217 | 2217 | 0.225313 | 94.073 |  |  | 0.002307 | No
501 | 6875 | 3.837247 | 29.562 | 29.562 | 29.562 | 2216 | 2216 | 0.225038 | 94.133 |  |  | 0.002321 | No
502 | 6832 | 3.834544 | 29.578 | 29.578 | 29.578 | 2215 | 2215 | 0.224784 | 94.194 |  |  | 0.002334 | No
503 | 6790 | 3.831839 | 29.595 | 29.595 | 29.595 | 2211 | 2211 | 0.224198 | 94.255 |  |  | 0.002344 | No
504 | 6747 | 3.829132 | 29.612 | 29.612 | 29.612 | 2200 | 2200 | 0.222926 | 94.315 |  |  | 0.002348 | No
505 | 6705 | 3.826423 | 29.628 | 29.628 | 29.628 | 2193 | 2193 | 0.221979 | 94.375 |  |  | 0.002354 | No
506 | 6664 | 3.823712 | 29.645 | 29.645 | 29.645 | 2189 | 2189 | 0.22146 | 94.435 |  |  | 0.002365 | No
507 | 6622 | 3.820998 | 29.662 | 29.662 | 29.662 | 2181 | 2181 | 0.220405 | 94.495 |  |  | 0.002371 | No
508 | 6581 | 3.818282 | 29.678 | 29.678 | 29.678 | 2168 | 2168 | 0.218969 | 94.554 |  |  | 0.002372 | No
509 | 6540 | 3.815564 | 29.695 | 29.695 | 29.695 | 2151 | 2151 | 0.216999 | 94.613 |  |  | 0.002368 | No
510 | 6499 | 3.812843 | 29.712 | 29.712 | 29.712 | 2143 | 2143 | 0.215985 | 94.672 |  |  | 0.002373 | No
511 | 6458 | 3.81012 | 29.728 | 29.728 | 29.728 | 2137 | 2137 | 0.215222 | 94.731 |  |  | 0.002382 | No
512 | 6418 | 3.807394 | 29.745 | 29.745 | 29.745 | 2126 | 2126 | 0.213902 | 94.789 |  |  | 0.002385 | No
513 | 6378 | 3.804666 | 29.762 | 29.762 | 29.762 | 2111 | 2111 | 0.212153 | 94.847 |  |  | 0.002382 | No
514 | 6338 | 3.801935 | 29.778 | 29.778 | 29.778 | 2103 | 2103 | 0.211236 | 94.905 |  |  | 0.002389 | No
515 | 6298 | 3.799201 | 29.795 | 29.795 | 29.795 | 2104 | 2104 | 0.211045 | 94.962 |  |  | 0.002405 | No
516 | 6258 | 3.796465 | 29.812 | 29.812 | 29.812 | 2093 | 2093 | 0.209744 | 95.02 |  |  | 0.002407 | No
517 | 6219 | 3.793726 | 29.828 | 29.828 | 29.828 | 2080 | 2080 | 0.208288 | 95.077 |  |  | 0.002408 | No
518 | 6180 | 3.790984 | 29.845 | 29.845 | 29.845 | 2076 | 2076 | 0.207658 | 95.134 |  |  | 0.002419 | No
519 | 6141 | 3.788239 | 29.862 | 29.862 | 29.862 | 2077 | 2077 | 0.207502 | 95.191 |  |  | 0.002435 | No
520 | 6102 | 3.785491 | 29.878 | 29.878 | 29.878 | 2068 | 2068 | 0.206418 | 95.247 |  |  | 0.00244 | No
521 | 6064 | 3.78274 | 29.895 | 29.895 | 29.895 | 2052 | 2052 | 0.204532 | 95.304 |  |  | 0.002436 | No
522 | 6025 | 3.779985 | 29.912 | 29.912 | 29.912 | 2034 | 2034 | 0.202546 | 95.359 |  |  | 0.00243 | No
523 | 5987 | 3.777228 | 29.928 | 29.928 | 29.928 | 2022 | 2022 | 0.201082 | 95.415 |  |  | 0.002431 | No
524 | 5949 | 3.774468 | 29.945 | 29.945 | 29.945 | 2011 | 2011 | 0.19979 | 95.47 |  |  | 0.002434 | No
525 | 5912 | 3.771704 | 29.962 | 29.962 | 29.962 | 2012 | 2012 | 0.199666 | 95.525 |  |  | 0.002451 | No
526 | 5874 | 3.768937 | 29.978 | 29.978 | 29.978 | 2012 | 2012 | 0.19944 | 95.58 |  |  | 0.002466 | No
527 | 5837 | 3.766167 | 29.995 | 29.995 | 29.995 | 2011 | 2011 | 0.199064 | 95.636 |  |  | 0.002481 | No
528 | 5800 | 3.763393 | 30.012 | 30.012 | 30.012 | 2006 | 2006 | 0.198289 | 95.691 |  |  | 0.00249 | No
529 | 5763 | 3.760615 | 30.028 | 30.028 | 30.028 | 1997 | 1997 | 0.197141 | 95.745 |  |  | 0.002495 | No
530 | 5726 | 3.757834 | 30.045 | 30.045 | 30.045 | 1985 | 1985 | 0.195718 | 95.8 |  |  | 0.002496 | No
531 | 5689 | 3.75505 | 30.062 | 30.062 | 30.062 | 1970 | 1970 | 0.194023 | 95.854 |  |  | 0.002493 | No
532 | 5653 | 3.752262 | 30.078 | 30.078 | 30.078 | 1960 | 1960 | 0.192745 | 95.907 |  |  | 0.002496 | No
533 | 5617 | 3.74947 | 30.095 | 30.095 | 30.095 | 1951 | 1951 | 0.19159 | 95.961 |  |  | 0.0025 | No
534 | 5581 | 3.746674 | 30.112 | 30.112 | 30.112 | 1942 | 1942 | 0.19046 | 96.014 |  |  | 0.002505 | No
535 | 5545 | 3.743875 | 30.128 | 30.128 | 30.128 | 1936 | 1936 | 0.189624 | 96.067 |  |  | 0.002514 | No
536 | 5509 | 3.741071 | 30.145 | 30.145 | 30.145 | 1931 | 1931 | 0.18891 | 96.12 |  |  | 0.002524 | No
537 | 5473 | 3.738264 | 30.162 | 30.162 | 30.162 | 1923 | 1923 | 0.187827 | 96.173 |  |  | 0.002529 | No
538 | 5438 | 3.735452 | 30.178 | 30.178 | 30.178 | 1913 | 1913 | 0.186574 | 96.225 |  |  | 0.002532 | No
539 | 5403 | 3.732637 | 30.195 | 30.195 | 30.195 | 1898 | 1898 | 0.18488 | 96.278 |  |  | 0.002529 | No
540 | 5368 | 3.729817 | 30.212 | 30.212 | 30.212 | 1891 | 1891 | 0.183868 | 96.329 |  |  | 0.002536 | No
541 | 5333 | 3.726994 | 30.228 | 30.228 | 30.228 | 1885 | 1885 | 0.183051 | 96.381 |  |  | 0.002545 | No
542 | 5299 | 3.724166 | 30.245 | 30.245 | 30.245 | 1880 | 1880 | 0.182306 | 96.433 |  |  | 0.002555 | No
543 | 5264 | 3.721333 | 30.262 | 30.262 | 30.262 | 1873 | 1873 | 0.181316 | 96.484 |  |  | 0.002561 | No
544 | 5230 | 3.718497 | 30.278 | 30.278 | 30.278 | 1862 | 1862 | 0.179963 | 96.535 |  |  | 0.002563 | No
545 | 5196 | 3.715656 | 30.295 | 30.295 | 30.295 | 1853 | 1853 | 0.178827 | 96.586 |  |  | 0.002567 | No
546 | 5162 | 3.71281 | 30.312 | 30.312 | 30.312 | 1842 | 1842 | 0.177522 | 96.636 |  |  | 0.00257 | No
547 | 5128 | 3.70996 | 30.328 | 30.328 | 30.328 | 1832 | 1832 | 0.176194 | 96.687 |  |  | 0.002571 | No
548 | 5095 | 3.707106 | 30.345 | 30.345 | 30.345 | 1818 | 1818 | 0.174627 | 96.736 |  |  | 0.002569 | No
549 | 5061 | 3.704247 | 30.362 | 30.362 | 30.362 | 1805 | 1805 | 0.173088 | 96.786 |  |  | 0.002568 | No
550 | 5028 | 3.701383 | 30.378 | 30.378 | 30.378 | 1806 | 1806 | 0.172866 | 96.836 |  |  | 0.002586 | No
551 | 4995 | 3.698514 | 30.395 | 30.395 | 30.395 | 1813 | 1813 | 0.173313 | 96.885 |  |  | 0.002614 | No
552 | 4962 | 3.69564 | 30.412 | 30.412 | 30.412 | 1821 | 1821 | 0.173753 | 96.935 |  |  | 0.002642 | No
553 | 4929 | 3.692762 | 30.428 | 30.428 | 30.428 | 1811 | 1811 | 0.172496 | 96.985 |  |  | 0.002645 | No
554 | 4896 | 3.689879 | 30.445 | 30.445 | 30.445 | 1791 | 1791 | 0.170264 | 97.034 |  |  | 0.002633 | No
555 | 4864 | 3.686991 | 30.462 | 30.462 | 30.462 | 1775 | 1775 | 0.168512 | 97.083 |  |  | 0.002628 | No
556 | 4832 | 3.684098 | 30.478 | 30.478 | 30.478 | 1769 | 1769 | 0.167592 | 97.131 |  |  | 0.002635 | No
557 | 4800 | 3.6812 | 30.495 | 30.495 | 30.495 | 1765 | 1765 | 0.166908 | 97.18 |  |  | 0.002647 | No
558 | 4768 | 3.678296 | 30.512 | 30.512 | 30.512 | 1748 | 1748 | 0.165065 | 97.227 |  |  | 0.00264 | No
559 | 4736 | 3.675387 | 30.528 | 30.528 | 30.528 | 1727 | 1727 | 0.162778 | 97.275 |  |  | 0.002625 | No
560 | 4704 | 3.672473 | 30.545 | 30.545 | 30.545 | 1717 | 1717 | 0.161533 | 97.322 |  |  | 0.002628 | No
561 | 4673 | 3.669554 | 30.562 | 30.562 | 30.562 | 1716 | 1716 | 0.161112 | 97.369 |  |  | 0.002643 | No
562 | 4641 | 3.66663 | 30.578 | 30.578 | 30.578 | 1711 | 1711 | 0.160385 | 97.416 |  |  | 0.002654 | No
563 | 4610 | 3.6637 | 30.595 | 30.595 | 30.595 | 1704 | 1704 | 0.159446 | 97.463 |  |  | 0.002661 | No
564 | 4579 | 3.660764 | 30.612 | 30.612 | 30.612 | 1701 | 1701 | 0.158883 | 97.509 |  |  | 0.002675 | No
565 | 4548 | 3.657823 | 30.628 | 30.628 | 30.628 | 1701 | 1701 | 0.158552 | 97.556 |  |  | 0.002693 | No
566 | 4517 | 3.654876 | 30.645 | 30.645 | 30.645 | 1699 | 1699 | 0.158052 | 97.603 |  |  | 0.002708 | No
567 | 4487 | 3.651924 | 30.662 | 30.662 | 30.662 | 1695 | 1695 | 0.15741 | 97.649 |  |  | 0.00272 | No
568 | 4456 | 3.648966 | 30.678 | 30.678 | 30.678 | 1689 | 1689 | 0.156537 | 97.695 |  |  | 0.002729 | No
569 | 4426 | 3.646003 | 30.695 | 30.695 | 30.695 | 1677 | 1677 | 0.155136 | 97.741 |  |  | 0.002728 | No
570 | 4396 | 3.643033 | 30.712 | 30.712 | 30.712 | 1665 | 1665 | 0.153714 | 97.787 |  |  | 0.002727 | No
571 | 4366 | 3.640058 | 30.728 | 30.728 | 30.728 | 1656 | 1656 | 0.152547 | 97.832 |  |  | 0.002731 | No
572 | 4336 | 3.637076 | 30.745 | 30.745 | 30.745 | 1648 | 1648 | 0.151542 | 97.878 |  |  | 0.002737 | No
573 | 4306 | 3.634089 | 30.762 | 30.762 | 30.762 | 1644 | 1644 | 0.150881 | 97.923 |  |  | 0.002749 | No
574 | 4277 | 3.631095 | 30.778 | 30.778 | 30.778 | 1639 | 1639 | 0.150061 | 97.968 |  |  | 0.002759 | No
575 | 4247 | 3.628096 | 30.795 | 30.795 | 30.795 | 1635 | 1635 | 0.14945 | 98.012 |  |  | 0.002772 | No
576 | 4218 | 3.62509 | 30.812 | 30.812 | 30.812 | 1629 | 1629 | 0.148542 | 98.057 |  |  | 0.00278 | No
577 | 4189 | 3.622078 | 30.828 | 30.828 | 30.828 | 1625 | 1625 | 0.14784 | 98.102 |  |  | 0.002792 | No
578 | 4160 | 3.61906 | 30.845 | 30.845 | 30.845 | 1621 | 1621 | 0.147182 | 98.146 |  |  | 0.002805 | No
579 | 4131 | 3.616036 | 30.862 | 30.862 | 30.862 | 1606 | 1606 | 0.145572 | 98.19 |  |  | 0.002799 | No
580 | 4102 | 3.613005 | 30.878 | 30.878 | 30.878 | 1593 | 1593 | 0.144077 | 98.234 |  |  | 0.002796 | No
581 | 4073 | 3.609967 | 30.895 | 30.895 | 30.895 | 1587 | 1587 | 0.143173 | 98.277 |  |  | 0.002804 | No
582 | 4045 | 3.606923 | 30.912 | 30.912 | 30.912 | 1584 | 1584 | 0.142675 | 98.321 |  |  | 0.00282 | No
583 | 4017 | 3.603873 | 30.928 | 30.928 | 30.928 | 1579 | 1579 | 0.141886 | 98.364 |  |  | 0.00283 | No
584 | 3989 | 3.600816 | 30.945 | 30.945 | 30.945 | 1567 | 1567 | 0.14047 | 98.407 |  |  | 0.002828 | No
585 | 3961 | 3.597752 | 30.962 | 30.962 | 30.962 | 1560 | 1560 | 0.139574 | 98.45 |  |  | 0.002836 | No
586 | 3933 | 3.594681 | 30.978 | 30.978 | 30.978 | 1560 | 1560 | 0.139261 | 98.493 |  |  | 0.002856 | No
587 | 3905 | 3.591604 | 30.995 | 30.995 | 30.995 | 1564 | 1564 | 0.139282 | 98.536 |  |  | 0.002883 | No
588 | 3877 | 3.58852 | 31.012 | 31.012 | 31.012 | 1569 | 1569 | 0.139476 | 98.579 |  |  | 0.002914 | No
589 | 3850 | 3.585429 | 31.028 | 31.028 | 31.028 | 1570 | 1570 | 0.139242 | 98.622 |  |  | 0.002937 | No
590 | 3822 | 3.582331 | 31.045 | 31.045 | 31.045 | 1563 | 1563 | 0.138297 | 98.665 |  |  | 0.002944 | No
591 | 3795 | 3.579226 | 31.062 | 31.062 | 31.062 | 1551 | 1551 | 0.13689 | 98.707 |  |  | 0.002942 | No
592 | 3768 | 3.576114 | 31.078 | 31.078 | 31.078 | 1539 | 1539 | 0.135533 | 98.749 |  |  | 0.00294 | No
593 | 3741 | 3.572995 | 31.095 | 31.095 | 31.095 | 1532 | 1532 | 0.134598 | 98.791 |  |  | 0.002948 | No
594 | 3714 | 3.569868 | 31.112 | 31.112 | 31.112 | 1526 | 1526 | 0.133776 | 98.833 |  |  | 0.002958 | No
595 | 3688 | 3.566735 | 31.128 | 31.128 | 31.128 | 1522 | 1522 | 0.133128 | 98.875 |  |  | 0.002972 | No
596 | 3661 | 3.563593 | 31.145 | 31.145 | 31.145 | 1513 | 1513 | 0.132021 | 98.916 |  |  | 0.002975 | No
597 | 3635 | 3.560445 | 31.162 | 31.162 | 31.162 | 1500 | 1500 | 0.130612 | 98.957 |  |  | 0.002972 | No
598 | 3608 | 3.557289 | 31.178 | 31.178 | 31.178 | 1500 | 1500 | 0.130251 | 98.999 |  |  | 0.002992 | No
599 | 3582 | 3.554126 | 31.195 | 31.195 | 31.195 | 1504 | 1504 | 0.130348 | 99.04 |  |  | 0.003024 | No
600 | 3556 | 3.550956 | 31.212 | 31.212 | 31.212 | 1510 | 1510 | 0.130506 | 99.081 |  |  | 0.003057 | No
601 | 3530 | 3.547777 | 31.228 | 31.228 | 31.228 | 1499 | 1499 | 0.129279 | 99.122 |  |  | 0.003058 | No
602 | 3504 | 3.544591 | 31.245 | 31.245 | 31.245 | 1486 | 1486 | 0.127796 | 99.163 |  |  | 0.003052 | No
603 | 3479 | 3.541397 | 31.262 | 31.262 | 31.262 | 1485 | 1485 | 0.127415 | 99.204 |  |  | 0.003073 | No
604 | 3453 | 3.538196 | 31.278 | 31.278 | 31.278 | 1490 | 1490 | 0.127571 | 99.245 |  |  | 0.003107 | No
605 | 3428 | 3.534987 | 31.295 | 31.295 | 31.295 | 1493 | 1493 | 0.12753 | 99.286 |  |  | 0.003137 | No
606 | 3402 | 3.53177 | 31.312 | 31.312 | 31.312 | 1484 | 1484 | 0.126398 | 99.326 |  |  | 0.00314 | No
607 | 3377 | 3.528545 | 31.328 | 31.328 | 31.328 | 1471 | 1471 | 0.125036 | 99.367 |  |  | 0.003137 | No
608 | 3352 | 3.525312 | 31.345 | 31.345 | 31.345 | 1465 | 1465 | 0.124144 | 99.407 |  |  | 0.003145 | No
609 | 3327 | 3.522071 | 31.362 | 31.362 | 31.362 | 1463 | 1463 | 0.123698 | 99.447 |  |  | 0.003165 | No
610 | 3302 | 3.518822 | 31.378 | 31.378 | 31.378 | 1461 | 1461 | 0.123209 | 99.487 |  |  | 0.003185 | No
611 | 3278 | 3.515564 | 31.395 | 31.395 | 31.395 | 1457 | 1457 | 0.122576 | 99.527 |  |  | 0.0032 | No
612 | 3253 | 3.512299 | 31.412 | 31.412 | 31.412 | 1448 | 1448 | 0.121484 | 99.567 |  |  | 0.003204 | No
613 | 3229 | 3.509025 | 31.428 | 31.428 | 31.428 | 1441 | 1441 | 0.120604 | 99.606 |  |  | 0.003213 | No
614 | 3204 | 3.505743 | 31.445 | 31.445 | 31.445 | 1442 | 1442 | 0.120372 | 99.646 |  |  | 0.003239 | No
615 | 3180 | 3.502452 | 31.462 | 31.462 | 31.462 | 1446 | 1446 | 0.120429 | 99.685 |  |  | 0.003273 | No
616 | 3156 | 3.499154 | 31.478 | 31.478 | 31.478 | 1442 | 1442 | 0.119759 | 99.725 |  |  | 0.003289 | No
617 | 3132 | 3.495846 | 31.495 | 31.495 | 31.495 | 1432 | 1432 | 0.118657 | 99.764 |  |  | 0.003292 | No
618 | 3108 | 3.49253 | 31.512 | 31.512 | 31.512 | 1431 | 1431 | 0.118263 | 99.803 |  |  | 0.003314 | No
619 | 3085 | 3.489205 | 31.528 | 31.528 | 31.528 | 1432 | 1432 | 0.118033 | 99.843 |  |  | 0.003342 | No
620 | 3061 | 3.485872 | 31.545 | 31.545 | 31.545 | 1430 | 1430 | 0.117554 | 99.882 |  |  | 0.003363 | No
621 | 3038 | 3.48253 | 31.562 | 31.562 | 31.562 | 1431 | 1431 | 0.117318 | 99.921 |  |  | 0.003391 | No
622 | 3014 | 3.479179 | 31.578 | 31.578 | 31.578 | 1437 | 1437 | 0.117491 | 99.961 |  |  | 0.003431 | No
623 | 2991 | 3.47582 | 31.595 | 31.595 | 31.595 | 1439 | 1439 | 0.117376 | 100 |  |  | 0.003464 | No

## PLA 20CP
| Slice MW | Slice Log MW | Slice RT | Slice Adj RT | Slice EV | Slice Area | Slice Height | dwt/d(logM) | Cumulative % | Slice Fitted [n] | Slice Std HV | Number Density | Outside Vo-Vt
1 | 840806 | 5.924696 | 21.625 | 21.625 | 21.625 | 0 | 0 | 0 | 0 |  |  | 0 | No
2 | 825078 | 5.916495 | 21.642 | 21.642 | 21.642 | 2 | 2 | 6.5e-05 | 0 |  |  | 0 | No
3 | 809692 | 5.90832 | 21.658 | 21.658 | 21.658 | 7 | 7 | 0.000293 | 0 |  |  | 0 | No
4 | 794638 | 5.900169 | 21.675 | 21.675 | 21.675 | 18 | 18 | 0.000738 | 0.001 |  |  | 0 | No
5 | 779908 | 5.892044 | 21.692 | 21.692 | 21.692 | 27 | 27 | 0.001114 | 0.002 |  |  | 0 | No
6 | 765496 | 5.883943 | 21.708 | 21.708 | 21.708 | 31 | 31 | 0.001286 | 0.003 |  |  | 0 | No
7 | 751393 | 5.875867 | 21.725 | 21.725 | 21.725 | 37 | 37 | 0.001531 | 0.004 |  |  | 0 | No
8 | 737590 | 5.867815 | 21.742 | 21.742 | 21.742 | 46 | 46 | 0.001913 | 0.006 |  |  | 0 | No
9 | 724083 | 5.859788 | 21.758 | 21.758 | 21.758 | 55 | 55 | 0.002277 | 0.007 |  |  | 1e-06 | No
10 | 710864 | 5.851787 | 21.775 | 21.775 | 21.775 | 61 | 61 | 0.002538 | 0.009 |  |  | 1e-06 | No
11 | 697926 | 5.84381 | 21.792 | 21.792 | 21.792 | 73 | 73 | 0.003053 | 0.012 |  |  | 1e-06 | No
12 | 685262 | 5.835857 | 21.808 | 21.808 | 21.808 | 87 | 87 | 0.003644 | 0.015 |  |  | 1e-06 | No
13 | 672866 | 5.827929 | 21.825 | 21.825 | 21.825 | 95 | 95 | 0.004007 | 0.018 |  |  | 1e-06 | No
14 | 660732 | 5.820025 | 21.842 | 21.842 | 21.842 | 92 | 92 | 0.003884 | 0.021 |  |  | 1e-06 | No
15 | 648852 | 5.812146 | 21.858 | 21.858 | 21.858 | 89 | 89 | 0.003791 | 0.024 |  |  | 1e-06 | No
16 | 637221 | 5.80429 | 21.875 | 21.875 | 21.875 | 98 | 98 | 0.004167 | 0.027 |  |  | 1e-06 | No
17 | 625834 | 5.796459 | 21.892 | 21.892 | 21.892 | 114 | 114 | 0.004888 | 0.031 |  |  | 1e-06 | No
18 | 614685 | 5.788652 | 21.908 | 21.908 | 21.908 | 133 | 133 | 0.005679 | 0.035 |  |  | 1e-06 | No
19 | 603768 | 5.78087 | 21.925 | 21.925 | 21.925 | 148 | 148 | 0.006367 | 0.04 |  |  | 2e-06 | No
20 | 593078 | 5.773112 | 21.942 | 21.942 | 21.942 | 171 | 171 | 0.00736 | 0.046 |  |  | 2e-06 | No
21 | 582609 | 5.765377 | 21.958 | 21.958 | 21.958 | 196 | 196 | 0.008498 | 0.053 |  |  | 2e-06 | No
22 | 572357 | 5.757667 | 21.975 | 21.975 | 21.975 | 218 | 218 | 0.009449 | 0.06 |  |  | 3e-06 | No
23 | 562315 | 5.749979 | 21.992 | 21.992 | 21.992 | 233 | 233 | 0.010156 | 0.068 |  |  | 3e-06 | No
24 | 552480 | 5.742317 | 22.008 | 22.008 | 22.008 | 255 | 255 | 0.011151 | 0.076 |  |  | 3e-06 | No
25 | 542848 | 5.734678 | 22.025 | 22.025 | 22.025 | 287 | 287 | 0.012569 | 0.086 |  |  | 4e-06 | No
26 | 533412 | 5.727063 | 22.042 | 22.042 | 22.042 | 311 | 311 | 0.013666 | 0.096 |  |  | 4e-06 | No
27 | 524169 | 5.719472 | 22.058 | 22.058 | 22.058 | 331 | 331 | 0.014593 | 0.107 |  |  | 4e-06 | No
28 | 515115 | 5.711904 | 22.075 | 22.075 | 22.075 | 361 | 361 | 0.015979 | 0.119 |  |  | 5e-06 | No
29 | 506244 | 5.70436 | 22.092 | 22.092 | 22.092 | 399 | 399 | 0.017674 | 0.133 |  |  | 5e-06 | No
30 | 497553 | 5.696839 | 22.108 | 22.108 | 22.108 | 432 | 432 | 0.019223 | 0.147 |  |  | 6e-06 | No
31 | 489036 | 5.689341 | 22.125 | 22.125 | 22.125 | 456 | 456 | 0.020356 | 0.162 |  |  | 6e-06 | No
32 | 480692 | 5.681867 | 22.142 | 22.142 | 22.142 | 483 | 483 | 0.021608 | 0.178 |  |  | 7e-06 | No
33 | 472516 | 5.674417 | 22.158 | 22.158 | 22.158 | 513 | 513 | 0.023027 | 0.195 |  |  | 7e-06 | No
34 | 464504 | 5.666989 | 22.175 | 22.175 | 22.175 | 550 | 550 | 0.024792 | 0.214 |  |  | 8e-06 | No
35 | 456652 | 5.659585 | 22.192 | 22.192 | 22.192 | 599 | 599 | 0.027053 | 0.234 |  |  | 9e-06 | No
36 | 448957 | 5.652205 | 22.208 | 22.208 | 22.208 | 647 | 647 | 0.029339 | 0.255 |  |  | 1e-05 | No
37 | 441415 | 5.644847 | 22.225 | 22.225 | 22.225 | 689 | 689 | 0.031332 | 0.278 |  |  | 1.1e-05 | No
38 | 434022 | 5.637512 | 22.242 | 22.242 | 22.242 | 732 | 732 | 0.033383 | 0.303 |  |  | 1.1e-05 | No
39 | 426776 | 5.6302 | 22.258 | 22.258 | 22.258 | 792 | 792 | 0.036248 | 0.329 |  |  | 1.2e-05 | No
40 | 419673 | 5.622911 | 22.275 | 22.275 | 22.275 | 858 | 858 | 0.039407 | 0.358 |  |  | 1.4e-05 | No
41 | 412711 | 5.615646 | 22.292 | 22.292 | 22.292 | 917 | 917 | 0.042205 | 0.389 |  |  | 1.5e-05 | No
42 | 405885 | 5.608403 | 22.308 | 22.308 | 22.308 | 970 | 970 | 0.044803 | 0.421 |  |  | 1.6e-05 | No
43 | 399193 | 5.601182 | 22.325 | 22.325 | 22.325 | 1034 | 1034 | 0.047903 | 0.455 |  |  | 1.7e-05 | No
44 | 392631 | 5.593985 | 22.342 | 22.342 | 22.342 | 1111 | 1111 | 0.05166 | 0.492 |  |  | 1.9e-05 | No
45 | 386198 | 5.58681 | 22.358 | 22.358 | 22.358 | 1193 | 1193 | 0.05565 | 0.532 |  |  | 2.1e-05 | No
46 | 379889 | 5.579657 | 22.375 | 22.375 | 22.375 | 1266 | 1266 | 0.059219 | 0.575 |  |  | 2.2e-05 | No
47 | 373704 | 5.572528 | 22.392 | 22.392 | 22.392 | 1329 | 1329 | 0.062375 | 0.619 |  |  | 2.4e-05 | No
48 | 367638 | 5.56542 | 22.408 | 22.408 | 22.408 | 1390 | 1390 | 0.065446 | 0.665 |  |  | 2.5e-05 | No
49 | 361689 | 5.558336 | 22.425 | 22.425 | 22.425 | 1460 | 1460 | 0.068927 | 0.714 |  |  | 2.7e-05 | No
50 | 355855 | 5.551273 | 22.442 | 22.442 | 22.442 | 1543 | 1543 | 0.073082 | 0.766 |  |  | 2.9e-05 | No
51 | 350133 | 5.544233 | 22.458 | 22.458 | 22.458 | 1632 | 1632 | 0.077583 | 0.82 |  |  | 3.1e-05 | No
52 | 344521 | 5.537216 | 22.475 | 22.475 | 22.475 | 1735 | 1735 | 0.08272 | 0.878 |  |  | 3.4e-05 | No
53 | 339015 | 5.530219 | 22.492 | 22.492 | 22.492 | 1844 | 1844 | 0.088189 | 0.939 |  |  | 3.7e-05 | No
54 | 333615 | 5.523246 | 22.508 | 22.508 | 22.508 | 1948 | 1948 | 0.09345 | 1.004 |  |  | 3.9e-05 | No
55 | 328318 | 5.516295 | 22.525 | 22.525 | 22.525 | 2047 | 2047 | 0.098527 | 1.073 |  |  | 4.2e-05 | No
56 | 323121 | 5.509366 | 22.542 | 22.542 | 22.542 | 2145 | 2145 | 0.103574 | 1.144 |  |  | 4.5e-05 | No
57 | 318023 | 5.502458 | 22.558 | 22.558 | 22.558 | 2249 | 2249 | 0.108944 | 1.219 |  |  | 4.8e-05 | No
58 | 313021 | 5.495573 | 22.575 | 22.575 | 22.575 | 2358 | 2358 | 0.114565 | 1.298 |  |  | 5.1e-05 | No
59 | 308113 | 5.488709 | 22.592 | 22.592 | 22.592 | 2470 | 2470 | 0.120428 | 1.381 |  |  | 5.4e-05 | No
60 | 303297 | 5.481868 | 22.608 | 22.608 | 22.608 | 2584 | 2584 | 0.12639 | 1.467 |  |  | 5.7e-05 | No
61 | 298571 | 5.475047 | 22.625 | 22.625 | 22.625 | 2699 | 2699 | 0.132388 | 1.557 |  |  | 6.1e-05 | No
62 | 293933 | 5.468249 | 22.642 | 22.642 | 22.642 | 2817 | 2817 | 0.138634 | 1.651 |  |  | 6.5e-05 | No
63 | 289382 | 5.461472 | 22.658 | 22.658 | 22.658 | 2944 | 2944 | 0.145338 | 1.749 |  |  | 6.8e-05 | No
64 | 284916 | 5.454717 | 22.675 | 22.675 | 22.675 | 3076 | 3076 | 0.152381 | 1.852 |  |  | 7.3e-05 | No
65 | 280533 | 5.447984 | 22.692 | 22.692 | 22.692 | 3207 | 3207 | 0.159343 | 1.959 |  |  | 7.7e-05 | No
66 | 276231 | 5.441272 | 22.708 | 22.708 | 22.708 | 3333 | 3333 | 0.166149 | 2.07 |  |  | 8.1e-05 | No
67 | 272008 | 5.434581 | 22.725 | 22.725 | 22.725 | 3461 | 3461 | 0.17306 | 2.186 |  |  | 8.6e-05 | No
68 | 267862 | 5.427911 | 22.742 | 22.742 | 22.742 | 3600 | 3600 | 0.18063 | 2.306 |  |  | 9e-05 | No
69 | 263793 | 5.421263 | 22.758 | 22.758 | 22.758 | 3748 | 3748 | 0.188623 | 2.431 |  |  | 9.6e-05 | No
70 | 259798 | 5.414637 | 22.775 | 22.775 | 22.775 | 3897 | 3897 | 0.196767 | 2.561 |  |  | 0.000101 | No
71 | 255877 | 5.408031 | 22.792 | 22.792 | 22.792 | 4041 | 4041 | 0.204695 | 2.696 |  |  | 0.000106 | No
72 | 252027 | 5.401447 | 22.808 | 22.808 | 22.808 | 4181 | 4181 | 0.212442 | 2.835 |  |  | 0.000112 | No
73 | 248247 | 5.394883 | 22.825 | 22.825 | 22.825 | 4319 | 4319 | 0.220199 | 2.979 |  |  | 0.000117 | No
74 | 244535 | 5.388341 | 22.842 | 22.842 | 22.842 | 4460 | 4460 | 0.228119 | 3.128 |  |  | 0.000123 | No
75 | 240890 | 5.38182 | 22.858 | 22.858 | 22.858 | 4612 | 4612 | 0.236603 | 3.282 |  |  | 0.000129 | No
76 | 237311 | 5.375318 | 22.875 | 22.875 | 22.875 | 4770 | 4770 | 0.245513 | 3.441 |  |  | 0.000135 | No
77 | 233797 | 5.368839 | 22.892 | 22.892 | 22.892 | 4936 | 4936 | 0.254879 | 3.606 |  |  | 0.000142 | No
78 | 230346 | 5.36238 | 22.908 | 22.908 | 22.908 | 5096 | 5096 | 0.263991 | 3.776 |  |  | 0.000149 | No
79 | 226956 | 5.355942 | 22.925 | 22.925 | 22.925 | 5252 | 5252 | 0.272939 | 3.951 |  |  | 0.000156 | No
80 | 223627 | 5.349525 | 22.942 | 22.942 | 22.942 | 5409 | 5409 | 0.281995 | 4.132 |  |  | 0.000163 | No
81 | 220357 | 5.343128 | 22.958 | 22.958 | 22.958 | 5569 | 5569 | 0.291303 | 4.318 |  |  | 0.00017 | No
82 | 217146 | 5.336751 | 22.975 | 22.975 | 22.975 | 5728 | 5728 | 0.300549 | 4.509 |  |  | 0.000178 | No
83 | 213991 | 5.330395 | 22.992 | 22.992 | 22.992 | 5879 | 5879 | 0.309483 | 4.705 |  |  | 0.000185 | No
84 | 210892 | 5.32406 | 23.008 | 23.008 | 23.008 | 6041 | 6041 | 0.319041 | 4.907 |  |  | 0.000193 | No
85 | 207848 | 5.317745 | 23.025 | 23.025 | 23.025 | 6203 | 6203 | 0.328645 | 5.114 |  |  | 0.000201 | No
86 | 204857 | 5.31145 | 23.042 | 23.042 | 23.042 | 6356 | 6356 | 0.337869 | 5.326 |  |  | 0.000209 | No
87 | 201918 | 5.305176 | 23.058 | 23.058 | 23.058 | 6494 | 6494 | 0.346322 | 5.543 |  |  | 0.000217 | No
88 | 199032 | 5.298922 | 23.075 | 23.075 | 23.075 | 6636 | 6636 | 0.355013 | 5.764 |  |  | 0.000224 | No
89 | 196195 | 5.292688 | 23.092 | 23.092 | 23.092 | 6788 | 6788 | 0.364308 | 5.991 |  |  | 0.000233 | No
90 | 193408 | 5.286474 | 23.108 | 23.108 | 23.108 | 6943 | 6943 | 0.373849 | 6.222 |  |  | 0.000242 | No
91 | 190669 | 5.28028 | 23.125 | 23.125 | 23.125 | 7091 | 7091 | 0.383045 | 6.459 |  |  | 0.00025 | No
92 | 187977 | 5.274106 | 23.142 | 23.142 | 23.142 | 7233 | 7233 | 0.392013 | 6.7 |  |  | 0.000259 | No
93 | 185333 | 5.267952 | 23.158 | 23.158 | 23.158 | 7381 | 7381 | 0.401294 | 6.947 |  |  | 0.000268 | No
94 | 182733 | 5.261818 | 23.175 | 23.175 | 23.175 | 7525 | 7525 | 0.410479 | 7.198 |  |  | 0.000277 | No
95 | 180179 | 5.255704 | 23.192 | 23.192 | 23.192 | 7663 | 7663 | 0.419336 | 7.453 |  |  | 0.000286 | No
96 | 177668 | 5.24961 | 23.208 | 23.208 | 23.208 | 7794 | 7794 | 0.427904 | 7.714 |  |  | 0.000295 | No
97 | 175200 | 5.243535 | 23.225 | 23.225 | 23.225 | 7931 | 7931 | 0.436814 | 7.978 |  |  | 0.000305 | No
98 | 172774 | 5.237479 | 23.242 | 23.242 | 23.242 | 8074 | 8074 | 0.446167 | 8.248 |  |  | 0.000315 | No
99 | 170390 | 5.231444 | 23.258 | 23.258 | 23.258 | 8213 | 8213 | 0.455312 | 8.522 |  |  | 0.000324 | No
100 | 168046 | 5.225428 | 23.275 | 23.275 | 23.275 | 8336 | 8336 | 0.463634 | 8.8 |  |  | 0.000334 | No
101 | 165742 | 5.219431 | 23.292 | 23.292 | 23.292 | 8442 | 8442 | 0.471071 | 9.082 |  |  | 0.000343 | No
102 | 163476 | 5.213454 | 23.308 | 23.308 | 23.308 | 8550 | 8550 | 0.478623 | 9.367 |  |  | 0.000352 | No
103 | 161249 | 5.207497 | 23.325 | 23.325 | 23.325 | 8668 | 8668 | 0.486796 | 9.656 |  |  | 0.000362 | No
104 | 159059 | 5.201558 | 23.342 | 23.342 | 23.342 | 8790 | 8790 | 0.495272 | 9.95 |  |  | 0.000372 | No
105 | 156906 | 5.195639 | 23.358 | 23.358 | 23.358 | 8907 | 8907 | 0.503487 | 10.247 |  |  | 0.000382 | No
106 | 154789 | 5.189739 | 23.375 | 23.375 | 23.375 | 9011 | 9011 | 0.511011 | 10.548 |  |  | 0.000392 | No
107 | 152707 | 5.183858 | 23.392 | 23.392 | 23.392 | 9117 | 9117 | 0.518721 | 10.852 |  |  | 0.000402 | No
108 | 150659 | 5.177996 | 23.408 | 23.408 | 23.408 | 9219 | 9219 | 0.526249 | 11.16 |  |  | 0.000412 | No
109 | 148646 | 5.172154 | 23.425 | 23.425 | 23.425 | 9314 | 9314 | 0.533422 | 11.471 |  |  | 0.000422 | No
110 | 146666 | 5.16633 | 23.442 | 23.442 | 23.442 | 9397 | 9397 | 0.539891 | 11.784 |  |  | 0.000431 | No
111 | 144719 | 5.160525 | 23.458 | 23.458 | 23.458 | 9471 | 9471 | 0.545919 | 12.1 |  |  | 0.000441 | No
112 | 142804 | 5.154739 | 23.475 | 23.475 | 23.475 | 9555 | 9555 | 0.552574 | 12.419 |  |  | 0.00045 | No
113 | 140920 | 5.148972 | 23.492 | 23.492 | 23.492 | 9645 | 9645 | 0.559586 | 12.741 |  |  | 0.000461 | No
114 | 139067 | 5.143223 | 23.508 | 23.508 | 23.508 | 9728 | 9728 | 0.566261 | 13.066 |  |  | 0.000471 | No
115 | 137244 | 5.137494 | 23.525 | 23.525 | 23.525 | 9796 | 9796 | 0.572068 | 13.393 |  |  | 0.000481 | No
116 | 135451 | 5.131783 | 23.542 | 23.542 | 23.542 | 9857 | 9857 | 0.577495 | 13.722 |  |  | 0.00049 | No
117 | 133687 | 5.12609 | 23.558 | 23.558 | 23.558 | 9910 | 9910 | 0.582496 | 14.052 |  |  | 0.000499 | No
118 | 131952 | 5.120416 | 23.575 | 23.575 | 23.575 | 9952 | 9952 | 0.586846 | 14.384 |  |  | 0.000508 | No
119 | 130245 | 5.114761 | 23.592 | 23.592 | 23.592 | 9989 | 9989 | 0.590998 | 14.718 |  |  | 0.000516 | No
120 | 128565 | 5.109123 | 23.608 | 23.608 | 23.608 | 10029 | 10029 | 0.595306 | 15.052 |  |  | 0.000525 | No
121 | 126912 | 5.103504 | 23.625 | 23.625 | 23.625 | 10077 | 10077 | 0.600112 | 15.389 |  |  | 0.000535 | No
122 | 125286 | 5.097904 | 23.642 | 23.642 | 23.642 | 10125 | 10125 | 0.604885 | 15.727 |  |  | 0.000544 | No
123 | 123686 | 5.092321 | 23.658 | 23.658 | 23.658 | 10166 | 10166 | 0.609339 | 16.066 |  |  | 0.000553 | No
124 | 122112 | 5.086757 | 23.675 | 23.675 | 23.675 | 10203 | 10203 | 0.613575 | 16.407 |  |  | 0.000563 | No
125 | 120562 | 5.081211 | 23.692 | 23.692 | 23.692 | 10231 | 10231 | 0.617273 | 16.748 |  |  | 0.000571 | No
126 | 119037 | 5.075683 | 23.708 | 23.708 | 23.708 | 10254 | 10254 | 0.620669 | 17.09 |  |  | 0.00058 | No
127 | 117537 | 5.070173 | 23.725 | 23.725 | 23.725 | 10275 | 10275 | 0.623976 | 17.433 |  |  | 0.000589 | No
128 | 116060 | 5.064681 | 23.742 | 23.742 | 23.742 | 10298 | 10298 | 0.627391 | 17.777 |  |  | 0.000597 | No
129 | 114606 | 5.059207 | 23.758 | 23.758 | 23.758 | 10327 | 10327 | 0.631218 | 18.121 |  |  | 0.000607 | No
130 | 113175 | 5.05375 | 23.775 | 23.775 | 23.775 | 10352 | 10352 | 0.634801 | 18.467 |  |  | 0.000616 | No
131 | 111767 | 5.048312 | 23.792 | 23.792 | 23.792 | 10366 | 10366 | 0.637786 | 18.813 |  |  | 0.000624 | No
132 | 110380 | 5.042891 | 23.808 | 23.808 | 23.808 | 10376 | 10376 | 0.640461 | 19.159 |  |  | 0.000633 | No
133 | 109015 | 5.037488 | 23.825 | 23.825 | 23.825 | 10384 | 10384 | 0.643053 | 19.506 |  |  | 0.000641 | No
134 | 107672 | 5.032103 | 23.842 | 23.842 | 23.842 | 10394 | 10394 | 0.645797 | 19.853 |  |  | 0.00065 | No
135 | 106349 | 5.026734 | 23.858 | 23.858 | 23.858 | 10397 | 10397 | 0.648055 | 20.2 |  |  | 0.000658 | No
136 | 105047 | 5.021384 | 23.875 | 23.875 | 23.875 | 10389 | 10389 | 0.649679 | 20.546 |  |  | 0.000666 | No
137 | 103765 | 5.016051 | 23.892 | 23.892 | 23.892 | 10379 | 10379 | 0.651178 | 20.893 |  |  | 0.000673 | No
138 | 102503 | 5.010735 | 23.908 | 23.908 | 23.908 | 10376 | 10376 | 0.653105 | 21.239 |  |  | 0.000681 | No
139 | 101260 | 5.005437 | 23.925 | 23.925 | 23.925 | 10384 | 10384 | 0.655766 | 21.585 |  |  | 0.00069 | No
140 | 100036 | 5.000156 | 23.942 | 23.942 | 23.942 | 10392 | 10392 | 0.658439 | 21.932 |  |  | 0.000699 | No
141 | 98831 | 4.994892 | 23.958 | 23.958 | 23.958 | 10390 | 10390 | 0.660422 | 22.279 |  |  | 0.000708 | No
142 | 97644 | 4.989645 | 23.975 | 23.975 | 23.975 | 10377 | 10377 | 0.661772 | 22.625 |  |  | 0.000715 | No
143 | 96475 | 4.984415 | 23.992 | 23.992 | 23.992 | 10361 | 10361 | 0.662884 | 22.971 |  |  | 0.000723 | No
144 | 95324 | 4.979202 | 24.008 | 24.008 | 24.008 | 10345 | 10345 | 0.664077 | 23.316 |  |  | 0.000731 | No
145 | 94190 | 4.974007 | 24.025 | 24.025 | 24.025 | 10337 | 10337 | 0.665688 | 23.661 |  |  | 0.000739 | No
146 | 93074 | 4.968828 | 24.042 | 24.042 | 24.042 | 10328 | 10328 | 0.6673 | 24.006 |  |  | 0.000747 | No
147 | 91974 | 4.963666 | 24.058 | 24.058 | 24.058 | 10315 | 10315 | 0.668623 | 24.35 |  |  | 0.000755 | No
148 | 90891 | 4.958521 | 24.075 | 24.075 | 24.075 | 10298 | 10298 | 0.669687 | 24.694 |  |  | 0.000763 | No
149 | 89824 | 4.953393 | 24.092 | 24.092 | 24.092 | 10289 | 10289 | 0.671293 | 25.037 |  |  | 0.000771 | No
150 | 88773 | 4.948281 | 24.108 | 24.108 | 24.108 | 10286 | 10286 | 0.673329 | 25.381 |  |  | 0.00078 | No
151 | 87738 | 4.943186 | 24.125 | 24.125 | 24.125 | 10278 | 10278 | 0.674958 | 25.724 |  |  | 0.000789 | No
152 | 86718 | 4.938107 | 24.142 | 24.142 | 24.142 | 10264 | 10264 | 0.676277 | 26.066 |  |  | 0.000797 | No
153 | 85713 | 4.933045 | 24.158 | 24.158 | 24.158 | 10252 | 10252 | 0.677697 | 26.408 |  |  | 0.000805 | No
154 | 84723 | 4.928 | 24.175 | 24.175 | 24.175 | 10244 | 10244 | 0.679369 | 26.75 |  |  | 0.000814 | No
155 | 83747 | 4.922971 | 24.192 | 24.192 | 24.192 | 10235 | 10235 | 0.680961 | 27.092 |  |  | 0.000823 | No
156 | 82786 | 4.917959 | 24.208 | 24.208 | 24.208 | 10220 | 10220 | 0.682204 | 27.433 |  |  | 0.000831 | No
157 | 81839 | 4.912962 | 24.225 | 24.225 | 24.225 | 10204 | 10204 | 0.683328 | 27.773 |  |  | 0.000839 | No
158 | 80906 | 4.907982 | 24.242 | 24.242 | 24.242 | 10187 | 10187 | 0.684468 | 28.113 |  |  | 0.000848 | No
159 | 79987 | 4.903018 | 24.258 | 24.258 | 24.258 | 10178 | 10178 | 0.68603 | 28.453 |  |  | 0.000857 | No
160 | 79081 | 4.89807 | 24.275 | 24.275 | 24.275 | 10164 | 10164 | 0.687358 | 28.792 |  |  | 0.000865 | No
161 | 78188 | 4.893138 | 24.292 | 24.292 | 24.292 | 10144 | 10144 | 0.68821 | 29.131 |  |  | 0.000873 | No
162 | 77308 | 4.888223 | 24.308 | 24.308 | 24.308 | 10119 | 10119 | 0.688805 | 29.469 |  |  | 0.000881 | No
163 | 76440 | 4.883323 | 24.325 | 24.325 | 24.325 | 10102 | 10102 | 0.689839 | 29.806 |  |  | 0.00089 | No
164 | 75586 | 4.878439 | 24.342 | 24.342 | 24.342 | 10093 | 10093 | 0.691456 | 30.142 |  |  | 0.000899 | No
165 | 74743 | 4.873571 | 24.358 | 24.358 | 24.358 | 10078 | 10078 | 0.692733 | 30.479 |  |  | 0.000908 | No
166 | 73913 | 4.868718 | 24.375 | 24.375 | 24.375 | 10064 | 10064 | 0.693974 | 30.815 |  |  | 0.000917 | No
167 | 73094 | 4.863882 | 24.392 | 24.392 | 24.392 | 10046 | 10046 | 0.695025 | 31.15 |  |  | 0.000925 | No
168 | 72287 | 4.859061 | 24.408 | 24.408 | 24.408 | 10036 | 10036 | 0.696595 | 31.485 |  |  | 0.000935 | No
169 | 71492 | 4.854256 | 24.425 | 24.425 | 24.425 | 10026 | 10026 | 0.698097 | 31.82 |  |  | 0.000944 | No
170 | 70708 | 4.849466 | 24.442 | 24.442 | 24.442 | 10001 | 10001 | 0.698657 | 32.153 |  |  | 0.000952 | No
171 | 69935 | 4.844692 | 24.458 | 24.458 | 24.458 | 9976 | 9976 | 0.699195 | 32.486 |  |  | 0.00096 | No
172 | 69173 | 4.839933 | 24.475 | 24.475 | 24.475 | 9957 | 9957 | 0.700116 | 32.819 |  |  | 0.000969 | No
173 | 68421 | 4.83519 | 24.492 | 24.492 | 24.492 | 9944 | 9944 | 0.701456 | 33.15 |  |  | 0.000978 | No
174 | 67680 | 4.830462 | 24.508 | 24.508 | 24.508 | 9928 | 9928 | 0.702584 | 33.482 |  |  | 0.000988 | No
175 | 66950 | 4.825749 | 24.525 | 24.525 | 24.525 | 9909 | 9909 | 0.703499 | 33.812 |  |  | 0.000996 | No
176 | 66230 | 4.821052 | 24.542 | 24.542 | 24.542 | 9894 | 9894 | 0.704716 | 34.143 |  |  | 0.001006 | No
177 | 65519 | 4.816369 | 24.558 | 24.558 | 24.558 | 9880 | 9880 | 0.706002 | 34.472 |  |  | 0.001015 | No
178 | 64819 | 4.811702 | 24.575 | 24.575 | 24.575 | 9870 | 9870 | 0.707591 | 34.802 |  |  | 0.001025 | No
179 | 64128 | 4.80705 | 24.592 | 24.592 | 24.592 | 9859 | 9859 | 0.709074 | 35.131 |  |  | 0.001035 | No
180 | 63447 | 4.802412 | 24.608 | 24.608 | 24.608 | 9835 | 9835 | 0.709656 | 35.459 |  |  | 0.001044 | No
181 | 62775 | 4.79779 | 24.625 | 24.625 | 24.625 | 9802 | 9802 | 0.709528 | 35.786 |  |  | 0.001051 | No
182 | 62113 | 4.793183 | 24.642 | 24.642 | 24.642 | 9767 | 9767 | 0.709283 | 36.112 |  |  | 0.001059 | No
183 | 61460 | 4.78859 | 24.658 | 24.658 | 24.658 | 9744 | 9744 | 0.709885 | 36.437 |  |  | 0.001067 | No
184 | 60815 | 4.784012 | 24.675 | 24.675 | 24.675 | 9723 | 9723 | 0.710645 | 36.762 |  |  | 0.001076 | No
185 | 60180 | 4.779449 | 24.692 | 24.692 | 24.692 | 9697 | 9697 | 0.711015 | 37.085 |  |  | 0.001085 | No
186 | 59553 | 4.774901 | 24.708 | 24.708 | 24.708 | 9673 | 9673 | 0.711526 | 37.408 |  |  | 0.001093 | No
187 | 58934 | 4.770367 | 24.725 | 24.725 | 24.725 | 9646 | 9646 | 0.711828 | 37.73 |  |  | 0.001102 | No
188 | 58324 | 4.765847 | 24.742 | 24.742 | 24.742 | 9623 | 9623 | 0.712421 | 38.051 |  |  | 0.001111 | No
189 | 57722 | 4.761342 | 24.758 | 24.758 | 24.758 | 9598 | 9598 | 0.71284 | 38.372 |  |  | 0.001119 | No
190 | 57128 | 4.756852 | 24.775 | 24.775 | 24.775 | 9575 | 9575 | 0.713477 | 38.691 |  |  | 0.001128 | No
191 | 56543 | 4.752376 | 24.792 | 24.792 | 24.792 | 9554 | 9554 | 0.714164 | 39.01 |  |  | 0.001138 | No
192 | 55965 | 4.747914 | 24.808 | 24.808 | 24.808 | 9533 | 9533 | 0.714884 | 39.328 |  |  | 0.001147 | No
193 | 55394 | 4.743466 | 24.825 | 24.825 | 24.825 | 9514 | 9514 | 0.715751 | 39.646 |  |  | 0.001156 | No
194 | 54832 | 4.739033 | 24.842 | 24.842 | 24.842 | 9489 | 9489 | 0.716179 | 39.962 |  |  | 0.001165 | No
195 | 54277 | 4.734613 | 24.858 | 24.858 | 24.858 | 9457 | 9457 | 0.715992 | 40.278 |  |  | 0.001173 | No
196 | 53729 | 4.730208 | 24.875 | 24.875 | 24.875 | 9424 | 9424 | 0.715816 | 40.592 |  |  | 0.001181 | No
197 | 53188 | 4.725817 | 24.892 | 24.892 | 24.892 | 9395 | 9395 | 0.715859 | 40.906 |  |  | 0.001189 | No
198 | 52655 | 4.72144 | 24.908 | 24.908 | 24.908 | 9363 | 9363 | 0.7157 | 41.218 |  |  | 0.001197 | No
199 | 52129 | 4.717077 | 24.925 | 24.925 | 24.925 | 9330 | 9330 | 0.715474 | 41.53 |  |  | 0.001205 | No
200 | 51609 | 4.712728 | 24.942 | 24.942 | 24.942 | 9299 | 9299 | 0.715334 | 41.84 |  |  | 0.001213 | No
201 | 51097 | 4.708392 | 24.958 | 24.958 | 24.958 | 9270 | 9270 | 0.715358 | 42.15 |  |  | 0.001221 | No
202 | 50591 | 4.70407 | 24.975 | 24.975 | 24.975 | 9243 | 9243 | 0.715546 | 42.458 |  |  | 0.00123 | No
203 | 50091 | 4.699762 | 24.992 | 24.992 | 24.992 | 9223 | 9223 | 0.716271 | 42.766 |  |  | 0.00124 | No
204 | 49598 | 4.695467 | 25.008 | 25.008 | 25.008 | 9192 | 9192 | 0.716172 | 43.073 |  |  | 0.001248 | No
205 | 49112 | 4.691186 | 25.025 | 25.025 | 25.025 | 9157 | 9157 | 0.715672 | 43.378 |  |  | 0.001255 | No
206 | 48632 | 4.686919 | 25.042 | 25.042 | 25.042 | 9118 | 9118 | 0.714845 | 43.682 |  |  | 0.001262 | No
207 | 48158 | 4.682665 | 25.058 | 25.058 | 25.058 | 9089 | 9089 | 0.71489 | 43.986 |  |  | 0.001271 | No
208 | 47690 | 4.678424 | 25.075 | 25.075 | 25.075 | 9068 | 9068 | 0.715439 | 44.288 |  |  | 0.00128 | No
209 | 47228 | 4.674197 | 25.092 | 25.092 | 25.092 | 9044 | 9044 | 0.715801 | 44.59 |  |  | 0.001289 | No
210 | 46772 | 4.669983 | 25.108 | 25.108 | 25.108 | 9021 | 9021 | 0.716217 | 44.891 |  |  | 0.001298 | No
211 | 46321 | 4.665782 | 25.125 | 25.125 | 25.125 | 8991 | 8991 | 0.716087 | 45.191 |  |  | 0.001307 | No
212 | 45877 | 4.661595 | 25.142 | 25.142 | 25.142 | 8966 | 8966 | 0.716367 | 45.491 |  |  | 0.001316 | No
213 | 45438 | 4.65742 | 25.158 | 25.158 | 25.158 | 8942 | 8942 | 0.71668 | 45.789 |  |  | 0.001325 | No
214 | 45005 | 4.653259 | 25.175 | 25.175 | 25.175 | 8913 | 8913 | 0.716642 | 46.087 |  |  | 0.001333 | No
215 | 44577 | 4.64911 | 25.192 | 25.192 | 25.192 | 8875 | 8875 | 0.715766 | 46.383 |  |  | 0.00134 | No
216 | 44155 | 4.644975 | 25.208 | 25.208 | 25.208 | 8830 | 8830 | 0.714388 | 46.677 |  |  | 0.001346 | No
217 | 43737 | 4.640852 | 25.225 | 25.225 | 25.225 | 8795 | 8795 | 0.713805 | 46.971 |  |  | 0.001354 | No
218 | 43325 | 4.636742 | 25.242 | 25.242 | 25.242 | 8762 | 8762 | 0.71329 | 47.263 |  |  | 0.001361 | No
219 | 42919 | 4.632645 | 25.258 | 25.258 | 25.258 | 8724 | 8724 | 0.712474 | 47.554 |  |  | 0.001368 | No
220 | 42517 | 4.628561 | 25.275 | 25.275 | 25.275 | 8686 | 8686 | 0.711563 | 47.844 |  |  | 0.001375 | No
221 | 42120 | 4.62449 | 25.292 | 25.292 | 25.292 | 8654 | 8654 | 0.711132 | 48.133 |  |  | 0.001383 | No
222 | 41728 | 4.620431 | 25.308 | 25.308 | 25.308 | 8624 | 8624 | 0.710831 | 48.421 |  |  | 0.001391 | No
223 | 41341 | 4.616384 | 25.325 | 25.325 | 25.325 | 8591 | 8591 | 0.710287 | 48.708 |  |  | 0.001399 | No
224 | 40959 | 4.61235 | 25.342 | 25.342 | 25.342 | 8557 | 8557 | 0.709732 | 48.993 |  |  | 0.001406 | No
225 | 40582 | 4.608328 | 25.358 | 25.358 | 25.358 | 8528 | 8528 | 0.70952 | 49.278 |  |  | 0.001415 | No
226 | 40209 | 4.604319 | 25.375 | 25.375 | 25.375 | 8500 | 8500 | 0.709298 | 49.562 |  |  | 0.001423 | No
227 | 39840 | 4.600322 | 25.392 | 25.392 | 25.392 | 8467 | 8467 | 0.70879 | 49.844 |  |  | 0.001431 | No
228 | 39476 | 4.596338 | 25.408 | 25.408 | 25.408 | 8431 | 8431 | 0.707888 | 50.126 |  |  | 0.001438 | No
229 | 39117 | 4.592366 | 25.425 | 25.425 | 25.425 | 8393 | 8393 | 0.706886 | 50.406 |  |  | 0.001444 | No
230 | 38762 | 4.588405 | 25.442 | 25.442 | 25.442 | 8364 | 8364 | 0.706567 | 50.685 |  |  | 0.001453 | No
231 | 38411 | 4.584457 | 25.458 | 25.458 | 25.458 | 8333 | 8333 | 0.706109 | 50.963 |  |  | 0.00146 | No
232 | 38065 | 4.580521 | 25.475 | 25.475 | 25.475 | 8295 | 8295 | 0.705105 | 51.24 |  |  | 0.001467 | No
233 | 37722 | 4.576597 | 25.492 | 25.492 | 25.492 | 8252 | 8252 | 0.703509 | 51.515 |  |  | 0.001473 | No
234 | 37384 | 4.572684 | 25.508 | 25.508 | 25.508 | 8216 | 8216 | 0.702602 | 51.789 |  |  | 0.00148 | No
235 | 37050 | 4.568784 | 25.525 | 25.525 | 25.525 | 8191 | 8191 | 0.70258 | 52.063 |  |  | 0.001488 | No
236 | 36719 | 4.564896 | 25.542 | 25.542 | 25.542 | 8166 | 8166 | 0.70261 | 52.335 |  |  | 0.001497 | No
237 | 36393 | 4.561019 | 25.558 | 25.558 | 25.558 | 8138 | 8138 | 0.702284 | 52.607 |  |  | 0.001505 | No
238 | 36071 | 4.557154 | 25.575 | 25.575 | 25.575 | 8105 | 8105 | 0.701578 | 52.877 |  |  | 0.001513 | No
239 | 35752 | 4.5533 | 25.592 | 25.592 | 25.592 | 8077 | 8077 | 0.701206 | 53.147 |  |  | 0.001521 | No
240 | 35437 | 4.549458 | 25.608 | 25.608 | 25.608 | 8039 | 8039 | 0.700014 | 53.415 |  |  | 0.001527 | No
241 | 35126 | 4.545628 | 25.625 | 25.625 | 25.625 | 8001 | 8001 | 0.698805 | 53.682 |  |  | 0.001533 | No
242 | 34818 | 4.541809 | 25.642 | 25.642 | 25.642 | 7968 | 7968 | 0.698039 | 53.948 |  |  | 0.001541 | No
243 | 34514 | 4.538001 | 25.658 | 25.658 | 25.658 | 7943 | 7943 | 0.697897 | 54.213 |  |  | 0.001549 | No
244 | 34214 | 4.534205 | 25.675 | 25.675 | 25.675 | 7920 | 7920 | 0.698006 | 54.477 |  |  | 0.001558 | No
245 | 33917 | 4.530421 | 25.692 | 25.692 | 25.692 | 7884 | 7884 | 0.696933 | 54.741 |  |  | 0.001565 | No
246 | 33624 | 4.526647 | 25.708 | 25.708 | 25.708 | 7841 | 7841 | 0.695154 | 55.002 |  |  | 0.00157 | No
247 | 33334 | 4.522884 | 25.725 | 25.725 | 25.725 | 7799 | 7799 | 0.693489 | 55.262 |  |  | 0.001575 | No
248 | 33047 | 4.519133 | 25.742 | 25.742 | 25.742 | 7766 | 7766 | 0.69263 | 55.522 |  |  | 0.001582 | No
249 | 32764 | 4.515393 | 25.758 | 25.758 | 25.758 | 7743 | 7743 | 0.692561 | 55.78 |  |  | 0.001591 | No
250 | 32484 | 4.511664 | 25.775 | 25.775 | 25.775 | 7714 | 7714 | 0.691985 | 56.038 |  |  | 0.001599 | No
251 | 32207 | 4.507945 | 25.792 | 25.792 | 25.792 | 7680 | 7680 | 0.690988 | 56.294 |  |  | 0.001605 | No
252 | 31933 | 4.504238 | 25.808 | 25.808 | 25.808 | 7646 | 7646 | 0.689954 | 56.549 |  |  | 0.001612 | No
253 | 31662 | 4.500542 | 25.825 | 25.825 | 25.825 | 7618 | 7618 | 0.689449 | 56.803 |  |  | 0.00162 | No
254 | 31395 | 4.496856 | 25.842 | 25.842 | 25.842 | 7594 | 7594 | 0.689295 | 57.057 |  |  | 0.001628 | No
255 | 31130 | 4.49318 | 25.858 | 25.858 | 25.858 | 7563 | 7563 | 0.68849 | 57.309 |  |  | 0.001636 | No
256 | 30869 | 4.489516 | 25.875 | 25.875 | 25.875 | 7525 | 7525 | 0.686985 | 57.56 |  |  | 0.001641 | No
257 | 30610 | 4.485862 | 25.892 | 25.892 | 25.892 | 7483 | 7483 | 0.685139 | 57.81 |  |  | 0.001646 | No
258 | 30354 | 4.482219 | 25.908 | 25.908 | 25.908 | 7449 | 7449 | 0.684051 | 58.059 |  |  | 0.001652 | No
259 | 30101 | 4.478587 | 25.925 | 25.925 | 25.925 | 7422 | 7422 | 0.6835 | 58.306 |  |  | 0.00166 | No
260 | 29851 | 4.474964 | 25.942 | 25.942 | 25.942 | 7393 | 7393 | 0.682797 | 58.553 |  |  | 0.001667 | No
261 | 29604 | 4.471353 | 25.958 | 25.958 | 25.958 | 7357 | 7357 | 0.681431 | 58.799 |  |  | 0.001673 | No
262 | 29360 | 4.467751 | 25.975 | 25.975 | 25.975 | 7320 | 7320 | 0.679907 | 59.043 |  |  | 0.001678 | No
263 | 29118 | 4.464159 | 25.992 | 25.992 | 25.992 | 7289 | 7289 | 0.678945 | 59.286 |  |  | 0.001685 | No
264 | 28879 | 4.460578 | 26.008 | 26.008 | 26.008 | 7255 | 7255 | 0.67778 | 59.528 |  |  | 0.001691 | No
265 | 28642 | 4.457008 | 26.025 | 26.025 | 26.025 | 7217 | 7217 | 0.676153 | 59.769 |  |  | 0.001696 | No
266 | 28408 | 4.453447 | 26.042 | 26.042 | 26.042 | 7184 | 7184 | 0.674903 | 60.009 |  |  | 0.001702 | No
267 | 28177 | 4.449896 | 26.058 | 26.058 | 26.058 | 7159 | 7159 | 0.674436 | 60.248 |  |  | 0.00171 | No
268 | 27948 | 4.446355 | 26.075 | 26.075 | 26.075 | 7133 | 7133 | 0.673933 | 60.486 |  |  | 0.001718 | No
269 | 27722 | 4.442825 | 26.092 | 26.092 | 26.092 | 7097 | 7097 | 0.672352 | 60.723 |  |  | 0.001723 | No
270 | 27498 | 4.439303 | 26.108 | 26.108 | 26.108 | 7056 | 7056 | 0.670347 | 60.958 |  |  | 0.001727 | No
271 | 27277 | 4.435792 | 26.125 | 26.125 | 26.125 | 7025 | 7025 | 0.669345 | 61.193 |  |  | 0.001734 | No
272 | 27058 | 4.432291 | 26.142 | 26.142 | 26.142 | 7005 | 7005 | 0.66921 | 61.426 |  |  | 0.001743 | No
273 | 26841 | 4.428799 | 26.158 | 26.158 | 26.158 | 6984 | 6984 | 0.669062 | 61.659 |  |  | 0.001752 | No
274 | 26627 | 4.425317 | 26.175 | 26.175 | 26.175 | 6948 | 6948 | 0.667484 | 61.891 |  |  | 0.001757 | No
275 | 26415 | 4.421845 | 26.192 | 26.192 | 26.192 | 6910 | 6910 | 0.665647 | 62.122 |  |  | 0.001761 | No
276 | 26205 | 4.418382 | 26.208 | 26.208 | 26.208 | 6873 | 6873 | 0.663909 | 62.351 |  |  | 0.001766 | No
277 | 25997 | 4.414928 | 26.225 | 26.225 | 26.225 | 6840 | 6840 | 0.662588 | 62.58 |  |  | 0.001771 | No
278 | 25792 | 4.411484 | 26.242 | 26.242 | 26.242 | 6810 | 6810 | 0.661491 | 62.807 |  |  | 0.001778 | No
279 | 25589 | 4.40805 | 26.258 | 26.258 | 26.258 | 6786 | 6786 | 0.660892 | 63.033 |  |  | 0.001785 | No
280 | 25388 | 4.404624 | 26.275 | 26.275 | 26.275 | 6764 | 6764 | 0.660571 | 63.259 |  |  | 0.001794 | No
281 | 25189 | 4.401208 | 26.292 | 26.292 | 26.292 | 6728 | 6728 | 0.658814 | 63.484 |  |  | 0.001798 | No
282 | 24992 | 4.397802 | 26.308 | 26.308 | 26.308 | 6685 | 6685 | 0.656349 | 63.707 |  |  | 0.001801 | No
283 | 24797 | 4.394404 | 26.325 | 26.325 | 26.325 | 6647 | 6647 | 0.654426 | 63.929 |  |  | 0.001805 | No
284 | 24605 | 4.391015 | 26.342 | 26.342 | 26.342 | 6614 | 6614 | 0.652876 | 64.149 |  |  | 0.00181 | No
285 | 24414 | 4.387635 | 26.358 | 26.358 | 26.358 | 6577 | 6577 | 0.650908 | 64.369 |  |  | 0.001813 | No
286 | 24225 | 4.384265 | 26.375 | 26.375 | 26.375 | 6537 | 6537 | 0.64872 | 64.587 |  |  | 0.001817 | No
287 | 24038 | 4.380903 | 26.392 | 26.392 | 26.392 | 6505 | 6505 | 0.647233 | 64.804 |  |  | 0.001822 | No
288 | 23853 | 4.37755 | 26.408 | 26.408 | 26.408 | 6476 | 6476 | 0.646027 | 65.02 |  |  | 0.001828 | No
289 | 23670 | 4.374206 | 26.425 | 26.425 | 26.425 | 6440 | 6440 | 0.644154 | 65.235 |  |  | 0.001832 | No
290 | 23489 | 4.37087 | 26.442 | 26.442 | 26.442 | 6404 | 6404 | 0.642184 | 65.449 |  |  | 0.001835 | No
291 | 23310 | 4.367544 | 26.458 | 26.458 | 26.458 | 6373 | 6373 | 0.640772 | 65.661 |  |  | 0.001841 | No
292 | 23133 | 4.364225 | 26.475 | 26.475 | 26.475 | 6351 | 6351 | 0.640199 | 65.873 |  |  | 0.001848 | No
293 | 22957 | 4.360916 | 26.492 | 26.492 | 26.492 | 6333 | 6333 | 0.640093 | 66.085 |  |  | 0.001857 | No
294 | 22783 | 4.357615 | 26.508 | 26.508 | 26.508 | 6308 | 6308 | 0.639163 | 66.295 |  |  | 0.001864 | No
295 | 22611 | 4.354322 | 26.525 | 26.525 | 26.525 | 6272 | 6272 | 0.637126 | 66.505 |  |  | 0.001867 | No
296 | 22441 | 4.351038 | 26.542 | 26.542 | 26.542 | 6234 | 6234 | 0.634892 | 66.713 |  |  | 0.00187 | No
297 | 22272 | 4.347762 | 26.558 | 26.558 | 26.558 | 6201 | 6201 | 0.633172 | 66.92 |  |  | 0.001874 | No
298 | 22105 | 4.344495 | 26.575 | 26.575 | 26.575 | 6172 | 6172 | 0.631737 | 67.126 |  |  | 0.00188 | No
299 | 21940 | 4.341236 | 26.592 | 26.592 | 26.592 | 6142 | 6142 | 0.63028 | 67.33 |  |  | 0.001885 | No
300 | 21776 | 4.337984 | 26.608 | 26.608 | 26.608 | 6112 | 6112 | 0.628753 | 67.534 |  |  | 0.001889 | No
301 | 21614 | 4.334741 | 26.625 | 26.625 | 26.625 | 6082 | 6082 | 0.627286 | 67.737 |  |  | 0.001894 | No
302 | 21454 | 4.331506 | 26.642 | 26.642 | 26.642 | 6052 | 6052 | 0.625752 | 67.939 |  |  | 0.001899 | No
303 | 21295 | 4.328279 | 26.658 | 26.658 | 26.658 | 6026 | 6026 | 0.624565 | 68.141 |  |  | 0.001905 | No
304 | 21138 | 4.32506 | 26.675 | 26.675 | 26.675 | 6000 | 6000 | 0.623436 | 68.341 |  |  | 0.001911 | No
305 | 20982 | 4.321849 | 26.692 | 26.692 | 26.692 | 5965 | 5965 | 0.621246 | 68.54 |  |  | 0.001914 | No
306 | 20828 | 4.318646 | 26.708 | 26.708 | 26.708 | 5929 | 5929 | 0.619007 | 68.738 |  |  | 0.001916 | No
307 | 20675 | 4.31545 | 26.725 | 26.725 | 26.725 | 5895 | 5895 | 0.616981 | 68.934 |  |  | 0.001919 | No
308 | 20524 | 4.312262 | 26.742 | 26.742 | 26.742 | 5866 | 5866 | 0.615462 | 69.13 |  |  | 0.001924 | No
309 | 20374 | 4.309082 | 26.758 | 26.758 | 26.758 | 5837 | 5837 | 0.613822 | 69.325 |  |  | 0.001929 | No
310 | 20226 | 4.305909 | 26.775 | 26.775 | 26.775 | 5811 | 5811 | 0.612585 | 69.519 |  |  | 0.001934 | No
311 | 20079 | 4.302744 | 26.792 | 26.792 | 26.792 | 5794 | 5794 | 0.612305 | 69.712 |  |  | 0.001943 | No
312 | 19934 | 4.299587 | 26.808 | 26.808 | 26.808 | 5774 | 5774 | 0.611588 | 69.905 |  |  | 0.00195 | No
313 | 19790 | 4.296437 | 26.825 | 26.825 | 26.825 | 5743 | 5743 | 0.60969 | 70.097 |  |  | 0.001954 | No
314 | 19647 | 4.293294 | 26.842 | 26.842 | 26.842 | 5703 | 5703 | 0.606868 | 70.287 |  |  | 0.001954 | No
315 | 19506 | 4.290158 | 26.858 | 26.858 | 26.858 | 5665 | 5665 | 0.604261 | 70.476 |  |  | 0.001955 | No
316 | 19366 | 4.28703 | 26.875 | 26.875 | 26.875 | 5632 | 5632 | 0.602086 | 70.664 |  |  | 0.001958 | No
317 | 19227 | 4.283909 | 26.892 | 26.892 | 26.892 | 5600 | 5600 | 0.600051 | 70.851 |  |  | 0.001961 | No
318 | 19090 | 4.280795 | 26.908 | 26.908 | 26.908 | 5570 | 5570 | 0.598236 | 71.037 |  |  | 0.001964 | No
319 | 18953 | 4.277688 | 26.925 | 26.925 | 26.925 | 5545 | 5545 | 0.596861 | 71.222 |  |  | 0.001969 | No
320 | 18819 | 4.274589 | 26.942 | 26.942 | 26.942 | 5525 | 5525 | 0.596089 | 71.406 |  |  | 0.001976 | No
321 | 18685 | 4.271496 | 26.958 | 26.958 | 26.958 | 5504 | 5504 | 0.59514 | 71.59 |  |  | 0.001983 | No
322 | 18553 | 4.26841 | 26.975 | 26.975 | 26.975 | 5471 | 5471 | 0.592929 | 71.772 |  |  | 0.001985 | No
323 | 18422 | 4.265331 | 26.992 | 26.992 | 26.992 | 5439 | 5439 | 0.590752 | 71.954 |  |  | 0.001988 | No
324 | 18292 | 4.262259 | 27.008 | 27.008 | 27.008 | 5407 | 5407 | 0.588637 | 72.134 |  |  | 0.00199 | No
325 | 18163 | 4.259194 | 27.025 | 27.025 | 27.025 | 5376 | 5376 | 0.586528 | 72.314 |  |  | 0.001993 | No
326 | 18036 | 4.256135 | 27.042 | 27.042 | 27.042 | 5348 | 5348 | 0.584728 | 72.492 |  |  | 0.001996 | No
327 | 17909 | 4.253083 | 27.058 | 27.058 | 27.058 | 5327 | 5327 | 0.58373 | 72.67 |  |  | 0.002003 | No
328 | 17784 | 4.250037 | 27.075 | 27.075 | 27.075 | 5316 | 5316 | 0.583704 | 72.848 |  |  | 0.002012 | No
329 | 17660 | 4.246998 | 27.092 | 27.092 | 27.092 | 5290 | 5290 | 0.582098 | 73.024 |  |  | 0.002016 | No
330 | 17537 | 4.243966 | 27.108 | 27.108 | 27.108 | 5255 | 5255 | 0.57951 | 73.199 |  |  | 0.002017 | No
331 | 17416 | 4.240939 | 27.125 | 27.125 | 27.125 | 5227 | 5227 | 0.577645 | 73.374 |  |  | 0.002021 | No
332 | 17295 | 4.23792 | 27.142 | 27.142 | 27.142 | 5207 | 5207 | 0.576619 | 73.548 |  |  | 0.002027 | No
333 | 17175 | 4.234906 | 27.158 | 27.158 | 27.158 | 5189 | 5189 | 0.575829 | 73.721 |  |  | 0.002034 | No
334 | 17057 | 4.231899 | 27.175 | 27.175 | 27.175 | 5161 | 5161 | 0.573914 | 73.893 |  |  | 0.002037 | No
335 | 16939 | 4.228898 | 27.192 | 27.192 | 27.192 | 5128 | 5128 | 0.571342 | 74.064 |  |  | 0.002038 | No
336 | 16823 | 4.225903 | 27.208 | 27.208 | 27.208 | 5096 | 5096 | 0.568999 | 74.234 |  |  | 0.002039 | No
337 | 16708 | 4.222914 | 27.225 | 27.225 | 27.225 | 5072 | 5072 | 0.567474 | 74.404 |  |  | 0.002044 | No
338 | 16593 | 4.219931 | 27.242 | 27.242 | 27.242 | 5054 | 5054 | 0.566574 | 74.572 |  |  | 0.00205 | No
339 | 16480 | 4.216954 | 27.258 | 27.258 | 27.258 | 5030 | 5030 | 0.564958 | 74.74 |  |  | 0.002055 | No
340 | 16368 | 4.213983 | 27.275 | 27.275 | 27.275 | 5002 | 5002 | 0.562932 | 74.907 |  |  | 0.002057 | No
341 | 16256 | 4.211018 | 27.292 | 27.292 | 27.292 | 4969 | 4969 | 0.560406 | 75.073 |  |  | 0.002058 | No
342 | 16146 | 4.208059 | 27.308 | 27.308 | 27.308 | 4941 | 4941 | 0.558226 | 75.238 |  |  | 0.00206 | No
343 | 16036 | 4.205105 | 27.325 | 27.325 | 27.325 | 4918 | 4918 | 0.556737 | 75.402 |  |  | 0.002065 | No
344 | 15928 | 4.202157 | 27.342 | 27.342 | 27.342 | 4894 | 4894 | 0.555146 | 75.565 |  |  | 0.002069 | No
345 | 15820 | 4.199214 | 27.358 | 27.358 | 27.358 | 4865 | 4865 | 0.552859 | 75.728 |  |  | 0.00207 | No
346 | 15714 | 4.196278 | 27.375 | 27.375 | 27.375 | 4831 | 4831 | 0.550013 | 75.889 |  |  | 0.00207 | No
347 | 15608 | 4.193346 | 27.392 | 27.392 | 27.392 | 4805 | 4805 | 0.548058 | 76.049 |  |  | 0.002072 | No
348 | 15503 | 4.19042 | 27.408 | 27.408 | 27.408 | 4786 | 4786 | 0.546879 | 76.209 |  |  | 0.002078 | No
349 | 15399 | 4.1875 | 27.425 | 27.425 | 27.425 | 4766 | 4766 | 0.545681 | 76.368 |  |  | 0.002084 | No
350 | 15296 | 4.184585 | 27.442 | 27.442 | 27.442 | 4744 | 4744 | 0.544157 | 76.526 |  |  | 0.002088 | No
351 | 15194 | 4.181675 | 27.458 | 27.458 | 27.458 | 4723 | 4723 | 0.542681 | 76.684 |  |  | 0.002093 | No
352 | 15093 | 4.17877 | 27.475 | 27.475 | 27.475 | 4705 | 4705 | 0.541622 | 76.841 |  |  | 0.002099 | No
353 | 14992 | 4.17587 | 27.492 | 27.492 | 27.492 | 4686 | 4686 | 0.5404 | 76.997 |  |  | 0.002104 | No
354 | 14893 | 4.172976 | 27.508 | 27.508 | 27.508 | 4664 | 4664 | 0.538757 | 77.153 |  |  | 0.002108 | No
355 | 14794 | 4.170087 | 27.525 | 27.525 | 27.525 | 4636 | 4636 | 0.536403 | 77.308 |  |  | 0.002109 | No
356 | 14696 | 4.167202 | 27.542 | 27.542 | 27.542 | 4608 | 4608 | 0.534118 | 77.462 |  |  | 0.002111 | No
357 | 14599 | 4.164323 | 27.558 | 27.558 | 27.558 | 4580 | 4580 | 0.531755 | 77.614 |  |  | 0.002112 | No
358 | 14503 | 4.161448 | 27.575 | 27.575 | 27.575 | 4550 | 4550 | 0.529227 | 77.766 |  |  | 0.002112 | No
359 | 14407 | 4.158578 | 27.592 | 27.592 | 27.592 | 4522 | 4522 | 0.526796 | 77.917 |  |  | 0.002113 | No
360 | 14312 | 4.155713 | 27.608 | 27.608 | 27.608 | 4501 | 4501 | 0.525194 | 78.067 |  |  | 0.002117 | No
361 | 14218 | 4.152853 | 27.625 | 27.625 | 27.625 | 4481 | 4481 | 0.523724 | 78.217 |  |  | 0.002121 | No
362 | 14125 | 4.149997 | 27.642 | 27.642 | 27.642 | 4456 | 4456 | 0.521684 | 78.366 |  |  | 0.002124 | No
363 | 14033 | 4.147146 | 27.658 | 27.658 | 27.658 | 4434 | 4434 | 0.519978 | 78.514 |  |  | 0.002127 | No
364 | 13941 | 4.1443 | 27.675 | 27.675 | 27.675 | 4417 | 4417 | 0.518757 | 78.661 |  |  | 0.002133 | No
365 | 13850 | 4.141457 | 27.692 | 27.692 | 27.692 | 4397 | 4397 | 0.517167 | 78.808 |  |  | 0.002137 | No
366 | 13760 | 4.13862 | 27.708 | 27.708 | 27.708 | 4369 | 4369 | 0.514735 | 78.954 |  |  | 0.002138 | No
367 | 13671 | 4.135786 | 27.725 | 27.725 | 27.725 | 4341 | 4341 | 0.512166 | 79.098 |  |  | 0.002138 | No
368 | 13582 | 4.132957 | 27.742 | 27.742 | 27.742 | 4316 | 4316 | 0.510082 | 79.242 |  |  | 0.00214 | No
369 | 13494 | 4.130132 | 27.758 | 27.758 | 27.758 | 4294 | 4294 | 0.508222 | 79.386 |  |  | 0.002142 | No
370 | 13406 | 4.127312 | 27.775 | 27.775 | 27.775 | 4272 | 4272 | 0.506377 | 79.528 |  |  | 0.002145 | No
371 | 13320 | 4.124496 | 27.792 | 27.792 | 27.792 | 4252 | 4252 | 0.504693 | 79.67 |  |  | 0.002149 | No
372 | 13234 | 4.121683 | 27.808 | 27.808 | 27.808 | 4229 | 4229 | 0.502634 | 79.811 |  |  | 0.002151 | No
373 | 13148 | 4.118875 | 27.825 | 27.825 | 27.825 | 4214 | 4214 | 0.5016 | 79.952 |  |  | 0.002158 | No
374 | 13064 | 4.116071 | 27.842 | 27.842 | 27.842 | 4208 | 4208 | 0.501598 | 80.092 |  |  | 0.002168 | No
375 | 12980 | 4.11327 | 27.858 | 27.858 | 27.858 | 4199 | 4199 | 0.501228 | 80.233 |  |  | 0.002178 | No
376 | 12897 | 4.110473 | 27.875 | 27.875 | 27.875 | 4187 | 4187 | 0.500517 | 80.372 |  |  | 0.002186 | No
377 | 12814 | 4.10768 | 27.892 | 27.892 | 27.892 | 4168 | 4168 | 0.498867 | 80.511 |  |  | 0.00219 | No
378 | 12732 | 4.104891 | 27.908 | 27.908 | 27.908 | 4149 | 4149 | 0.497293 | 80.65 |  |  | 0.002194 | No
379 | 12650 | 4.102106 | 27.925 | 27.925 | 27.925 | 4124 | 4124 | 0.494953 | 80.788 |  |  | 0.002195 | No
380 | 12570 | 4.099324 | 27.942 | 27.942 | 27.942 | 4093 | 4093 | 0.491784 | 80.924 |  |  | 0.002192 | No
381 | 12490 | 4.096546 | 27.958 | 27.958 | 27.958 | 4069 | 4069 | 0.489529 | 81.06 |  |  | 0.002193 | No
382 | 12410 | 4.093771 | 27.975 | 27.975 | 27.975 | 4049 | 4049 | 0.487833 | 81.195 |  |  | 0.002197 | No
383 | 12331 | 4.091 | 27.992 | 27.992 | 27.992 | 4030 | 4030 | 0.486062 | 81.33 |  |  | 0.0022 | No
384 | 12253 | 4.088232 | 28.008 | 28.008 | 28.008 | 4005 | 4005 | 0.483674 | 81.463 |  |  | 0.002201 | No
385 | 12175 | 4.085467 | 28.025 | 28.025 | 28.025 | 3980 | 3980 | 0.481212 | 81.596 |  |  | 0.002201 | No
386 | 12098 | 4.082706 | 28.042 | 28.042 | 28.042 | 3958 | 3958 | 0.479068 | 81.728 |  |  | 0.002202 | No
387 | 12021 | 4.079948 | 28.058 | 28.058 | 28.058 | 3939 | 3939 | 0.477332 | 81.86 |  |  | 0.002206 | No
388 | 11945 | 4.077193 | 28.075 | 28.075 | 28.075 | 3921 | 3921 | 0.475757 | 81.99 |  |  | 0.00221 | No
389 | 11870 | 4.074441 | 28.092 | 28.092 | 28.092 | 3907 | 3907 | 0.474596 | 82.121 |  |  | 0.002216 | No
390 | 11795 | 4.071692 | 28.108 | 28.108 | 28.108 | 3891 | 3891 | 0.473151 | 82.251 |  |  | 0.002221 | No
391 | 11721 | 4.068947 | 28.125 | 28.125 | 28.125 | 3874 | 3874 | 0.471606 | 82.38 |  |  | 0.002225 | No
392 | 11647 | 4.066204 | 28.142 | 28.142 | 28.142 | 3864 | 3864 | 0.470809 | 82.509 |  |  | 0.002233 | No
393 | 11573 | 4.063464 | 28.158 | 28.158 | 28.158 | 3848 | 3848 | 0.469419 | 82.637 |  |  | 0.002238 | No
394 | 11501 | 4.060727 | 28.175 | 28.175 | 28.175 | 3827 | 3827 | 0.467342 | 82.765 |  |  | 0.00224 | No
395 | 11429 | 4.057993 | 28.192 | 28.192 | 28.192 | 3807 | 3807 | 0.465373 | 82.892 |  |  | 0.002243 | No
396 | 11357 | 4.055261 | 28.208 | 28.208 | 28.208 | 3795 | 3795 | 0.46437 | 83.019 |  |  | 0.00225 | No
397 | 11286 | 4.052532 | 28.225 | 28.225 | 28.225 | 3781 | 3781 | 0.463112 | 83.145 |  |  | 0.002256 | No
398 | 11215 | 4.049806 | 28.242 | 28.242 | 28.242 | 3761 | 3761 | 0.461043 | 83.271 |  |  | 0.002258 | No
399 | 11145 | 4.047082 | 28.258 | 28.258 | 28.258 | 3739 | 3739 | 0.458744 | 83.395 |  |  | 0.002258 | No
400 | 11075 | 4.044361 | 28.275 | 28.275 | 28.275 | 3719 | 3719 | 0.456711 | 83.519 |  |  | 0.00226 | No
401 | 11006 | 4.041642 | 28.292 | 28.292 | 28.292 | 3699 | 3699 | 0.454729 | 83.643 |  |  | 0.002263 | No
402 | 10938 | 4.038925 | 28.308 | 28.308 | 28.308 | 3682 | 3682 | 0.452983 | 83.766 |  |  | 0.002266 | No
403 | 10870 | 4.036211 | 28.325 | 28.325 | 28.325 | 3673 | 3673 | 0.452208 | 83.888 |  |  | 0.002275 | No
404 | 10802 | 4.033499 | 28.342 | 28.342 | 28.342 | 3663 | 3663 | 0.451358 | 84.011 |  |  | 0.002283 | No
405 | 10735 | 4.030789 | 28.358 | 28.358 | 28.358 | 3644 | 3644 | 0.449417 | 84.132 |  |  | 0.002285 | No
406 | 10668 | 4.028082 | 28.375 | 28.375 | 28.375 | 3622 | 3622 | 0.447 | 84.253 |  |  | 0.002285 | No
407 | 10602 | 4.025376 | 28.392 | 28.392 | 28.392 | 3602 | 3602 | 0.44497 | 84.373 |  |  | 0.002288 | No
408 | 10536 | 4.022673 | 28.408 | 28.408 | 28.408 | 3589 | 3589 | 0.443637 | 84.493 |  |  | 0.002293 | No
409 | 10471 | 4.019971 | 28.425 | 28.425 | 28.425 | 3574 | 3574 | 0.442076 | 84.612 |  |  | 0.002298 | No
410 | 10406 | 4.017272 | 28.442 | 28.442 | 28.442 | 3555 | 3555 | 0.440043 | 84.731 |  |  | 0.0023 | No
411 | 10341 | 4.014574 | 28.458 | 28.458 | 28.458 | 3533 | 3533 | 0.43769 | 84.849 |  |  | 0.0023 | No
412 | 10277 | 4.011878 | 28.475 | 28.475 | 28.475 | 3511 | 3511 | 0.435199 | 84.966 |  |  | 0.0023 | No
413 | 10214 | 4.009184 | 28.492 | 28.492 | 28.492 | 3495 | 3495 | 0.433501 | 85.083 |  |  | 0.002304 | No
414 | 10151 | 4.006491 | 28.508 | 28.508 | 28.508 | 3479 | 3479 | 0.431791 | 85.199 |  |  | 0.002307 | No
415 | 10088 | 4.003801 | 28.525 | 28.525 | 28.525 | 3466 | 3466 | 0.430381 | 85.314 |  |  | 0.002313 | No
416 | 10026 | 4.001111 | 28.542 | 28.542 | 28.542 | 3453 | 3453 | 0.429023 | 85.43 |  |  | 0.002319 | No
417 | 9964 | 3.998424 | 28.558 | 28.558 | 28.558 | 3434 | 3434 | 0.42691 | 85.544 |  |  | 0.00232 | No
418 | 9902 | 3.995737 | 28.575 | 28.575 | 28.575 | 3410 | 3410 | 0.424192 | 85.658 |  |  | 0.002318 | No
419 | 9841 | 3.993052 | 28.592 | 28.592 | 28.592 | 3388 | 3388 | 0.421586 | 85.771 |  |  | 0.002317 | No
420 | 9781 | 3.990369 | 28.608 | 28.608 | 28.608 | 3373 | 3373 | 0.419933 | 85.884 |  |  | 0.002321 | No
421 | 9720 | 3.987686 | 28.625 | 28.625 | 28.625 | 3363 | 3363 | 0.418895 | 85.996 |  |  | 0.002329 | No
422 | 9661 | 3.985005 | 28.642 | 28.642 | 28.642 | 3352 | 3352 | 0.417816 | 86.108 |  |  | 0.002336 | No
423 | 9601 | 3.982326 | 28.658 | 28.658 | 28.658 | 3344 | 3344 | 0.416912 | 86.219 |  |  | 0.002345 | No
424 | 9542 | 3.979647 | 28.675 | 28.675 | 28.675 | 3334 | 3334 | 0.415874 | 86.331 |  |  | 0.002352 | No
425 | 9484 | 3.976969 | 28.692 | 28.692 | 28.692 | 3320 | 3320 | 0.414265 | 86.441 |  |  | 0.002357 | No
426 | 9425 | 3.974293 | 28.708 | 28.708 | 28.708 | 3306 | 3306 | 0.412709 | 86.552 |  |  | 0.002362 | No
427 | 9367 | 3.971617 | 28.725 | 28.725 | 28.725 | 3296 | 3296 | 0.411581 | 86.662 |  |  | 0.002369 | No
428 | 9310 | 3.968942 | 28.742 | 28.742 | 28.742 | 3285 | 3285 | 0.410288 | 86.771 |  |  | 0.002375 | No
429 | 9253 | 3.966268 | 28.758 | 28.758 | 28.758 | 3273 | 3273 | 0.408926 | 86.881 |  |  | 0.002381 | No
430 | 9196 | 3.963595 | 28.775 | 28.775 | 28.775 | 3260 | 3260 | 0.407429 | 86.989 |  |  | 0.002386 | No
431 | 9140 | 3.960922 | 28.792 | 28.792 | 28.792 | 3249 | 3249 | 0.406138 | 87.098 |  |  | 0.002393 | No
432 | 9083 | 3.958251 | 28.808 | 28.808 | 28.808 | 3234 | 3234 | 0.404428 | 87.206 |  |  | 0.002397 | No
433 | 9028 | 3.95558 | 28.825 | 28.825 | 28.825 | 3213 | 3213 | 0.401802 | 87.313 |  |  | 0.002396 | No
434 | 8972 | 3.952909 | 28.842 | 28.842 | 28.842 | 3192 | 3192 | 0.399294 | 87.42 |  |  | 0.002395 | No
435 | 8917 | 3.950239 | 28.858 | 28.858 | 28.858 | 3178 | 3178 | 0.397622 | 87.526 |  |  | 0.002399 | No
436 | 8863 | 3.947569 | 28.875 | 28.875 | 28.875 | 3165 | 3165 | 0.396034 | 87.631 |  |  | 0.002404 | No
437 | 8808 | 3.9449 | 28.892 | 28.892 | 28.892 | 3149 | 3149 | 0.394157 | 87.736 |  |  | 0.002407 | No
438 | 8754 | 3.942231 | 28.908 | 28.908 | 28.908 | 3135 | 3135 | 0.39246 | 87.841 |  |  | 0.002411 | No
439 | 8701 | 3.939562 | 28.925 | 28.925 | 28.925 | 3129 | 3129 | 0.391724 | 87.945 |  |  | 0.002421 | No
440 | 8648 | 3.936893 | 28.942 | 28.942 | 28.942 | 3124 | 3124 | 0.391101 | 88.05 |  |  | 0.002432 | No
441 | 8595 | 3.934225 | 28.958 | 28.958 | 28.958 | 3108 | 3108 | 0.389094 | 88.153 |  |  | 0.002434 | No
442 | 8542 | 3.931557 | 28.975 | 28.975 | 28.975 | 3088 | 3088 | 0.38661 | 88.256 |  |  | 0.002434 | No
443 | 8490 | 3.928888 | 28.992 | 28.992 | 28.992 | 3067 | 3067 | 0.383991 | 88.359 |  |  | 0.002432 | No
444 | 8438 | 3.92622 | 29.008 | 29.008 | 29.008 | 3051 | 3051 | 0.381961 | 88.461 |  |  | 0.002434 | No
445 | 8386 | 3.923552 | 29.025 | 29.025 | 29.025 | 3035 | 3035 | 0.379985 | 88.562 |  |  | 0.002437 | No
446 | 8335 | 3.920884 | 29.042 | 29.042 | 29.042 | 3026 | 3026 | 0.378784 | 88.663 |  |  | 0.002444 | No
447 | 8284 | 3.918215 | 29.058 | 29.058 | 29.058 | 3014 | 3014 | 0.377261 | 88.764 |  |  | 0.002449 | No
448 | 8233 | 3.915546 | 29.075 | 29.075 | 29.075 | 3002 | 3002 | 0.375759 | 88.864 |  |  | 0.002455 | No
449 | 8182 | 3.912877 | 29.092 | 29.092 | 29.092 | 2991 | 2991 | 0.374344 | 88.964 |  |  | 0.002461 | No
450 | 8132 | 3.910207 | 29.108 | 29.108 | 29.108 | 2980 | 2980 | 0.372859 | 89.063 |  |  | 0.002467 | No
451 | 8082 | 3.907537 | 29.125 | 29.125 | 29.125 | 2962 | 2962 | 0.370618 | 89.162 |  |  | 0.002467 | No
452 | 8033 | 3.904867 | 29.142 | 29.142 | 29.142 | 2943 | 2943 | 0.368151 | 89.26 |  |  | 0.002467 | No
453 | 7984 | 3.902196 | 29.158 | 29.158 | 29.158 | 2937 | 2937 | 0.367271 | 89.358 |  |  | 0.002476 | No
454 | 7935 | 3.899525 | 29.175 | 29.175 | 29.175 | 2931 | 2931 | 0.366412 | 89.456 |  |  | 0.002486 | No
455 | 7886 | 3.896853 | 29.192 | 29.192 | 29.192 | 2922 | 2922 | 0.365203 | 89.553 |  |  | 0.002494 | No
456 | 7838 | 3.89418 | 29.208 | 29.208 | 29.208 | 2909 | 2909 | 0.363552 | 89.65 |  |  | 0.002499 | No
457 | 7789 | 3.891506 | 29.225 | 29.225 | 29.225 | 2897 | 2897 | 0.361956 | 89.747 |  |  | 0.002504 | No
458 | 7742 | 3.888831 | 29.242 | 29.242 | 29.242 | 2885 | 2885 | 0.360354 | 89.843 |  |  | 0.002509 | No
459 | 7694 | 3.886156 | 29.258 | 29.258 | 29.258 | 2874 | 2874 | 0.358841 | 89.939 |  |  | 0.002515 | No
460 | 7647 | 3.88348 | 29.275 | 29.275 | 29.275 | 2868 | 2868 | 0.357975 | 90.035 |  |  | 0.002525 | No
461 | 7600 | 3.880803 | 29.292 | 29.292 | 29.292 | 2864 | 2864 | 0.357288 | 90.131 |  |  | 0.002537 | No
462 | 7553 | 3.878125 | 29.308 | 29.308 | 29.308 | 2851 | 2851 | 0.3555 | 90.226 |  |  | 0.002541 | No
463 | 7507 | 3.875445 | 29.325 | 29.325 | 29.325 | 2831 | 2831 | 0.352895 | 90.32 |  |  | 0.002539 | No
464 | 7460 | 3.872765 | 29.342 | 29.342 | 29.342 | 2809 | 2809 | 0.350008 | 90.414 |  |  | 0.002535 | No
465 | 7415 | 3.870083 | 29.358 | 29.358 | 29.358 | 2784 | 2784 | 0.346776 | 90.507 |  |  | 0.002528 | No
466 | 7369 | 3.8674 | 29.375 | 29.375 | 29.375 | 2769 | 2769 | 0.344723 | 90.599 |  |  | 0.00253 | No
467 | 7323 | 3.864716 | 29.392 | 29.392 | 29.392 | 2760 | 2760 | 0.343405 | 90.692 |  |  | 0.002537 | No
468 | 7278 | 3.86203 | 29.408 | 29.408 | 29.408 | 2754 | 2754 | 0.342452 | 90.783 |  |  | 0.002547 | No
469 | 7233 | 3.859343 | 29.425 | 29.425 | 29.425 | 2747 | 2747 | 0.341372 | 90.875 |  |  | 0.002556 | No
470 | 7189 | 3.856655 | 29.442 | 29.442 | 29.442 | 2741 | 2741 | 0.340415 | 90.967 |  |  | 0.002566 | No
471 | 7144 | 3.853964 | 29.458 | 29.458 | 29.458 | 2737 | 2737 | 0.339794 | 91.058 |  |  | 0.002579 | No
472 | 7100 | 3.851272 | 29.475 | 29.475 | 29.475 | 2727 | 2727 | 0.338358 | 91.149 |  |  | 0.002586 | No
473 | 7056 | 3.848579 | 29.492 | 29.492 | 29.492 | 2712 | 2712 | 0.336292 | 91.239 |  |  | 0.002588 | No
474 | 7013 | 3.845884 | 29.508 | 29.508 | 29.508 | 2695 | 2695 | 0.333943 | 91.329 |  |  | 0.002587 | No
475 | 6969 | 3.843187 | 29.525 | 29.525 | 29.525 | 2683 | 2683 | 0.332272 | 91.419 |  |  | 0.002592 | No
476 | 6926 | 3.840488 | 29.542 | 29.542 | 29.542 | 2677 | 2677 | 0.331218 | 91.508 |  |  | 0.002602 | No
477 | 6883 | 3.837788 | 29.558 | 29.558 | 29.558 | 2672 | 2672 | 0.330377 | 91.597 |  |  | 0.002613 | No
478 | 6840 | 3.835085 | 29.575 | 29.575 | 29.575 | 2662 | 2662 | 0.32888 | 91.686 |  |  | 0.00262 | No
479 | 6798 | 3.83238 | 29.592 | 29.592 | 29.592 | 2642 | 2642 | 0.326264 | 91.774 |  |  | 0.002617 | No
480 | 6756 | 3.829674 | 29.608 | 29.608 | 29.608 | 2627 | 2627 | 0.324074 | 91.862 |  |  | 0.002618 | No
481 | 6714 | 3.826965 | 29.625 | 29.625 | 29.625 | 2619 | 2619 | 0.322805 | 91.95 |  |  | 0.002626 | No
482 | 6672 | 3.824254 | 29.642 | 29.642 | 29.642 | 2611 | 2611 | 0.321656 | 92.037 |  |  | 0.002635 | No
483 | 6630 | 3.821541 | 29.658 | 29.658 | 29.658 | 2605 | 2605 | 0.320598 | 92.124 |  |  | 0.002645 | No
484 | 6589 | 3.818826 | 29.675 | 29.675 | 29.675 | 2599 | 2599 | 0.319601 | 92.21 |  |  | 0.002655 | No
485 | 6548 | 3.816108 | 29.692 | 29.692 | 29.692 | 2594 | 2594 | 0.318721 | 92.297 |  |  | 0.002667 | No
486 | 6507 | 3.813388 | 29.708 | 29.708 | 29.708 | 2586 | 2586 | 0.317373 | 92.383 |  |  | 0.002675 | No
487 | 6466 | 3.810665 | 29.725 | 29.725 | 29.725 | 2572 | 2572 | 0.315463 | 92.469 |  |  | 0.002678 | No
488 | 6426 | 3.807939 | 29.742 | 29.742 | 29.742 | 2557 | 2557 | 0.313335 | 92.554 |  |  | 0.002679 | No
489 | 6386 | 3.805212 | 29.758 | 29.758 | 29.758 | 2544 | 2544 | 0.311423 | 92.639 |  |  | 0.002682 | No
490 | 6346 | 3.802481 | 29.775 | 29.775 | 29.775 | 2537 | 2537 | 0.310243 | 92.724 |  |  | 0.002691 | No
491 | 6306 | 3.799748 | 29.792 | 29.792 | 29.792 | 2535 | 2535 | 0.309702 | 92.809 |  |  | 0.002706 | No
492 | 6266 | 3.797013 | 29.808 | 29.808 | 29.808 | 2532 | 2532 | 0.309063 | 92.893 |  |  | 0.002721 | No
493 | 6227 | 3.794274 | 29.825 | 29.825 | 29.825 | 2516 | 2516 | 0.306771 | 92.977 |  |  | 0.00272 | No
494 | 6188 | 3.791532 | 29.842 | 29.842 | 29.842 | 2495 | 2495 | 0.303809 | 93.06 |  |  | 0.002714 | No
495 | 6149 | 3.788788 | 29.858 | 29.858 | 29.858 | 2477 | 2477 | 0.301335 | 93.143 |  |  | 0.002712 | No
496 | 6110 | 3.78604 | 29.875 | 29.875 | 29.875 | 2466 | 2466 | 0.299649 | 93.225 |  |  | 0.002717 | No
497 | 6071 | 3.78329 | 29.892 | 29.892 | 29.892 | 2461 | 2461 | 0.298686 | 93.307 |  |  | 0.002728 | No
498 | 6033 | 3.780537 | 29.908 | 29.908 | 29.908 | 2450 | 2450 | 0.297049 | 93.389 |  |  | 0.002734 | No
499 | 5995 | 3.77778 | 29.925 | 29.925 | 29.925 | 2438 | 2438 | 0.295261 | 93.471 |  |  | 0.002738 | No
500 | 5957 | 3.77502 | 29.942 | 29.942 | 29.942 | 2425 | 2425 | 0.293354 | 93.551 |  |  | 0.002741 | No
501 | 5919 | 3.772257 | 29.958 | 29.958 | 29.958 | 2418 | 2418 | 0.292169 | 93.632 |  |  | 0.00275 | No
502 | 5882 | 3.769491 | 29.975 | 29.975 | 29.975 | 2414 | 2414 | 0.291313 | 93.713 |  |  | 0.002763 | No
503 | 5844 | 3.766721 | 29.992 | 29.992 | 29.992 | 2405 | 2405 | 0.28991 | 93.793 |  |  | 0.002771 | No
504 | 5807 | 3.763948 | 30.008 | 30.008 | 30.008 | 2392 | 2392 | 0.287963 | 93.873 |  |  | 0.002773 | No
505 | 5770 | 3.761171 | 30.025 | 30.025 | 30.025 | 2378 | 2378 | 0.285954 | 93.952 |  |  | 0.002775 | No
506 | 5733 | 3.758391 | 30.042 | 30.042 | 30.042 | 2367 | 2367 | 0.284273 | 94.031 |  |  | 0.00278 | No
507 | 5696 | 3.755607 | 30.058 | 30.058 | 30.058 | 2362 | 2362 | 0.283252 | 94.11 |  |  | 0.002791 | No
508 | 5660 | 3.75282 | 30.075 | 30.075 | 30.075 | 2356 | 2356 | 0.282199 | 94.189 |  |  | 0.002803 | No
509 | 5624 | 3.750028 | 30.092 | 30.092 | 30.092 | 2351 | 2351 | 0.281203 | 94.267 |  |  | 0.002814 | No
510 | 5588 | 3.747233 | 30.108 | 30.108 | 30.108 | 2341 | 2341 | 0.279635 | 94.345 |  |  | 0.002821 | No
511 | 5552 | 3.744435 | 30.125 | 30.125 | 30.125 | 2327 | 2327 | 0.277585 | 94.423 |  |  | 0.002822 | No
512 | 5516 | 3.741632 | 30.142 | 30.142 | 30.142 | 2319 | 2319 | 0.276253 | 94.5 |  |  | 0.002831 | No
513 | 5481 | 3.738826 | 30.158 | 30.158 | 30.158 | 2320 | 2320 | 0.275935 | 94.578 |  |  | 0.00285 | No
514 | 5445 | 3.736015 | 30.175 | 30.175 | 30.175 | 2320 | 2320 | 0.275582 | 94.655 |  |  | 0.002869 | No
515 | 5410 | 3.7332 | 30.192 | 30.192 | 30.192 | 2310 | 2310 | 0.273918 | 94.732 |  |  | 0.002874 | No
516 | 5375 | 3.730382 | 30.208 | 30.208 | 30.208 | 2298 | 2298 | 0.272134 | 94.809 |  |  | 0.002878 | No
517 | 5340 | 3.727559 | 30.225 | 30.225 | 30.225 | 2297 | 2297 | 0.271562 | 94.886 |  |  | 0.002895 | No
518 | 5306 | 3.724731 | 30.242 | 30.242 | 30.242 | 2295 | 2295 | 0.270985 | 94.962 |  |  | 0.002912 | No
519 | 5271 | 3.7219 | 30.258 | 30.258 | 30.258 | 2276 | 2276 | 0.26837 | 95.038 |  |  | 0.002907 | No
520 | 5237 | 3.719064 | 30.275 | 30.275 | 30.275 | 2251 | 2251 | 0.264991 | 95.113 |  |  | 0.002894 | No
521 | 5203 | 3.716224 | 30.292 | 30.292 | 30.292 | 2235 | 2235 | 0.262732 | 95.188 |  |  | 0.002893 | No
522 | 5169 | 3.71338 | 30.308 | 30.308 | 30.308 | 2234 | 2234 | 0.262177 | 95.262 |  |  | 0.00291 | No
523 | 5135 | 3.710531 | 30.325 | 30.325 | 30.325 | 2234 | 2234 | 0.261769 | 95.337 |  |  | 0.002929 | No
524 | 5101 | 3.707677 | 30.342 | 30.342 | 30.342 | 2229 | 2229 | 0.260773 | 95.411 |  |  | 0.002942 | No
525 | 5068 | 3.704819 | 30.358 | 30.358 | 30.358 | 2231 | 2231 | 0.260505 | 95.486 |  |  | 0.002963 | No
526 | 5034 | 3.701956 | 30.375 | 30.375 | 30.375 | 2233 | 2233 | 0.260352 | 95.56 |  |  | 0.002986 | No
527 | 5001 | 3.699088 | 30.392 | 30.392 | 30.392 | 2228 | 2228 | 0.259291 | 95.635 |  |  | 0.002999 | No
528 | 4968 | 3.696216 | 30.408 | 30.408 | 30.408 | 2217 | 2217 | 0.257645 | 95.709 |  |  | 0.003004 | No
529 | 4936 | 3.693338 | 30.425 | 30.425 | 30.425 | 2203 | 2203 | 0.255562 | 95.782 |  |  | 0.003005 | No
530 | 4903 | 3.690456 | 30.442 | 30.442 | 30.442 | 2195 | 2195 | 0.254206 | 95.856 |  |  | 0.003014 | No
531 | 4870 | 3.687569 | 30.458 | 30.458 | 30.458 | 2187 | 2187 | 0.252823 | 95.929 |  |  | 0.003023 | No
532 | 4838 | 3.684677 | 30.475 | 30.475 | 30.475 | 2187 | 2187 | 0.252421 | 96.002 |  |  | 0.003044 | No
533 | 4806 | 3.681779 | 30.492 | 30.492 | 30.492 | 2185 | 2185 | 0.251698 | 96.074 |  |  | 0.003061 | No
534 | 4774 | 3.678877 | 30.508 | 30.508 | 30.508 | 2177 | 2177 | 0.250367 | 96.147 |  |  | 0.00307 | No
535 | 4742 | 3.67597 | 30.525 | 30.525 | 30.525 | 2171 | 2171 | 0.24915 | 96.22 |  |  | 0.003081 | No
536 | 4710 | 3.673057 | 30.542 | 30.542 | 30.542 | 2170 | 2170 | 0.248651 | 96.292 |  |  | 0.003101 | No
537 | 4679 | 3.670139 | 30.558 | 30.558 | 30.558 | 2174 | 2174 | 0.248666 | 96.365 |  |  | 0.003128 | No
538 | 4647 | 3.667215 | 30.575 | 30.575 | 30.575 | 2170 | 2170 | 0.247763 | 96.437 |  |  | 0.003144 | No
539 | 4616 | 3.664286 | 30.592 | 30.592 | 30.592 | 2161 | 2161 | 0.246232 | 96.509 |  |  | 0.003151 | No
540 | 4585 | 3.661352 | 30.608 | 30.608 | 30.608 | 2148 | 2148 | 0.24427 | 96.581 |  |  | 0.003153 | No
541 | 4554 | 3.658412 | 30.625 | 30.625 | 30.625 | 2132 | 2132 | 0.242079 | 96.652 |  |  | 0.003152 | No
542 | 4523 | 3.655466 | 30.642 | 30.642 | 30.642 | 2115 | 2115 | 0.239695 | 96.723 |  |  | 0.003148 | No
543 | 4493 | 3.652515 | 30.658 | 30.658 | 30.658 | 2101 | 2101 | 0.237547 | 96.793 |  |  | 0.003148 | No
544 | 4462 | 3.649558 | 30.675 | 30.675 | 30.675 | 2097 | 2097 | 0.236704 | 96.863 |  |  | 0.003164 | No
545 | 4432 | 3.646596 | 30.692 | 30.692 | 30.692 | 2103 | 2103 | 0.236902 | 96.933 |  |  | 0.003194 | No
546 | 4402 | 3.643627 | 30.708 | 30.708 | 30.708 | 2110 | 2110 | 0.237262 | 97.003 |  |  | 0.003228 | No
547 | 4372 | 3.640653 | 30.725 | 30.725 | 30.725 | 2112 | 2112 | 0.236995 | 97.074 |  |  | 0.003253 | No
548 | 4342 | 3.637673 | 30.742 | 30.742 | 30.742 | 2101 | 2101 | 0.23524 | 97.144 |  |  | 0.003257 | No
549 | 4312 | 3.634687 | 30.758 | 30.758 | 30.758 | 2089 | 2089 | 0.233405 | 97.214 |  |  | 0.003261 | No
550 | 4282 | 3.631695 | 30.775 | 30.775 | 30.775 | 2077 | 2077 | 0.231658 | 97.283 |  |  | 0.003265 | No
551 | 4253 | 3.628696 | 30.792 | 30.792 | 30.792 | 2070 | 2070 | 0.230442 | 97.352 |  |  | 0.003277 | No
552 | 4224 | 3.625692 | 30.808 | 30.808 | 30.808 | 2066 | 2066 | 0.22945 | 97.421 |  |  | 0.003293 | No
553 | 4195 | 3.622681 | 30.825 | 30.825 | 30.825 | 2063 | 2063 | 0.228681 | 97.49 |  |  | 0.003311 | No
554 | 4165 | 3.619664 | 30.842 | 30.842 | 30.842 | 2058 | 2058 | 0.22766 | 97.558 |  |  | 0.003326 | No
555 | 4137 | 3.616641 | 30.858 | 30.858 | 30.858 | 2051 | 2051 | 0.226389 | 97.627 |  |  | 0.003338 | No
556 | 4108 | 3.613611 | 30.875 | 30.875 | 30.875 | 2045 | 2045 | 0.2252 | 97.695 |  |  | 0.003351 | No
557 | 4079 | 3.610575 | 30.892 | 30.892 | 30.892 | 2040 | 2040 | 0.224262 | 97.763 |  |  | 0.003367 | No
558 | 4051 | 3.607533 | 30.908 | 30.908 | 30.908 | 2038 | 2038 | 0.223516 | 97.831 |  |  | 0.003387 | No
559 | 4022 | 3.604483 | 30.925 | 30.925 | 30.925 | 2029 | 2029 | 0.222002 | 97.899 |  |  | 0.003395 | No
560 | 3994 | 3.601428 | 30.942 | 30.942 | 30.942 | 2020 | 2020 | 0.220571 | 97.966 |  |  | 0.003404 | No
561 | 3966 | 3.598365 | 30.958 | 30.958 | 30.958 | 2017 | 2017 | 0.219743 | 98.034 |  |  | 0.003423 | No
562 | 3938 | 3.595296 | 30.975 | 30.975 | 30.975 | 2019 | 2019 | 0.219566 | 98.101 |  |  | 0.003452 | No
563 | 3910 | 3.59222 | 30.992 | 30.992 | 30.992 | 2024 | 2024 | 0.219603 | 98.169 |  |  | 0.003485 | No
564 | 3883 | 3.589137 | 31.008 | 31.008 | 31.008 | 2021 | 2021 | 0.218718 | 98.236 |  |  | 0.003503 | No
565 | 3855 | 3.586048 | 31.025 | 31.025 | 31.025 | 2010 | 2010 | 0.217132 | 98.303 |  |  | 0.003511 | No
566 | 3828 | 3.582951 | 31.042 | 31.042 | 31.042 | 2002 | 2002 | 0.21571 | 98.37 |  |  | 0.003521 | No
567 | 3801 | 3.579848 | 31.058 | 31.058 | 31.058 | 1996 | 1996 | 0.214611 | 98.437 |  |  | 0.003536 | No
568 | 3773 | 3.576737 | 31.075 | 31.075 | 31.075 | 1988 | 1988 | 0.213217 | 98.503 |  |  | 0.003546 | No
569 | 3746 | 3.573619 | 31.092 | 31.092 | 31.092 | 1983 | 1983 | 0.212227 | 98.569 |  |  | 0.003563 | No
570 | 3720 | 3.570494 | 31.108 | 31.108 | 31.108 | 1983 | 1983 | 0.211695 | 98.635 |  |  | 0.003588 | No
571 | 3693 | 3.567362 | 31.125 | 31.125 | 31.125 | 1987 | 1987 | 0.211638 | 98.702 |  |  | 0.003622 | No
572 | 3666 | 3.564222 | 31.142 | 31.142 | 31.142 | 1984 | 1984 | 0.210859 | 98.768 |  |  | 0.003643 | No
573 | 3640 | 3.561076 | 31.158 | 31.158 | 31.158 | 1971 | 1971 | 0.208967 | 98.834 |  |  | 0.003645 | No
574 | 3613 | 3.557921 | 31.175 | 31.175 | 31.175 | 1959 | 1959 | 0.20724 | 98.899 |  |  | 0.00365 | No
575 | 3587 | 3.55476 | 31.192 | 31.192 | 31.192 | 1952 | 1952 | 0.205967 | 98.964 |  |  | 0.003663 | No
576 | 3561 | 3.55159 | 31.208 | 31.208 | 31.208 | 1956 | 1956 | 0.205879 | 99.029 |  |  | 0.003697 | No
577 | 3535 | 3.548413 | 31.225 | 31.225 | 31.225 | 1960 | 1960 | 0.205892 | 99.095 |  |  | 0.003733 | No
578 | 3509 | 3.545229 | 31.242 | 31.242 | 31.242 | 1963 | 1963 | 0.205643 | 99.16 |  |  | 0.003765 | No
579 | 3484 | 3.542037 | 31.258 | 31.258 | 31.258 | 1964 | 1964 | 0.20526 | 99.226 |  |  | 0.003795 | No
580 | 3458 | 3.538837 | 31.275 | 31.275 | 31.275 | 1959 | 1959 | 0.204275 | 99.291 |  |  | 0.003814 | No
581 | 3433 | 3.53563 | 31.292 | 31.292 | 31.292 | 1951 | 1951 | 0.202898 | 99.356 |  |  | 0.003826 | No
582 | 3407 | 3.532414 | 31.308 | 31.308 | 31.308 | 1946 | 1946 | 0.201916 | 99.421 |  |  | 0.003845 | No
583 | 3382 | 3.529191 | 31.325 | 31.325 | 31.325 | 1944 | 1944 | 0.201222 | 99.486 |  |  | 0.00387 | No
584 | 3357 | 3.525959 | 31.342 | 31.342 | 31.342 | 1940 | 1940 | 0.200269 | 99.551 |  |  | 0.00389 | No
585 | 3332 | 3.52272 | 31.358 | 31.358 | 31.358 | 1930 | 1930 | 0.198774 | 99.615 |  |  | 0.003899 | No
586 | 3307 | 3.519472 | 31.375 | 31.375 | 31.375 | 1920 | 1920 | 0.197232 | 99.679 |  |  | 0.003908 | No
587 | 3283 | 3.516216 | 31.392 | 31.392 | 31.392 | 1920 | 1920 | 0.196746 | 99.743 |  |  | 0.003937 | No
588 | 3258 | 3.512953 | 31.408 | 31.408 | 31.408 | 1919 | 1919 | 0.19618 | 99.807 |  |  | 0.003966 | No
589 | 3234 | 3.509681 | 31.425 | 31.425 | 31.425 | 1919 | 1919 | 0.195665 | 99.871 |  |  | 0.003995 | No
590 | 3209 | 3.5064 | 31.442 | 31.442 | 31.442 | 1924 | 1924 | 0.195656 | 99.936 |  |  | 0.004036 | No
591 | 3185 | 3.503111 | 31.458 | 31.458 | 31.458 | 1927 | 1927 | 0.195494 | 100 |  |  | 0.004073 | No