## Optimización disolvente
Granza de PLA sin tratamientos | [9 empty] | Granza de PLA extruida e inyectada | [9 empty] | Granza de PLA disuelta en acetona+extruida+inyectada
Freq | G' | G" | tan_delta | PhaseAngle | Torque | Strain | Eta* | G* | Eta' | Freq | G' | G" | tan_delta | PhaseAngle | Torque | Strain | Eta* | G* | Eta' | Freq | G' | G" | tan_delta | PhaseAngle | Torque | Strain | Eta* | G* | Eta'
rad/s | Pa | Pa |  | ° | g-cm | % | Pa-s | Pa | Pa-s | rad/s | Pa | Pa |  | ° | g-cm | % | Pa-s | Pa | Pa-s | rad/s | Pa | Pa |  | ° | g-cm | % | Pa-s | Pa | Pa-s
500500 | 12805,8 | 25097,7 | 643120 | 761940 | 457664 | 274557 | 1672,07 | 28190,7 | 1641,09 | 100 | 11352,5 | 24187,4 | 213058 | 64857 | 420122 | 0,5026 | 267191 | 26719,1 | 241874 | 0,10000 | 796509 | 911907 | 131131 | 852481 | 0,01423 | 0,49669 | 915630 | 915630 | 911907
316271 | 7783,72 | 18698,4 | 388550 | 782028 | 348405 | 274763 | 1700,75 | 20269,7 | 1675,72 | 630957 | 6948,24 | 17847,2 | 256859 | 68728 | 30236 | 0,50464 | 303539 | 19152 | 282859 | 0,15849 | 505087 | 130346 | 665385 | 872444 | 0,02028 | 0,49660 | 823662 | 130542 | 822426
200310 | 4510,45 | 13555,6 | 278781 | 800445 | 272979 | 274818 | 1726,31 | 14302,4 | 1707,30 | 398107 | 3995,33 | 12730,8 | 318641 | 72576 | 210153 | 0,50345 | 335,16 | 13343 | 319782 | 0,25119 | 841918 | 194619 | 121757 | 865758 | 0,03033 | 0,49692 | 776605 | 195074 | 774791
127585 | 2445,08 | 9686,98 | 196788 | 817534 | 233408 | 274742 | 1746,06 | 10004,6 | 1732,89 | 251189 | 2195,88 | 8838,34 | 402497 | 76047 | 142889 | 0,50153 | 362558 | 9107,04 | 351861 | 0,39811 | 668982 | 304071 | 448018 | 887173 | 0,04729 | 0,49710 | 763977 | 304145 | 763791
823994 | 1278,26 | 6998,47 | 142683 | 830707 | 231853 | 274728 | 1753,76 | 7123,55 | 1744,70 | 158489 | 1131,71 | 5995,05 | 529734 | 79,31 | 0,95388 | 0,49977 | 384943 | 6100,93 | 378262 | 0,63096 | 163993 | 465854 | 278671 | 877833 | 0,07244 | 0,49671 | 738823 | 466166 | 738329
550000 | 688319 | 5380,73 | 114634 | 839748 | 273815 | 274576 | 1753,48 | 5428,45 | 1746,42 | 10 | 562683 | 3979,92 | 707311 | 81953 | 0,62729 | 0,49884 | 401,95 | 4019,5 | 397992 | 100000 | 246583 | 742504 | 292416 | 879822 | 0,11545 | 0,49674 | 742925 | 742925 | 742504
394723 | 464915 | 4699,44 | 103513 | 844167 | 368998 | 274478 | 1741,36 | 4722,65 | 1733,94 | 630957 | 265882 | 2609,85 | 98158 | 84183 | 0,40866 | 0,49794 | 415774 | 2623,35 | 413633 | 158489 | 414583 | 1157,92 | 272477 | 878749 | 0,18012 | 0,49689 | 731072 | 1158,67 | 730599
324648 | 518516 | 4888,69 | 103777 | 842940 | 534249 | 274484 | 1713,31 | 4916,88 | 1702,89 | 398107 | 128183 | 1677,55 | 130872 | 85,63 | 0,26174 | 0,49729 | 422611 | 1682,45 | 421383 | 251189 | 918689 | 1815,11 | 199165 | 871242 | 0,28256 | 0,49699 | 723533 | 1817,43 | 722608
324648 | 847832 | 5981,68 | 117809 | 838117 | 795887 | 274308 | 1673,08 | 6045,85 | 1656,70 | 251189 | 640624 | 1086,54 | 169606 | 86626 | 0,16936 | 0,49736 | 433309 | 1088,42 | 432558 | 398107 | 211048 | 2841,13 | 135982 | 857909 | 0,44347 | 0,49750 | 715626 | 2848,96 | 713659
394723 | 1594,17 | 8056,40 | 127714 | 826655 | 119042 | 274088 | 1610,74 | 8220,28 | 1584,42 | 158489 | 332803 | 686783 | 206363 | 87226 | 0,10683 | 0,49661 | 433839 | 687589 | 433,33 | 630957 | 452924 | 4404,68 | 990334 | 842213 | 0,68985 | 0,49802 | 701782 | 4427,95 | 698095
550000 | 2987,97 | 11305,1 | 152529 | 813029 | 176378 | 273528 | 1538,78 | 11703,6 | 1498,67 | 1 | 137666 | 441478 | 320688 | 88214 | 0,06864 | 0,49672 | 441693 | 441693 | 441478 | 100000 | 959162 | 6753,66 | 718059 | 820518 | 106441 | 0,49884 | 682158 | 6821,58 | 675366
823995 | 5392,70 | 15621,1 | 115345 | 202108 | 256139 | 272561 | 1042,70 | 16525,7 | 985624 | 0,63096 | 994758 | 276737 | 278195 | 87941 | 0,04304 | 0,49678 | 438882 | 276916 | 438598 | 158489 | 1944,95 | 10186,9 | 535044 | 793829 | 162158 | 0,49990 | 654387 | 10371,3 | 642747
127585 | 9304,08 | 21869,7 | 142521 | 773150 | 364280 | 271151 | 1333,43 | 23776,9 | 1257,23 | 0,39811 | 451437 | 187533 | 415415 | 88621 | 0,02916 | 0,49685 | 471199 | 187588 | 471063 | 251189 | 3769,73 | 15041,3 | 406517 | 761494 | 243057 | 0,50122 | 617360 | 15507,4 | 598804
200310 | 15213,4 | 29285,1 | 133250 | 750813 | 502436 | 268725 | 1205,31 | 33010,0 | 1111,44 | 0,25119 | 336772 | 114027 | 338587 | 88308 | 0,01773 | 0,49689 | 454146 | 114076 | 453948 | 398107 | 6904,90 | 21685,8 | 319657 | 725947 | 357492 | 0,50242 | 571715 | 22760,4 | 544722
316271 | 23625,4 | 37984,0 | 419241 | 698496 | 671580 | 265047 | 1057,35 | 44736,5 | 946601 | 0,15849 | 0,53723 | -82181 | -152,97 | -89625 | 0,01277 | 0,49661 | 518538 | 821827 | -518,53 | 630957 | 12025,9 | 30348,8 | 256356 | 686588 | 512783 | 0,50270 | 517431 | 32647,7 | 480996
500500 | 34818,2 | 47727,1 | 188060 | 711439 | 866501 | 259356 | 954989 | 59084,2 | 841279 | 0,1 | 113238 | 524108 | 462838 | 77808 | 0,00833 | 0,49681 | 536202 | 536202 | 524108 | 100000 | 19651,7 | 41199,6 | 213197 | 648316 | 711532 | 0,49926 | 456531 | 45653,1 | 411996
Granza de PLA disuelta en DCM+extruida+inyectada | [9 empty] | Granza de PLA disuelta en DCM:acetona (4:1)+extruida+inyectada | [9 empty] | Granza de PLA disuelta en DCM:acetona (3:2)+extruida+inyectada
Freq | G' | G" | tan_delta | PhaseAngle | Torque | Strain | Eta* | G* | Eta' | Freq | G' | G" | tan_delta | PhaseAngle | Torque | Strain | Eta* | G* |  | Freq | G' | G" | tan_delta | PhaseAngle | Torque | Strain | Eta* | G* | Eta'
rad/s | Pa | Pa |  | ° | g-cm | % | Pa-s | Pa | Pa-s | 100 | 19154,75 | 38134,45 | 1993765 | 63232 | 394061 | 2949935 | 4269935 | 42699,35 |  | rad/s | Pa | Pa |  | ° | g-cm | % | Pa-s | Pa | Pa-s
0,10000 | 159941 | 794287 | 579211 | 788130 | 0,10159 | 399830 | 812169 | 812169 | 794287 | 630957 | 11829,8 | 28321,35 | 239937 | 672565 | 286185 | 297915 | 4866575 | 30706 |  | 0,10000 | 144085 | 612505 | 519000 | 775915 | 0,15784 | 799519 | 630971 | 630971 | 612505
0,15849 | 164314 | 112671 | 774977 | 816918 | 0,14261 | 399868 | 719298 | 114001 | 710904 | 398107 | 6915,94 | 20380,85 | 2956005 | 712005 | 2015205 | 2991985 | 5407905 | 21529,25 |  | 0,15849 | 122655 | 817043 | 855398 | 821510 | 0,20696 | 799533 | 521998 | 827312 | 515519
0,25119 | 172376 | 158351 | 102917 | 836595 | 0,19942 | 399887 | 634615 | 159408 | 630406 | 251189 | 3830,92 | 14239,25 | 372938 | 749005 | 138314 | 299766 | 5871555 | 14748,65 |  | 0,25119 | 110810 | 114692 | 123481 | 848227 | 0,28837 | 799552 | 458913 | 115274 | 456597
0,39811 | 187898 | 232703 | 136830 | 852341 | 0,29216 | 399845 | 586674 | 233559 | 584524 | 158489 | 2027,47 | 9690,34 | 4797435 | 78151 | 928956 | 299889 | 624744 | 9901,52 |  | 0,39811 | 120855 | 167169 | 160192 | 860870 | 0,41960 | 799928 | 421089 | 167639 | 419911
0,63096 | 224863 | 350060 | 167858 | 861826 | 0,43918 | 400119 | 556081 | 350863 | 554807 | 10 | 10265665 | 6452425 | 6311205 | 809345 | 6132215 | 299986 | 653414 | 6534145 |  | 0,63096 | 140861 | 251965 | 199154 | 869384 | 0,63107 | 799262 | 399995 | 252380 | 399338
100000 | 290547 | 540101 | 190966 | 868244 | 0,67614 | 399564 | 540928 | 540928 | 540101 | 630957 | 505397 | 4223205 | 8399735 | 83153 | 399204 | 299994 | 674149 | 4253,59 |  | 100000 | 179519 | 387646 | 236120 | 874487 | 0,97016 | 799079 | 388080 | 388080 | 387646
158489 | 445198 | 837088 | 189094 | 868876 | 104782 | 399548 | 528934 | 838304 | 528167 | 398107 | 249416 | 2729,16 | 11023555 | 84757 | 257205 | 2999815 | 688423 | 2740665 |  | 158489 | 271595 | 601034 | 235808 | 874899 | 150380 | 798927 | 379625 | 601666 | 379227
251189 | 780154 | 1303,81 | 166376 | 865362 | 163382 | 399827 | 519990 | 1306,16 | 519055 | 251189 | 1269805 | 1751,6 | 1396525 | 858315 | 1647985 | 2999355 | 699188 | 1756,28 |  | 251189 | 468573 | 934725 | 207747 | 871931 | 234018 | 799250 | 372596 | 935918 | 372121
398107 | 153878 | 2029,23 | 131349 | 856396 | 254594 | 399888 | 511185 | 2035,06 | 509719 | 158489 | 72207 | 1118975 | 158972 | 86278 | 105183 | 299821 | 707544 | 1121385 |  | 398107 | 914957 | 1453,71 | 163853 | 864631 | 364199 | 799215 | 365887 | 1456,62 | 365156
630957 | 316396 | 3134,15 | 989998 | 842320 | 394110 | 399907 | 499253 | 3150,08 | 496729 | 1 | 462366 | 712297 | 1588305 | 862485 | 0,669725 | 2998905 | 713857 | 713857 |  | 630957 | 189230 | 2251,08 | 121647 | 852624 | 564916 | 799320 | 358040 | 2259,08 | 356772
100000 | 647378 | 4789,18 | 740704 | 823107 | 604611 | 399903 | 483274 | 4832,74 | 478918 | 0,63096 | 285637 | 482,13 | 168792 | 86609 | 0,45323 | 299962 | 765465 | 482976 |  | 100000 | 390324 | 3454,23 | 900924 | 836285 | 869221 | 799250 | 347634 | 3476,34 | 345423
158489 | 1292,65 | 7217,78 | 559897 | 798709 | 917176 | 399822 | 462659 | 7332,65 | 455411 | 0,39811 | 2614235 | 290867 | 11198655 | 84816 | 0,27405 | 2999315 | 733618 | 2920585 |  | 158489 | 791261 | 5239,27 | 671907 | 814965 | 132463 | 799055 | 334340 | 5298,94 | 330575
251189 | 2479,94 | 10680,2 | 432110 | 769652 | 137118 | 399754 | 436502 | 10964,4 | 425186 | 0,25119 | 2075975 | 187983 | 902948 | 83662 | 0,17749 | 299973 | 7529375 | 1891295 |  | 251189 | 1545,54 | 7823,83 | 512579 | 789207 | 199345 | 798969 | 317513 | 7975,56 | 311472
398107 | 4552,40 | 15444,6 | 340490 | 736264 | 201086 | 399217 | 404459 | 16101,8 | 387951 | 0,15849 | 1545527 | 1163728 | 839367 | 82781 | 0,110255 | 3001045 | 741044 | 1174475 |  | 398107 | 2890,46 | 11449,2 | 400329 | 759345 | 294780 | 797932 | 296639 | 11809,4 | 287590
630957 | 7951,06 | 21773,9 | 274814 | 699975 | 288439 | 397802 | 367389 | 23180,7 | 345092 | 0,1 | 12789595 | 706584 | 10444 | 81615 | 0,067595 | 29995 | 7203705 | 7203705 |  | 630957 | 5155,42 | 16380,2 | 320691 | 726402 | 427265 | 795300 | 272193 | 17174,2 | 259609
100000 | 13149,6 | 29784,2 | 227280 | 662439 | 401672 | 394456 | 325587 | 32558,7 | 297842 | [10 empty] | 100000 | 8704,82 | 22770,7 | 263752 | 691949 | 601766 | 789073 | 243811 | 24381,1 | 227707

## Optimización MWCNT
Blanco PLA disuelto DCM:acetona 4:1 +extruido+inyectado | [8 empty] | Blanco PLA extruido+inyectado | [8 empty] | Blanco PLA inyectado
Freq | G' | G" | tan_delta | PhaseAngle | Torque | Strain | Eta* | G* | Freq | G' | G" | tan_delta | PhaseAngle | Torque | Strain | Eta* | G* | Freq | G' | G" | tan_delta | PhaseAngle | Torque | Strain | Eta* | G*
rad/s | Pa | Pa |  | ° | g-cm | % | Pa-s | Pa | rad/s | Pa | Pa |  | ° | g-cm | % | Pa-s | Pa | rad/s | Pa | Pa |  | ° | g-cm | % | Pa-s | Pa
100000 | 4417,17 | 12017,3 | 275953 | 698957 | 198759 | 495936 | 128109 | 12810,9 | 100000 | 1688,01 | 7278,76 | 473436 | 774023 | 236255 | 100935 | 748275 | 7482,75 | 100000 | 5279,19 | 16026,9 | 313156 | 719649 | 522962 | 989964 | 168872 | 16887,2
630957 | 2425,09 | 8281,91 | 346628 | 737384 | 134720 | 498799 | 136830 | 8633,37 | 630957 | 861474 | 4825,37 | 629508 | 803064 | 155260 | 101149 | 777695 | 4906,92 | 630957 | 2895,01 | 11006,6 | 394825 | 754581 | 355122 | 996854 | 180487 | 11388,0
398107 | 1268,09 | 5553,36 | 444983 | 771813 | 890863 | 499754 | 143128 | 5698,03 | 398107 | 427825 | 3151,24 | 842331 | 826486 | 100384 | 100829 | 799390 | 3182,43 | 398107 | 1521,33 | 7392,43 | 508125 | 785520 | 236079 | 999425 | 189666 | 7550,76
251189 | 630609 | 3614,55 | 583306 | 801312 | 573957 | 499910 | 146103 | 3669,93 | 251189 | 208037 | 2025,82 | 114815 | 844850 | 0,64076 | 100527 | 811143 | 2037,50 | 251189 | 762764 | 4848,01 | 668748 | 812177 | 153641 | 100042 | 195436 | 4909,12
158489 | 309594 | 2310,63 | 763539 | 823873 | 364500 | 499686 | 147120 | 2331,69 | 158489 | 102403 | 1286,36 | 150609 | 857465 | 0,40463 | 100206 | 814479 | 1290,86 | 158489 | 371248 | 3122,43 | 886277 | 833497 | 984219 | 100035 | 198434 | 3144,97
1000000 | 155525 | 1462,05 | 976496 | 839445 | 229862 | 499631 | 147058 | 1470,58 | 1000000 | 553371 | 813390 | 187292 | 864168 | 0,25529 | 100072 | 815532 | 815532 | 1000000 | 179063 | 1984,16 | 115962 | 849428 | 623594 | 100047 | 199239 | 1992,39
630957 | 857785 | 920260 | 115348 | 846950 | 144490 | 499571 | 146525 | 924511 | 630957 | 345091 | 513087 | 188010 | 864636 | 0,16080 | 0,99926 | 815265 | 514397 | 630957 | 888153 | 1248,22 | 145127 | 860037 | 391709 | 100053 | 198337 | 1251,42
398107 | 544454 | 579106 | 120188 | 846636 | 0,90937 | 499504 | 146175 | 581934 | 398107 | 223193 | 323649 | 214427 | 865249 | 0,10143 | 0,99883 | 815390 | 324612 | 398107 | 474320 | 782617 | 169602 | 865854 | 245473 | 100079 | 196950 | 784071
251189 | 389629 | 365131 | 113097 | 839778 | 0,57425 | 499436 | 146317 | 367532 | 251189 | 162024 | 204804 | 197014 | 861122 | 0,06422 | 0,99847 | 818644 | 205634 | 251189 | 285867 | 487886 | 181040 | 867024 | 152933 | 100017 | 194575 | 488751
158489 | 304968 | 232281 | 951722 | 826483 | 0,36649 | 499284 | 148042 | 234630 | 158489 | 134002 | 129582 | 132140 | 847832 | 0,04070 | 0,99757 | 822829 | 130410 | 158489 | 192359 | 305075 | 182523 | 864800 | 0,95640 | 999893 | 192901 | 305727
100000 | 253836 | 148737 | 721198 | 805447 | 0,23632 | 499508 | 151228 | 151228 | 100000 | 119968 | 815607 | 963599 | 826877 | 0,02580 | 0,99862 | 825982 | 825982 | 100000 | 139783 | 190064 | 166703 | 859154 | 0,59657 | 100029 | 190630 | 190630
0,63096 | 187056 | 953846 | 643263 | 792885 | 0,15235 | 499476 | 154527 | 974998 | 0,63096 | 803466 | 531170 | 793390 | 821280 | 0,01680 | 0,99886 | 852364 | 537805 | 0,63096 | 921403 | 118071 | 163785 | 857496 | 0,37074 | 100028 | 187759 | 118468
0,39811 | 123349 | 611219 | 608875 | 790062 | 0,09776 | 499708 | 157065 | 625285 | 0,39811 | 440662 | 382487 | 140592 | 842958 | 0,01203 | 0,99773 | 968388 | 385522 | 0,39811 | 596344 | 719124 | 151701 | 855195 | 0,22593 | 100053 | 181312 | 721815
0,25119 | 660620 | 366003 | 638042 | 799941 | 0,05818 | 499150 | 148312 | 372543 | 0,25119 | 228147 | 209636 | 155226 | 845019 | 0,00659 | 0,99823 | 840389 | 211096 | 0,25119 | 294924 | 414795 | 153650 | 861149 | 0,13006 | 999695 | 165564 | 415877
0,15849 | 282403 | 204798 | 729749 | 821310 | 0,03230 | 499444 | 130452 | 206753 | 0,15849 | 197130 | 120356 | 613197 | 799756 | 0,00381 | 0,99785 | 770393 | 122099 | 0,15849 | 131901 | 230232 | 199354 | 867344 | 0,07214 | 999740 | 145527 | 230644
0,10000 | 116636 | 107178 | 929395 | 836174 | 0,01684 | 499211 | 107835 | 107835 | 0,10000 | 353437 | 671481 | 384193 | 629143 | 0,00257 | 0,99782 | 822464 | 822463 | 0,10000 | 0,36488 | 118077 | 447150 | 882132 | 0,03694 | 999395 | 118145 | 118145
PLA/MWCNT 2% | [8 empty] | PLA/MWCNT 4% | [8 empty] | PLA/MWCNT 4.5%
Freq | G' | G" | tan_delta | PhaseAngle | Torque | Strain | Eta* | G* | Freq | G' | G" | tan_delta | PhaseAngle | Torque | Strain | Eta* | G* | Freq | G' | G" | tan_delta | PhaseAngle | Torque | Strain | Eta* | G*
rad/s | Pa | Pa |  | ° | g-cm | % | Pa-s | Pa | rad/s | Pa | Pa |  | ° | g-cm | % | Pa-s | Pa | rad/s | Pa | Pa |  | ° | g-cm | % | Pa-s | Pa
100000 | 15296,8 | 18061,3 | 117385 | 491604 | 223889 | 0,30152 | 237408 | 23740,8 | 100000 | 59436,0 | 38106,6 | 0,65804 | 332322 | 645007 | 0,29212 | 707170 | 70717,0 | 100000 | 1214300000 | 68677,5 | 0,56357 | 293084 | 803221 | 0,18380 | 1397,17 | 1397200000
630957 | 12596,3 | 13158,5 | 104740 | 456629 | 173928 | 0,30355 | 290273 | 18315,0 | 630957 | 53393,2 | 29684,9 | 0,57123 | 296511 | 561608 | 0,29403 | 969554 | 61174,7 | 630957 | 1084600000 | 54097,6 | 0,49833 | 263791 | 712931 | 0,18767 | 1924,78 | 1214500000
398107 | 10669,9 | 9647,57 | 0,91945 | 417144 | 137123 | 0,30226 | 364254 | 14501,2 | 398107 | 49030,4 | 22959,8 | 0,48254 | 256942 | 497096 | 0,29372 | 1361,61 | 54206,8 | 398107 | 98511,6 | 43038,5 | 0,43807 | 235341 | 637168 | 0,18898 | 2707,13 | 1077700000
251189 | 9316,31 | 7051,02 | 0,78369 | 370945 | 111065 | 0,30076 | 469920 | 11803,9 | 251189 | 45676,8 | 18067,4 | 0,40882 | 221907 | 449302 | 0,29276 | 1957,54 | 49171,1 | 251189 | 91210,0 | 34403,7 | 0,37961 | 206800 | 578060 | 0,18907 | 3890,64 | 97728,6
158489 | 8332,65 | 5182,99 | 0,65726 | 323534 | 0,92909 | 0,29923 | 626224 | 9924,98 | 158489 | 43032,1 | 14506,1 | 0,34895 | 192071 | 413815 | 0,29175 | 2867,62 | 45448,7 | 158489 | 85133,5 | 28118,8 | 0,33429 | 183840 | 530963 | 0,18881 | 5671,96 | 89894,4
1000000 | 7610,59 | 3867,55 | 0,54642 | 278574 | 0,80537 | 0,29834 | 862939 | 8629,39 | 1000000 | 41240,0 | 11864,1 | 0,29571 | 164615 | 389950 | 0,29105 | 4292,96 | 42929,6 | 1000000 | 80569,8 | 23380,7 | 0,29503 | 163593 | 496535 | 0,18877 | 8409,05 | 84090,5
630957 | 7060,37 | 2951,83 | 0,45662 | 239448 | 0,71908 | 0,29763 | 1224,16 | 7723,91 | 630957 | 39635,2 | 10108,7 | 0,26158 | 146499 | 371348 | 0,29079 | 6485,04 | 40917,8 | 630957 | 76739,3 | 19950,0 | 0,26586 | 148226 | 469124 | 0,18877 | 12593,7 | 79461,1
398107 | 6653,55 | 2291,11 | 0,37830 | 203463 | 0,65890 | 0,29728 | 1779,98 | 7086,21 | 398107 | 38134,3 | 9017,77 | 0,24095 | 135426 | 355396 | 0,29053 | 9844,95 | 39193,5 | 398107 | 73672,1 | 17732,7 | 0,24636 | 137922 | 448349 | 0,18887 | 19066,3 | 75904,3
251189 | 6314,61 | 1862,45 | 0,32767 | 178678 | 0,61528 | 0,29707 | 2635,97 | 6621,27 | 251189 | 36898,7 | 8326,56 | 0,22763 | 128184 | 343216 | 0,29061 | 15061,8 | 37833,5 | 251189 | 71037,1 | 15976,5 | 0,23040 | 129388 | 431234 | 0,18915 | 29024,9 | 72907,2
158489 | 6010,62 | 1596,17 | 0,29647 | 163112 | 0,58018 | 0,29686 | 3942,37 | 6248,24 | 158489 | 36054,1 | 7796,38 | 0,21610 | 121907 | 334382 | 0,29037 | 23277,0 | 36891,6 | 158489 | 68180,7 | 15171,6 | 0,22836 | 128313 | 413694 | 0,18920 | 44124,6 | 69932,8
100000 | 5747,71 | 1425,33 | 0,27581 | 152757 | 0,55235 | 0,29708 | 5944,25 | 5944,24 | 100000 | 35091,5 | 7840,58 | 0,22213 | 125197 | 326427 | 0,29069 | 35961,2 | 35961,2 | 100000 | 66345,6 | 14696,5 | 0,22744 | 127828 | 403275 | 0,18958 | 68029,0 | 68029,0
0,63096 | 5517,05 | 1322,66 | 0,27167 | 150339 | 0,52943 | 0,29700 | 9033,10 | 5699,50 | 0,63096 | 34283,2 | 8013,18 | 0,23031 | 129661 | 319525 | 0,29060 | 55805,9 | 35211,2 | 0,63096 | 63971,5 | 14804,9 | 0,23742 | 133293 | 390388 | 0,19002 | 1041600000 | 65718,4
0,39811 | 5328,89 | 1313,60 | 0,27549 | 152736 | 0,51205 | 0,29723 | 13836,7 | 5508,49 | 0,39811 | 33441,5 | 8462,94 | 0,24734 | 138866 | 313380 | 0,29088 | 86667,9 | 34503,1 | 0,39811 | 61921,1 | 16195,8 | 0,26810 | 149729 | 381000 | 0,19018 | 1609400000 | 64070,6
0,25119 | 5029,18 | 1351,30 | 0,30730 | 168701 | 0,48689 | 0,29719 | 20855,2 | 5238,59 | 0,25119 | 33482,5 | 9836,96 | 0,28393 | 158347 | 316777 | 0,29070 | 1389900000 | 34913,6 | 0,25119 | 59677,4 | 17156,1 | 0,29412 | 163516 | 369870 | 0,19033 | 2474500000 | 62157,3
0,15849 | 5481,80 | 1186,29 | 0,22991 | 129078 | 0,52166 | 0,29693 | 35435,7 | 5616,17 | 0,15849 | 31362,4 | 9921,37 | 0,30928 | 171727 | 299594 | 0,29140 | 2076300000 | 32906,9 | 0,15849 | 58180,1 | 18228,2 | 0,31994 | 176946 | 363916 | 0,19068 | 3851200000 | 61037,6
0,10000 | 5489,74 | 1216,28 | 0,23075 | 129658 | 0,52262 | 0,29683 | 56287,1 | 5628,71 | 0,10000 | 29902,1 | 10474,6 | 0,34259 | 188902 | 288921 | 0,29175 | 3170200000 | 31701,8 | 0,10000 | 56614,8 | 19518,0 | 0,34984 | 192473 | 357135 | 0,19056 | 5993100000 | 59930,8
PLA/MWCNT 5% | [8 empty] | PLA/MWCNT 5.5% | [8 empty] | PLA/MWCNT 6%
Freq | G' | G" | tan_delta | PhaseAngle | Torque | Strain | Eta* | G* | Freq | G' | G" | tan_delta | PhaseAngle | Torque | Strain | Eta* | G* | Freq | G' | G" | tan_delta | PhaseAngle | Torque | Strain | Eta* | G*
rad/s | Pa | Pa |  | ° | g-cm | % | Pa-s | Pa | rad/s | Pa | Pa |  | ° | g-cm | % | Pa-s | Pa | rad/s | Pa | Pa |  | ° | g-cm | % | Pa-s | Pa
100000 | 1500900000 | 86861,8 | 0,57816 | 300167 | 487708 | 0,90099 | 1734,67 | 1734700000 | 100000 | 2862700000 | 87265,5 | 0,31406 | 173825 | 112849 | 0,12116 | 2996,66 | 2996700000 | 100000 | 3207200000 | 68613,6 | 0,21564 | 121633 | 178809 | 0,17463 | 3280,46 | 3280500000
630957 | 1357400000 | 68859,9 | 0,50631 | 268330 | 433958 | 0,91298 | 2413,18 | 1522600000 | 630957 | 2710100000 | 73027,2 | 0,27820 | 155130 | 109809 | 0,12574 | 4452,74 | 2809500000 | 630957 | 3116600000 | 57038,8 | 0,18433 | 104412 | 174120 | 0,17607 | 5022,10 | 3168700000
398107 | 1247000000 | 55524,6 | 0,44421 | 239302 | 391577 | 0,91826 | 3430,24 | 1365600000 | 398107 | 2585700000 | 61592,9 | 0,24464 | 137290 | 104932 | 0,12692 | 6680,42 | 2659500000 | 398107 | 3038100000 | 50283,9 | 0,16510 | 937353 | 168982 | 0,17578 | 7736,00 | 3079800000
251189 | 1160900000 | 45142,3 | 0,38814 | 211945 | 358763 | 0,92182 | 4960,85 | 1246100000 | 251189 | 2481500000 | 54876,6 | 0,22656 | 127563 | 100651 | 0,12740 | 10121,0 | 2542300000 | 251189 | 2981500000 | 44427,1 | 0,14838 | 843883 | 164880 | 0,17522 | 12001,7 | 3014700000
158489 | 1093300000 | 37369,9 | 0,34116 | 188206 | 333741 | 0,92420 | 7293,50 | 1155900000 | 158489 | 2390400000 | 48387,6 | 0,20651 | 116628 | 967792 | 0,12764 | 15391,4 | 2439400000 | 158489 | 2934800000 | 41183,3 | 0,13951 | 794098 | 161601 | 0,17469 | 18700,5 | 2963800000
1000000 | 1039600000 | 31768,4 | 0,30517 | 169540 | 314877 | 0,92666 | 10876,0 | 1087600000 | 1000000 | 2307300000 | 45993,4 | 0,20212 | 114244 | 935359 | 0,12790 | 23528,8 | 2352900000 | 1000000 | 2883500000 | 40467,5 | 0,13833 | 787238 | 158613 | 0,17446 | 29123,3 | 2912300000
630957 | 99579,1 | 27733,3 | 0,27827 | 155343 | 300114 | 0,92876 | 16390,9 | 1034200000 | 630957 | 2231000000 | 44213,7 | 0,19989 | 113033 | 905674 | 0,12813 | 36047,4 | 2274400000 | 630957 | 2839100000 | 40513,2 | 0,14004 | 796730 | 156175 | 0,17437 | 45466,6 | 2868700000
398107 | 95823,5 | 24985,3 | 0,26061 | 145917 | 288081 | 0,93053 | 24886,6 | 99075,2 | 398107 | 2135200000 | 45525,4 | 0,21438 | 120995 | 873597 | 0,12873 | 54839,3 | 2183200000 | 398107 | 2573500000 | 32483,8 | 0,12606 | 718493 | 142865 | 0,17617 | 65157,4 | 2594000000
251189 | 92324,0 | 23224,2 | 0,25190 | 141193 | 277585 | 0,93249 | 37923,9 | 95260,6 | 251189 | 2115800000 | 46974,9 | 0,22310 | 125764 | 866804 | 0,12899 | 86284,4 | 2167400000 | 251189 | 2713700000 | 43713,3 | 0,15741 | 893539 | 150231 | 0,17492 | 1094900000 | 2750200000
158489 | 89062,7 | 22101,9 | 0,24912 | 139667 | 268090 | 0,93430 | 57942,0 | 91831,8 | 158489 | 1961100000 | 48493,5 | 0,24736 | 138923 | 816275 | 0,12995 | 1274700000 | 2020300000 | 158489 | 2661900000 | 44256,9 | 0,16307 | 925499 | 147625 | 0,17514 | 1703200000 | 2699400000
100000 | 86176,5 | 21703,2 | 0,25336 | 141921 | 260296 | 0,93657 | 88941,3 | 88941,3 | 100000 | 1852400000 | 50765,3 | 0,27311 | 152713 | 783159 | 0,13099 | 1921000000 | 1921000000 | 100000 | 2599100000 | 46745,6 | 0,17691 | 100261 | 144966 | 0,17571 | 2641600000 | 2641600000
0,63096 | 83685,2 | 21246,7 | 0,25616 | 143425 | 253335 | 0,93814 | 1369600000 | 86413,8 | 0,63096 | 1765100000 | 52341,7 | 0,29498 | 164290 | 754962 | 0,13167 | 2918400000 | 1841400000 | 0,63096 | 2528000000 | 50631,4 | 0,19764 | 111748 | 141888 | 0,17620 | 4087000000 | 2578700000
0,39811 | 82015,4 | 20859,4 | 0,25669 | 143816 | 248506 | 0,93918 | 2126800000 | 84670,8 | 0,39811 | 1675800000 | 54795,5 | 0,32670 | 180878 | 726842 | 0,13239 | 4429100000 | 1763300000 | 0,39811 | 2459200000 | 54485,0 | 0,21909 | 123528 | 138907 | 0,17660 | 6328200000 | 2519300000
0,25119 | 80309,2 | 21044,0 | 0,26452 | 148052 | 244169 | 0,94065 | 3306500000 | 83054,5 | 0,25119 | 1603500000 | 58843,6 | 0,36459 | 200222 | 707923 | 0,13294 | 6801700000 | 1708500000 | 0,25119 | 2379100000 | 58122,7 | 0,24191 | 135943 | 135634 | 0,17732 | 9751600000 | 2449500000
0,15849 | 79570,6 | 20457,9 | 0,26150 | 146443 | 241605 | 0,94104 | 5185600000 | 82186,0 | 0,15849 | 1502200000 | 61323,1 | 0,40953 | 222609 | 677371 | 0,13396 | 10239000000 | 1622800000 | 0,15849 | 2295800000 | 62981,0 | 0,27202 | 152110 | 132299 | 0,17790 | 15023000000 | 2381100000
0,10000 | 77791,4 | 21764,7 | 0,28348 | 158145 | 237949 | 0,94193 | 8081100000 | 80810,5 | 0,10000 | 1475100000 | 62030,3 | 0,42217 | 228732 | 669958 | 0,13434 | 16006000000 | 1600600000 | 0,10000 | 2197500000 | 65949,0 | 0,29777 | 165710 | 128147 | 0,17879 | 22950000000 | 2295000000
PLA/MWCNT 8% | [8 empty] | PLA/MWCNT 10% | [8 empty] | PLA/MWCNT 15%
Freq | G' | G" | tan_delta | PhaseAngle | Torque | Strain | Eta* | G* | Freq | G' | G" | tan_delta | PhaseAngle | Torque | Strain | Eta* | G* | Freq | G' | G" | tan_delta | PhaseAngle | Torque | Strain | Eta* | G*
rad/s | Pa | Pa |  | ° | g-cm | % | Pa-s | Pa | rad/s | Pa | Pa |  | ° | g-cm | % | Pa-s | Pa | rad/s | Pa | Pa |  | ° | g-cm | % | Pa-s | Pa
100000 | 4860300000 | 1175400000 | 0,24880 | 139370 | 258131 | 0,16544 | 5005,90 | 5005900000 | 100000 | 6409800000 | 1841300000 | 0,28893 | 161018 | 487624 | 0,23519 | 6671,86 | 6671900000 | 100000 | 15769000000 | 2660000000 | 0,16961 | 962635 | 284892 | 0,05842 | 15992,1 | 15992000000
630957 | 4719800000 | 99016,3 | 0,21685 | 122087 | 251258 | 0,16706 | 7650,52 | 4827200000 | 630957 | 6132200000 | 1579800000 | 0,25936 | 145288 | 468740 | 0,23801 | 10040,1 | 6334900000 | 630957 | 15266000000 | 2285300000 | 0,15034 | 854914 | 285234 | 0,06053 | 24465,8 | 15437000000
398107 | 4590300000 | 85692,2 | 0,19325 | 109181 | 243322 | 0,16718 | 11738,5 | 4673200000 | 398107 | 5906100000 | 1362100000 | 0,23266 | 130892 | 450866 | 0,23914 | 15229,3 | 6062900000 | 398107 | 14926000000 | 2153600000 | 0,14510 | 825570 | 281120 | 0,06110 | 37882,3 | 15081000000
251189 | 4481800000 | 77030,8 | 0,17850 | 101045 | 236572 | 0,16700 | 18116,4 | 4550600000 | 251189 | 5709700000 | 1206900000 | 0,21343 | 120415 | 435327 | 0,23979 | 23238,8 | 5837300000 | 251189 | 14597000000 | 2065300000 | 0,14165 | 806226 | 276299 | 0,06139 | 58691,8 | 14743000000
158489 | 4373100000 | 72765,7 | 0,17298 | 979968 | 230350 | 0,16688 | 27989,0 | 4436000000 | 158489 | 5544200000 | 1097000000 | 0,19995 | 113018 | 422526 | 0,24028 | 35667,7 | 5653000000 | 158489 | 14292000000 | 1959300000 | 0,13696 | 779848 | 271383 | 0,06159 | 91017,2 | 14425000000
1000000 | 4297700000 | 70619,5 | 0,17047 | 966310 | 226185 | 0,16680 | 43576,3 | 4357600000 | 1000000 | 5392500000 | 1023100000 | 0,19192 | 108593 | 411619 | 0,24101 | 54899,6 | 5490000000 | 1000000 | 13997000000 | 1961700000 | 0,13982 | 795917 | 267234 | 0,06185 | 1413400000 | 14134000000
630957 | 4222600000 | 68097,4 | 0,16801 | 952431 | 222237 | 0,16692 | 67829,2 | 4279700000 | 630957 | 5253700000 | 98712,2 | 0,19031 | 107700 | 402292 | 0,24183 | 84741,8 | 5346800000 | 630957 | 13689000000 | 1934300000 | 0,14013 | 797658 | 262998 | 0,06222 | 2191200000 | 13825000000
398107 | 4090100000 | 74005,9 | 0,18995 | 107350 | 216703 | 0,16751 | 1045100000 | 4160500000 | 398107 | 5120900000 | 96992,2 | 0,19214 | 108697 | 393752 | 0,24273 | 1309600000 | 5213400000 | 398107 | 13323000000 | 1945500000 | 0,14502 | 825132 | 258543 | 0,06278 | 3382100000 | 13464000000
251189 | 3969800000 | 80867,4 | 0,21428 | 120656 | 212158 | 0,16824 | 1614800000 | 4056300000 | 251189 | 4995200000 | 97173,1 | 0,19705 | 111411 | 385959 | 0,24363 | 2026500000 | 5090200000 | 251189 | 12963000000 | 2046100000 | 0,15429 | 876841 | 254212 | 0,06323 | 5225200000 | 13125000000
158489 | 3921800000 | 75594,4 | 0,20461 | 115252 | 209245 | 0,16838 | 2523400000 | 3999300000 | 158489 | 4859800000 | 98416,2 | 0,20551 | 116058 | 377683 | 0,24463 | 3129500000 | 4960000000 | 158489 | 12735000000 | 2183200000 | 0,16732 | 949565 | 251508 | 0,06356 | 8153600000 | 12923000000
100000 | 3799500000 | 85411,7 | 0,23883 | 133787 | 205008 | 0,16916 | 3900700000 | 3900700000 | 100000 | 4745800000 | 1040100000 | 0,22231 | 125264 | 371590 | 0,24565 | 4859700000 | 4859700000 | 100000 | 12356000000 | 2303200000 | 0,18255 | 103416 | 247490 | 0,06423 | 12571000000 | 12571000000
0,63096 | 3709400000 | 86944,0 | 0,24588 | 137786 | 201152 | 0,16970 | 6045300000 | 3814300000 | 0,63096 | 4652900000 | 1074800000 | 0,23488 | 132071 | 366616 | 0,24652 | 7571500000 | 4777300000 | 0,63096 | 12081000000 | 2451000000 | 0,20228 | 114339 | 244599 | 0,06466 | 19539000000 | 12328000000
0,39811 | 3668400000 | 89848,4 | 0,25558 | 142997 | 199836 | 0,16997 | 9497200000 | 3780900000 | 0,39811 | 4570800000 | 1129700000 | 0,24950 | 140006 | 362605 | 0,24720 | 11831000000 | 4709900000 | 0,39811 | 11814000000 | 2572400000 | 0,21543 | 121557 | 241526 | 0,06516 | 30374000000 | 12092000000
0,25119 | 3648000000 | 91022,8 | 0,25561 | 143223 | 199196 | 0,17011 | 14975000000 | 3761600000 | 0,25119 | 4526400000 | 1184200000 | 0,26163 | 146584 | 360985 | 0,24750 | 18629000000 | 4679300000 | 0,25119 | 11722000000 | 2628300000 | 0,22224 | 125289 | 240380 | 0,06530 | 47827000000 | 12014000000
0,15849 | 3651400000 | 94677,6 | 0,26145 | 146497 | 199942 | 0,17005 | 23802000000 | 3772400000 | 0,15849 | 4518000000 | 1212900000 | 0,26900 | 150532 | 361009 | 0,24749 | 29519000000 | 4678400000 | 0,15849 | 11591000000 | 2788000000 | 0,23749 | 133573 | 239686 | 0,06560 | 75227000000 | 11923000000
0,10000 | 3641000000 | 99387,8 | 0,27533 | 153906 | 200079 | 0,17002 | 37746000000 | 3774600000 | 0,10000 | 4508800000 | 1274500000 | 0,28252 | 157745 | 361797 | 0,24754 | 46857000000 | 4685700000 | 0,10000 | 11546000000 | 2995300000 | 0,25470 | 142839 | 240553 | 0,06568 | 119300000000 | 11930000000

## Optimización PEG
M2_3 (2%PEG Temperatura 210) | [8 empty] | M2_4 (2%PEG Temperatura 190) | [8 empty] | M2_5 (1%PEG Temperatura 210) | [8 empty] | M2_6 (1,5%P 210/90)
Freq | G' | G" | tan_delta | PhaseAngle | Torque | Strain | Eta* | G* |  | G' | G" | tan_delta | PhaseAngle | Torque | Strain | Eta* | G* | Freq | G' | G" | tan_delta | PhaseAngle | Torque | Strain | Eta* | G* | Freq | G' | G" | tan_delta | PhaseAngle | Torque | Strain | Eta* | G*
rad/s | Pa | Pa |  | ° | g-cm | % | Pa-s | Pa | rad/s | Pa | Pa |  | ° | g-cm | % | Pa-s | Pa | rad/s | Pa | Pa |  | ° | g-cm | % | Pa-s | Pa | rad/s | Pa | Pa |  | ° | g-cm | % | Pa-s | Pa
100 | 88700 | 40800 | 0.4623 | 24.791 | 28.8 | 0.9439 | 976 | 97600 | 100 | 113000 | 66300 | 0.58824 | 30.367 | 38.1 | 0.92593 | 1320 | 132000 | 100 | 182000 | 79600 | 0.43871 | 23.675 | 54.7 | 0.88178 | 1980 | 198000 | 100 | 104000 | 53000 | 0.51895 | 27.3 | 34.1 | 0.9318 | 1170 | 117000
63.096 | 83400 | 33100 | 0.39961 | 21.759 | 26.7 | 0.94986 | 1420 | 89800 | 63.096 | 103000 | 52300 | 0.51151 | 27.008 | 33.8 | 0.93439 | 1840 | 116000 | 63.096 | 170000 | 64600 | 0.38109 | 20.849 | 50.6 | 0.89191 | 2880 | 182000 | 63.096 | 96100 | 41800 | 0.44459 | 23.879 | 30.8 | 0.93903 | 1660 | 105000
39.811 | 79300 | 27600 | 0.35073 | 19.306 | 25 | 0.94966 | 2110 | 84100 | 39.811 | 95200 | 41700 | 0.44362 | 23.851 | 30.5 | 0.93878 | 2610 | 104000 | 39.811 | 160000 | 53600 | 0.33461 | 18.49 | 47.4 | 0.89594 | 4250 | 169000 | 39.811 | 90100 | 34200 | 0.38868 | 21.179 | 28.4 | 0.94177 | 2430 | 96500
25.119 | 75900 | 23800 | 0.31703 | 17.566 | 23.7 | 0.94957 | 3170 | 79600 | 25.119 | 89400 | 33600 | 0.38132 | 20.825 | 28.1 | 0.94026 | 3800 | 95600 | 25.119 | 153000 | 45600 | 0.29788 | 16.578 | 44.8 | 0.89848 | 6350 | 160000 | 25.119 | 85600 | 28800 | 0.34367 | 18.928 | 26.6 | 0.94233 | 3600 | 90400
15.849 | 73200 | 21000 | 0.29086 | 16.193 | 22.6 | 0.94945 | 4810 | 76300 | 15.849 | 84700 | 27800 | 0.33256 | 18.364 | 26.3 | 0.94164 | 5630 | 89200 | 15.849 | 147000 | 39900 | 0.27145 | 15.178 | 42.8 | 0.90022 | 9590 | 152000 | 15.849 | 81700 | 25100 | 0.3145 | 17.432 | 25.2 | 0.943 | 5400 | 85600
10 | 70800 | 19200 | 0.27513 | 15.355 | 21.8 | 0.94974 | 7340 | 73400 | 10 | 81100 | 23700 | 0.297 | 16.515 | 24.9 | 0.94284 | 8460 | 84600 | 10 | 141000 | 36000 | 0.25327 | 14.204 | 41.2 | 0.90252 | 14600 | 146000 | 10 | 77900 | 23000 | 0.30303 | 16.83 | 24 | 0.94442 | 8130 | 81300
6.3096 | 68500 | 17900 | 0.26593 | 14.859 | 21.1 | 0.95035 | 11200 | 70900 | 6.3096 | 78400 | 20900 | 0.27 | 15.092 | 24 | 0.94355 | 12900 | 81200 | 6.3096 | 137000 | 33400 | 0.24282 | 13.637 | 39.8 | 0.90449 | 22300 | 141000 | 6.3096 | 75000 | 21400 | 0.29341 | 16.324 | 23.1 | 0.94545 | 12400 | 78100
3.9811 | 66500 | 17000 | 0.26083 | 14.584 | 20.4 | 0.9511 | 17300 | 68700 | 3.9811 | 76000 | 18800 | 0.24994 | 14.02 | 23.1 | 0.94463 | 19700 | 78400 | 3.9811 | 132000 | 31700 | 0.23803 | 13.371 | 38.5 | 0.90677 | 34100 | 136000 | 3.9811 | 72000 | 20800 | 0.29865 | 16.587 | 22.2 | 0.94678 | 18900 | 75000
2.5119 | 64600 | 16500 | 0.26143 | 14.615 | 19.9 | 0.95191 | 26600 | 66700 | 2.5119 | 74400 | 17400 | 0.23566 | 13.251 | 22.6 | 0.94547 | 30400 | 76400 | 2.5119 | 127000 | 31400 | 0.24353 | 13.653 | 37.4 | 0.90939 | 52300 | 131000 | 2.5119 | 69400 | 20300 | 0.3058 | 16.942 | 21.5 | 0.94858 | 28900 | 72500
1.5849 | 63000 | 16000 | 0.26045 | 14.566 | 19.4 | 0.95239 | 41000 | 65100 | 1.5849 | 72400 | 16700 | 0.23184 | 13.041 | 22 | 0.94577 | 46900 | 74400 | 1.5849 | 123000 | 30900 | 0.24869 | 13.919 | 36.2 | 0.91136 | 80200 | 127000 | 1.5849 | 67000 | 20200 | 0.31867 | 17.559 | 20.8 | 0.94921 | 44300 | 70200
1 | 61600 | 15900 | 0.26437 | 14.78 | 19 | 0.95324 | 63700 | 63700 | 1 | 70800 | 16300 | 0.23178 | 13.039 | 21.6 | 0.94851 | 72700 | 72700 | 1 | 119000 | 30900 | 0.2573 | 14.372 | 35.3 | 0.91551 | 123000 | 123000 | 1 | 65600 | 19500 | 0.31473 | 17.356 | 20.4 | 0.95183 | 68700 | 68700
0.63096 | 60700 | 16300 | 0.27489 | 15.346 | 18.8 | 0.95385 | 99700 | 62900 | 0.63096 | 69800 | 16500 | 0.23707 | 13.329 | 21.3 | 0.94899 | 114000 | 71700 | 0.63096 | 115000 | 31300 | 0.26982 | 15.034 | 34.4 | 0.91793 | 190000 | 120000 | 0.63096 | 66400 | 18600 | 0.29252 | 16.231 | 20.5 | 0.95082 | 110000 | 69100
0.39811 | 59100 | 16900 | 0.2926 | 16.28 | 18.4 | 0.95483 | 155000 | 61600 | 0.39811 | 69100 | 16800 | 0.24399 | 13.709 | 21.1 | 0.94952 | 179000 | 71100 | 0.39811 | 111000 | 25900 | 0.23297 | 13.112 | 32.9 | 0.92088 | 286000 | 114000 | 0.39811 | 67700 | 18000 | 0.27014 | 15.101 | 20.8 | 0.94975 | 176000 | 70100
0.25119 | 58300 | 18100 | 0.31669 | 17.544 | 18.2 | 0.95568 | 243000 | 61100 | 0.25119 | 68500 | 17700 | 0.25999 | 14.571 | 21 | 0.95004 | 282000 | 70800 | 0.25119 | 112000 | 30900 | 0.27393 | 15.303 | 33.5 | 0.91977 | 464000 | 117000 | 0.25119 | 67900 | 18400 | 0.272 | 15.214 | 20.9 | 0.94964 | 280000 | 70400
0.15849 | 58400 | 19200 | 0.33273 | 18.384 | 18.4 | 0.95584 | 388000 | 61600 | 0.15849 | 66900 | 19200 | 0.28948 | 16.14 | 20.7 | 0.95122 | 439000 | 69600 | 0.15849 | 111000 | 31900 | 0.28688 | 15.999 | 33.2 | 0.92094 | 727000 | 115000 | 0.15849 | 68100 | 19400 | 0.28507 | 15.911 | 21 | 0.94989 | 447000 | 70800
0.1 | 58600 | 20100 | 0.3449 | 19.022 | 18.5 | 0.95502 | 619000 | 61900 | 0.1 | 66300 | 20800 | 0.3151 | 17.486 | 20.7 | 0.95174 | 695000 | 69500 | 0.1 | 109000 | 33100 | 0.30168 | 16.781 | 33 | 0.92207 | 1140000 | 114000 | 0.1 | 67000 | 20600 | 0.30791 | 17.113 | 20.8 | 0.95083 | 701000 | 70100
M2_7 (3%PEG 210) | [8 empty] | M2_8 (4%MWCNT 2% PEG 210) | [8 empty] | M2_9 (4,5%MWCNT 2% PEG Temperatura 210) | [8 empty] | M2_10 (5,5%MWCNT 2%PEG 210)
Freq | G' | G" | tan_delta | PhaseAngle | Torque | Strain | Eta* | G* | Freq | G' | G" | tan_delta | PhaseAngle | Torque | Strain | Eta* | G* | Freq | G' | G" | tan_delta | PhaseAngle | Torque | Strain | Eta* | G* | Freq | G' | G" | tan_delta | PhaseAngle | Torque | Strain | Eta* | G*
rad/s | Pa | Pa |  | ° | g-cm | % | Pa-s | Pa | rad/s | Pa | Pa |  | ° | g-cm | % | Pa-s | Pa | rad/s | Pa | Pa |  | ° | g-cm | % | Pa-s | Pa | rad/s | Pa | Pa |  | ° | g-cm | % | Pa-s | Pa
100 | 98300 | 46800 | 0.47981 | 25.578 | 32 | 0.93723 | 1090 | 109000 | 100 | 33518.1 | 17666.6 | 0.52478 | 27.6239 | 11.6584 | 0.98255 | 379 | 37900 | 100 | 115000 | 40227.2 | 0.3489 | 19.2333 | 35.3276 | 0.92514 | 1220 | 122000 | 100 | 193000 | 61869.5 | 0.32606 | 18.0333 | 55.448 | 0.876 | 2030 | 203000
63.096 | 92400 | 37600 | 0.4094 | 22.23 | 29.4 | 0.94253 | 1580 | 99900 | 63.0957 | 31298.5 | 14177.7 | 0.45104 | 24.2229 | 10.6031 | 0.98543 | 545 | 34400 | 63.0957 | 110000 | 33746.5 | 0.3068 | 17.055 | 33.4665 | 0.93031 | 1820 | 115000 | 63.0957 | 185000 | 52450.2 | 0.28973 | 16.1363 | 52.9214 | 0.88328 | 3040 | 192000
39.811 | 87500 | 31100 | 0.3574 | 19.645 | 27.4 | 0.94403 | 2330 | 93000 | 39.8107 | 29575.6 | 11693.1 | 0.39387 | 21.4483 | 9.80475 | 0.98439 | 800 | 31800 | 39.8107 | 106000 | 29277 | 0.27731 | 15.4971 | 31.9048 | 0.93149 | 2750 | 109000 | 39.8107 | 177000 | 46398.1 | 0.267 | 14.9315 | 50.7167 | 0.886 | 4610 | 183000
25.119 | 83400 | 26700 | 0.32235 | 17.848 | 25.9 | 0.94454 | 3490 | 87600 | 25.1189 | 28198.4 | 9952.63 | 0.35175 | 19.337 | 9.20577 | 0.98303 | 1190 | 29900 | 25.1189 | 102000 | 26188.1 | 0.25682 | 14.4003 | 30.6542 | 0.93156 | 4190 | 105000 | 25.1189 | 171000 | 42370 | 0.25206 | 14.1354 | 48.9084 | 0.88776 | 7030 | 177000
15.849 | 80000 | 23600 | 0.29698 | 16.526 | 24.6 | 0.94427 | 5270 | 83400 | 15.8489 | 27038.1 | 8681.48 | 0.32032 | 17.722 | 8.7295 | 0.98156 | 1790 | 28400 | 15.8489 | 98415.9 | 24178 | 0.24539 | 13.7823 | 29.5509 | 0.93195 | 6400 | 101000 | 15.8489 | 166000 | 40142.7 | 0.24688 | 13.858 | 47.2717 | 0.88878 | 10800 | 171000
10 | 76900 | 21700 | 0.28523 | 15.905 | 23.6 | 0.94529 | 7990 | 79900 | 10 | 26217 | 7729.11 | 0.2945 | 16.3708 | 8.39398 | 0.98052 | 2740 | 27400 | 10 | 95249.8 | 22788.7 | 0.23896 | 13.4318 | 28.5848 | 0.93271 | 9800 | 98000 | 10 | 160000 | 39093 | 0.24731 | 13.8858 | 45.8565 | 0.8906 | 16500 | 165000
6.3096 | 74100 | 20500 | 0.28011 | 15.627 | 22.7 | 0.94613 | 12200 | 76900 | 6.30957 | 25495.9 | 7072.25 | 0.27769 | 15.4748 | 8.12527 | 0.98024 | 4200 | 26500 | 6.30957 | 92326.4 | 21841.1 | 0.23631 | 13.2844 | 27.7294 | 0.93388 | 15000 | 94900 | 6.30957 | 155000 | 38786.7 | 0.25295 | 14.1921 | 44.4865 | 0.8931 | 25300 | 160000
3.9811 | 71200 | 19900 | 0.28476 | 15.859 | 21.9 | 0.94738 | 18600 | 74000 | 3.98107 | 24723.7 | 6672.63 | 0.27044 | 15.0931 | 7.86239 | 0.98013 | 6440 | 25600 | 3.98107 | 89122.8 | 21597.9 | 0.2423 | 13.6 | 26.8567 | 0.93547 | 23100 | 91800 | 3.98107 | 150000 | 38801.3 | 0.25969 | 14.5571 | 43.2574 | 0.89559 | 38900 | 155000
2.5119 | 68600 | 19500 | 0.29216 | 16.229 | 21.2 | 0.94873 | 28400 | 71400 | 2.51189 | 24219.6 | 6244.68 | 0.25854 | 14.4577 | 7.67868 | 0.98007 | 9970 | 25000 | 2.51189 | 86752.7 | 20653.4 | 0.23821 | 13.3783 | 26.1545 | 0.93679 | 35500 | 89200 | 2.51189 | 145000 | 39362.2 | 0.27082 | 15.151 | 42.0513 | 0.89833 | 59700 | 150000
1.5849 | 66700 | 19000 | 0.29303 | 16.268 | 20.6 | 0.94965 | 43800 | 69400 | 1.58489 | 23650.2 | 6068.47 | 0.25745 | 14.4044 | 7.49142 | 0.97965 | 15400 | 24400 | 1.58489 | 84100 | 20309.8 | 0.24194 | 13.578 | 25.4223 | 0.9385 | 54600 | 86600 | 1.58489 | 140000 | 39592.5 | 0.27995 | 15.6319 | 40.9099 | 0.90098 | 91800 | 145000
1 | 65400 | 18200 | 0.28599 | 15.906 | 20.2 | 0.95169 | 68000 | 68000 | 1 | 23143.5 | 6033.35 | 0.26153 | 14.6198 | 7.35217 | 0.98141 | 23900 | 23900 | 1 | 82763.3 | 20033.5 | 0.24204 | 13.59 | 25.0546 | 0.93996 | 85200 | 85200 | 1 | 136000 | 39575.4 | 0.28637 | 15.9575 | 39.9839 | 0.90413 | 142000 | 142000
0.63096 | 65400 | 17200 | 0.26993 | 15.065 | 20.1 | 0.95181 | 107000 | 67700 | 0.63096 | 22798.5 | 6063.89 | 0.26652 | 14.8914 | 7.25609 | 0.98213 | 37400 | 23600 | 0.63096 | 81383.7 | 19927.6 | 0.2447 | 13.7391 | 24.6718 | 0.94088 | 133000 | 83800 | 0.63096 | 132000 | 39818.5 | 0.29558 | 16.4203 | 39.1306 | 0.9063 | 219000 | 138000
0.39811 | 65500 | 16600 | 0.25583 | 14.338 | 20.1 | 0.95158 | 170000 | 67600 | 0.39811 | 22340.2 | 6210.67 | 0.27882 | 15.5468 | 7.13367 | 0.98238 | 58300 | 23200 | 0.39811 | 79861.1 | 20107.8 | 0.25169 | 14.1192 | 24.2674 | 0.94168 | 207000 | 82400 | 0.39811 | 129000 | 39961.7 | 0.30561 | 16.9413 | 38.286 | 0.90856 | 339000 | 135000
0.25119 | 66000 | 16500 | 0.25124 | 14.1 | 20.2 | 0.95126 | 271000 | 68000 | 0.25119 | 22027.2 | 6581.39 | 0.2999 | 16.645 | 7.07653 | 0.98252 | 91700 | 23000 | 0.25119 | 78257.1 | 20585.4 | 0.26296 | 14.7274 | 23.8672 | 0.94268 | 322000 | 80900 | 0.25119 | 126000 | 40968 | 0.32185 | 17.7844 | 37.6415 | 0.91044 | 527000 | 132000
0.15849 | 65600 | 17000 | 0.26001 | 14.574 | 20.2 | 0.95201 | 427000 | 67800 | 0.15849 | 21513.4 | 7197.67 | 0.33655 | 18.5272 | 6.9907 | 0.98312 | 143000 | 22700 | 0.15849 | 77051.7 | 20995.1 | 0.27247 | 15.2372 | 23.5784 | 0.9437 | 504000 | 79900 | 0.15849 | 123000 | 41280.5 | 0.33299 | 18.3698 | 36.9683 | 0.91219 | 818000 | 130000
0.1 | 65300 | 17500 | 0.26811 | 15.008 | 20.1 | 0.95155 | 676000 | 67600 | 0.1 | 21103.1 | 7257.39 | 0.345 | 18.9926 | 6.87282 | 0.98339 | 223000 | 22300 | 0.1 | 75594.9 | 21681.6 | 0.28682 | 16.0011 | 23.2505 | 0.94505 | 786000 | 78600 | 0.1 | 120000 | 42061.8 | 0.34815 | 19.1552 | 36.3578 | 0.91381 | 1270000 | 127000

## Comparación PEG lignina
L1 (1% lignina 5% MWCNT) extrudido a 210C impreso 200/60C | [7 empty] | L2 (2% lignina 5% MWCNT)extrudido a 210C impreso 200/60C
Freq | G' | G" | tan_delta | PhaseAngle | Torque | Strain | Eta* | Freq | G' | G" | tan_delta | PhaseAngle | Torque | Strain | Eta*
rad/s | Pa | Pa |  | ° | g-cm | % | Pa-s | rad/s | Pa | Pa |  | ° | g-cm | % | Pa-s
100 | 143420 | 76020.9 | 0.52895 | 27.8476 | 45.825 | 0.90651 | 1623.95 | 100 | 115530 | 69695.1 | 0.60641 | 31.2081 | 38.9613 | 0.92319 | 1349.68
63.0957 | 131500 | 60872.4 | 0.4611 | 24.729 | 41.4253 | 0.91729 | 2297.74 | 63.0957 | 106100 | 56498.8 | 0.53417 | 28.0971 | 35.0775 | 0.93277 | 1905.57
39.8107 | 122580 | 49399.8 | 0.40082 | 21.8205 | 37.9771 | 0.92157 | 3321.42 | 39.8107 | 99578.3 | 46957.6 | 0.47289 | 25.3004 | 32.2256 | 0.93569 | 2765.89
25.1189 | 115640 | 40728.3 | 0.34985 | 19.2651 | 35.3588 | 0.92459 | 4883.29 | 25.1189 | 95108.8 | 40192.9 | 0.42344 | 22.9462 | 30.2587 | 0.93684 | 4110.89
15.8489 | 110120 | 34294 | 0.30926 | 17.1711 | 33.3151 | 0.92577 | 7280.41 | 15.8489 | 91825 | 35113.8 | 0.38233 | 20.9231 | 28.8206 | 0.93719 | 6202.93
10 | 105570 | 29538.5 | 0.27776 | 15.5128 | 31.7416 | 0.92781 | 10966.5 | 10 | 87931.1 | 32100.8 | 0.36467 | 20.0326 | 27.4988 | 0.93899 | 9361.33
6.30957 | 101810 | 26156.2 | 0.25517 | 14.3067 | 30.4881 | 0.92922 | 16665.3 | 6.30957 | 84602.8 | 30018.5 | 0.35439 | 19.5073 | 26.4133 | 0.94036 | 14229.9
3.98107 | 98504.9 | 23713.4 | 0.23924 | 13.4484 | 29.4411 | 0.93087 | 25456.6 | 3.98107 | 81521.3 | 28836.4 | 0.35339 | 19.4503 | 25.4869 | 0.94185 | 21727.3
2.51189 | 95535.4 | 22137.9 | 0.23061 | 12.981 | 28.5406 | 0.93221 | 39048.8 | 2.51189 | 80466 | 27515.3 | 0.34153 | 18.852 | 25.0677 | 0.94214 | 33859.4
1.58489 | 92847.6 | 21134.7 | 0.22697 | 12.7843 | 27.769 | 0.9339 | 60089.9 | 1.58489 | 79114.3 | 26962.8 | 0.34045 | 18.7994 | 24.634 | 0.94207 | 52739.6
1 | 90397.4 | 20870.6 | 0.23099 | 13.0042 | 27.1028 | 0.93553 | 92784.7 | 1 | 79061.1 | 26041.7 | 0.32998 | 18.2602 | 24.574 | 0.94376 | 83243.6
0.63096 | 88173.2 | 21147.8 | 0.24086 | 13.5398 | 26.5306 | 0.93696 | 143720 | 0.63096 | 80513 | 25474 | 0.31776 | 17.6207 | 24.8971 | 0.9424 | 133870
0.39811 | 86051.5 | 21749 | 0.25457 | 14.2795 | 26.0121 | 0.93842 | 222970 | 0.39811 | 80544.8 | 25905 | 0.32299 | 17.8926 | 24.9542 | 0.9428 | 212570
0.25119 | 83823.7 | 22835 | 0.27497 | 15.3704 | 25.5005 | 0.9397 | 345910 | 0.25119 | 81630.8 | 26844.7 | 0.33025 | 18.2655 | 25.3098 | 0.94135 | 342190
0.15849 | 82202.8 | 24049 | 0.29542 | 16.453 | 25.1739 | 0.94088 | 540480 | 0.15849 | 81472.5 | 28497.7 | 0.35105 | 19.3331 | 25.4461 | 0.9422 | 544740
0.1 | 80162.7 | 24730 | 0.31196 | 17.3172 | 24.6863 | 0.94189 | 839120 | 0.1 | 82585.9 | 29986.4 | 0.36501 | 20.0329 | 25.862 | 0.94057 | 879030
L3 (3% lignina 5% MWCNT) extrudido a 210C impreso 200/60C | [7 empty] | PEG1 (1% PEG 5% MWCNT) extrudido a 210C impreso 200/60C
Freq | G' | G" | tan_delta | PhaseAngle | Torque | Strain | Eta* | Freq | G' | G" | tan_delta | PhaseAngle | Torque | Strain | Eta*
rad/s | Pa | Pa |  | ° | g-cm | % | Pa-s | rad/s | Pa | Pa |  | ° | g-cm | % | Pa-s
100 | 166170 | 74135.1 | 0.44993 | 24.0838 | 50.5538 | 0.89096 | 1824.64 | 100 | 132020 | 61011.9 | 0.46293 | 24.8327 | 41.4742 | 0.91226 | 1454.63
63.0957 | 156880 | 61294.4 | 0.39322 | 21.375 | 47.226 | 0.89892 | 2675.05 | 63.0957 | 123640 | 49471.6 | 0.40092 | 21.838 | 38.3049 | 0.92001 | 2111.05
39.8107 | 149510 | 51282.5 | 0.34427 | 18.9455 | 44.4988 | 0.90255 | 3975.84 | 39.8107 | 116790 | 40983.7 | 0.35179 | 19.372 | 35.7288 | 0.92323 | 3109.66
25.1189 | 143740 | 43962.8 | 0.30641 | 17.0037 | 42.3985 | 0.90427 | 5989.95 | 25.1189 | 111310 | 34693.9 | 0.31278 | 17.3589 | 33.7247 | 0.92501 | 4642.79
15.8489 | 138820 | 38542.6 | 0.27805 | 15.518 | 40.6989 | 0.90551 | 9096.81 | 15.8489 | 106770 | 29881 | 0.28114 | 15.6933 | 32.1278 | 0.92661 | 6997.54
10 | 134740 | 34647 | 0.25684 | 14.3925 | 39.3701 | 0.90697 | 13919 | 10 | 103060 | 26341.7 | 0.25694 | 14.4004 | 30.8734 | 0.92798 | 10641
6.30957 | 130880 | 32056.1 | 0.24438 | 13.7249 | 38.213 | 0.90883 | 21362.9 | 6.30957 | 99821.3 | 23831 | 0.2402 | 13.4976 | 29.8267 | 0.92923 | 16270.5
3.98107 | 127330 | 30327 | 0.23739 | 13.3489 | 37.1907 | 0.91045 | 32886.1 | 3.98107 | 96727.9 | 22143.1 | 0.2307 | 12.9815 | 28.8896 | 0.93078 | 24934.6
2.51189 | 123870 | 29484.7 | 0.23712 | 13.3356 | 36.2539 | 0.91217 | 50699.8 | 2.51189 | 93913.5 | 21112.3 | 0.22679 | 12.7677 | 28.0705 | 0.93227 | 38335.8
1.58489 | 120470 | 28977.2 | 0.23994 | 13.4895 | 35.3664 | 0.91437 | 78191.2 | 1.58489 | 91382.7 | 20606 | 0.22787 | 12.8254 | 27.3338 | 0.93277 | 59132.6
1 | 117430 | 29204.5 | 0.24877 | 13.9671 | 34.6392 | 0.91687 | 121020 | 1 | 88793.5 | 20741.7 | 0.23638 | 13.2857 | 26.692 | 0.93569 | 91231.8
0.63096 | 114940 | 29723.3 | 0.2597 | 14.5556 | 34.0398 | 0.91828 | 188170 | 0.63096 | 86465.6 | 21288.8 | 0.24956 | 13.9952 | 26.1049 | 0.9369 | 141220
0.39811 | 112540 | 30744.8 | 0.275 | 15.3715 | 33.5098 | 0.91974 | 293080 | 0.39811 | 83981.4 | 22088.1 | 0.26689 | 14.9215 | 25.4991 | 0.93833 | 218290
0.25119 | 109300 | 32822.9 | 0.30092 | 16.7373 | 32.8646 | 0.92168 | 454450 | 0.25119 | 81919.2 | 23220.6 | 0.28777 | 16.026 | 25.051 | 0.94002 | 339290
0.15849 | 106040 | 35550 | 0.33433 | 18.452 | 32.3354 | 0.9244 | 706350 | 0.15849 | 79653.7 | 24339.3 | 0.31039 | 17.2067 | 24.5396 | 0.94112 | 526120
0.1 | 103080 | 37258.3 | 0.36103 | 19.8 | 31.7451 | 0.92544 | 1097500 | 0.1 | 77582.8 | 25304 | 0.33153 | 18.2912 | 24.0721 | 0.94194 | 817260
PEG2 (2% PEG 5% MWCNT) extrudido a 210C impreso 200/60C | [7 empty] | PEG3 (3% PEG 5% MWCNT) extrudido a 210C impreso 200/60C
Freq | G' | G" | tan_delta | PhaseAngle | Torque | Strain | Eta* | Freq | G' | G" | tan_delta | PhaseAngle | Torque | Strain | Eta*
rad/s | Pa | Pa |  | ° | g-cm | % | Pa-s | rad/s | Pa | Pa |  | ° | g-cm | % | Pa-s
100 | 98599.1 | 57961.4 | 0.58741 | 30.43 | 33.3749 | 0.93413 | 1143.74 | 100 | 55124.8 | 34559.2 | 0.62672 | 32.0447 | 19.6665 | 0.96585 | 650.914
63.0957 | 89994.3 | 45894.5 | 0.50948 | 26.9969 | 29.7572 | 0.94267 | 1601.1 | 63.0957 | 50870 | 26947.1 | 0.5303 | 27.9105 | 17.4819 | 0.97037 | 912.775
39.8107 | 83418.2 | 36588.7 | 0.43818 | 23.6613 | 26.9265 | 0.94585 | 2288.1 | 39.8107 | 47376.8 | 21271.8 | 0.44978 | 24.1996 | 15.7834 | 0.97122 | 1304.95
25.1189 | 78380.4 | 29598 | 0.37726 | 20.6687 | 24.815 | 0.94755 | 3335.51 | 25.1189 | 44709 | 17076 | 0.38282 | 20.9372 | 14.5447 | 0.97133 | 1905.77
15.8489 | 74431.7 | 24489.7 | 0.32877 | 18.1978 | 23.2093 | 0.94753 | 4944.16 | 15.8489 | 42683.2 | 13964.4 | 0.32807 | 18.1569 | 13.6303 | 0.97016 | 2834.08
10 | 71310.1 | 20730.4 | 0.29072 | 16.209 | 22.039 | 0.94921 | 7426.53 | 10 | 41111 | 11735.7 | 0.28628 | 15.9723 | 12.9732 | 0.97005 | 4275.75
6.30957 | 68784.3 | 18097.2 | 0.26342 | 14.7563 | 21.1218 | 0.94975 | 11273.1 | 6.30957 | 39815.5 | 10184.5 | 0.25651 | 14.3854 | 12.4677 | 0.96986 | 6513.87
3.98107 | 66808.1 | 16110.2 | 0.24158 | 13.5806 | 20.4324 | 0.95084 | 17262.9 | 3.98107 | 38651.7 | 9181.04 | 0.23828 | 13.4018 | 12.0549 | 0.97018 | 9979.37
2.51189 | 64831.9 | 15005.8 | 0.23212 | 13.0673 | 19.8024 | 0.9516 | 26493 | 2.51189 | 37598.6 | 8689.44 | 0.23172 | 13.046 | 11.7139 | 0.97054 | 15363.2
1.58489 | 63119.5 | 14359 | 0.22845 | 12.8673 | 19.269 | 0.95188 | 40844.9 | 1.58489 | 36556.6 | 8519.03 | 0.23338 | 13.1358 | 11.397 | 0.97075 | 23684.1
1 | 61456 | 14114.2 | 0.23097 | 13.0036 | 18.8195 | 0.95437 | 63060.9 | 1 | 35278.2 | 8808.26 | 0.24921 | 13.9926 | 11.0596 | 0.97251 | 36362.8
0.63096 | 60206.2 | 14259.8 | 0.23864 | 13.417 | 18.4825 | 0.95511 | 98076.8 | 0.63096 | 34428.3 | 9225.96 | 0.26755 | 14.9775 | 10.8442 | 0.97286 | 56492.6
0.39811 | 59119.5 | 14681.1 | 0.25057 | 14.058 | 18.2158 | 0.95596 | 153060 | 0.39811 | 33155.1 | 9785.09 | 0.29421 | 16.3934 | 10.5303 | 0.97405 | 86836.2
0.25119 | 58165 | 15372.2 | 0.26686 | 14.9298 | 17.9975 | 0.95623 | 239600 | 0.25119 | 32494.2 | 10124.2 | 0.31189 | 17.3178 | 10.366 | 0.97395 | 135510
0.15849 | 57190.3 | 16029.4 | 0.28363 | 15.8144 | 17.7893 | 0.95714 | 374980 | 0.15849 | 32288.8 | 10404.9 | 0.32645 | 18.0582 | 10.3345 | 0.97402 | 214150
0.1 | 56027.9 | 17028.2 | 0.30819 | 17.0969 | 17.5486 | 0.95746 | 586090 | 0.1 | 33236.4 | 9640.67 | 0.301 | 16.6765 | 10.5501 | 0.97393 | 346690