## Threshold PLA MWCNT
% CNT | Moneda | σ (S/cm) | Desviación | Espesor (mm) | Media (S/cm) | Desv | Pt1 | Pt2 | Pt3 | Pt4 | Br1 | Br2 | Br3 | Br4
2 | M1_2_e1 | #DIV/0! | #DIV/0! | 1.72 | #DIV/0! |  | - | - | - | - | - | - | - | -
| M1_2_e2 |  |  | 1.74 | #DIV/0! |  | - | - | - | - | - | - | - | -
| M1_2_e3 |  |  | 1.733 | #DIV/0! |  | - | - | - | - | - | - | - | -
| M1_2_e4 |  |  | 1.7 | #DIV/0! |  | - | - | - | - | - | - | - | -
| M1_2_e5 |  |  |  | #DIV/0!
| M1_2_e6 |  |  |  | #DIV/0!
| M1_2_e7 |  |  |  | #DIV/0!
4 | M1_4_e1 | 3.65e-08 | 1.44e-08 | 1.647 | 2.56e-08 | 4.07e-09 | 2.15e-08 | 2.04e-08 | 2.16e-08 | 2.49e-08 | 2.74e-08 | 2.87e-08 | 2.96e-08 | 3.07e-08
| M1_4_e2 |  |  | 1.663 | 4.44e-08 | 1.17e-08 | 3.69e-08 | 4.81e-08 | 1.94e-08 | 4.78e-08 | 4.52e-08 | 4.75e-08 | 5.28e-08 | 5.74e-08
| M1_4_e3 |  |  | 1.62 | 2.47e-08 | 2.66e-09 | 2.02e-08 | 2.22e-08 | 2.33e-08 | 2.46e-08 | 2.56e-08 | 2.65e-08 | 2.7e-08 | 2.81e-08
| M1_4_e4 |  |  | 1.713 | 4.31e-08 | 1.32e-08 | 2.42e-08 | 5.46e-08 | 3.88e-08 | 2.62e-08 | 4.2e-08 | 6.13e-08 | 5.21e-08 | 4.54e-08
| M1_4_e5 |  |  | 1.715 | 5.1e-08 | 1.82e-08 | 3.88e-08 | 4.7e-08 | 2.41e-08 | 5.55e-08 | 3.47e-08 | 6.27e-08 | 7.84e-08 | 6.73e-08
| M1_4_e6 |  |  | 1.732 | 3.02e-08 | 3.73e-09 | 2.56e-08 | 2.64e-08 | 2.69e-08 | 2.92e-08 | 3.09e-08 | 3.39e-08 | 3.42e-08 | 3.45e-08
| M1_4_e7 |  |  | 1.67 | 3.53e-08 | 1.19e-08 | 5.28e-08 | 3.01e-08 | 3.19e-08 | 2.63e-08 | - | - | - | -
4.5 | M1_4,5_e1 | 1.52e-07 | 8.49e-08 | 1.79 | 9.86e-08 | 6.31e-08 | 9.26e-08 | 7.35e-08 | 1.32e-07 | 5.86e-08 | 1.15e-07 | 4.96e-08 | 3.62e-08 | 2.33e-07
| M1_4,5_e2 |  |  | 1.672 | 1.51e-07 | 9.99e-08 | 2.25e-07 | 4.79e-08 | 6.69e-08 | 2.3e-07 | 3.34e-08 | 2.21e-07 | 2.88e-07 | 9.75e-08
| M1_4,5_e3 |  |  | 1.655 | 1.17e-07 | 1.25e-07 | 3.55e-08 | 3.38e-08 | 9.84e-08 | 2.99e-07
| M1_4,5_e4 |  |  | 1.707 | 1.41e-07 | 8.04e-08 | 4.52e-08 | 2.18e-07 | 6.49e-08 | 1.85e-07 | 2.35e-07 | 2.12e-07 | 1.12e-07 | 5.37e-08
| M1_4,5_e5 |  |  | 1.717 | 1.63e-07 | 1.21e-07 | 3.33e-07 | 2.21e-08 | 3.53e-08 | 2e-08 | 1.96e-07 | 1.96e-07 | 2.4e-07 | 2.58e-07
| M1_4,5_e6 |  |  | 1.692 | 1.96e-07 | 1.46e-07 | 1.15e-07 | 3.36e-07 | 2.38e-08 | 4.37e-07 | 2.27e-07 | 2.18e-08 | 1.63e-07 | 2.43e-07
| M1_5_e7 |  |  | 1.67 | 1.66e-07 | 8.3e-08 | 1.91e-07 | 4.87e-08 | 2.39e-07 | 1.69e-07 | 2.45e-07 | 2.56e-07 | 5.49e-08 | 1.214e-07
5 | M1_5_e1 | 2.75e-07 | 1.48e-07 | 1.671 | 3.17e-07 | 1.22e-07 | 4.29e-07 | 5.91e-07 | 2.16e-07 | 3.37e-07 | 3.01e-07 | 2.45e-07 | 1.88e-07 | 2.31e-07
| M1_5_e2 |  |  | 1.721 | 1.9e-07 | 6.84e-08 | 3.57e-07 | 1.43e-07 | 1.56e-07 | 1.68e-07 | 1.75e-07 | 1.72e-07 | 1.73e-07 | 1.76e-07
| M1_5_e3 |  |  | 1.67 | 2.59e-07 | 1.34e-07 | 3.16e-07 | 1.51e-07 | 2.74e-07 | 2.29e-07 | 5.51e-07 | 2.47e-07 | 1.29e-07 | 1.78e-07
| M1_5_e4 |  |  | 1.744 | 3.65e-07 | 1.91e-07 | 2.03e-07 | 2.8e-07 | 7.01e-07 | 3.4e-07 | 3.78e-07 | 1.8e-07 | 2.36e-07 | 6.05e-07
| M1_5_e5 |  |  | 1.805 | 7.49e-06 | 2.03e-05 | 2.17e-07 | 1.7e-07 | 2.9e-08 | 5.95e-08 | 5.22e-07 | 5.77e-05 | 5.96e-07 | 5.89e-07
| M1_5_e6 |  |  | 1.724 | 2.46e-07 | 1.54e-07 | 3.03e-07 | 5.42e-07 | 1.04e-07 | 1.5e-07 | 3.62e-07 | 2.68e-07 | 1.06e-07 | 1.32e-07
| M1_5_e7 |  |  | 1.755 | 0.000153 | 0.000404 | 1.48e-07 | 2.15e-08 | 4.87e-08 | 1.17e-06 | 1.98e-08 | 0.00107 | 1.76e-06 | -
5.25 | M1_5,25_e1 | 0.226 | 0.119 | 1.944 | 0.121 | 0.114 | 0.249 | 0.0392 | 0.0558 | 0.0396 | 0.0366 | 0.275 | 0.249 | 0.0229
| M1_5,25_e2 |  |  | 1.707 | 0.169 | 0.094 | 0.105 | 0.273 | 0.294 | 0.17 | 0.0802 | 0.0581 | 0.0941 | -
| M1_5,25_e3 |  |  | 1.78 | 0.255 | 0.117 | 0.224 | 0.231 | 0.408 | 0.151 | 0.636 | 0.188 | 0.15 | 0.433
| M1_5,25_e4 |  |  | 1.683 | 0.248 | 0.14 | 0.481 | 0.144 | 0.354 | 0.993 | 0.143 | 0.223 | 0.146
5.5 | M1_5,5_e1 | 0.209 | 0.134 | 1.716 | 0.115 | 0.0979 | 0.0693 | 0.141 | 0.0336 | 0.325 | 0.17 | 0.0285 | 0.0707 | 0.0792
| M1_5,5_e2 |  |  | 1.715 | 0.0638 | 0.058 | 0.0546 | 0.18 | 0.0237 | 0.0502 |  |  | 0.0432 | 0.0314
| M1_5,5_e3 |  |  | 1.733 | 0.2 | 0.28 | 0.019 | 0.0761 | 0.851 | 0.297 | 0.0107 | 0.183 | 0.123 | 0.0403
| M1_5,5_e4 |  |  | 1.732 | 0.303 | 0.0914 | 0.165 | 0.387 | 0.341 | 0.297 | 0.174 | 0.393 | 0.38 | 0.287
6 | M1_6_e1 | 0.514 | 0.11 | 1.653 | 0.65 |  | 0.513 | 0.915 | 0.618 | 0.552 | 0.252 | 0.726 | 0.801 | 0.82
| M1_6_e2 |  |  | 1.733 | 0.287 |  | 0.215 | 0.315 | 0.372 | 0.31 | 0.268 | 0.329 | 0.209 | 0.277
| M1_6_e3 |  |  | 1.677 | 0.53 |  | 0.392 | 0.628 | 0.621 | 0.6 | 0.455 | 0.572 | 0.471 | 0.503
| M1_6_e4 |  |  | 1.705 | 0.504 |  | 0.488 | 0.586 | 0.673 | 0.265 | 0.393 | 0.484 | 0.692 | 0.447
| M1_6_e5 |  |  | 1.717 | 0.548 |  | 0.487 | 0.353 | 0.561 | 0.614 | 0.491 | 0.656 | 0.665 | 0.56
| M1_6_e6 |  |  | 1.765 | 0.537 |  | 0.312 | 0.622 | 0.567 | 0.656 | 0.491 | 0.54 | 0.639 | 0.466
| M1_6_e7 |  |  | 1.718 | 0.54 |  | 0.607 | 0.415 | 0.569 | 0.541 | 0.697 | 0.311 | 0.75 | 0.43
8 | M1_8_e1 | 0.979 | 0.156 | 1.665 | 0.739 |  | 1.08 | 0.319 | 0.801 | 0.886 | 0.66 | 0.868 | 0.504 | 0.798
| M1_8_e2 |  |  | 1.65 | 1.07 |  | 0.474 | 0.625 | 0.831 | 0.581 | 0.554 | 0.906 | 1.65 | 2.9
| M1_8_e3 |  |  | 1.678 | 0.869 |  | 0.611 | 1.09 | 0.83 | 1.22 | 0.684 | 0.827 | 0.712 | 0.99
| M1_8_e4 |  |  | 1.652 | 1.03 |  | 0.717 | 1.12 | 1.32 | 0.823 | 0.993 | 1.22 | 0.991 | 1.06
| M1_8_e5 |  |  | 1.7 | 1.04 |  | 0.864 | 1.27 | 1.2 | 1.38 | 0.594 | 0.92 | 0.61 | 1.46
| M1_8_e6 |  |  | 1.665 | 0.896 |  | 0.869 | 1.02 | 0.867 | 0.805 | 0.907 | 0.972 | 0.903 | 0.821
| M1_8_e7 |  |  | 1.662 | 1.22 |  | 0.751 | 1.22 | 1.18 | 1.48 | 1.14 | 1.44 | 1.39 | 1.11
10 | M1_10_e1 | 1.78 | 0.384 | 1.66 | 1.18 |  | 0.698 | 1.09 | 1.32 | 0.62 | 1.31 | 1.64 | 1.51 | 1.28
| M1_10_e2 |  |  | 1.681 | 1.69 |  | 1.82 | 1.62 | 3.06 | 1.26 | 0.869 | 2.48 | 1.11 | 1.34
| M1_10_e3 |  |  | 1.755 | 0.421 |  | 0.348 | 0.699 | 0.532 | 0.751 | 2.7e-08 | 0.197 | - | -
| M1_10_e4 |  |  | 1.583 | 1.68 |  | 1.18 | 2.2 | 2.25 | 1.15 | 1.27 | 2.01 | 1.87 | 1.48
| M1_10_e5 |  |  | 1.582 | 1.9 |  | 0.971 | 1.42 | 1.22 | 2.35 | 4.23 | 2.53 | 1.48 | 1.02
| M1_10_e6 |  |  | 1.684 | 1.89 |  | 1.3 | 1.04 | 1.28 | 1.79 | 0.774 | 1.38 | 6.34 | 1.21
| M1_10_e7 |  |  | 1.686 | 2.36 |  | 2.21 | 1.33 | 3.36 | 7.28 | 0.87 | 1.5 | 1.22 | 1.11
15 | M1_15_e1 | 3.99 | 0.493 | 1.61 | 5.04 |  | 3.03 | 5.86 | 4.47 | 5.2 | 4.19 | 4.97 | 4.32 | 8.31
| M1_15_e2 |  |  | 1.636 | 3.6 |  | 2.84 | 3.93 | 3.65 | 4.15 | 3.03 | 3.72 | 3.54 | 3.93
| M1_15_e3 |  |  | 1.725 | 3.8 |  | 2.92 | 4.09 | 4.19 | 4.05 | 3.51 | 4.2 | 3.81 | 3.62
| M1_15_e4 |  |  | 1.608 | 4.07 |  | 3.75 | 4.32 | 4.75 | 3.88 | 3.64 | 3.96 | 4.44 | 3.78
| M1_15_e5 |  |  | 1.666 | 4.02 |  | 3.98 | 3.42 | 3.97 | 4.19 | 3.44 | 3.74 | 4.3 | 5.11
| M1_15_e6 |  |  | 1.704 | 3.7 |  | 2.94 | 4.1 | 4.23 | 3.75 | 3.08 | 4.05 | 4.02 | 3.46
| M1_15_e7 |  |  | 1.675 | 3.73 |  | 2.77 | 4.84 | 5.08 | 3.69 | 2.5 | 2.73 | 4.06 | 4.15

## comparación PEG lignina
Fecha | Muestra | Moneda | Conductividad media | Desv | Cama1 | Cama2 | Cama3 | Cama4 | Sup1 | Sup2 | Sup3 | Sup4
2023-01-09 | PEG1 | 1 | 0.136153 | 0.04889652 | 0.0058 | 0.1202 | 0.1463 | 0.09714 | 0.1679 | 0.2444 | 0.1849 | 0.1918
|  | 2 |  |  | 0.243 | 0.1865 | 0.1175 | 0.01928 | 0.2174 | 0.2288 | 0.2032 | 0.2
|  | 3 |  |  | 0.1286 | 0.1442 | 0.142 | 0.1325 | 0.1023 | 0.1792 | 0.154 | 0.1715
|  | 4 |  |  | 0.1554 | 0.1027 | 0.09642 | 0.1192 | 0.1045 | 0.09377 | 0.116 | 0.1027
|  | 5 |  |  | 0.1113 | 0.09122 | 0.1003 | 0.1012 | 0.1281 | 0.09673 | 0.09316 | 0.105
2023-01-09 | PEG2 | 1 | 0.1124121 | 0.03114763 | 0.08879 | 0.1044 | 0.09308 | 0.0785 | 0.1111 | 0.07568 | 0.08826 | 0.08275
|  | 2 |  |  | 0.1194 | 0.1241 | 0.1493 | 0.1455 | 0.1142 | 0.09446 | 0.07847 | 0.0137
|  | 3 |  |  | 0.09068 | 0.0874 | 0.1033 | 0.09342 | 0.1117 | 0.101 | 0.1116 | 0.09697
|  | 4 |  |  | 0.1415 | 0.1327 | 0.1363 | 0.09629 | 0.1452 | 0.1306 | 0.1521 | 0.128
|  | 5 |  |  | 0.07927 | 0.08012 | 0.07923 | 0.09466 | 0.201 | 0.0703 | 0.09308 | 0.0983
2023-01-09 | PEG3 | 1 | 0.07487 | 0.04110912 | 0.09377 | 0.09603 | 0.0927 | 0.09645 | 0.1089 | 0.09189 | 0.116 | 0.06197
|  | 2 |  |  | 0.05142 | 0.03985 | 0.03485 | 0.04252 | 0.04847 | 0.04959 | 0.04714 | 0.04048
|  | 3 |  |  | 0.03307 | 0.05725 | 0.05201 | 0.04178 | 0.05326 | 0.05426 | 0.05193 | 0.04072
|  | 4 |  |  | 0.06214 | 0.06616 | 0.06553 | 0.05928 | 0.06171 | 0.0568 | 0.05586 | 0.04573
|  | 5 |  |  | 0.05899 | 0.06751 | 0.06556 | 0.06286 | 0.07692 | 0.05758 | 0.05573 | 0.06429
2023-01-09 | L1 | 1 | 0.1520725 | 0.07423917 | 0.111 | 0.1211 | 0.1048 | 0.1607 | 0.1264 | 0.2761 | 0.1081 | 0.1066
|  | 2 |  |  | 0.1078 | 0.1159 | 0.1241 | 0.2294 | 0.09122 | 0.1133 | 0.2572 | 0.09993
|  | 3 |  |  | 0.1217 | 0.1068 | 0.1032 | 0.243 | 0.3411 | 0.1485 | 0.2423 | 0.08949
4
5
2023-01-10 | L2 | 1 | 0.0563609375 | 0.01407399 | 0.04903 | 0.04689 | 0.03935 | 0.06637 | 0.06578 | 0.04732 | 0.04028 | 0.04687
|  | 2 |  |  | 0.0567 | 0.03457 | 0.05136 | 0.04616 | 0.05828 | 0.0617 | 0.06613 | 0.03677
|  | 3 |  |  | 0.07019 | 0.06984 | 0.04409 | 0.06013 | 0.07248 | 0.08185 | 0.08667 | 0.05037
|  | 4 |  |  | 0.04827 | 0.05608 | 0.04644 | 0.06106 | 0.06714 | 0.08479 | 0.03491 | 0.05568
|  | 5 |  |  | 0.0344 | 0.04432 | 0.03728 | 0.03 | 0.04148 | 0.03075 | 0.031 | 0.03159
2023-01-11 | L3 | 1 | 0.0283413 | 0.01218485 | 0.03319 | 0.01704 | 0.02703 | 0.02317 | 0.01178 | 0.02189 | 0.02546 | 0.02549
|  | 2 |  |  | 0.03326 | 0.03385 | 0.06957 | 0.03389 | 0.01089 | 0.04047 | 0.01552 | 0.02335
|  | 3 |  |  | 0.02263 | 0.02123 | 0.01572 | 0.02255 | 0.02248 | 0.05266 | 0.02468 | 0.02521
|  | 4 |  |  | 0.03098 | 0.03232 | 0.02939 | 0.03755 | 0.03224 | 0.03652 | 0.0322 | 0.03258
|  | 5 |  |  | 0.02211 | 0.003256 | 0.008876 | 0.02315 | 0.03459 | 0.03813 | 0.048 | 0.03875
Note on B23: [Threaded comment] Your version of Excel allows you to read this threaded comment; however, any edits to it will get removed if the file is opened in a newer version of Excel. Learn more: https://go.microsoft.com/fwlink/?linkid=870924 Comment: La cámara de recirculación conduce 9E-1S/cm, tras la impresión pierde bastante conductividad

## Estudio PEG
Estudio | Ensayo | Muestra | Moneda | σ (S/cm) | Desviación | Espesor (mm) | Media (S/cm) | Desv | Pt1 | Pt2 | Pt3 | Pt4 | Br1 | Br2 | Br3 | Br4
Método | 2% 190/60 | PE_M2_1 | 1 | 0.0029 | 0.0116 | 1.655 |  |  | 3.72e-07 | 4.24e-07 | 4.36e-07 | 4.35e-07 | 4.35e-07 | 4.24e-07 | 4.24e-07 | 3.91e-07
|  |  | 2 |  |  | 1.682 |  |  | 1.57e-06 | 2.3e-07 | 2.83e-06 | 2.85e-07 | 2.13e-07 | 1.36e-06 | 0.0464 | 3.11e-07
|  |  | Lija | 0.0531 | 0.0281 |  |  |  | 0.0571 | 0.0701 | 0.0654 | 0.0256 | 0.113
|  |  | Lija | [5 empty] | 0.0536 | 0.0757 | 0.025 | 0.05 | 0.0285 | 0.0197
|  |  | Lija y Acet | 0.0341 | 0.028 |  |  |  | 0.0166 | 0.041 | 0.0724 | 0.00884 | 0.0608 | 0.00582 | 0.00626 | 0.0612
| (PLA+P)+M | PE_M2_2 | 1 | - | - | 1.682 | -
|  |  | 2 |  |  | 1.66 | - |  | 2.5e-07 | 1.18e-07 | 2.66e-08
|  |  | 3 |  |  | 1.66 | -
|  |  | Acetona | [5 empty] | 0.00358 | 0.00487 | 0.0106 | 0.00177 | 0.00129 | 0.00327 | 0.000904 | 0.0106
T | 2% 210/90 | PE_M2_3 | 1 | 0.29 | 0.212 | 1.7 | 0.179 | 0.112 | 0.142 | 0.279 | 0.0616 | 0.0653 | 0.0587 | 0.275 | 0.215 | 0.335
|  |  | 2 |  |  | 1.68 | 0.561 | 0.193 | 0.675 | 0.722 | 0.728 | 0.354 | 0.426 | 0.815 | 0.429 | 0.335
|  |  | 3 |  |  | 1.675 | 0.183 | 0.0809 | 0.137 | 0.119 | 0.143 | 0.355 | 0.199 | 0.153 | 0.12 | 0.238
|  |  | 4 |  |  |  | 0.187 | 0.0371 | 0.193 | 0.135 | 0.199 | 0.222 | - | - | - | -
|  |  | Acetona | 0.164 | 0.0514 |  | 0.164 | 0.0514 | 0.0657 | 0.157 | 0.149 | 0.137 | 0.159 | 0.225 | 0.218 | 0.199
| 2% 190/90 | PE_M2_4 | 1 | 0.0534 | 0.0563 | 1.695 |  |  | 0.0241 | 0.0377 | - | - | 0.159 | 0.136 | 0.0721 | 0.0529
|  |  | 2 |  |  | 1.75 |  |  | 0.116 | - | 2.85e-08 | 1.21e-07 | 0.0436 | 4.06e-07 | 5.08e-08 | -
|  |  | Lija | - | - |  | -
|  |  | Lija |  |  |  | -
|  |  | Acetona | 0.12 | 0.088 |  |  |  | 0.0105 | 0.0159 | 0.14 | 0.06 | 0.141 | 0.163 | 0.156 | 0.275
%PEG | 1% 210/90 | PE_M2_5 | 1 | Inestable | - | 1.6 | 0.169 | 0.108 | 0.2 | 0.321 | 0.0377 | 0.0975 | 0.0141 | 0.233 | 0.201 | 0.246
|  |  | 2 |  |  | 1.6 | 0.0301 | 0.0369 | 0.00578 | 0.0256 | 0.0895 | 0.0596 | 8.46e-05 | 2.69e-05
|  |  | 3 |  |  | 1.6 | 0.00663 | 0.0121 | 0.00213 | 0.00128 | 0.000908 | 0.00852 | 5.54e-05 | 7.79e-05 | 0.0358 | 0.00426
|  |  | 4 |  |  | 1.6 | 0.000307 | 0.000459 | 0.000292 | 0.00142 | 0.000239 | 0.00011 | 6.43e-05 | 2.84e-05 | 0.000204 | 0.000101
| 1,5% 210/90 | PE_M2_6 | 1 | 2.56e-07 | 1.59143e-07 | 1.7 | 2.11e-07 | 1.07e-07 | 4.55e-08 | 3.95e-07 | 1.44e-06 | 1.57e-07 | 1.99e-07 | 1.23e-07 | 1.77e-06 | 1.82e-07
|  |  | 2 |  |  | 1.7 | 3.13e-07 | 2.11e-07 | 2.59e-07 | 6.15e-07 | 1.21e-07 | 9.01e-08 | 2.58e-07 | 1.99e-06 | 2.63e-08 | 6.28e-08
|  |  | Lija | 5.62e-08 | 2.45e-08 |  |  |  | 2.7e-08 | 4.96e-08 | - | - | 6.5e-08 | 5.65e-08 | 4.08e-08 | 9.85e-08
| 3% 210/90 | PE_M2_7 | 1 | 5.67e-05 | 5.37561e-05 | 1.7 | 7.37e-05 | 6.71e-05 | 5.96e-05 | 3.58e-05 | 0.000179 | 0.000179 | 4.47e-05 | 1.19e-05 | 1.99e-05 | 5.96e-05
|  |  | 2 |  |  | 1.7 | 3.98e-05 | 3.22e-05 | 1.79e-05 | 4.47e-05 | 2.24e-05 | 1.12e-05 | 1.79e-05 | 8.95e-05 | 2.56e-05 | 8.95e-05
|  |  | 3 |  |  | 1.7 | 6.63e-05 | 7.72e-05 | 2.98e-05 | 9.42e-06 | 0.000179 | 1.63e-05 | 0.000179 | 2.56e-05 | 2.56e-05 | -
% CNT | 4% CNT | PE_M2_8 | 1 | 2.9e-06 | 2.54e-06 | 1.7 | 2.29e-06 | 1.89646e-06 | 2.67e-06 | 5.56e-07 | 2.83e-06 | 3.23e-06 | 5.58e-06 | 1.15e-06 | 2.68e-08
|  |  | 2 |  |  | 1.7 | 3.5e-06 | 3.08616e-06 | 1.84e-06 | 1.67e-06 | 3.07e-06 | 1.24e-06 | 5.42e-06 | 9.69e-06 | 1.56e-06
|  |  | 3 |  |  | 1.7 | 1.75e-05 | 3.05873e-05 | 4.72e-06 | 7.67e-06 | 1.84e-05 | 9.21e-05 | 6.58e-06 | 3.61e-06 | 6.35e-06 | 4.8e-07
| 4,5% CNT | PE_M2_9 | 1 | 0.355 | 0.0898 | 1.7 | 0.344 | 0.0941 | 0.212 | 0.316 | 0.342 | 0.533 | 0.281 | 0.348 | 0.402 | 0.32
|  |  | 2 |  |  | 1.8 | 0.376 | 0.0521 | 0.398 | 0.328 | 0.319 | 0.435 | 0.305 | 0.436 | 0.404 | 0.386
|  |  | 3 |  |  | 1.7 | 0.36 | 0.129 | 0.271 | 0.188 | 0.267 | 0.278 | 0.358 | 0.498 | 0.523 | 0.494
|  |  | 4 |  |  | 1.7 | 0.341 | 0.081 | 0.297 | 0.438 | 0.391 | 0.455 | 0.249 | 0.292 | 0.357 | 0.252
| 5,5% CNT | PE_M2_10 | 1 | 0.487 | 0.157 | 1.7 | 0.451 | 0.108 | 0.406 | 0.491 | 0.493 | 0.416 | 0.271 | 0.577 | 0.59 | 0.362
|  |  | 2 |  |  | 1.7 | 0.411 | 0.165 | 0.52 | 0.523 | 0.67 | 0.513 | 0.236 | 0.246 | 0.266 | 0.312
|  |  | 3 |  |  | 1.7 | 0.484 | 0.176 | 0.474 | 0.648 | 0.665 | 0.127 | 0.479 | 0.517 | 0.364 | 0.603
|  |  | 4 |  |  | 1.7 | 0.602 | 0.128 | 0.388 | 0.569 | 0.71 | 0.733 | 0.524 | 0.764 | 0.522 | 0.605