## BIOMECHANICAL PARAMETERS
UM: URETHRAL MUCOSA; SP: SPONGY LAYER; AL: TUNICA ALBUGINEA; FHUS: FULL-THICKNESS HUEN URETHRA SUBSTITUTE; NATIVE: PORCINE NATIVE URETHRA | YOUNG MODULUS (MPa) |  |  |  |  | STRESS AT FRACTURE BREAK (MPa) |  |  |  |  | TRACTION DEFORMATION (%)
| UM | SP | AL | FHUS | NATIVE | UM | SP | AL | FHUS | NATIVE | UM | SP | AL | FHUS | NATIVE
MEASUREMENT #1 | 0.18 | 0.64 | 0.34 | 1.39 | 14.44 | 0.11 | 0.63 | 0.15 | 3.31 | 6.41 | 84.96 | 116.08 | 57.88 | 150.02 | 104.62
MEASUREMENT #2 | 0.35 | 0.69 | 0.77 | 1.48 | 28.2 | 0.28 | 0.63 | 0.81 | 1.35 | 10.08 | 98 | 94.92 | 226.2 | 113.74 | 109.2
MEASUREMENT #3 | 0.17 | 0.85 | 0.6 | 1.11 | 14.99 | 0.13 | 0.57 | 0.05 | 1.5 | 5.7 | 87.85 | 111.48 | 17.58 | 208.38 | 115.77
MEASUREMENT #4 | 0.15 | 1.77 | 0.19 | 2.36 | 25.08 | 0.24 | 0.61 | 0.23 | 1.86 | 7.42 | 188.6 | 70.28 | 184.24 | 197.57 | 92.62
MEASUREMENT #5 | 0.18 | 0.25 | 0.2 | 7.07 | 27.9 | 0.14 | 0.18 | 0.29 | 1.45 | 11.47 | 116.62 | 87.47 | 189.92 | 45.5 | 123.24
MEASUREMENT #6 | 0.17 | 1.3 | 0.14 | 1.56 | 26.49 | 0.16 | 0.59 | 0.19 | 1.22 | 10.58 | 125.22 | 89.86 | 151.32 | 168.78 | 102.73
MEASUREMENT #7 | 0.14 | 0.74 | 0.46 | 1.08 | 12.52 | 0.14 | 0.45 | 0.51 | 1.63 | 4.16 | 120 | 94.26 | 204.11 | 263.21 | 81.49
MEASUREMENT #8 | 0.15 | 1.09 | 0.2 | 1.18 | 20.08 | 0.18 | 0.58 | 0.23 | 1.65 | 6.24 | 148.84 | 106.54 | 176.92 | 235.53 | 98.82

## CELL VIABILITY AND PROLIFERATIO
UM: URETHRAL MUCOSA; SP: SPONGY LAYER; AL: TUNICA ALBUGINEA; FHUS: FULL-THICKNESS HUMAN URETHRA SUBSTITUTE | LIVE/DEAD CELL VIABILITY | [8 empty] | KI-67 CELL PROLIFERATION
| UM |  |  | SP |  |  | AL |  |  | UM (EPITHELIUM) |  |  |  | UM (STROMA) |  |  |  | SP |  |  |  | AL
CULTURE TIME (DAYS) | D2 | D7 | D14 | D2 | D7 | D14 | D2 | D7 | D14 | D2 | D7 | D14 | CTR | D2 | D7 | D14 | CTR | D2 | D7 | D14 | CTR | D2 | D7 | D14 | CTR
MEASUREMENT #1 | 98.87425 | 98.38475 | 98.95681 | 100 | 100 | 98.10663 | 100 | 100 | 100 | 35.71429 | 20.40816 | 2.777778 | 40.74074 | 42.85714 | 30 | 3.296703 | 13.46154 | 16.66667 | 0 | 14.28571 | 4.83871 | 28.57143 | 20 | 11.76471 | 2.325581
MEASUREMENT #2 | 98.7066 | 98.81587 | 98.76733 | 91.35397 | 100 | 96.83113 | 98.81311 | 100 | 98.94269 | 40 | 23.07692 | 0 | 37.97468 | 60 | 42.85714 | 4.6875 | 11.62791 | 0 | 40 | 0 | 9.090909 | 12.5 | 0 | 7.142857 | 1.492537
MEASUREMENT #3 | 100 | 100 | 100 | 100 | 100 | 100 | 100 | 100 | 100 | 80 | 26.47059 | 1.030928 | 49.41634 | 50 | 16.66667 | 4.273504 | 11.57407 | 25 | 0 | 11.11111 | 6.666667 | 44.44444 | 20 | 5.882353 | 0
MEASUREMENT #4 | 97.57271 | 98.84451 | 98.9245 | 100 | 100 | 100 | 100 | 98.74803 | 99.00756 | 55.55556 | 26.66667 | 3.636364 | 38.09524 | 50 | 13.04348 | 5 | 10.98485 | 16.66667 | 0 | 10 | 4.166667 | 16.66667 | 9.090909 | 14.28571 | 2.061856
MEASUREMENT #5 | 98.86429 | 98.78592 | 98.37403 | 100 | 100 | 98.1541 | 100 | 100 | 100 | 62.5 | 5.263158 | 2.298851 | 45.05495 | 45.45455 | 28.57143 | 4.216867 | 14.16309 | 20 | 0 | 0 | 7.692308 | 50 | 12.5 | 0 | 2.5
MEASUREMENT #6 | 97.22798 | 100 | 98.65392 | 100 | 100 | 100 | 100 | 98.68273 | 100 | 50 | 10.20408 | 2.439024 | 46.37224 | 58.33333 | 19.14894 | 7.936508 | 10.23256 | 0 | 25 | 10 | 3.508772 | 25 | 15.38462 | 16.66667 | 1.639344
MEASUREMENT #7 | 98.51184 | 98.7712 | 98.87846 | 100 | 100 | 97.75853 | 99.0099 | 98.95664 | 98.63701 | 48.3 | 21 | 3.21 | 47.35 | 47.38 | 22.47 | 4.87 | 13.08 | 17.3 | 25 | 10 | 7.74 | 34.5 | 20 | 15.24 | 1.58
MEASUREMENT #8 | 100 | 98.84406 | 98.99935 | 100 | 100 | 98.31988 | 100 | 100 | 98.92947 | 52.1 | 17.61 | 1.85 | 41.67 | 54.96 | 26.11 | 4.01 | 12.47 | 15.07 | 0 | 7.5 | 8.64 | 25 | 0 | 9.38 | 2.23

## HISTOCHEMISTRY AND IMMUNOHISTOC
UM: URETHRAL MUCOSA; SP: SPONGY LAYER; AL: TUNICA ALBUGINEA; FHUS: FULL-THICKNESS HUMAN URETHRA SUBSTITUTE; CTR: HUMAN NATIVE URETHRA | PSR | [11 empty] | AB | [11 empty] | VCAN | [11 empty] | CD31 |  |  |  | CD34 |  |  |  | SMA-ACT |  |  |  | SMOO |  |  |  | DESMIN
| UM |  |  |  | SP |  |  |  | AL |  |  |  | UM |  |  |  | SP |  |  |  | AL |  |  |  | UM |  |  |  | SP |  |  |  | AL |  |  |  | SP |  |  |  | SP |  |  |  | AL |  |  |  | AL |  |  |  | AL
CULTURE TIME (DAYS) | D2 | D7 | D14 | CTR | D2 | D7 | D14 | CTR | D2 | D7 | D14 | CTR | D2 | D7 | D14 | CTR | D2 | D7 | D14 | CTR | D2 | D7 | D14 | CTR | D2 | D7 | D14 | CTR | D2 | D7 | D14 | CTR | D2 | D7 | D14 | CTR | D2 | D7 | D14 | CTR | D2 | D7 | D14 | CTR | D2 | D7 | D14 | CTR | D2 | D7 | D14 | CTR | D2 | D7 | D14 | CTR
MEASUREMENT #1 | 0.519 | 0.079 | 6.825 | 78.175 | 0.77 | 0.14 | 0.21 | 98.596 | 0.198 | 0.265 | 0.331 | 99.868 | 0 | 0.828 | 0.552 | 18.345 | 0 | 0 | 0 | 1.429 | 0.265 | 0 | 0.132 | 35.249 | 0.216 | 14.009 | 28.987 | 75.431 | 0.635 | 0.159 | 1.349 | 24.286 | 2.381 | 18.585 | 24.339 | 53.704 | 2.288 | 0.408 | 0.327 | 10.376 | 0.346 | 0.193 | 1.737 | 13.224 | 1.653 | 2.381 | 7.672 | 33.796 | 3.307 | 7.937 | 3.042 | 42.014 | 2.5 | 4.167 | 5.833 | 46.458
MEASUREMENT #2 | 0.346 | 0.476 | 13.651 | 86.587 | 0 | 1.401 | 0.56 | 94.139 | 1.19 | 1.124 | 4.894 | 98.677 | 0.414 | 0.69 | 1.655 | 14.069 | 0.159 | 0.635 | 0 | 1.746 | 0.595 | 0 | 1.058 | 4.981 | 0.647 | 10.237 | 27.802 | 62.177 | 0.556 | 3.571 | 3.492 | 34.603 | 1.323 | 26.455 | 23.942 | 56.151 | 0.899 | 0.735 | 4.902 | 4.33 | 1.152 | 2.703 | 0.676 | 36.873 | 5.622 | 3.505 | 7.672 | 54.563 | 2.05 | 3.836 | 4.101 | 52.083 | 5.694 | 5 | 9.236 | 45.764
MEASUREMENT #3 | 0.173 | 0.873 | 6.667 | 85.079 | 1.261 | 0 | 1.12 | 99.267 | 1.653 | 0.132 | 0.265 | 98.148 | 0.276 | 0.828 | 0.552 | 14.345 | 0.317 | 0.635 | 0.397 | 2.698 | 0.397 | 0 | 0.265 | 10.728 | 0.216 | 16.164 | 32.543 | 47.091 | 1.746 | 0.079 | 7.381 | 30.238 | 4.299 | 17.196 | 23.876 | 50.992 | 6.944 | 1.716 | 0.817 | 7.435 | 1.498 | 3.185 | 1.158 | 13.095 | 5.291 | 4.101 | 5.754 | 36.376 | 2.315 | 3.836 | 5.556 | 57.431 | 1.389 | 3.611 | 2.778 | 42.569
MEASUREMENT #4 | 1.349 | 0.317 | 14.206 | 91.27 | 0.07 | 0.42 | 0.35 | 97.619 | 2.579 | 1.257 | 4.431 | 90.608 | 0.966 | 0.828 | 0.552 | 13.103 | 0.476 | 1.349 | 0.397 | 9.048 | 0.992 | 0.32 | 0.86 | 11.494 | 1.832 | 11.638 | 34.914 | 75 | 2.54 | 3.571 | 6.587 | 28.492 | 7.474 | 18.188 | 19.312 | 50.529 | 1.879 | 4.575 | 0 | 19.526 | 4.032 | 1.544 | 1.158 | 20.696 | 4.63 | 2.116 | 2.778 | 31.217 | 1.389 | 5.225 | 3.307 | 8.611 | 0.625 | 2.361 | 8.472 | 48.194
MEASUREMENT #5 | 0.476 | 0.952 | 6.587 | 80.476 | 0.77 | 0.63 | 0.28 | 99.267 | 2.249 | 2.646 | 2.844 | 99.735 | 0.276 | 0.552 | 0.138 | 13.931 | 0.159 | 0.238 | 0 | 3.492 | 0.265 | 1.011 | 1.786 | 10.441 | 1.509 | 8.513 | 29.741 | 70.366 | 0.556 | 1.19 | 2.937 | 33.413 | 4.365 | 9.193 | 14.55 | 48.413 | 0 | 1.716 | 4.248 | 5.229 | 1.382 | 0.193 | 0.193 | 11.355 | 5.622 | 9.921 | 9.392 | 30.093 | 0.794 | 4.431 | 6.217 | 22.778 | 0.347 | 5.764 | 11.458 | 28.681
MEASUREMENT #6 | 0.476 | 2.381 | 7.937 | 88.492 | 0.7 | 0 | 1.12 | 92.674 | 3.175 | 1.389 | 5.688 | 98.28 | 0 | 2.069 | 0.552 | 20.813 | 0.397 | 0 | 0.397 | 4.127 | 0.86 | 0 | 0.728 | 22.318 | 1.078 | 9.914 | 26.94 | 66.056 | 0.397 | 3.571 | 7.222 | 47.381 | 5.026 | 15.675 | 14.815 | 48.677 | 0.408 | 1.144 | 5.147 | 10.948 | 2.304 | 0 | 3.378 | 14.286 | 0.926 | 6.614 | 7.341 | 38.228 | 1.72 | 3.571 | 7.87 | 47.569 | 0 | 1.528 | 13.264 | 36.319
MEASUREMENT #7 | 1.27 | 0.238 | 13.81 | 83.651 | 0.07 | 1.19 | 0.56 | 97.741 | 1.124 | 2.646 | 6.481 | 97.817 | 0.414 | 0.69 | 0.828 | 25.123 | 0.317 | 0.873 | 1.984 | 3.016 | 0 | 0 | 0.331 | 29.406 | 1.401 | 19.504 | 26.832 | 49.784 | 4.127 | 6.746 | 7.54 | 42.778 | 2.579 | 15.212 | 15.608 | 40.344 | 0.654 | 0.082 | 0.163 | 14.542 | 0 | 0 | 1.931 | 9.89 | 6.151 | 5.688 | 5.622 | 59.193 | 4.63 | 0.794 | 4.828 | 45.833 | 0.417 | 0.556 | 7.569 | 32.847
MEASUREMENT #8 | 0.079 | 0.476 | 8.889 | 82.698 | 0 | 0.42 | 1.099 | 98.596 | 2.778 | 2.91 | 2.249 | 98.082 | 0 | 0 | 5.241 | 16.872 | 0 | 0 | 0.397 | 3.492 | 0 | 1.124 | 0.661 | 7.375 | 2.263 | 9.591 | 24.677 | 65.194 | 0.556 | 1.032 | 3.095 | 31.746 | 4.828 | 27.646 | 19.841 | 53.902 | 0.817 | 0.082 | 1.797 | 31.944 | 0 | 0.193 | 3.378 | 12.088 | 1.984 | 3.175 | 5.886 | 31.349 | 0.463 | 8.399 | 5.278 | 14.861 | 1.319 | 2.778 | 8.611 | 34.097