## Sheet1
Tselmovich: South Carolina SEM-EDS |  | C | N | O | Na | Mg | Al | Si | P | S | Cl | K | Ca | Ti | V | Cr | Mn | Fe | Co | Ni | Cu | Zn | Br | Ag | Cd | Sn | Ba | La | W | Pb | Bi | Ce | Nd |  | South Carolina | Cr% | Fe | Ni | Fe/Cr | Fe/Ni
2018Carolina1a_16IL_nanoNi | Ni splash-1 |  |  | 28.06 |  |  |  | 3.62 | [5 empty] | 13.58 |  |  |  | 9.99 |  | 44.74 | [13 empty] | 1 | 2018Carolina3_26FeCrNi | 16.69 | 74.95 | 8.36 | 4.490713 | 8.965311
2018Carolina1a_19nanoNi_SiO2 | Ni splash |  |  | 0 | [15 empty] | 100 | [13 empty] | 2 | 2018Carolina3_26FeCrNi | 16.69 | 74.95 | 8.36 | 4.490713 | 8.965311
2018Carolina1a_20nanoNi_SiO2 | Ni splash |  |  | 0 | [15 empty] | 100 | [13 empty] | 3 | 2018Carolina3_26FeCrNi | 15.5 | 75.57 | 8.93 | 4.875484 | 8.462486
2018Carolina1a_21nanoNi_IL | Bleb |  |  | 19.12 | [9 empty] | 32.93 |  |  |  | 18.47 |  | 29.47 | [13 empty] | 4 | 2018Carolina3_26FeCrNi | 15.5 | 75.57 | 8.93 | 4.875484 | 8.462486
2018Carolina1a_21nanoNi_IL | Ni splash-1 |  |  | 21.79 | [9 empty] | 28.96 |  |  |  | 17.32 |  | 31.93 | [13 empty] | 5 | 2018Carolina3_26FeCrNi | 17.78 | 69.93 | 12.29 | 3.933071 | 5.689992
2018Carolina1a_21nanoNi_IL | Ni splash-2 |  |  | 19.12 | [9 empty] | 32.94 |  |  |  | 18.47 |  | 29.47 | [13 empty] | 6 | 2018Carolina3_26FeCrNi | 17.78 | 69.93 | 12.29 | 3.933071 | 5.689992
2018Carolina1a_21nanoNi_IL | Ni splash-3 |  |  | 27.52 | [9 empty] | 34.48 |  |  |  | 18.26 |  | 19.74
2018Carolina1a_24nanoNi_IL | Bleb-1 |  |  | 34.11 |  |  | 3.08 | 3.74 | [5 empty] | 24.93 |  |  |  | 20.05 |  | 14.1
2018Carolina1a_24nanoNi_IL | Bleb-3 |  |  | 30.11 |  |  | 3.03 | 4.44 | [5 empty] | 22.66 |  |  |  | 21.73 |  | 18.03
2018Carolina1a_25a=nanoNi_IL_SiO2 | Ni splash-1 |  |  | 35.99 |  |  |  | 41.41 | [11 empty] | 22.6
2018Carolina1a_25a=nanoNi_IL_SiO3 | Ni splash-2 |  |  | 34.3 |  |  |  | 42 | [11 empty] | 23.7
2018Carolina1a_eng_25nanoNi_IL_SiO2 | Bleb |  |  | 35.99 |  |  |  | 41.41 | [11 empty] | 22.6
2018Carolina2_11Mt_sphere | Spherule-1 |  |  | 27.47 |  |  | 5.98 | 8.61 | [9 empty] | 57.95
2018Carolina2_11Mt_sphere | Spherule-1 |  |  | 28.97 |  |  | 7.18 | 7.03 | [9 empty] | 56.81
2018Carolina2_13Fe | Flake-1 | [16 empty] | 100
2018Carolina2_13Fe | Flake-1 | [16 empty] | 100
2018Carolina2_14Fe | Flake-1 | [16 empty] | 100
2018Carolina2_14Fe | Flake-1 | [16 empty] | 100
2018Carolina2_14Fe | Flake-1 | [16 empty] | 100
2018Carolina2_14Fe | Flake-1 | [16 empty] | 100
2018Carolina2_14Fe | Flake-1 | [16 empty] | 100
2018Carolina2_15CuZn | Flake-1 |  |  | 0 | [14 empty] | 8.25 |  | 28.47 | 42.33 |  |  |  | 20.95
2018Carolina2_15CuZn | Flake-1 |  |  | 0 | [14 empty] | 6.18 |  | 35.94 | 39.41 |  |  |  | 18.48
2018Carolina2_15CuZn | Flake-1 |  |  | 11.83 | [14 empty] | 4.69 |  | 30.79 | 40.02 |  |  |  | 12.67
2018Carolina2_15CuZnSnCo | Flake-1 |  |  | 0 | [14 empty] | 8.25 |  | 28.47 | 42.33 |  |  |  | 20.95
2018Carolina2_15CuZnSnCo | Flake-1 |  |  | 0 | [14 empty] | 6.18 |  | 35.94 | 39.41 |  |  |  | 18.48
2018Carolina2_15CuZnSnCo | Flake-1 |  |  | 11.83 | [14 empty] | 4.69 |  | 30.79 | 40.02 |  |  |  | 12.67
2018Carolina2_15FeNd | Flake-1 |  |  | 32.55 | [13 empty] | 67.45 | [14 empty] | 0
2018Carolina2_15FeNd | Flake-1 |  |  | 8.26 | [13 empty] | 84.1 | [14 empty] | 7.65
2018Carolina2_15FeNd | Flake-1 |  |  | 14.65 | [13 empty] | 85.35 | [14 empty] | 0
2018Carolina2_17BaSO4_Zn | Bleb-1 |  |  | 25.92 | [5 empty] | 11.84 |  |  | 0 | [8 empty] | 0 |  |  |  |  | 62.24
2018Carolina2_17BaSO4_Zn | Bleb-2 |  |  | 11.07 | [5 empty] | 0 |  |  | 7.19 | [8 empty] | 81.75 |  |  |  |  | 0
2018Carolina2_17BaSO4_Zn | Bleb-3 |  |  | 33.63 | [5 empty] | 12.81 |  |  | 3.26 | [8 empty] | 0 |  |  |  |  | 50.29
2018Carolina2_21IL_CuZn | Bleb-3 |  |  | 0 |  | 0 | 0 | 2.19 | [5 empty] | 1.76 |  |  |  | 0 |  |  | 64.1 | 31.95
2018Carolina2_21IL_CuZn | Bleb-7 |  |  | 0 |  | 0 | 0 | 0 | [5 empty] | 75.27 |  |  |  | 24.73 |  |  | 0 | 0
2018Carolina2_23Ni_SiO2 | Ni splash |  |  | 0 | [15 empty] | 100
2018Carolina2_24Ni_SiO2 | Ni splash |  |  | 0 | [15 empty] | 100
2018Carolina2_2Ni_IL | Flake-1 |  |  | 0 |  |  | 1.27 | 0.8 | [11 empty] | 97.93
2018Carolina2_2Ni_IL | Flake-1 |  |  | 10.96 |  |  | 0 | 0 | [11 empty] | 89.04
2018Carolina2_31_Ni_Mt | Bleb-1 |  |  | 9.44 |  |  | 2.38 |  | 0 | [8 empty] | 28.39 |  | 59.78
2018Carolina2_31_Ni_Mt | Bleb-2 |  |  | 41.09 |  |  | 6.83 |  | 25.08 | [8 empty] | 26.99 |  | 0
2018Carolina2_31_Ni_Mt | Ni splash |  |  | 10.12 |  |  | 3.21 |  | 0 | [8 empty] | 20.09 |  | 66.57
2018Carolina2_31_Ni_Mt | Bleb-4 |  |  | 20.17 |  |  | 5.54 |  | 1.1 | [8 empty] | 73.19 |  | 0
2018Carolina2_31_Ni_Mt | Bleb-5 |  |  | 31.61 |  |  | 8.12 |  | 0.89 | [8 empty] | 59.38 |  | 0
2018Carolina2_32_Ni_Mt | Ni splash |  |  | 0 | [15 empty] | 100
2018Carolina2_34_Ni_SiO2 | Ni splash |  |  | 0 | [15 empty] | 100
2018Carolina2_35_Ni_SiO2 | Ni splash-1 |  |  | 27.32 |  |  |  | 41.82 | [11 empty] | 30.86
2018Carolina2_35_Ni_SiO2 | Ni splash-2 |  |  | 18.03 |  |  |  | 25.87 | [11 empty] | 56.1
2018Carolina2_35_Ni_SiO2 | Ni splash-3 |  |  | 18.69 |  |  |  | 19.05 | [11 empty] | 62.26
2018Carolina2_37_Ni_SiO2 | Ni splash |  |  | 0 | [15 empty] | 100
2018Carolina2_39_Ni_SiO2 | Ni splash |  |  | 0 | [15 empty] | 100
2018Carolina2_3Ni | Flake-1 | [16 empty] | 5.93 |  | 94.07 | [12 empty] | 0
2018Carolina2_3Ni | Flake-1 | [16 empty] | 10.03 |  | 84.94 | [12 empty] | 5.03
2018Carolina2_3Ni | Flake-1 | [16 empty] | 82.96 |  | 0 | [12 empty] | 17.04
2018Carolina2_3Ni | Flake-1 | [16 empty] | 75.76 |  | 4.43 | [12 empty] | 19.81
2018Carolina2_40_Ni_SiO2 | Ni splash-1 |  |  | 10.58 |  |  | 5.98 | 6.51 | [9 empty] | 6.29 |  | 70.65
2018Carolina2_40_Ni_SiO2 | Ni splash-2 |  |  | 17.23 |  |  | 6.78 | 9.49 | [9 empty] | 7.54 |  | 58.97
2018Carolina2_47_Ni_AlSi | Ni splash-1 |  |  | 17.7 |  | 1.04 | 9.54 | 6.19 | [9 empty] | 6.8 |  | 58.73
2018Carolina2_47_Ni_AlSi | Ni splash-2 |  |  | 17.71 |  | 0 | 13.23 | 4.79 | [9 empty] | 5.11 |  | 59.16
2018Carolina2_8Ni | Flake-1 | [18 empty] | 100
2018Carolina2_8Ni | Flake-1 | [18 empty] | 100
2018Carolina3_10_IL_Ni | Ni Splash-1 |  |  | 10.73 | [9 empty] | 0 |  |  |  | 9.12 |  | 80.15
2018Carolina3_10_IL_Ni | Ni Splash-2 |  |  | 0 | [9 empty] | 12.12 |  |  |  | 31.86 |  | 56.02
2018Carolina3_14Zn | Bleb-1 |  |  | 0 | [17 empty] | 100
2018Carolina3_14Zn | Bleb-2 |  |  | 0 | [17 empty] | 100
2018Carolina3_14Zn | Bleb-3 |  |  | 20.45 | [17 empty] | 79.55
2018Carolina3_14Zn | Bleb-4 |  |  | 5.53 | [17 empty] | 94.47
2018Carolina3_16_IL_Ni | Ni splash |  |  | 0 | [15 empty] | 100
2018Carolina3_18_IL_Ni | Ni splash |  |  | 0 | [15 empty] | 100
2018Carolina3_19_IL_Ni | Ni splash |  |  | 0 | [15 empty] | 100
2018Carolina3_22Ni_om_SiO2 | Ni splash |  |  | 0 | [15 empty] | 100
2018Carolina3_23Ni_om_SiO2 | Ni splash |  |  | 0 | [15 empty] | 100
2018Carolina3_25FeCrNi | Bleb | [14 empty] | 15.53 |  | 84.47 |  | 0
2018Carolina3_25FeCrNi | [15 empty] | 14.63 |  | 85.37 |  | 0
2018Carolina3_25FeCrNi | FeCr splash | [14 empty] | 15.53 |  | 84.47
2018Carolina3_25FeCrNi | FeCr splash | [14 empty] | 14.63 |  | 85.37
2018Carolina3_26FeCrNi | Bleb-1 | [14 empty] | 17.78 |  | 69.93 |  | 12.29
2018Carolina3_26FeCrNi | Bleb-2 | [14 empty] | 16.69 |  | 74.95 |  | 8.36
2018Carolina3_26FeCrNi | Bleb-3 | [14 empty] | 15.5 |  | 75.57 |  | 8.93
2018Carolina3_26FeCrNi | FeCrNi splash | [14 empty] | 17.78 |  | 69.93 |  | 12.29
2018Carolina3_26FeCrNi | FeCrNi splash | [14 empty] | 16.69 |  | 74.95 |  | 8.36
2018Carolina3_26FeCrNi | FeCrNi splash | [14 empty] | 15.5 |  | 75.57 |  | 8.93
2018Carolina3_27Ni_Fe_Mt_diamond | NiFe splash |  |  | 2.42 |  |  | 0 | 0 | [9 empty] | 1.49 |  | 96.09
2018Carolina3_27Ni_Fe_Mt_diamond | Bleb |  |  | 18.8 |  |  | 0 | 1.57 | [9 empty] | 79.63 |  | 0
2018Carolina3_27Ni_Fe_Mt_diamond | NiFe splash |  |  | 45.41 |  |  | 1.49 | 4.64 | [9 empty] | 46.02 |  | 2.44
2018Carolina3_29Ni | Ni splash |  |  | 0 | [15 empty] | 100
2018Carolina3_33_SiO2_Ni_AlSi | Ni splash |  |  | 12.43 |  |  | 4.57 | 4.76 | [5 empty] | 1.4 |  |  |  | 4.78 |  | 72.06
2018Carolina3_34AlSi_Ni | Ni splash |  |  | 0 | [15 empty] | 100
2018Carolina3_4Ni | Flake-1 |  |  | 8.73 | [15 empty] | 91.27
2018Carolina3_4Ni | Flake-1 |  |  | 0 | [15 empty] | 100
2018Carolina3_4Ni | Flake-1 |  |  | 6.73 | [15 empty] | 93.27
2018Carolina3_5Ni | Flake-1 |  |  | 0 | [15 empty] | 100
2018Carolina3_5Ni | Flake-1 |  |  | 4.51 | [15 empty] | 95.49
2018Carolina3_5Ni | Flake-1 |  |  | 4.83 | [15 empty] | 95.17
2018Carolina3_6Ni_IL | Ni Splash-1 |  |  | 7.58 |  |  |  | 1.97 | [5 empty] | 4.02 |  |  |  | 2.3 |  | 84.13
2018Carolina3_6Ni_IL | Ni Splash-2 |  |  | 15.2 |  |  |  | 2.17 | [5 empty] | 23.55 |  |  |  | 12.66 |  | 46.42
2018Carolina3_6Ni_IL | Ni Splash-3 |  |  | 20.29 |  |  |  | 10.02 | [5 empty] | 7.5 |  |  |  | 5.3 |  | 56.88
2018Carolina3_6Ni_IL | Ni Splash-4 |  |  | 20.98 |  |  |  | 2.5 | [5 empty] | 21.48 |  |  |  | 15.31 |  | 39.72
2018Carolina3_7Ni_IL | Ni Splash-1 |  |  | 8.06 |  |  | 1.23 | 4.64 | [5 empty] | 3.05 |  |  |  | 1.6 |  | 81.41
2018Carolina3_7Ni_IL | Ni Splash-2 |  |  | 8.19 |  |  | 0 | 5.01 | [5 empty] | 8.73 |  |  |  | 4 |  | 74.07
2018Carolina3_7Ni_IL | Ni Splash-3 |  |  | 27.41 |  |  | 1.2 | 7.01 | [5 empty] | 41.66 |  |  |  | 20.17 |  | 2.55
2018Carolina3_7Ni_IL | Ni Splash-4 |  |  | 14.89 |  |  | 1.05 | 13.87 | [5 empty] | 4.62 |  |  |  | 4.2 |  | 61.37
2018Carolina3_7Ni_IL | Ni Splash-5 |  |  | 30.8 |  |  | 2.41 | 13.12 | [5 empty] | 14.71 |  |  |  | 8.06 |  | 30.91
2018Carolina3_7Ni_IL | Ni Splash-6 |  |  | 22.07 |  |  | 1.57 | 16.15 | [5 empty] | 7.21 |  |  |  | 5.42 |  | 47.59
2018Carolina3_9_IL_Ni | Ni Splash |  |  | 13.22 | [9 empty] | 25.16 |  |  |  | 8.71 |  | 52.91
2018Carolina3a_eng_25FeCrNi | Bleb | [14 empty] | 0 |  | 100 |  | 0
2018Carolina3a_eng_26FeCrNi | Bleb | [14 empty] | 19.81 |  | 80.19 |  | 0
2018Carolina3a_eng_29Ni-NiFe | Ni splash |  |  | 0 | [13 empty] | 19.82 |  | 80.18