## Tabelle1
| ZnZr | InZr | ZnZr | InZr |  |  | Repetitions |  | ZnZr | InZr | ZnZr | InZr
mol% | JPR-70 | JPR-71 | JPR-72/73 | JPR-72/73 |  |  |  | mol% | JPR-70 | JPR-71 | JPR-72/73 | JPR-72/73
0% | 97.3 | 97.8 | 93.9 | 93 | -3.556485 | -5.031447 |  | 0% | 86.62223 | 82.7956 | 85.18668 | 82.55
0.5% | 99.5 | 96.6 | 92.2 | 96.2 | -7.616067 | -0.4149378 |  | 0.5% | 93.4
2% | 91.2 | 98.4 | 90.4 | 92.9 | -0.8810573 | -5.750131 |  | 2% | 84.6
5% | 95.7 | 101.1 | 97.8 | 98.6 | 2.170543 | -2.503756 |  | 5% | 82.6
10% | 91.9 | 94.7 | 85.5 | 97.8 | -7.215333 | 3.220779 |  | 10% | 77.6
20% | 95.3272 | 92.6 | 92 | 98.7 | -3.552291 | 6.377418 |  | 20% | 77.3
60% | 93.4 | 98.5 | 92.6 | 91.5 | -0.8602151 | -7.368421 |  | 60% | 78
100% | 52.5 | 89.3 | 54.8 | 81.6 | 4.287046 | -9.011118 |  | 100%
these samples were measured with degassing at RT for 2-3 hrs
|  |  | JPR-72-7 | JPR-73-8
|  |  | JPR-73-4 | JPR-73-5
|  |  | JPR-73-6 | JPR-73-7
|  |  | JPR-73-1 | JPR-73-2
|  |  | JPR-72-3 | JPR-72-4
|  |  | JPR-72-5 | JPR-72-6
|  |  | JPR-72-1 | JPR-72-2
|  |  | JPR-72-8 | JPR-73-3

## Determination of BET Error
| ZnZr | InZr | ZnZr | InZr
| JPR-70 | JPR-71 | JPR-72/73 | JPR-72/73
| 87.6 | 83.3 | 82.7 | 82.2 |  | -5.755% | -1.329%
| 86.3 | 78.8 | 83 | 80.6 |  | -3.898% | 2.258%
| 85.96668 | 86.28679 | 89.86005 | 84.85 |  | 4.429% | -1.679%
Stab.w | 0.7046553 | 3.07721 | 3.30684 | 1.752617
Stab.w % | 0.8135% | 3.717% | 3.882% | 2.123% | 2.634%
C.I. | 1.750461 | 7.644214 | 8.214647 | 4.353742 | 4.191%
CoV | 0.8135% | 3.717% | 3.882% | 2.123%
Average STD over all three campaigns:
2.210331