## Valirex Analysis
ICP Analysis of Zr-Valirex (big bottle)
Rack Position | weighted dig. Mass [mg] | calc trgt Zr content [mg] | fill up digestive to a Volume of x [L] | expected Zr Conc in ICP analyte [ppm] | measured Zr Conc in ICP analyte [ppm] | corresponds to Zr content in precursor [%wt] | measured Zr conc in dil. Precursor [%wt.] | STD | calculated Zr conc in dil. Precursor [%wt.] | calculated Zr conc in dil. Precursor [mmol/kg] | measured Zr conc [%wt.] in conc. Precursor (VALIREX Zr24)
1 | 37.1 | 1.692373 | 0.5 | 3.384747 | 3.316 | 4.469003 | 4.499893 | 0.02910077 | 4.565993 | 500.6571 | 23.65256
2 | 37.22 | 1.697847 | 0.5 | 3.395695 | 3.347 | 4.496239
3 | 52.4 | 2.390306 | 0.5 | 4.780613 | 4.691 | 4.476145
4 | 47.5 | 2.166785 | 0.5 | 4.333571 | 4.311 | 4.537895
5 | 58.46 | 2.666743 | 0.5 | 5.333485 | 5.285 | 4.520185

## JPR-70
ICP Analysis of JPR-70 |  |  |  | (first run of Zn-doped ZrO2) |  | Zn calibration range: 1-10ppm |  |  | Analyze only Zn in this run. pure ZrO2 samples will be analyzed in a later run. This time only calibrating for Zn.
Rack Position | SampleID | Zn content %mol target | Digestion Repetition | weighted dig. Mass [mg] | "alloy mass" [g/mol] | "alloy oxide mass" [g/mol] | calc trgt Zn content [mol] | calc trgt Zr content [mol] | fill up to a Volume of x [L] | Actual conc Zn in analyte [ppm] | corresponds to Zn qnty in sample [mol] | corresponds to Zr qnty in sample [mol] | mol% Zn | average mol% | STD of mol% | 95% C.I. | ZnO | 65.38 | 81.38 | 80.34%
1 | 1 | 0.5% | 1 | 67.18 | 91.0709 | 123.00085 | 2.730875e-06 | 0.0005434442 | 0.05 | 2.972 | 2.272866e-06 | 0.0005437467 | 0.4163% | 0.4361% | 0.01853% | 0.02097% | ZrO2 | 91.2 | 123.21 | 74.02%
2 |  | 0.5% | 2 | 68.31 | 91.0709 | 123.00085 | 2.77681e-06 | 0.0005525852 |  | 3.289 | 2.515295e-06 | 0.0005527579 | 0.453%
3 |  | 0.5% | 3 | 67.47 | 91.0709 | 123.00085 | 2.742664e-06 | 0.0005457901 |  | 3.148 | 2.407464e-06 | 0.0005460115 | 0.439%
4 | 2 | 2% | 1 | 65.16 | 90.6836 | 122.3734 | 1.064937e-05 | 0.0005218193 | 0.2 | 3.089 | 9.449373e-06 | 0.0005226119 | 1.776% | 1.77% | 0.04841% | 0.05478%
5 |  | 2% | 2 | 64.79 | 90.6836 | 122.3734 | 1.05889e-05 | 0.0005188562 |  | 3.14 | 9.605384e-06 | 0.0005195058 | 1.815%
6 |  | 2% | 3 | 62.84 | 90.6836 | 122.3734 | 1.027021e-05 | 0.0005032401 |  | 2.883 | 8.819211e-06 | 0.0005041985 | 1.719%
7 | 3 | 5% | 1 | 40.23 | 89.909 | 121.1185 | 1.66077e-05 | 0.0003155463 | 0.2 | 5.076 | 1.552768e-05 | 0.0003162597 | 4.68% | 4.617% | 0.06703% | 0.07585% |  | 0.05 | Irrtumswahrscheinlichkeit
8 |  | 5% | 2 | 33.57 | 89.909 | 121.1185 | 1.385833e-05 | 0.0002633082 |  | 4.113 | 1.258183e-05 | 0.0002641514 | 4.547%
9 |  | 5% | 3 | 34.81 | 89.909 | 121.1185 | 1.437022e-05 | 0.0002730343 |  | 4.339 | 1.327317e-05 | 0.0002737589 | 4.624%
10 | 4 | 10% | 1 | 27.88 | 88.618 | 119.027 | 2.342326e-05 | 0.0002108093 | 0.5 | 3.25 | 2.48547e-05 | 0.0002098638 | 10.59% | 10.32% | 0.2375% | 0.2688%
11 |  | 10% | 2 | 25.66 | 88.618 | 119.027 | 2.155813e-05 | 0.0001940232 |  | 2.863 | 2.189507e-05 | 0.0001938007 | 10.15%
12 |  | 10% | 3 | 30.83 | 88.618 | 119.027 | 2.590169e-05 | 0.0002331152 |  | 3.461 | 2.646834e-05 | 0.0002327409 | 10.21%
13 | 5 | 20% | 1 | 27.18 | 86.036 | 114.844 | 4.733377e-05 | 0.0001893351 | 1 | 3.087 | 4.721627e-05 | 0.0001894127 | 19.95% | 20.31% | 0.3098% | 0.3505%
14 |  | 20% | 2 | 24.93 | 86.036 | 114.844 | 4.341542e-05 | 0.0001736617 |  | 2.913 | 4.455491e-05 | 0.000172909 | 20.49%
15 |  | 20% | 3 | 25.43 | 86.036 | 114.844 | 4.428616e-05 | 0.0001771446 |  | 2.972 | 4.545733e-05 | 0.0001763711 | 20.49%
16 | 6 | 60% | 1 | 27.87 | 75.708 | 98.112 | 0.0001704379 | 0.0001136252 | 0.1, take 2.5ml of that and fill up to 50 ml again. (dilution factor 20) | 5.21 | 0.000159376 | 0.0001209316 | 56.86% | 57.14% | 0.3494% | 0.3953%
17 |  | 60% | 2 | 24.74 | 75.708 | 98.112 | 0.0001512965 | 0.0001008643 |  | 4.642 | 0.0001420006 | 0.0001070042 | 57.03%
18 |  | 60% | 3 | 28.21 | 75.708 | 98.112 | 0.0001725171 | 0.0001150114 |  | 5.351 | 0.0001636892 | 0.0001208422 | 57.53%
19 | 7 | 100% | 1 | 29.87 | 65.38 | 81.38 | 0.0003670435 | 0 | 50mL, take 2mL of that and fill up to 100 ml again. (dilution factor 500). Keep the remaining 50mL for Zr trace analysis. | 4.682 | 0.0003580606 | 9.462719e-07 | 99.74% | 99.86% | 0.1068% | 0.1209% | sample erreneously filled up to 100ml, took 1ml and filled up to 50mL for analysis.
20 |  | 100% | 2 | 25.87 | 65.38 | 81.38 | 0.0003178914 | 0 |  | 9.558 | 0.0003654787 | 2.598136e-07 | 99.93%
21 |  | 100% | 3 | 22.85 | 65.38 | 81.38 | 0.0002807815 | 0 |  | 7.229 | 0.0002764225 | 2.412281e-07 | 99.91%
22 | 8 | 0% | 1 | 28.43 | 91.2 | 123.21 | 0 | 0.0002307443 | for Zn analysis: fill up to 20mL Zr analysis not required. | 0.8626 | 2.638727e-07 | 0.00023057 | 0.1143% | 0.107% | 0.008004% | 0.009057%
23 |  | 0% | 2 | 24.19 | 91.2 | 123.21 | 0 | 0.0001963315 |  | 0.695 | 2.126032e-07 | 0.000196191 | 0.1082%
24 |  | 0% | 3 | 27.44 | 91.2 | 123.21 | 0 | 0.0002227092 |  | 0.717 | 2.193331e-07 | 0.0002225643 | 0.09845%
Trace Analysis | [9 empty] | measured Zr in analyte [ppm] | Zr [mol] | measured Zr conc in powder [mol%] |  | stabw
19D | 7 | 100% | 1 | from S19 |  |  |  | none | filled up digestive to 100ml. | 0.863 | 9.462719e-07 | 0.2889% | 0.1088% | 0.156%
20D |  | 100% | 2 | from S20 |  |  |  | none | filled up digestive to 50ml. | 0.4739 | 2.598136e-07 | 0.01832%
21D |  | 100% | 3 | from S21 |  |  |  | none | filled up digestive to 50ml. | 0.44 | 2.412281e-07 | 0.01926%
2.933

## JPR-71
ICP Analysis of JPR-71 |  |  |  | (first run of In-doped ZrO2) |  | Indium calibration range: 5-50ppm |  |  | Analyze only In in this run. pure ZrO2 samples will be analyzed in a later run. This time only calibrating for In
Rack Position | SampleID | In content %mol target | Digestion Repetition | weighted dig. Mass [mg] | "alloy mass" [g/mol] | "alloy oxide mass" [g/mol] | calc trgt In content [mg] | calc trgt Zr content [mg] | fill up to a Volume of x [L] | Measured values ICP In [ppm] | corresponds to In [mol] | mol Zr | measured In mol% | Avg | STD | CI | InO1.5 | 114.8 | 138.8 | 82.71%
1 | 1 | 0.5% | 1 | 72.13 | 91.318 | 123.28795 | 2.925266e-06 | 0.0005821279 | 0.05 | 10.313 | 4.491725e-06 | 0.0005803632 | 0.768% | 0.7158% | 0.05957% | 0.06741% | ZrO2 | 91.2 | 123.21 | 74.02%
2 |  | 0.5% | 2 | 75.64 | 91.318 | 123.28795 | 3.067615e-06 | 0.0006104554 |  | 9.167 | 3.992596e-06 | 0.0006094134 | 0.6509%
3 |  | 0.5% | 3 | 77.54 | 91.318 | 123.28795 | 3.144671e-06 | 0.0006257895 |  | 10.515 | 4.579704e-06 | 0.0006241729 | 0.7284%
4 | 2 | 2% | 1 | 42.07 | 91.672 | 123.5218 | 6.811753e-06 | 0.0003337759 | 0.05 | 14.71 | 6.406794e-06 | 0.0003342321 | 1.881% | 1.891% | 0.01076% | 0.01217%
5 |  | 2% | 2 | 48.43 | 91.672 | 123.5218 | 7.841531e-06 | 0.000384235 |  | 17.127 | 7.459495e-06 | 0.0003846654 | 1.902%
6 |  | 2% | 3 | 52.57 | 91.672 | 123.5218 | 8.511858e-06 | 0.000417081 |  | 18.482 | 8.049652e-06 | 0.0004176017 | 1.891%
7 | 3 | 5% | 1 | 41.83 | 92.38 | 123.9895 | 1.686836e-05 | 0.0003204989 | 0.05 | 33.459 | 1.457274e-05 | 0.000323085 | 4.316% | 4.366% | 0.0441% | 0.0499%
8 |  | 5% | 2 | 39.51 | 92.38 | 123.9895 | 1.59328e-05 | 0.0003027232 |  | 32.196 | 1.402265e-05 | 0.0003048751 | 4.397%
9 |  | 5% | 3 | 39.67 | 92.38 | 123.9895 | 1.599732e-05 | 0.0003039491 |  | 32.244 | 1.404355e-05 | 0.0003061501 | 4.386%
10 | 4 | 10% | 1 | 38.37 | 93.56 | 124.769 | 3.075283e-05 | 0.0002767755 | 0.1 | 29.249 | 2.547822e-05 | 0.0002827175 | 8.267% | 8.317% | 0.09091% | 0.1029%
11 |  | 10% | 2 | 36.99 | 93.56 | 124.769 | 2.964679e-05 | 0.0002668211 |  | 28.184 | 2.455052e-05 | 0.0002725622 | 8.263%
12 |  | 10% | 3 | 34.05 | 93.56 | 124.769 | 2.729043e-05 | 0.0002456139 |  | 26.439 | 2.303049e-05 | 0.0002504129 | 8.422%
13 | 5 | 20% | 1 | 31.24 | 95.92 | 126.328 | 4.945855e-05 | 0.0001978342 | 0.2 | 26.124 | 4.55122e-05 | 0.0002022799 | 18.37% | 18.38% | 0.08388% | 0.09492%
14 |  | 20% | 2 | 38.88 | 95.92 | 126.328 | 6.155405e-05 | 0.0002462162 |  | 32.416 | 5.647387e-05 | 0.0002519392 | 18.31%
15 |  | 20% | 3 | 38.75 | 95.92 | 126.328 | 6.134824e-05 | 0.0002453929 |  | 32.592 | 5.678049e-05 | 0.0002505387 | 18.48% |  |  |  | Zr measured for 71-6 [ppm]
16 | 6 | 60% | 1 | 10.47 | 105.36 | 132.564 | 4.738843e-05 | 3.159229e-05 | 0.25 | 19.924 | 4.33885e-05 | 2.787281e-05 | 60.89% | 61.13% | 0.3265% | 0.3694% | 10.168
17 |  | 60% | 2 | 11.89 | 105.36 | 132.564 | 5.381552e-05 | 3.587701e-05 | 0.25 | 22.731 | 4.950131e-05 | 3.163377e-05 | 61.01% |  |  |  | 11.54
18 |  | 60% | 3 | 14.73 | 105.36 | 132.564 | 6.666968e-05 | 4.444646e-05 | 0.5 | 14.508 | 6.318815e-05 | 3.955044e-05 | 61.5% |  |  |  | 7.214
19 | 7 | 100% | 1 | 62.7 | 114.8 | 138.8 | 0.0004517291 | 0 | 50mL, take 3mL of that and fill up to 100 ml again. (dilution factor 500). Keep the remaining 50mL for Zr trace analysis. | 30.864 | 0.0004480836 | 4.106753e-06 | 99.09% | 100.1% | 3.915% | 4.431%
20 |  | 100% | 2 | 63.76 | 114.8 | 138.8 | 0.000459366 | 0 |  | 30.727 | 0.0004460947 | 1.495058e-05 | 96.76%
21 |  | 100% | 3 | 59.3 | 114.8 | 138.8 | 0.0004272334 | 0 |  | 30.571 | 0.0004438298 | -1.86964e-05 | 104.4%
22 | 8 | 0% | 1 | 23.6 | 91.2 | 123.21 | 0 | 0.0001915429 | for In analysis: fill up to 20mL Zr analysis not required. | 1.118 | 1.947735e-07 | 0.0001913235 | 0.1017% | 0.06515% | 0.03167% | 0.03583%
23 |  | 0% | 2 | 24.7 | 91.2 | 123.21 | 0 | 0.0002004707 |  | 0.5485 | 9.555749e-08 | 0.0002003631 | 0.04767%
24 |  | 0% | 3 | 23.14 | 91.2 | 123.21 | 0 | 0.0001878094 |  | 0.4966 | 8.651568e-08 | 0.000187712 | 0.04607%

## JPR-72&73 (Zn)
ICP Analysis of Zn samples of JPR-72 & 73 |  |  |  | (run of a mixture of In and Zn-doped ZrO2) |  | Zn calibration range: 1-10ppm | [6 empty] | Analyze only Zn in this run. pure ZrO2 samples will be analyzed in a later run. This time only calibrating for Zn.
Measure which elements?
Rack Position | SampleID | Zn content %mol target | Digestion Repetition | weighted dig. Mass [mg] | "alloy mass" [g/mol] | "alloy oxide mass" [g/mol] | Zn | In | Zr | calc trgt Zn content [mg] | calc trgt Zr content [mg] | expected Conc Zn in ICP analyte [ppm] | fill up to a Volume of x [L] | measured conc Zn in analyte [ppm] | Zn in sample [mol] | Zr in sample [mol] | Zn mol % | Avrg Zn mol% | STD | C.I. (95%) |  |  | ZnO | 65.38 | 81.38 | 80.34%
16 | JPR-73-4 | 0.5% | 1 | 31.34 | 91.0709 | 123.00085 | y |  |  | 0.08329248 | 23.12112 | 0.8329248 | 0.1 | 0.7852 | 1.200979e-06 | 0.0002535692 | 0.4714% | 0.4318% | 0.06382% | 0.07222% |  |  | ZrO2 | 91.2 | 123.21 | 74.02%
17 |  | 0.5% | 2 | 29.27 | 91.0709 | 123.00085 | y |  |  | 0.07779103 | 21.59397 | 0.7779103 |  | 0.7245 | 1.108137e-06 | 0.00023683 | 0.4657% | [5 empty] | InO1.5 | 114.8 | 138.8 | 82.71%
18 |  | 0.5% | 3 | 26.1 | 91.0709 | 123.00085 | y |  |  | 0.06936611 | 19.2553 | 0.6936611 |  | 0.4966 | 7.595595e-07 | 0.0002113318 | 0.3581%
19 | JPR-73-6 | 2% | 1 | 27.22 | 90.6836 | 122.3734 | y |  |  | 0.2908546 | 19.88026 | 5.817093 | 0.05 | 5.362 | 4.100642e-06 | 0.0002182152 | 1.845% | 1.845% | 0.00398% | 0.004503%
20 |  | 2% | 2 | 23.04 | 90.6836 | 122.3734 | y |  |  | 0.24619 | 16.82737 | 4.923799 |  | 4.53 | 3.464362e-06 | 0.0001847096 | 1.841%
21 |  | 2% | 3 | 20.14 | 90.6836 | 122.3734 | y |  |  | 0.2152025 | 14.70935 | 4.30405 |  | 3.977 | 3.04145e-06 | 0.0001614519 | 1.849%
22 | JPR-73-1 | 5% | 1 | 18.44 | 89.909 | 121.1185 | y |  |  | 0.4976974 | 13.19073 | 4.976974 | 0.1 | 4.915 | 7.517589e-06 | 0.0001446978 | 4.939% | 4.959% | 0.08109% | 0.09176%
23 |  | 5% | 2 | 16.47 | 89.909 | 121.1185 | y |  |  | 0.4445269 | 11.78153 | 4.445269 |  | 4.345 | 6.645763e-06 | 0.0001292847 | 4.889%
24 |  | 5% | 3 | 23.76 | 89.909 | 121.1185 | y |  |  | 0.6412847 | 16.9963 | 6.412847 |  | 6.475 | 9.90364e-06 | 0.0001863002 | 5.048%
7 | JPR-72-3 | 10% | 1 | 23.4 | 88.618 | 119.027 | y |  |  | 1.285332 | 16.13644 | 6.426659 | 0.2 | 5.998 | 1.834812e-05 | 0.0001778007 | 9.354% | 9.415% | 0.06833% | 0.07732%
8 |  | 10% | 2 | 45.81 | 88.618 | 119.027 | y |  |  | 2.516284 | 31.59018 | 12.58142 |  | 11.917 | 3.645457e-05 | 0.0003477261 | 9.489%
9 |  | 10% | 3 | 46.47 | 88.618 | 119.027 | y |  |  | 2.552537 | 32.04531 | 12.76269 |  | 11.974 | 3.662894e-05 | 0.0003529676 | 9.402%
13 | JPR-72-5 | 20% | 1 | 29.75 | 86.036 | 114.844 | y |  |  | 3.387299 | 18.90007 | 6.774599 | 0.5 | 6.894 | 5.272255e-05 | 0.0002066345 | 20.33% | 20.01% | 0.2763% | 0.3126%
14 |  | 20% | 2 | 39.43 | 86.036 | 114.844 | y |  |  | 4.489452 | 25.04974 | 8.978905 |  | 8.933 | 6.8316e-05 | 0.0002749001 | 19.9%
15 |  | 20% | 3 | 29.7 | 86.036 | 114.844 | y |  |  | 3.381606 | 18.86831 | 6.763213 |  | 6.694 | 5.119303e-05 | 0.000207239 | 19.81%
1 | JPR-72-1 | 60% | 1 | 36.94 | 75.708 | 98.112 | y |  |  | 14.76967 | 13.73503 | 7.384837 | 0.1, take 2.5ml of that and fill up to 50 ml again. (dilution factor 20) | 7.258 | 0.0002220251 | 0.0001531661 | 59.18% | 59.98% | 0.6929% | 0.7841%
2 |  | 60% | 2 | 44.92 | 75.708 | 98.112 | y |  |  | 17.96031 | 16.70215 | 8.980154 |  | 9.056 | 0.0002770266 | 0.0001816052 | 60.4%
3 |  | 60% | 3 | 49.44 | 75.708 | 98.112 | y |  |  | 19.76753 | 18.38278 | 9.883767 |  | 9.956 | 0.000304558 | 0.0002001061 | 60.35%
trace analysis
22 | JPR-72-8 | 0% | 1 | 38.2 | 91.2 | 123.21 | y |  |  | 0 | 28.27563 | LOD≈0.2%wt | only perform Zn trace analysis: fill up to 20mL | 1.787 | 5.466504e-07 | 0.0003096787 | 0.1762% | 0.1145% | 0.05707% | 0.06458%
23 |  | 0% | 2 | 47.56 | 91.2 | 123.21 | y |  |  | 0 | 35.2039 | LOD≈0.2%wt |  | 1.309 | 4.004283e-07 | 0.0003857431 | 0.1037%
24 |  | 0% | 3 | 33.43 | 91.2 | 123.21 | y |  |  | 0 | 24.74487 | LOD≈0.2%wt |  | 0.5644 | 1.726522e-07 | 0.0002712113 | 0.06362%
[14 empty] | In conc in analyte [ppm] | In [mol] | In [ mol%] | Zr conc in analyte [ppm] |  | Zr [mol] | Zr [ mol%] | Zn remaining [mol]
19 | JPR-72-7 | 100% | 1 | 35.71 | 65.38 | 81.38 |  | y | y | 28.68911 | 0 | 5.737822 | only perform In and Zr trace analysis. For that, dilute to 20mL. | 0.3553 | 6.189895e-08 | 0.01411% | 1.355 |  | 2.971491e-07 | 0.06773% | 0.0004383853 | 99.92% | 99.91% | 0.003813% | 0.004315%
20 |  | 100% | 2 | 36.84 | 65.38 | 81.38 |  | y | y | 29.59694 | 0 | 11.83878 |  | 0.4499 | 7.837979e-08 | 0.01732% | 1.501 |  | 3.291667e-07 | 0.07272% | 0.0004522116 | 99.91%
21 |  | 100% | 3 | 32.23 | 65.38 | 81.38 |  | y | y | 25.89331 | 0 | 10.35732 |  | 0.3984 | 6.940767e-08 | 0.01753% | 1.305 |  | 2.861842e-07 | 0.07227% | 0.0003956246 | 99.91%
[16 empty] | 0.01632% |  |  |  | 0.07091%
[16 empty] | 0.001916% |  |  |  | 0.002764%
blue is the digestion performed on 23.9.
is digestion performed on 27.09

## JPR-72&73 (In)
ICP Analysis of Indium samples of JPR-72 & 73 |  |  |  | (run of a mixture of In and Zn-doped ZrO2) |  | Indium calibration range: 5-50ppm
Rack Position | SampleID | In content %mol target | Digestion Repetition | weighted dig. Mass [mg] | "alloy mass" [g/mol] | "alloy oxide mass" [g/mol] | calc trgt In content [mg] | calc trgt Zr content [mg] | expected In Conc in ICP analyte [ppm] | Zn trace | Zr trace | fill up to a Volume of x [L] | Measured values ICP In [ppm] | In [mol] | Zr [mol] | In mol% | Avrg | STD | C.I. 95% | Measured values ICP Zn [ppm] | Zn [mol] | Zn cont. [wt.%] | Measured values ICP Zr [ppm] | Zr [mol] | Zr cont. [wt.%]
1 | JPR-73-5 | 0.5% | 1 | 43.72 | 91.318 | 123.28795 | 0.2035501 | 32.17936 | 4.071003 | y |  | 0.05 | 4.89 | 2.129791e-06 | 0.0003524421 | 0.6007% | 0.5822% | 0.04869% | 0.05509% | 0.2145 | 1.64041e-07 | 0.02453%
2 |  | 0.5% | 2 | 48.11 | 91.318 | 123.28795 | 0.223989 | 35.41055 | 4.479779 | y |  | 0.05 | 4.721 | 2.056185e-06 | 0.0003881552 | 0.5269% |  |  |  | 0.1991 | 1.522637e-07 | 0.02069%
3 |  | 0.5% | 3 | 40.62 | 91.318 | 123.28795 | 0.1891173 | 29.89766 | 3.782345 | y |  | 0.05 | 4.681 | 2.038763e-06 | 0.0003273843 | 0.6189% |  |  |  | 0.2087 | 1.596054e-07 | 0.02569%
4 | JPR-73-7 | 2% | 1 | 24.94 | 91.672 | 123.5218 | 0.46358 | 18.0457 | 9.271601 | y |  | 0.05 | 10.501 | 4.573606e-06 | 0.0001972663 | 2.266% | 2.277% | 0.009985% | 0.0113% | 0.1746 | 1.335271e-07 | 0.035%
5 |  | 2% | 2 | 23.28 | 91.672 | 123.5218 | 0.4327243 | 16.84458 | 8.654485 | y |  | 0.05 | 9.884 | 4.304878e-06 | 0.0001840961 | 2.285% |  |  |  | 0.1537 | 1.175436e-07 | 0.03301%
6 |  | 2% | 3 | 23.91 | 91.672 | 123.5218 | 0.4444346 | 17.30043 | 8.888692 | y |  | 0.05 | 10.133 | 4.413328e-06 | 0.0001890872 | 2.281% |  |  |  | 0.1533 | 1.172377e-07 | 0.03206%
7 | JPR-73-2 | 5% | 1 | 19.32 | 92.38 | 123.9895 | 0.8944048 | 13.50021 | 17.8881 | y |  | 0.05 | 17.738 | 7.72561e-06 | 0.0001481023 | 4.958% | 5.018% | 0.08317% | 0.09411% | 0.1434 | 1.096666e-07 | 0.03711%
8 |  | 5% | 2 | 18.97 | 92.38 | 123.9895 | 0.8782018 | 13.25565 | 17.56404 | y |  | 0.05 | 17.959 | 7.821864e-06 | 0.0001451532 | 5.113% |  |  |  | 0.1365 | 1.043897e-07 | 0.03598%
9 |  | 5% | 3 | 24.14 | 92.38 | 123.9895 | 1.117543 | 16.86828 | 22.35086 | y |  | 0.05 | 22.28 | 9.703833e-06 | 0.000184994 | 4.984% |  |  |  | 0.1368 | 1.046191e-07 | 0.02833%
10 | JPR-72-4 | 10% | 1 | 40.91 | 93.56 | 124.769 | 3.764131 | 26.91288 | 37.64131 | y |  | 0.1 | 36.486 | 3.178223e-05 | 0.000296231 | 9.689% | 9.327% | 0.4836% | 0.5472% | 0.2237 | 3.421536e-07 | 0.05468%
11 |  | 10% | 2 | 47.74 | 93.56 | 124.769 | 4.392559 | 31.40603 | 43.92559 | y |  | 0.1 | 41.814 | 3.642334e-05 | 0.0003464365 | 9.513% |  |  |  | 0.1516 | 2.318752e-07 | 0.03176%
12 |  | 10% | 3 | 51 | 93.56 | 124.769 | 4.692512 | 33.55064 | 46.92512 | y |  | 0.1 | 41.253 | 3.593467e-05 | 0.0003734459 | 8.778% |  |  |  | 0.2014 | 3.080453e-07 | 0.03949%
16 | JPR-72-6 | 20% | 1 | 35.02 | 95.92 | 126.328 | 6.364853 | 20.2256 | 31.82427 | y |  | 0.2 | 30.575 | 5.326655e-05 | 0.0002242237 | 19.2% | 18.79% | 0.667% | 0.7548% | 0.1504 | 4.600795e-07 | 0.08589%
17 |  | 20% | 2 | 32.07 | 95.92 | 126.328 | 5.828694 | 18.52184 | 29.14347 | y |  | 0.2 | 27.932 | 4.866202e-05 | 0.000205468 | 19.15% |  |  |  | 0.1233 | 3.771796e-07 | 0.07689%
18 |  | 20% | 3 | 27.76 | 95.92 | 126.328 | 5.045355 | 16.03263 | 25.22677 | y |  | 0.2 | 22.782 | 3.96899e-05 | 0.0001805945 | 18.02% |  |  |  | 0.132 | 4.037932e-07 | 0.0951%
4 | JPR-72-2 | 60% | 1 | 13.36 | 105.36 | 132.564 | 6.94183 | 3.676509 | 13.88366 | y |  | 0.5 | 13.44 | 5.853659e-05 | 3.469298e-05 | 62.79% | 62.77% | 0.01919% | 0.02172% |  |  |  | 6.328
5 |  | 60% | 2 | 11.71 | 105.36 | 132.564 | 6.084494 | 3.22245 | 12.16899 | y |  | 0.5 | 11.681 | 5.087544e-05 | 3.016447e-05 | 62.78% | [6 empty] | 5.502
6 |  | 60% | 3 | 14.4 | 105.36 | 132.564 | 7.482212 | 3.962705 | 14.96442 | y |  | 0.5 | 14.39 | 6.267422e-05 | 3.720395e-05 | 62.75% | [6 empty] | 6.786
10 | JPR-73-3 | 100% | 1 | 41.3 | 114.8 | 138.8 | 34.15879 | 0 | 20.49527 | y | y | 0.05 | not msrd, calc through Zn/Zr | 0.0002970028 |  | 99.78% | 99.78% | 0.004402% | 0.004982% | 0.1559 | 1.192261e-07 | 0.01887% | 0.9817 | 5.382127e-07 | 0.1188%
11 |  | 100% | 2 | 40.65 | 114.8 | 138.8 | 33.62118 | 0 | 20.17271 | y | y | 0.025 |  | 0.0002918021 |  | 99.79% |  |  |  | 0.1987 | 7.597889e-08 | 0.01222% | 2.006 | 5.498904e-07 | 0.1234%
12 |  | 100% | 3 | 33.66 | 114.8 | 138.8 | 27.83983 | 0 | 16.7039 | y | y | 0.025 |  | 0.0002416017 |  | 99.78% |  |  |  | 0.2166 | 8.282349e-08 | 0.01609% | 1.661 | 4.55318e-07 | 0.1234%
[14 empty] | In [mol] | Zr [mol] | In [mol%]
13 | JPR-73-8 | 0% | 1 | 32.8 | 91.2 | 123.21 | 0 | 24.27855 | 0 |  |  | for In and Zn trace analysis: fill up to 50mL. Zr analysis not required. | 2.631 | 1.145906e-06 | 0.0002649213 | 0.4307% | 0.3705% | 0.07212% |  | 0.1966 | 1.503518e-07 | 0.02997%
14 |  | 0% | 2 | 39.08 | 91.2 | 123.21 | 0 | 28.927 | 0 |  |  |  | 2.841 | 1.237369e-06 | 0.0003157881 | 0.3903% |  |  |  | 0.1544 | 1.180789e-07 | 0.01975%
15 |  | 0% | 3 | 39 | 91.2 | 123.21 | 0 | 28.86779 | 0 |  |  |  | 2.111 | 9.194251e-07 | 0.000315497 | 0.2906% |  |  |  | 0.1399 | 1.069899e-07 | 0.01794%
digestion performed on 26.09.24 with a mixture of 180g H2SO4, 70g HNO3 and 18g HCLO4
[11 empty] | InO1.5 | 114.8 | 138.8 | 82.71%
[11 empty] | ZrO2 | 91.2 | 123.21 | 74.02%
[11 empty] | ZnO | 65.38 | 81.38 | 80.34%
STD for the mixing:
36.2%
CI for the mixing
15.48%

## Analysis by comp
mol | JPR-70 | JPR-71 | JPR-72/73 (Zn) | JPR-72/73 (In) | STD_JPR-70 | STD_stdJPR-71 | STD_JPR-72/73 (Zn) | STD_JPR-72/73 (In) | CI_JPR-70 | CI_stdJPR-71 | CI_JPR-72/73 (Zn) | CI_JPR-72/73 (In)
0% | 0.107% | 0.06515% | 0.1145% | 0.3705% | 0.008004% | 0.03167% | 0.05707% | 0.07212% | 0.009057% | 0.03583% | 0.06458% | 0%
0.5% | 0.4361% | 0.4361% | 0.4318% | 0.5822% | 0.01853% | 0.05957% | 0.06382% | 0.04869% | 0.02097% | 0.06741% | 0.07222% | 0.05509%
2% | 1.77% | 1.891% | 1.845% | 2.277% | 0.04841% | 0.01076% | 0.00398% | 0.009985% | 0.05478% | 0.01217% | 0.004503% | 0.0113%
5% | 4.617% | 4.366% | 4.959% | 5.018% | 0.06703% | 0.0441% | 0.08109% | 0.08317% | 0.07585% | 0.0499% | 0.09176% | 0.09411%
10% | 10.32% | 8.317% | 9.415% | 9.327% | 0.2375% | 0.09091% | 0.06833% | 0.4836% | 0.2688% | 0.1029% | 0.07732% | 0.5472%
20% | 20.31% | 18.38% | 20.01% | 18.79% | 0.3098% | 0.08388% | 0.2763% | 0.667% | 0.3505% | 0.09492% | 0.3126% | 0.7548%
60% | 57.14% | 61.13% | 59.98% | 62.77% | 0.3494% | 0.3265% | 0.6929% | 0.01919% | 0.3953% | 0.3694% | 0.7841% | 0.02172%
100% | 99.86% | 100.1% | 99.91% | 99.78% | 0.1068% | 3.915% | 0.003813% | 0.004402% | 0.1209% | 0% | 0.004315% | 0.004982%
| measured composition |  |  |  | STD of measurement
0% | 0.107%
0.5% | 0.4361%
2% | 1.77% |  | 0.5% | 0.4361%
5% | 4.617% |  | 2% | 1.77%
10% | 10.32% |  | 5% | 4.617%
20% | 20.31% |  | 10% | 10.32%
60% | 57.14% |  | 20% | 20.31%
100% | 99.86% |  | 60% | 57.14%
0% | 0.06515% |  | 100% | 99.86%
0.5% | 0.4361% |  | 0.5% | 0.4361%
2% | 1.891% |  | 2% | 1.891%
5% | 4.366% |  | 5% | 4.366%
10% | 8.317% |  | 10% | 8.317%
20% | 18.38% |  | 20% | 18.38%
60% | 61.13% |  | 60% | 61.13%
100% | 100.1% |  | 100% | 100.1%
0% | 0.1145% |  | 2% | 1.845%
0.5% | 0.4318% |  | 5% | 4.959%
2% | 1.845% |  | 10% | 9.415%
5% | 4.959% |  | 20% | 20.01%
10% | 9.415% |  | 60% | 59.98%
20% | 20.01% |  | 100% | 99.91%
60% | 59.98% |  | 0.5% | 0.5822%
100% | 99.91% |  | 2% | 2.277%
0% | 0.3705% |  | 5% | 5.018%
0.5% | 0.5822% |  | 10% | 9.327%
2% | 2.277% |  | 20% | 18.79%
5% | 5.018% |  | 100% | 99.78%
10% | 9.327%
20% | 18.79%
60% | 62.77%
100% | 99.78%
0.9974194 | 0.002252836 |  | 0.9990275 | 0.003556157
0.004730624 | 0.00198652 |  | 0.004437028 | 0.001993586
99.93% | 0.009121712 |  | 99.95% | 0.007998533
44454.82 | 30 |  | 50695.63 | 24
3.698891 | 0.002496169 |  | 3.243331 | 0.001535437

## Re-digestion
Re-digestion
|  | position | weight mg
JPR-70-8 | 1 | 1 | 28.43 | 100
ZrO2(Zn) | 2 | 2 | 24.19 | 100
| 3 | 3 | 27.44 | 100
JPR-71-8 | 1 | 4 | 23.6 | 100
ZrO2(In) | 2 | 5 | 24.7 | 100
| 3 | 6 | 23.14 | 100
JPR-73-4 | 1 | 7 | 31.34 | 100
0.5%Zn | 2 | 8 | 29.27 | 100
| 3 | 9 | 26.1 | 100
JPR-71-6 | 1 | 10 | 10.47 | 250
60%In | 2 | 11 | 11.89 | 250
| 3 | 12 | 14.73 | 500
JPR-72-2 | 1 | 13 | 13.36 | 500
60%In | 2 | 14 | 11.71 | 500
| 3 | 15 | 14.4 | 500

## Mean+STD
Standard Deviation of Measurements
| STD (all measurements - 12 per loading) | Mean | Coefficient of Variance (All Measurements) | STD all samples (4 values per loading) | Mean | Coefficient of Variance
0.5% | 0.1301% | 0.5414% | 24.03% | 0.07379% | 0.4715% | 15.65%
2% | 0.206% | 1.946% | 10.59% | 0.2265% | 1.946% | 11.64%
5% | 0.2828% | 4.74% | 5.966% | 0.3055% | 4.74% | 6.445%
10% | 0.776% | 9.344% | 8.305% | 0.8177% | 9.344% | 8.751%
20% | 0.9086% | 19.37% | 4.69% | 0.9329% | 19.37% | 4.815%
60% | 2.177% | 60.25% | 3.613% | 2.374% | 60.25% | 3.939%
100% | 1.674% | 99.91% | 1.676% | 0.1277% | 99.91% | 0.1278%