## Tabelle1
Analysis ICP 29.08.2024
Samples
| Mass of sample [mg] | Digestion filled up to a volume of x L. | Conc detected by ICP [ppm] or |  |  | met.% in raw material | [mmol/kg] | Avg | STD | CI(95%) | In %
|  |  | In | Zn | Zr
|  |  | 114.81 | 65.38 | 91.22
Indium1 | 23.65 | 0.1 | 12.929 |  |  | 5.467% | 476.1613 | 479.9584 | 3.567084 | 4.036461 | 0.841%
Indium2 | 23.88 | 0.1 | 13.173 |  |  | 5.516% | 480.4748
Indium3 | 23.3 | 0.1 | 12.927 |  |  | 5.548% | 483.2391
Zinc1 | 23.61 | 0.1 |  | 7.829 |  | 3.316% | 507.1838 | 505.7573 | 2.418829 | 2.737112 | 0.5412%
Zinc2 | 24.1 | 0.1 |  | 7.925 |  | 3.288% | 502.9645
Zinc3 | 24.4 | 0.1 |  | 8.09 |  | 3.316% | 507.1236
Zirconium 1 | 24.67 | 0.1 |  |  | 10.578 | 4.288% | 470.0503 | 466.7247 | 9.34111 | 10.57027 | 2.265%
Zirconium 2 | 23.94 | 0.1 |  |  | 9.962 | 4.161% | 456.1759
Zirconium 3 | 23.38 | 0.1 |  |  | 10.108 | 4.323% | 473.948
Pure Solvent 1 | 23.75 | 0.1
Pure Solvent 2 | 23.96 | 0.1
Pure Solvent 3 | 23.58 | 0.1
[6 empty] | 0.05 | Irrtumswahrscheinlichkeit
In the pure solvent digestions there was none of the elements found! | [5 empty] | 2.5 | Standardabweichung der Grundgesamtheit
In the samples, respectively only the expected element could be found. No traces of the other elements could be found. | [5 empty] | 3 | Umfang der Stichprobe