## Figure 2
Fig. 2 Size and PDI values of nanocomplexes freeze-dried after the addition of increasing concentrations of (A) mannitol and (B) SLAE (mean ± SD, n = 3)
Cryoprotectant concentration | Mean size (nm) | SD (nm) | PDI
2.0 % w/v mannitol | 177.2 | 5.8 | 0.569
2.5% w/v mannitol | 128.9 | 1.8 | 0.419
5.0 % w/v mannitol | 129.5 | 0.7 | 0.341
Cryoprotectant concentration | Mean size (nm) | SD (nm) | PDI
0 5% w/v SLAE | 579.3 | 79.2 | 0.569
1% w/v SLAE | 504.4 | 411.6 | 0.419
2% w/v SLAE | 213 | 16.9 | 0.341

## Figure 3
Fig. 3 Colloidal stability in SIF of (A) freshly prepared nanocomplexes; (B) mannitol-containing freeze-dried and re-suspended nanocomplexes; (C) SLAE-containing freeze-dried and re-suspended nanocomplexes, (mean ± SD, n = 3)
(A) Freshly prepared nanocomplexes
Time | Mean size (nm) | SD (nm) | Mean Count Rate (kcps) | SD (kcps)
0 | 175.6 | 48.6741661 | 577.5 | 183.209234
0.5 | 1095.73333 | 398.888361 | 805.066667 | 475.737894
1 | 22020.2222 | 35432.9131 | 715.222222 | 286.527393
2 | 14659.1 | 11254.3715 | 638.444444 | 354.269901
4 | 12027.8222 | 19762.4486 | 265.755556 | 77.8878562
(B) mannitol-containing freeze-dried and re-suspended nanocomplexes
Time | Mean size (nm) | SD (nm) | Mean Count Rate (kcps) | SD (kcps)
0 | 175.6 | 48.6741661 | 577.5 | 183.209234
0.5 | 1095.73333 | 398.888361 | 805.066667 | 475.737894
1 | 22020.2222 | 35432.9131 | 715.222222 | 286.527393
2 | 14659.1 | 11254.3715 | 638.444444 | 354.269901
4 | 12027.8222 | 19762.4486 | 265.755556 | 77.8878562
(C) SLAE-containing freeze-dried and re-suspended nanocomplexes
Time | Mean size (nm) | SD (nm) | Mean Count Rate (kcps) | SD (kcps)
0 | 264.7 | 33.6 | 254.65 | 6.68292434
0.5 | 225 | 77.4 | 344.318889 | 166.114888
1 | 271.4 | 50.2 | 221.716667 | 21.061894
2 | 217.8 | 14 | 203.447778 | 5.33090083
4 | 608.4 | 238.2 | 223.98 | 40.4724363

## Figure 4
Fig. 4 Cumulative protein release profile in SIF (A) mannitol-containing freeze-dried and re-suspended nanocomplexes; (B) SLAE-containing freeze-dried and re-suspended nanocomplexes (mean ± SD, n = 3)
(A) mannitol-containing freeze-dried and re-suspended nanocomplexes
| Released insulin |  | Non-released insulin |  | Total insulin analyzed (%)
Time | Mean (%) | SD (%) | Mean (%) | SD (%)
0 | 14.6 | 8.8 | 84.4 | 5.7 | 99.1
0.5 | 17.2 | 8.4 | 64.5 | 13.8 | 81.7
1 | 7.4 | 5 | 80 | 12.5 | 87.4
2 | 25.3 | 1.1 | 73.2 | 4.5 | 98.5
4 | 7 | 1.3 | 87.7 | 0.9 | 94.7
(B) SLAE-containing freeze-dried and re-suspended nanocomplexes
| Released insulin |  | Non-released insulin |  | Total insulin analyzed (%)
Time | Mean (%) | SD (%) | Mean (%) | SD (%)
0 | 31.9 | 0.6 | 62.4 | 0.3 | 94.3
0.5 | 34.1 | 2.7 | 59.8 | 2.6 | 93.9
1 | 39.2 | 0.9 | 52.9 | 1.8 | 92.1
2 | 37.1 | 1.9 | 46.1 | 18.1 | 83.3
4 | 35.4 | 3.3 | 48.2 | 4.6 | 83.6

## Figure 5
Fig. 5 Percentage of insulin that remains non-degraded upon incubation in pancreatin-supplemented SIF.
The graphic shows the values obtained from the incubation of a free insulin in solution vs. insulin from freeze-dried and re-suspended nanocomplexes using mannitol or SLAE as cryoprotectant vs. free insulin (mean ± SD, n = 3)
| Free insulin |  | Mannitol formulation |  | SLAE formulation
t (min) | Mean | SD | Mean | SD | Mean | SD
0 | 73.20918 | 21.78843 | 91.01548 | 2.199191 | 93.59953 | 1.192049
15 | 48.80999 | 14.00041 | 75.13818 | 4.671891 | 67.95222 | 1.387524
30 | 44.14713 | 4.722896 | 73.97376 | 4.405687 | 62.04125 | 1.751792
60 | 9.927304 | 7.051899 | 33.26332 | 3.186722 | 54.64968 | 8.199822
120 | 2.178249 | 0.07800544 | 12.9422 | 7.921444 | 3.124667 | 0.04470338

## Figur 6
Fig. 6 Cell-based insulin bioactivity values measured as a function of luciferase activity in pSynSRE-T-luc-transfected cells over a transfection control promoter (beta-galactosidase); (A) reference values of luciferase activity of fresh insulin solutions, showing a dose-response luciferase activity in pSynSRE-T-luc-transfected cells and no statistically significant effect observed in pSynSRE-Mut-T-luc-transfected cells (negative control); (B) insulin bioactivity from the reconstituted SLAE formulation as a function of luciferase activity; (C) insulin bioactivity from the reconstituted mannitol formulation as a function of luciferase activity. The results are presented as the means ± SD, n = 5 independent experiments with 6–8 replicates per condition in each (significance levels compared to the control *p ≤ 0.05; ***p ≤ 0.001, ****p ≤ 0.001)
(A) reference values of luciferase activity of fresh insulin solutions
pSynSRE-T-luc | [7 empty] | pSynSRE-Mut-T-luc
Insulin Concentration (uIU/mL) | [7 empty] | Insulin Concentration (uIU/mL)
Control | 5 | 10 | 25 | 50 | 100 | 200 | 400 | control | 100 | 200
1.009629 | 1.028163 | 1.372963 | 2.186513 | 1.876791 | 1.897406 | 4.5644 | 4.225772 | 0.259629 | 0.633993 | 1.472763
0.928335 | 0.939461 | 1.140562 | 2.013165 | 2.284776 | 1.232383 | 2.977796 | 4.546569 | 0.767916 | 1.215849 | 1.176871
1.009224 | 1.444374 | 1.950319 | 1.346102 | 2.174598 | 2.186513 | 1.750218 | 1.772439 | 0.665135 | 0.806596 | 1.784362
0.859752 | 1.427859 | 1.086388 | 1.925302 | 1.114211 | 3.33941 | 3.926836 | 2.823074 | 1.876531 | 1.802784 | 1.789361
1.19306 | 1.709615 | 1.340932 | 2.310667 | 2.725433 | 2.168501 | 2.965666 |  | 1.430789
0.804351 |  |  | 2.4723 |  | 1.908417
1.162254 |  |  | 2.093715 |  | 2.732784
0.9988457 |  |  | 1.888468 |  | 1.757602
0.9630429 |  |  | 1.747261 |  | 3.09286
1.071507 |  |  | 1.85116
(B) insulin bioactivity from the reconstituted SLAE formulation as a function of luciferase activity;
Insulin Concentration (uIU/mL)
control | 25 | 50 | 100 | 200
1.076856 | 2.96779 | 4.412935 | 2.970498 | 3.727321
1.147862 | 2.342064 | 3.115676 | 3.687336 | 3.41631
1.087054 | 2.427275 | 2.953492 | 3.619079 | 3.651713
0.8565114 | 2.909379 | 4.521509 | 3.613143 | 4.113487
0.8317162 | 2.104121 | 3.717582 | 3.491252 | 4.389211
(C) insulin bioactivity from the reconstituted mannitol formulation as a function of luciferase activity.
Insulin Concentration (uIU/mL)
control | 25 | 50 | 100 | 200
1.387946 | 3.157521 | 2.943942 | 3.184201 | 3.933568
0.9838301 | 2.056394 | 2.723971 | 3.092798 | 5.066218
0.6851344 | 2.170697 | 2.562884 |  | 4.932613
1.00804 | 2.520732 | 2.748274 | 2.910344 | 4.101775
0.9350495 | 2.3535 | 2.412942 | 2.140571

## Figure 7
Fig. 7 In vivo assessment of insulin bioactivity upon s.c. administration of SLAE formulation vs. free insulin to healthy rats, as a function of normalized blood glucose values (% of the initial blood glucose value) (mean ± SEM, n = 6) (significance levels comparing values at the same time point *p ≤ 0.05; **p ≤ 0.01)
| SLAE formulation s.c. (1 IU/Kg) |  |  | Insulin s.c. (1 IU/KG)
Time | Mean blood glucose (%) | SEM | N | Mean blood glucose (%) | SEM | N
0 | 100 | 0 | 6 | 100 | 0 | 6
0.5 | 47.464 | 2.0473 | 6 | 36.78 | 1.6835 | 6
1 | 76.742 | 8.8423 | 6 | 28.815 | 1.0479 | 6
2 | 89.12 | 5.0013 | 6 | 67.706 | 6.1591 | 6
3 | 83.883 | 4.2608 | 6 | 86.297 | 6.447 | 6
4 | 88.028 | 3.8321 | 6 | 94.084 | 2.2695 | 6
5 | 80.438 | 5.4252 | 6 | 100.42 | 3.7457 | 6

## Figure 8
Fig. 8 In vivo assessment of the hypoglycemic efficacy upon i.j. administration of SLAE formulation vs. free insulin to healthy rats, as a function of normalized blood glucose values (% of the initial blood glucose value) (mean ± SEM, n = 8) (significance levels comparing values at the same time point *p ≤ 0.05; **p ≤ 0.01)
| SLAE formulation i.j. (50 IU/Kg) |  |  | Insulin i.j. (50 IU/KG)
Time | Mean blood glucose (%) | SEM | N | Mean blood glucose (%) | SEM | N
0h | 100 | 0 | 6 | 100 | 0 | 6
0 5 h | 94.70286 | 4.064334 | 6 | 110.2798 | 4.410045 | 6
1h | 87.50565 | 5.479616 | 6 | 107.4319 | 4.39059 | 6
2h | 99.64929 | 2.594343 | 6 | 113.772 | 4.406688 | 6
3h | 86.62675 | 7.289969 | 6 | 101.8506 | 4.165061 | 6
4h | 86.22318 | 4.165295 | 6 | 99.60264 | 4.332443 | 6
5h | 85.40147 | 5.058854 | 6 | 94.97902 | 4.500261 | 6
6h | 81.15849 | 4.533167 | 6 | 92.88448 | 5.725425 | 6
7h | 85.18117 | 5.098508 | 6 | 95.15976 | 3.333742 | 6
8h | 82.76389 | 4.514281 | 6 | 98.54008 | 6.67599 | 6
24h | 68.749 | 2.63531 | 6 | 85.61858 | 3.644772 | 6