## a
VG | BTO | hBN
-2 | 3.456289255 | 0.964426877
-1.8 | 2.968171787 | 0.913608131
-1.6 | 2.607791546 | 0.912478826
-1.4 | 2.422848413 | 0.919819311
-1.2 | 2.164997454 | 0.897797854
-1 | 1.978441691 | 0.896950875
-0.8 | 1.817008997 | 0.884246189
-0.6 | 1.68893227 | 0.89271598
-0.4 | 1.391614327 | 0.923489554
-0.2 | 1.173145476 | 0.942405421
0 | 1 | 1
0.2 | 0.890595824 | 1.000282326
0.4 | 0.775335257 | 1.027103331
0.6 | 0.75819046 | 1.017786561
0.8 | 0.710575454 | 1.021174478
1 | 0.673569852 | 1.051383399
1.2 | 0.654897301 | 1.049407115
1.4 | 0.648531658 | 1.027103331
1.6 | 0.633254116 | 1.040372671
1.8 | 0.622899338 | 1.018915867
2 | 0.628246478 | 1.014680971

## b
VG | BTO | hBN
-2 | 0.03692634 | 0.04292456
-1.8 | 0.03775821 | 0.0427643
-1.6 | 0.03875713 | 0.04321328
-1.4 | 0.03930635 | 0.04335572
-1.2 | 0.03976936 | 0.04337973
-1 | 0.04130015 | 0.04340797
-0.8 | 0.04143773 | 0.04283662
-0.6 | 0.04198149 | 0.04275373
-0.4 | 0.04501138 | 0.04319045
-0.2 | 0.04866459 | 0.04338021
0 | 0.05910551 | 0.04315208
0.2 | 0.06833511 | 0.04243097
0.4 | 0.0775573 | 0.04243811
0.6 | 0.07556508 | 0.04327052
0.8 | 0.08363521 | 0.04353494
1 | 0.0899897 | 0.04339139
1.2 | 0.09255635 | 0.04304047
1.4 | 0.09657329 | 0.04296146
1.6 | 0.09955402 | 0.04317327
1.8 | 0.09785965 | 0.04339609
2 | 0.1040262 | 0.04331231