## b
VG | Efield | A-/A
0 | 0 | 1.858529
1 | 25000000 | 11.65097
2 | 50000000 | 10.8299
3 | 75000000 | 9.810205
4 | 100000000 | 20.99584
5 | 125000000 | 22.84423
4 | 100000000 | 20.54046
3 | 75000000 | 10.93796
2 | 50000000 | 5.768528
1 | 25000000 | 7.083592
0 | 0 | 4.143167
-1 | -25000000 | 8.696295
-2 | -50000000 | 5.032574
-3 | -75000000 | 3.13693
-4 | -100000000 | 1.690213
-5 | -125000000 | 1.575441
-4 | -100000000 | 2.285203
-3 | -75000000 | 3.318123
-2 | -50000000 | 3.493508
-1 | -25000000 | 5.262451
0 | 0 | 5.743772

## c
VG | Efield | w-/w
0 | 0 | 0.04452677
1 | 25000000 | 0.07105681
2 | 50000000 | 0.0598419
3 | 75000000 | 0.07108494
4 | 100000000 | 0.06359131
5 | 125000000 | 0.07522499
4 | 100000000 | 0.07345516
3 | 75000000 | 0.06101896
2 | 50000000 | 0.05561605
1 | 25000000 | 0.0528526
0 | 0 | 0.05024687
-1 | -25000000 | 0.06158203
-2 | -50000000 | 0.05068298
-3 | -75000000 | 0.04699533
-4 | -100000000 | 0.04386828
-5 | -125000000 | 0.04086784
-4 | -100000000 | 0.04317425
-3 | -75000000 | 0.04548821
-2 | -50000000 | 0.04718843
-1 | -25000000 | 0.0482168
0 | 0 | 0.04786351

## e
VG | Efield | A-/A
0 | 0 | 5.97118
-10 | -33620.69 | 4.506196
-20 | -67241.38 | 4.056084
-30 | -100862.1 | 4.161401
-40 | -134482.8 | 3.35835
-50 | -168103.4 | 3.436383
-40 | -134482.8 | 5.82104
-30 | -100862.1 | 10.1152
-20 | -67241.38 | 19.87456
-10 | -33620.69 | 25.75376
0 | 0 | 65.65138
10 | 33620.69 | 29.71247
20 | 67241.38 | 29.76651
30 | 100862.1 | 29.76545
40 | 134482.8 | 29.76601
50 | 168103.4 | 29.77225
40 | 134482.8 | 8.003579
30 | 100862.1 | 4.78675
20 | 67241.38 | 4.087649
10 | 33620.69 | 3.523728
0 | 0 | 3.978454

## f
VG | Efield | w-/w
0 | 0 | 0.04606338
-10 | -33620.69 | 0.04392474
-20 | -67241.38 | 0.04384844
-30 | -100862.1 | 0.04338025
-40 | -134482.8 | 0.04399093
-50 | -168103.4 | 0.04399698
-40 | -134482.8 | 0.04598408
-30 | -100862.1 | 0.04989383
-20 | -67241.38 | 0.05063439
-10 | -33620.69 | 0.05208566
0 | 0 | 0.05299509
10 | 33620.69 | 0.05334214
20 | 67241.38 | 0.05340267
30 | 100862.1 | 0.05340257
40 | 134482.8 | 0.05340275
50 | 168103.4 | 0.05340765
40 | 134482.8 | 0.04751014
30 | 100862.1 | 0.04510931
20 | 67241.38 | 0.04439049
10 | 33620.69 | 0.04488178
0 | 0 | 0.04418114