## ConstituentMaterials
Constituent material measurements from multiple geomorphologies over a range of elevations. These values are shown in Figures 5(a-b) and 9(a). This is a subset of the data in paper https://doi.org/10.3389/feart.2020.598933 and corresponding data release https://doi.org/10.6073/pasta/cc4d53a91ed873765224fcb6d09f5eb7 presented as a function of elevation.
Core | Start Depth (cm) | Stop Depth (cm) | Average Depth (cm) | Average Elevation (m) | Sand fraction | Silt fraction | Clay fraction | Peat fraction | Porosity (%) | Frozen Density (kg m-3) | Geomorphology
DP1-1 | 729 | 731.2 | 730.1 | -2.101 | 0.35172 | 0.41034 | 0.21494 | 0.023 | 30.3527 | 1751.5 | Ancient DTLB
DP1-1 | 699 | 701.2 | 700.1 | -1.801 | 0.33218 | 0.42988 | 0.21494 | 0.023 | 21.4883667 | 2184.166667 | ""
DP1-1 | 657 | 660 | 658.5 | -1.385 | 0.07816 | 0.54712 | 0.35172 | 0.023 | 33.0966462 | 1837.538462 | ""
DP1-1 | 599 | 604 | 601.5 | -0.815 | 0.35172 | 0.3908 | 0.23448 | 0.023 | 30.4575 | 1978.142857 | ""
DP1-1 | 521.7 | 527.7 | 524.7 | -0.047 | 0.2931 | 0.42011 | 0.26379 | 0.023 | 28.0487375 | 1936.75 | ""
DP1-1 | 490 | 493 | 491.5 | 0.285 | 0.11724 | 0.54712 | 0.31264 | 0.023 | 36.9158 | 1732.857143 | ""
DP1-1 | 437 | 440 | 438.5 | 0.815 | 0.07816 | 0.4885 | 0.41034 | 0.023 | 39.1392273 | 1702.181818 | ""
DP1-1 | 415 | 419 | 417 | 1.03 | 0.05862 | 0.54712 | 0.37126 | 0.02300000002 | 40.32835 | 1777.071429 | ""
DP1-1 | 371 | 383 | 377 | 1.43 | 0.02931 | 0.40057 | 0.54712 | 0.02300000072 | 48.9168556 | 1677.555556 | ""
DP1-1 | 356 | 371 | 363.5 | 1.565 | 0.01954 | 0.41034 | 0.54712 | 0.02300000244 | 45.0902 | 1533.285714 | ""
DP1-1 | 346 | 356 | 351 | 1.69 | 0.03908 | 0.52758 | 0.41034 | 0.02300000752 | 36.27652 | 1762.4 | ""
DP1-1 | 277.7 | 284.2 | 280.95 | 2.3905 | NA | NA | NA | 0.02300411101 | 47.0306375 | 1296.25 | ""
DP1-1 | 232 | 241 | 236.5 | 2.835 | 0.2246584 | 0.3516393 | 0.4004781 | 0.02322421957 | 54.0113 | 1435.375 | ""
DP1-1 | 167.9 | 175.4 | 171.65 | 3.4835 | NA | NA | NA | 0.07438596383 | 73.3516636 | 924.272727 | ""
DP1-1 | 92 | 96 | 94 | 4.26 | 0.19852 | 0.2806662 | 0.2053655 | 0.3154481744 | 65.0415 | 1122.428571 | ""
DP1-1 | 42 | 58 | 50 | 4.7 | 0.2833566 | 0.1803178 | 0.1803178 | 0.3560077543 | 77.68824 | 1004.4 | ""
DP1-1 | 10 | 12 | 11 | 5.09 | 0.2015925 | 0.3023887 | 0.1259953 | 0.3700234671 | 38.1573889 | 1081.777778 | ""
DP1-2 | 267 | 279 | 273 | 2.47 | -0.009769916 | 0.3810267 | 0.6155047 | 0.02300840761 | 67.7663 | 1159.4 | ""
DP1-2 | 203 | 208.5 | 205.75 | 3.1425 | 0.1752322 | 0.4186102 | 0.3796697 | 0.02648802311 | 39.774875 | 1559.5 | ""
DP1-2 | 72 | 76 | 74 | 4.46 | 0.2710794 | 0.2776911 | 0.1123988 | 0.3388307522 | 74.0674 | 1023.785714 | ""
DP1-2 | 18.5 | 22.5 | 20.5 | 4.995 | 0.2150004 | 0.2908829 | 0.1264708 | 0.3676459317 | 36.2631818 | 911.636364 | ""
DP1-2 | 8 | 10 | 9 | 5.11 | 0.1322029 | 0.3210641 | 0.1762705 | 0.3704624594 | 50.6795333 | 1232.5 | ""
Salinity measurements in [psu] from multiple geomorphologies over a range of elevations. These values are shown in Figure 5c. This is a subset of the data in paper https://doi.org/10.3389/feart.2020.598933 and corresponding data release https://doi.org/10.6073/pasta/cc4d53a91ed873765224fcb6d09f5eb7 presented as a function of elevation.
Core | Depth (cm) | Mean Depth (cm) | Elevation (m) | Salinity (psu) | Geomorphology
DP1-1 | 20-30 | 25 | 5 | 0.07967352 | Ancient DTLB
DP1-1 | 42-52 | 47 | 4.78 | 0.05754784 | ""
DP1-1 | 60-70 | 65 | 4.6 | 0.08348524 | ""
DP1-1 | 80-92 | 86 | 4.39 | 0.2032437 | ""
DP1-1 | 124-136 | 130 | 3.95 | 0.2464847 | ""
DP1-1 | 182-189 | 185.5 | 3.395 | 0.2953755 | ""
DP1-1 | 244-259 | 251.5 | 2.735 | 1.08211 | ""
DP1-1 | 301-308.5 | 304.75 | 2.2025 | 1.669888 | ""
DP1-1 | 338-346 | 342 | 1.83 | 6.359788 | ""
DP1-1 | 456-468.4 | 471.2 | 0.538 | 17.44093 | ""
DP1-1 | 521-531 | 526 | -0.01 | 23.86976 | ""
DP1-1 | 647-657 | 652 | -1.27 | 32.45213 | ""
DP1-1 | 710-719 | 714.5 | -1.895 | 29.7388 | ""
DP1-1 | 740-750 | 745 | -2.2 | 36.90654 | ""
DP2-1 | 0-12 | 6 | 3.94 | 1.591813 | Young DTLB
DP2-1 | 12-24 | 18 | 3.82 | 2.799969 | ""
DP2-1 | 24-37 | 30.5 | 3.695 | 0.5698293 | ""
DP2-1 | 37-49 | 43 | 3.57 | 0.2927307 | ""
DP2-1 | 89-101 | 95 | 3.05 | 1.04582 | ""
DP2-1 | 170-183 | 176.5 | 2.235 | 9.630677 | ""
DP2-1 | 235-245 | 240 | 1.6 | 13.50062 | ""
DP2-1 | 290-296 | 293 | 1.07 | 13.14173 | ""
DP2-1 | 343-353 | 348 | 0.52 | 15.2334 | ""
PM1-1 | 0-12 | 6 | 6.74 | 0.1500264 | Primary Surface
PM1-1 | 12-25 | 18.5 | 6.615 | 0.1982647 | ""
PM1-1 | 25-34 | 29.5 | 6.505 | 0.2383755 | ""
PM1-1 | 54-66 | 60 | 6.2 | 0.1629576 | ""
PM1-1 | 80.5-92 | 86.25 | 5.9375 | 0.2766308 | ""
PM1-1 | 126-138 | 132 | 5.48 | 0.3109067 | ""
PM1-1 | 154-167 | 160.5 | 5.195 | 0.3345688 | ""
PM1-1 | 202-213 | 207.5 | 4.725 | 0.4066629 | ""
PM1-1 | 257-268 | 262.5 | 4.175 | 1.537428 | ""
PM1-1 | 310.5-326 | 318.25 | 3.6175 | 3.479946 | ""
PM1-1 | 363-372 | 367.5 | 3.125 | 1.587801 | ""
PM1-1 | 413-426 | 419.5 | 2.605 | 5.600148 | ""
PM1-1 | 456-468 | 462 | 2.18 | 9.564497 | ""
PM1-1 | 522-532 | 527 | 1.53 | 9.043221 | ""
PM1-1 | 633-643 | 638 | 0.42 | 26.45241 | ""
PM1-1 | 687-696 | 691.5 | -0.115 | 31.31099 | ""
PM1-1 | 726-738 | 732 | -0.52 | 28.44024 | ""

## UCS Mechanical Properties
Unconfined compressive strength tests to determine mechanical properties as a function of ice saturation and porosity as well as bounding theoretical values for the mechanical properties. Experimental data first presented in https://doi.org/10.2172/1670531; the ice saturation and porosity has been updated to the newest represenation presented in the corresponding paper.
Experimental Values (MPa)
Core | Start_Depth (cm) | Stop_Depth (cm) | Depth (cm) | Bluff Height (m) | Avg_Elevation (m) | Chamber Temp C | Yield Strength | Elastic Modulus | Ice Sat | Porosity | Sand fraction | Silt fraction | Clay fraction | Peat fraction
PM1-3 | 227 | 233 | 230 | 6.8 | 4.5 | -6.36 | 2.91 | 150 | 0.9731 | 0.684628 | 0.217 | 0.372 | 0.229 | 0.181
PM1-3 | 303 | 310.5 | 306.75 | 6.8 | 3.7325 | -2.33 | 2.07 | 107 | 0.673 | 0.67438 | 0.23 | 0.416 | 0.264 | 0.091
PM1-3 | 344 | 354 | 344 | 6.8 | 3.36 | -6.22 | 1.9 | 68 | 0.9457 | 0.6700246 | 0.238 | 0.443 | 0.283 | 0.035
PM1-3 | 344 | 354.4 | 349.2 | 6.8 | 3.308 | -3.38 | 1.43 | 114 | 0.7931 | 0.6693841 | 0.238 | 0.445 | 0.285 | 0.032
*NOTE: ice sat not directly measured, calculated from freezing width curve
*NOTE: porosity, and sand/silt/clay/peat fractions are calculated from fits based on elevation, not directly measured
Bounding Values for the fits
[7 empty] | Yield Strength | Elastic Modulus | Ice Sat | Porosity | Physical interpretation
[7 empty] | 0 | 0 | 1 | 0
[7 empty] | 0 | 0 | 0 | 0
[7 empty] | 0 | 0 | 0 | 1 | pure water
[7 empty] | 5a | 1000b | 1 | 1 | pure ice
a= From https://link.springer.com/article/10.1023/A:1021134128038 we can see that “The tensile strength of ice varies from 0.7–3.1 MPa and the compressive strength varies from 5–25 MPa over the temperature range −10°C to −20°C.”
b= selected by extending the elastic modulus linear fit presented in https://doi.org/10.1016/j.conbuildmat.2021.125893 to 100% ice content

## Tensile Yield
Direct Tensile (DT) and Brazilian Tensile Stength (BTS) tests as a function of ice saturation and porosity to determine tensile yield. Experimental data first presented in https://doi.org/10.2172/1670531; the ice saturation and proosity has been updated to the newest represenation presented in the corresponding paper.
Core | Start_Depth (cm) | Stop_Depth (cm) | Depth (cm) | Bluff Height (m) | Avg_Elevation (m) | Chamber Temp C | Test Type | Failure strength | STND Dev of Failure Strength | Ice saturation | Porosity | Sand fraction | Silt fraction | Clay fraction | Peat fraction
DP1-1 | 232 | 241 | 236.5 | 5.2 | 2.635 | -6.5 | BTS | -0.82 | 0.084 | 0.9470228 | 57.41787 | 0.1246401 | 0.3972631 | 0.4568097 | 0.02300838
DP1-1 | 346 | 356 | 351 | 5.2 | 1.49 | -1.1 | BTS | -0.31 | 0.035 | 0.002053498 | 45.58245 | 0.0894391 | 0.4470761 | 0.4415777 | 0.02292645
DP1-1 | 356 | 371 | 363.5 | 5.2 | 1.365 | -2.9 | BTS | -0.52 | 0.038 | 0.5206119 | 44.12665 | 0.08875945 | 0.4528696 | 0.4363619 | 0.02292645
DP1-1 | 371 | 383 | 377 | 5.2 | 1.23 | -6.5 | BTS | -0.94 | 0.06 | 0.9227706 | 42.55247 | 0.08875993 | 0.4590072 | 0.4301116 | 0.02292644
DP1-2 | 203 | 208.5 | 205.75 | 5.2 | 2.9 | -1.2 | BTS | -0.63 | 0.049 | 0.09895976 | 59.37304 | 0.139745 | 0.3886613 | 0.4497676 | 0.02360864
DP1-2 | 267 | 279 | 273 | 5.2 | 2.3 | -3.1 | BTS | -0.52 | 0.054 | 0.652893 | 54.41132 | 0.1091183 | 0.4102218 | 0.4593051 | 0.02293204
PM1-1 | 43 | 54 | 48.5 | 6.8 | 6.3 | -0.8 | BTS | -0.78 | 0.039 | 0.01016476 | 50.94401 | 0.2649721 | 0.3310117 | 0.2040282 | 0.199675
PM1-1 | 568 | 578 | 573 | 6.8 | 1.1 | -2.9 | BTS | -0.4 | 0.029 | 0.460863 | 48.83396 | 0.2255998 | 0.4529184 | 0.2973439 | 0.023
PM1-1 | 578 | 588 | 583 | 6.8 | 0.97 | -5.8 | BTS | -0.73 | 0.021 | 0.8937154 | 47.83032 | 0.2387281 | 0.4437703 | 0.2934497 | 0.023
PM1-3 | 113 | 120.5 | 113 | 6.8 | 5.7 | -0.8 | BTS | -0.62 | 0.03 | 0.009674155 | 59.79046 | 0.264271 | 0.3486228 | 0.1875856 | 0.1987462
PM1-3 | 131 | 138.5 | 131 | 6.8 | 5.5 | -2.9 | BTS | -0.81 | 0.006 | 0.7316386 | 61.9264 | 0.2604991 | 0.3550967 | 0.1854668 | 0.1980337
PM1-3 | 194 | 204.5 | 194 | 6.8 | 4.9 | -5.8 | BTS | -0.86 | 0.055 | 0.9603751 | 66.16848 | 0.2421987 | 0.3763604 | 0.1878005 | 0.1924152
PM1-1 | 101 | 113 | 101 | 6.8 | 5.8 | -1.2 | DT | -0.45 |  | 0.1432669 | 58.57617 | 0.2655693 | 0.3454883 | 0.1892385 | 0.1989988
PM1-1 | 213 | 232.5 | 222.75 | 6.8 | 4.6 | -3.2 | DT | -0.82 |  | 0.7620594 | 67.19194 | 0.2310535 | 0.3888367 | 0.1936518 | 0.1851033
PM1-1 | 481 | 500.5 | 490.75 | 6.8 | 1.9 | -5.4 | DT | -0.87 |  | 0.8856443 | 55.31883 | 0.179614 | 0.4915783 | 0.304239 | 0.02300002
PM1-1 | 500 | 512 | 506 | 6.8 | 1.7 | -1 | DT | -0.43 |  | 0.0003333745 | 53.68342 | 0.1859808 | 0.4845839 | 0.3049581 | 0.023
PM1-1 | 550 | 568 | 559 | 6.8 | 1.2 | -6.1 | DT | -0.11 |  | 0.9137646 | 49.62208 | 0.216666 | 0.4593782 | 0.2997547 | 0.023
PM1-3 | 168 | 181 | 168 | 6.8 | 5.1 | -3.2 | DT | -1 |  | 0.7759545 | 65.09591 | 0.2491739 | 0.3688951 | 0.185639 | 0.1951637
PM1-3 | 326 | 338 | 332 | 6.8 | 3.5 | -6.1 | DT | -0.52 |  | 0.9437242 | 65.93524 | 0.2074595 | 0.4828397 | 0.2567131 | 0.05116134
*NOTE: ice sat not directly measured, calculated from freezing width curve
*NOTE: porosity, and sand/silt/clay/peat fractions are calculated from fits based on elevation, not directly measured