## Total site characteristics
Property | Unit | Max | Min | Median
Texture |  | Clayey SAND
pH |  | 9 | 7 | 8.4
Organic matter | % | 8.2 | 0.3 | 2.5
Total Organic Carbon | % | 21.6 | 2.2 | 5
Nitrogen | % | 0.63 | <0.01 | 0.39
|  | Max | Min | Median
As | mg/kg | 93 | 3.6 | 11.5
Cd | mg/kg | 2.67 | 0.34 | 0.52
Cr(III) | mg/kg | 57.7 | 23.9 | 37.25
Cr(VI) | mg/kg | <0.3 | <0.3 | <0.3
Cu | mg/kg | 294 | 32 | 82
Pb | mg/kg | 851 | 63 | 166
Hg | mg/kg | 2.84 | 0.12 | 0.4
Ni | mg/kg | 127 | 41 | 62
Se | mg/kg | 1.33 | 0.52 | 0.7
Zn | mg/kg | 997 | 89.4 | 169
This data was taken during a general site investigation of the entire Belfast NBS site in November 2022.
Data was averaged from 22 trial pits.
Analysis was undertaken at an external laboatory.

## Biochar characteristics
Property | Unit | Value
Feedstock |  | Digestate
Bulk Density | km/m3 | 475
Specific surface (BET) | m2/g | 463.68
Ash content | %w/w | 42.3
Total carbon | %w/w | 55.4
Organic carbon | %w/w | 54.9
Total nitrogen | g/kg | 11.1
Na₂O | %w/w | 5.2
MgO | %w/w | 6.7
Al₂O₃ | %w/w | nd
SiO₂ | %w/w | 37.3
P₂O₅ | %w/w | 9.6
SO₃ | %w/w | 3.4
K₂O | %w/w | 9.8
CaO | %w/w | 16.5
TiO₂ | %w/w | nd
Mn₂O₃ | %w/w | nd
Fe₂O₃ | %w/w | 2.8
BaO | %w/w | nd

## Timeline
| Date | Clover plots | Mustard plots
Summer (S1) | 16-19 May 2023 | Establish clover plots and seeding
| 16-19 May 2023 | Clover soil sampling for testing in Antwerp (1)
| 2023-10-06 | Clover soil sampling for testing in Antwerp (2)
| 2023-11-13 | 6-month clover biomass sample
Winter (W1) | 2023-11-20 |  | Establish mustard plots and seeding
| 2025-11-21 |  | CO2 gas emission tests begin on mustard plots
| 2025-12-20 | CO2 gas emission tests begin on clover plots
| 2024-05-07 | 12-month clover biomass sample | 6-month mustard biomass sample
Summer (S2) | 2024-11-12 | CO2 gas emissions tests end on clover plots | CO2 gas emission tests end on mustard plots
| 2024-11-12 | Clover soil sampling for testing in Antwerp (3) | 12-month mustard biomass sample