## Method
T (˚C) | P (bar) | Ramp (min) | Hold (min) | Po (%) | Microwave conditions
150 | 30 | 2 | 3 | 80
210 | 30 | 2 | 20 | 90
50 | 25 | 1 | 10 | 0
50 | 25 | 0 | 0 | 0
50 | 25 | 0 | 0 | 0
Each sample (200 µL) was weighed in a clean 3 mL mini microwave tetrafluoroethylene-perfluoroalkoxy modified copolymer (TFM) digestion tube (https://www.cube-bag.com/sdp/2391156/4/pd-7396182/21165479-2986048/Mini_Microwave_Digestion_Tubes_3ml.html). Per each tube, consecutive gradual additions of 225 µL H2O2 (Fisher Chemical, https://www.fishersci.es/shop/products/hydrogen-peroxide-30-32-w-w-100-volumes-certified-ar-analysis-fisher-chemical/10736291), 725 µL HNO3 (Fisher Chemical, https://www.fishersci.es/shop/products/nitric-acid-67-69-trace-metal-trace-metal-analysis-fisher-chemical-1/11395790), and 50 µL HF (Fisher Chemical, https://www.fishersci.ca/shop/products/hydrofluoric-acid-optima-fisher-chemical-5/a463500) were followed by microwave digestion following program below using a Microwave Digestion System Speedwave XPERT. After the digestion process, digestion products were tranferred into 15 mL sterile PP Fisherbrand™ Easy Reader™ conical polypropylene centrifuge tubes (https://www.fishersci.com/shop/products/fisherbrand-easy-reader-polypropylene-centrifuge-tubes-9/07200886). To neutralize solutions, 300 µL H3BO3 was added per each tube. All digested samples were transparent. Digested samples were then analyzed with a PerkinElmer Analyst 800 ICP-MS. For tubes cleaning, tubes are washed in H3BO3, HNO3, and Milli-Q water assisted by bath-sonication several times and are dried under a vacant fumehood for at least two days.

## Results
Sample name | 48Ti (KED): 193Ir IS (KED) |  |  | Sample name | 64Zn (KED): 115In IS (KED) | [5 empty] | Sample name | 29Si (KED): 89Y IS (KED)
| Concentration (µg/L) | SD (µg/L) | RSD (%) |  | Concentration (µg/L) | SD (µg/L) | RSD (%) | Zn released (µg) | Zn release (%) | Average |  | Concentration (ppm) | SD (ppm) | RSD (%)
Blk | 0.05433134 | 0.01508824 | 27.77079 | Blk | 0.6598022 | 0.1312467 | 19.89182 |  |  |  | Blk | 0.04298274 | 0.01487854 | 34.61514
AS H-Ti 1 | 24.51019 | 1.663708 | 6.787822 | AS H-Zn 1 | 1030.998 | 83.74079 | 8.122302 | 1.030998 | 6.443738 | 6.249096 | AS N-Ti 1 | 12.80713 | 1.375237 | 10.73806
AS H-Ti 2 | 26.35559 | 1.230448 | 4.668643 | AS H-Zn 2 | 989.3959 | 16.70998 | 1.688908 | 0.9893959 | 6.183725 | 0.1715661 | AS N-Ti 2 | 35.88265 | 2.746396 | 7.653826
AS H-Ti 3 | 29.31078 | 1.069151 | 3.647638 | AS H-Zn 3 | 979.1721 | 32.05187 | 3.273365 | 0.9791721 | 6.119826 |  | AS N-Ti 3 | 50.72671 | 0.06825814 | 0.1345606
AS N-Ti 1 | 28.30819 | 0.3430831 | 1.211957 | AS N-Zn 1 | 1015.471 | 19.36434 | 1.906932 | 1.015471 | 6.346693 | 6.310994 | AS H-Ti 1 | 28.12056 | 0.8524051 | 3.031252
AS N-Ti 2 | 34.49403 | 0.746173 | 2.163195 | AS N-Zn 2 | 1043.129 | 15.76512 | 1.511329 | 1.043129 | 6.519558 | 0.2285139 | AS H-Ti 2 | 30.28756 | 1.609715 | 5.314772
AS N-Ti 3 | 37.6805 | 1.154443 | 3.063768 | AS N-Zn 3 | 970.6771 | 30.14375 | 3.105436 | 0.9706771 | 6.066732 |  | AS H-Ti 3 | 26.34564 | 2.167479 | 8.227087
AS H-Zn 1 | 27.0948 | 1.714642 | 6.328308 | AS H-Ti 1 | 4.676911 | 1.952691 | 41.75173 | 0.004676911 | 0.02923069 |  | AS H-Zn 1 | 34.65924 | 0.539573 | 1.556794
AS H-Zn 2 | 35.18313 | 2.186478 | 6.214564 | AS H-Ti 2 | 17.35143 | 2.337648 | 13.47236 | 0.01735143 | 0.1084465 |  | AS H-Zn 2 | 198.3616 | 7.352715 | 3.706722
AS H-Zn 3 | 36.5704 | 2.840974 | 7.768507 | AS H-Ti 3 | 5.206813 | 1.49696 | 28.75003 | 0.005206813 | 0.03254258 |  | AS H-Zn 3 | 191.7727 | 13.81346 | 7.203042
AS N-Zn 1 | 27.36327 | 1.04811 | 3.830354 | AS N-Ti 1 | 22.80512 | 2.169879 | 9.514876 | 0.02280512 | 0.142532 |  | AS N-Zn 1 | 33.96661 | 0.4364229 | 1.284859
AS N-Zn 2 | 41.03754 | 1.425094 | 3.472661 | AS N-Ti 2 | 4.470609 | 1.987515 | 44.45736 | 0.004470609 | 0.0279413 |  | AS N-Zn 2 | 31.64574 | 2.041749 | 6.451892
AS N-Zn 3 | 31.03638 | 1.06996 | 3.447437 | AS N-Ti 3 | 6.987882 | 0.8637436 | 12.36059 | 0.006987882 | 0.04367427 |  | AS N-Zn 3 | 224.3266 | 4.826303 | 2.151462
Sample name
| Volume (µL) | Mass (g)
AS H-Ti 1 | 200 | 0.1904
AS H-Ti 2 | 200 | 0.19287
AS H-Ti 3 | 200 | 0.19183
AS N-Ti 1 | 200 | 0.19027
AS N-Ti 2 | 200 | 0.19268
AS N-Ti 3 | 200 | 0.19225
AS H-Zn 1 | 200 | 0.19256
AS H-Zn 2 | 200 | 0.19349
AS H-Zn 3 | 200 | 0.19386
AS N-Zn 1 | 200 | 0.19137
AS N-Zn 2 | 200 | 0.19187
AS N-Zn 3 | 200 | 0.1918