## Sheet1
Temperature | CO selectivity | CO2 selectivity | CH4 selectity | C2H4 selectivity | C2H6 selectivity | C3H6 selectivity | C3H8 Conversion | Yield
[°C] | [%] | [%] | [%] | [%] | [%] | [%] | [%] | [%]
400 | 44.82663 | 34.83047 | 0 | 0 | 0 | 20.3429 | 7.54035 | 1.53393
420 | 43.76491 | 31.69464 | 0 | 0 | 0 | 24.54045 | 7.38376 | 1.81201
440 | 43.95066 | 32.62094 | 0 | 0 | 0 | 23.4284 | 7.21988 | 1.6915
460 | 42.09109 | 33.32203 | 0 | 0 | 0 | 24.58688 | 7.9026 | 1.943
480 | 41.22575 | 31.30786 | 0.51294 | 0 | 0 | 26.95345 | 8.50047 | 2.29117
500 | 38.65254 | 27.84191 | 0 | 0 | 0 | 33.50555 | 9.51331 | 3.18749