## Sheet1
Corning 7980 Standard grade fused silica FTIR transmission | Wavelength(μm) | 24C | 100C | 200C | 300C | 400C | 500C | 600C | Corning 7979 IR grade fused silica FTIR transmission | Wavelength(μm) | 24C | 100C | 200C | 300C | 400C | 500C | 600C | Corning 8655 UV grade fused silica FTIR transmission | Wavelength(μm) | 24C | 100C | 200C | 300C | 400C | 500C | 600C
| 1.2507 | 0.89233 | 0.80831 | 0.83944 | 0.86227 | 0.84327 | 0.89545 | 0.8907 |  | 1.2507 | 0.92523 | 0.85026 | 0.9007 | 0.8974 | 0.92152 | 0.89085 | 0.91618 |  | 1.47564 | 0.92505 | 0.90483 | 0.90644 | 0.89255 | 0.8936 | 0.91958 | 0.90107
| 1.2513 | 0.87573 | 0.8006 | 0.83364 | 0.88104 | 0.83861 | 0.88266 | 0.88537 |  | 1.2513 | 0.9188 | 0.86516 | 0.90555 | 0.86693 | 0.92369 | 0.8971 | 0.94509 |  | 1.47648 | 0.91098 | 0.91209 | 0.90955 | 0.89866 | 0.90074 | 0.9194 | 0.90704
| 1.25191 | 0.85632 | 0.80514 | 0.84124 | 0.89217 | 0.83686 | 0.85659 | 0.8724 |  | 1.25191 | 0.90087 | 0.86997 | 0.88757 | 0.83124 | 0.89815 | 0.89364 | 0.9465 |  | 1.47732 | 0.90778 | 0.91871 | 0.91195 | 0.91025 | 0.90495 | 0.91532 | 0.918
| 1.25251 | 0.87573 | 0.83323 | 0.87744 | 0.88475 | 0.84443 | 0.84721 | 0.87007 |  | 1.25251 | 0.91424 | 0.87523 | 0.85491 | 0.83504 | 0.87525 | 0.881 | 0.93069 |  | 1.47816 | 0.90954 | 0.92529 | 0.91531 | 0.91699 | 0.90714 | 0.91409 | 0.92955
| 1.25312 | 0.88976 | 0.84805 | 0.89312 | 0.86385 | 0.84356 | 0.86609 | 0.87854 |  | 1.25312 | 0.95845 | 0.88503 | 0.83489 | 0.86001 | 0.87866 | 0.87081 | 0.91871 |  | 1.47901 | 0.90271 | 0.92623 | 0.91032 | 0.91409 | 0.90989 | 0.91243 | 0.93002
| 1.25372 | 0.86383 | 0.83561 | 0.86167 | 0.83387 | 0.83317 | 0.87054 | 0.8729 |  | 1.25372 | 0.97557 | 0.89115 | 0.84288 | 0.87228 | 0.89051 | 0.87645 | 0.91603 |  | 1.47985 | 0.89386 | 0.91712 | 0.89796 | 0.90804 | 0.90818 | 0.91224 | 0.92271
| 1.25433 | 0.83029 | 0.81641 | 0.83608 | 0.81127 | 0.83406 | 0.84682 | 0.84442 |  | 1.25433 | 0.93368 | 0.88755 | 0.87213 | 0.86678 | 0.87768 | 0.88507 | 0.92094 |  | 1.4807 | 0.89462 | 0.90812 | 0.89061 | 0.90583 | 0.90092 | 0.91516 | 0.91589
| 1.25494 | 0.82565 | 0.81185 | 0.84998 | 0.83013 | 0.85747 | 0.84213 | 0.82311 |  | 1.25494 | 0.89013 | 0.86888 | 0.89373 | 0.84989 | 0.85123 | 0.88259 | 0.9222 |  | 1.48154 | 0.90023 | 0.90822 | 0.89305 | 0.90522 | 0.89223 | 0.91662 | 0.90989
| 1.25555 | 0.84093 | 0.82924 | 0.87048 | 0.87085 | 0.885 | 0.87017 | 0.81702 |  | 1.25555 | 0.88802 | 0.83682 | 0.88572 | 0.83423 | 0.83558 | 0.86607 | 0.9005 |  | 1.48239 | 0.90404 | 0.90932 | 0.89924 | 0.89997 | 0.8827 | 0.90857 | 0.90227
| 1.25615 | 0.83586 | 0.85383 | 0.87136 | 0.86893 | 0.88785 | 0.89304 | 0.8203 |  | 1.25615 | 0.90092 | 0.81313 | 0.86451 | 0.84265 | 0.83971 | 0.84917 | 0.86542 |  | 1.48324 | 0.90773 | 0.90507 | 0.9025 | 0.89121 | 0.88218 | 0.89534 | 0.8965
| 1.25676 | 0.81233 | 0.86731 | 0.86096 | 0.83657 | 0.87984 | 0.90269 | 0.84765 |  | 1.25676 | 0.91133 | 0.81747 | 0.8587 | 0.87469 | 0.87202 | 0.85855 | 0.86066 |  | 1.48409 | 0.9085 | 0.90179 | 0.90335 | 0.88589 | 0.8989 | 0.89421 | 0.89689
| 1.25737 | 0.80783 | 0.85858 | 0.85248 | 0.84377 | 0.88452 | 0.91215 | 0.88227 |  | 1.25737 | 0.91436 | 0.83712 | 0.86591 | 0.89074 | 0.91472 | 0.88248 | 0.89118 |  | 1.48494 | 0.90825 | 0.90405 | 0.90605 | 0.89181 | 0.91984 | 0.90681 | 0.90094
| 1.25798 | 0.8298 | 0.83739 | 0.85666 | 0.89438 | 0.8962 | 0.91167 | 0.89706 |  | 1.25798 | 0.90262 | 0.84815 | 0.87254 | 0.87331 | 0.93416 | 0.87972 | 0.90485 |  | 1.48579 | 0.91748 | 0.9102 | 0.91029 | 0.90415 | 0.92538 | 0.91728 | 0.9031
| 1.25859 | 0.84631 | 0.82581 | 0.8535 | 0.92741 | 0.89736 | 0.88877 | 0.89554 |  | 1.25859 | 0.89742 | 0.85506 | 0.89062 | 0.86257 | 0.93544 | 0.85664 | 0.89027 |  | 1.48664 | 0.93124 | 0.91382 | 0.90851 | 0.90341 | 0.91096 | 0.91239 | 0.90027
| 1.2592 | 0.84183 | 0.82932 | 0.83753 | 0.91913 | 0.88438 | 0.85146 | 0.88585 |  | 1.2592 | 0.90721 | 0.86652 | 0.91463 | 0.87982 | 0.93966 | 0.84802 | 0.88419 |  | 1.48749 | 0.93363 | 0.90929 | 0.90052 | 0.88796 | 0.8916 | 0.8974 | 0.89482
| 1.25982 | 0.84014 | 0.84004 | 0.83934 | 0.90094 | 0.87575 | 0.83461 | 0.87539 |  | 1.25982 | 0.90899 | 0.87868 | 0.91568 | 0.89752 | 0.93588 | 0.86269 | 0.88843 |  | 1.48835 | 0.92241 | 0.90083 | 0.89643 | 0.87417 | 0.88341 | 0.88798 | 0.88935
| 1.26043 | 0.84233 | 0.84654 | 0.84574 | 0.8896 | 0.87732 | 0.84527 | 0.86435 |  | 1.26043 | 0.89589 | 0.89274 | 0.90515 | 0.8904 | 0.91562 | 0.88618 | 0.88002 |  | 1.4892 | 0.90604 | 0.89735 | 0.89669 | 0.86984 | 0.88334 | 0.88784 | 0.88404
| 1.26104 | 0.83799 | 0.84183 | 0.85114 | 0.8861 | 0.88543 | 0.85711 | 0.85097 |  | 1.26104 | 0.88068 | 0.90565 | 0.89956 | 0.87117 | 0.90746 | 0.89032 | 0.86902 |  | 1.49006 | 0.89067 | 0.90023 | 0.89606 | 0.87576 | 0.88347 | 0.89062 | 0.8825
| 1.26165 | 0.84689 | 0.84961 | 0.88442 | 0.89464 | 0.902 | 0.88043 | 0.85644 |  | 1.26165 | 0.87424 | 0.90079 | 0.8867 | 0.86032 | 0.91766 | 0.86098 | 0.86984 |  | 1.49091 | 0.88126 | 0.90585 | 0.89729 | 0.88866 | 0.88605 | 0.89383 | 0.89006
| 1.26227 | 0.86722 | 0.89154 | 0.92678 | 0.90308 | 0.91522 | 0.91481 | 0.90036 |  | 1.26227 | 0.89027 | 0.87243 | 0.86554 | 0.85854 | 0.91558 | 0.82763 | 0.86295 |  | 1.49177 | 0.88245 | 0.91055 | 0.89978 | 0.89775 | 0.88946 | 0.89706 | 0.89986
| 1.26288 | 0.87392 | 0.92134 | 0.93605 | 0.89702 | 0.90809 | 0.91137 | 0.9494 |  | 1.26288 | 0.91489 | 0.83681 | 0.85161 | 0.86228 | 0.89656 | 0.8309 | 0.8426 |  | 1.49263 | 0.89424 | 0.90799 | 0.89489 | 0.89782 | 0.88445 | 0.89475 | 0.89682
| 1.2635 | 0.88339 | 0.88402 | 0.91719 | 0.88574 | 0.8854 | 0.87322 | 0.94662 |  | 1.2635 | 0.91505 | 0.81211 | 0.86251 | 0.8687 | 0.87369 | 0.85013 | 0.83353 |  | 1.49349 | 0.90654 | 0.89992 | 0.88632 | 0.89671 | 0.87732 | 0.88804 | 0.88824
| 1.26412 | 0.90812 | 0.82256 | 0.89884 | 0.88527 | 0.86917 | 0.85169 | 0.90907 |  | 1.26412 | 0.89735 | 0.80848 | 0.89826 | 0.8616 | 0.84562 | 0.84499 | 0.84819 |  | 1.49435 | 0.90589 | 0.89813 | 0.88926 | 0.89923 | 0.88181 | 0.88712 | 0.8913
| 1.26473 | 0.9171 | 0.7955 | 0.89613 | 0.88853 | 0.86617 | 0.86063 | 0.88709 |  | 1.26473 | 0.89215 | 0.8285 | 0.92884 | 0.84825 | 0.83086 | 0.82654 | 0.86376 |  | 1.49521 | 0.89513 | 0.90528 | 0.90297 | 0.9037 | 0.89365 | 0.89364 | 0.90131
| 1.26535 | 0.8935 | 0.79879 | 0.8951 | 0.87826 | 0.85527 | 0.88068 | 0.8798 |  | 1.26535 | 0.8965 | 0.84746 | 0.91591 | 0.8499 | 0.83232 | 0.82102 | 0.84425 |  | 1.49608 | 0.88706 | 0.90845 | 0.90998 | 0.90632 | 0.90215 | 0.89965 | 0.90602
| 1.26597 | 0.86373 | 0.80489 | 0.87064 | 0.85983 | 0.83656 | 0.88419 | 0.8622 |  | 1.26597 | 0.88623 | 0.84983 | 0.85664 | 0.85142 | 0.82441 | 0.8308 | 0.80138 |  | 1.49694 | 0.88578 | 0.89934 | 0.90139 | 0.90213 | 0.9057 | 0.89973 | 0.90662
| 1.26659 | 0.85046 | 0.80659 | 0.83671 | 0.85249 | 0.83336 | 0.86199 | 0.83879 |  | 1.26659 | 0.86931 | 0.8491 | 0.80762 | 0.84748 | 0.81616 | 0.8426 | 0.79676 |  | 1.49781 | 0.8904 | 0.88829 | 0.88613 | 0.89331 | 0.90411 | 0.89876 | 0.90689
| 1.2672 | 0.83957 | 0.81559 | 0.82299 | 0.84922 | 0.84117 | 0.83419 | 0.82896 |  | 1.2672 | 0.87531 | 0.84152 | 0.8137 | 0.85225 | 0.82479 | 0.8456 | 0.83739 |  | 1.49867 | 0.89754 | 0.88668 | 0.88168 | 0.89069 | 0.90142 | 0.90419 | 0.90791
| 1.26782 | 0.82423 | 0.83236 | 0.82827 | 0.85176 | 0.85632 | 0.82822 | 0.84886 |  | 1.26782 | 0.89419 | 0.82791 | 0.84564 | 0.84937 | 0.83979 | 0.8403 | 0.87046 |  | 1.49954 | 0.90378 | 0.89279 | 0.89378 | 0.90109 | 0.9058 | 0.90986 | 0.91205
| 1.26844 | 0.81183 | 0.83833 | 0.82675 | 0.87847 | 0.8759 | 0.83539 | 0.88966 |  | 1.26844 | 0.90162 | 0.83477 | 0.86122 | 0.83551 | 0.85493 | 0.83502 | 0.88604 |  | 1.50041 | 0.90869 | 0.8974 | 0.90367 | 0.91107 | 0.91124 | 0.90584 | 0.91221
| 1.26907 | 0.79451 | 0.81853 | 0.81271 | 0.90046 | 0.87885 | 0.82802 | 0.9032 |  | 1.26907 | 0.90702 | 0.8576 | 0.86152 | 0.84029 | 0.86799 | 0.83672 | 0.9055 |  | 1.50127 | 0.90969 | 0.8933 | 0.89968 | 0.90604 | 0.90656 | 0.89812 | 0.9025
| 1.26969 | 0.78449 | 0.78662 | 0.81365 | 0.88234 | 0.87427 | 0.82391 | 0.87393 |  | 1.26969 | 0.92583 | 0.87624 | 0.86402 | 0.86487 | 0.87175 | 0.83917 | 0.92969 |  | 1.50214 | 0.90477 | 0.88788 | 0.8984 | 0.89864 | 0.89843 | 0.89814 | 0.89627
| 1.27031 | 0.78737 | 0.75993 | 0.83036 | 0.84934 | 0.86771 | 0.83876 | 0.84205 |  | 1.27031 | 0.94224 | 0.89259 | 0.86923 | 0.87892 | 0.86341 | 0.84054 | 0.94231 |  | 1.50302 | 0.89899 | 0.89328 | 0.90676 | 0.90163 | 0.89625 | 0.90472 | 0.90205
| 1.27093 | 0.78722 | 0.74843 | 0.83904 | 0.83492 | 0.84203 | 0.84738 | 0.82478 |  | 1.27093 | 0.93684 | 0.90048 | 0.86665 | 0.86281 | 0.84975 | 0.85921 | 0.92781 |  | 1.50389 | 0.90077 | 0.90382 | 0.91416 | 0.91031 | 0.89786 | 0.90827 | 0.91006
| 1.27156 | 0.79158 | 0.76146 | 0.84027 | 0.83877 | 0.80926 | 0.83784 | 0.82379 |  | 1.27156 | 0.91583 | 0.88372 | 0.85439 | 0.82895 | 0.83741 | 0.88458 | 0.89157 |  | 1.50476 | 0.90786 | 0.90722 | 0.9149 | 0.91885 | 0.89692 | 0.90492 | 0.9093
| 1.27218 | 0.80872 | 0.78195 | 0.83293 | 0.8393 | 0.7984 | 0.82629 | 0.83759 |  | 1.27218 | 0.89802 | 0.85821 | 0.8389 | 0.81441 | 0.83895 | 0.89138 | 0.85515 |  | 1.50563 | 0.90774 | 0.90448 | 0.90772 | 0.92241 | 0.8917 | 0.9022 | 0.90064
| 1.2728 | 0.82885 | 0.79487 | 0.82088 | 0.83492 | 0.82568 | 0.83727 | 0.85171 |  | 1.2728 | 0.89905 | 0.85047 | 0.82903 | 0.82528 | 0.86413 | 0.8865 | 0.83689 |  | 1.50651 | 0.89981 | 0.90326 | 0.90211 | 0.92006 | 0.89034 | 0.90571 | 0.89424
| 1.27343 | 0.84767 | 0.80931 | 0.83334 | 0.84156 | 0.86561 | 0.86858 | 0.86441 |  | 1.27343 | 0.92206 | 0.86904 | 0.84525 | 0.84824 | 0.89868 | 0.88638 | 0.85384 |  | 1.50738 | 0.89744 | 0.90415 | 0.9061 | 0.91545 | 0.89561 | 0.90782 | 0.89275
| 1.27405 | 0.86699 | 0.81544 | 0.86486 | 0.85383 | 0.88629 | 0.88535 | 0.87404 |  | 1.27405 | 0.94132 | 0.89673 | 0.8745 | 0.88287 | 0.91468 | 0.88452 | 0.89318 |  | 1.50826 | 0.90548 | 0.90104 | 0.90655 | 0.90866 | 0.89682 | 0.90076 | 0.8902
| 1.27468 | 0.87339 | 0.79939 | 0.86867 | 0.8574 | 0.89295 | 0.87375 | 0.87117 |  | 1.27468 | 0.92853 | 0.91713 | 0.88027 | 0.91109 | 0.91327 | 0.87222 | 0.91811 |  | 1.50914 | 0.91776 | 0.89447 | 0.8966 | 0.90001 | 0.89144 | 0.89129 | 0.88987
| 1.27531 | 0.86115 | 0.78386 | 0.8587 | 0.87448 | 0.897 | 0.86222 | 0.87464 |  | 1.27531 | 0.91171 | 0.93457 | 0.88722 | 0.91543 | 0.91757 | 0.85794 | 0.91699 |  | 1.51002 | 0.92538 | 0.89016 | 0.88972 | 0.89558 | 0.89143 | 0.89224 | 0.89994
| 1.27594 | 0.85145 | 0.78047 | 0.87657 | 0.91821 | 0.89431 | 0.8618 | 0.89077 |  | 1.27594 | 0.91686 | 0.9351 | 0.90597 | 0.89301 | 0.91627 | 0.83881 | 0.9016 |  | 1.5109 | 0.91845 | 0.89018 | 0.89113 | 0.89861 | 0.90091 | 0.90323 | 0.91442
| 1.27656 | 0.85206 | 0.77586 | 0.89251 | 0.94325 | 0.88084 | 0.85601 | 0.88768 |  | 1.27656 | 0.91934 | 0.90097 | 0.89843 | 0.85563 | 0.88932 | 0.80991 | 0.88085 |  | 1.51178 | 0.90558 | 0.89555 | 0.89211 | 0.90318 | 0.90451 | 0.90817 | 0.9184
| 1.27719 | 0.85866 | 0.77479 | 0.87904 | 0.9307 | 0.87484 | 0.85042 | 0.87142 |  | 1.27719 | 0.91112 | 0.85506 | 0.87269 | 0.83995 | 0.86031 | 0.78983 | 0.85876 |  | 1.51266 | 0.90579 | 0.90272 | 0.89184 | 0.903 | 0.89354 | 0.90231 | 0.91166
| 1.27782 | 0.86991 | 0.78922 | 0.86114 | 0.92344 | 0.88231 | 0.86168 | 0.87044 |  | 1.27782 | 0.91255 | 0.83096 | 0.86404 | 0.84964 | 0.85279 | 0.79859 | 0.84978 |  | 1.51354 | 0.91211 | 0.9103 | 0.89893 | 0.90286 | 0.88627 | 0.90205 | 0.90818
| 1.27845 | 0.86857 | 0.80837 | 0.8468 | 0.93189 | 0.87755 | 0.88064 | 0.87887 |  | 1.27845 | 0.92502 | 0.84031 | 0.86448 | 0.85099 | 0.85732 | 0.83021 | 0.86158 |  | 1.51443 | 0.91103 | 0.91984 | 0.91112 | 0.91008 | 0.89406 | 0.91242 | 0.91239
| 1.27908 | 0.85501 | 0.81568 | 0.83695 | 0.92908 | 0.86744 | 0.88172 | 0.88089 |  | 1.27908 | 0.92789 | 0.86229 | 0.85227 | 0.84251 | 0.86253 | 0.84898 | 0.8778 |  | 1.51531 | 0.90988 | 0.9178 | 0.91126 | 0.91374 | 0.89864 | 0.91721 | 0.91136
| 1.27971 | 0.849 | 0.80774 | 0.83229 | 0.90632 | 0.87601 | 0.86558 | 0.87885 |  | 1.27971 | 0.92055 | 0.87343 | 0.84947 | 0.8482 | 0.87402 | 0.83763 | 0.89114 |  | 1.5162 | 0.91337 | 0.90296 | 0.89942 | 0.90298 | 0.89342 | 0.91499 | 0.90142
| 1.28035 | 0.8389 | 0.80546 | 0.82766 | 0.87781 | 0.87576 | 0.85633 | 0.87734 |  | 1.28035 | 0.91377 | 0.8784 | 0.86849 | 0.8633 | 0.89454 | 0.82165 | 0.90354 |  | 1.51709 | 0.91917 | 0.90088 | 0.89806 | 0.89282 | 0.89721 | 0.91914 | 0.89881
| 1.28098 | 0.81167 | 0.81997 | 0.82897 | 0.86111 | 0.85825 | 0.85534 | 0.86984 |  | 1.28098 | 0.90962 | 0.88376 | 0.87822 | 0.8688 | 0.91291 | 0.83348 | 0.9071 |  | 1.51797 | 0.92762 | 0.91153 | 0.90884 | 0.89328 | 0.91034 | 0.92212 | 0.90696
| 1.28161 | 0.7911 | 0.81634 | 0.8334 | 0.86254 | 0.86033 | 0.85671 | 0.85466 |  | 1.28161 | 0.91609 | 0.87712 | 0.86421 | 0.8658 | 0.92382 | 0.8694 | 0.90173 |  | 1.51886 | 0.92976 | 0.91479 | 0.91402 | 0.89521 | 0.91799 | 0.91368 | 0.91362
| 1.28225 | 0.80277 | 0.79804 | 0.84442 | 0.88659 | 0.8812 | 0.86969 | 0.84788 |  | 1.28225 | 0.90915 | 0.85034 | 0.83647 | 0.84878 | 0.92093 | 0.88718 | 0.88673 |  | 1.51975 | 0.91899 | 0.91435 | 0.91298 | 0.89674 | 0.91763 | 0.90606 | 0.9156
| 1.28288 | 0.83281 | 0.80146 | 0.86713 | 0.90654 | 0.88563 | 0.88616 | 0.84909 |  | 1.28288 | 0.87099 | 0.82646 | 0.81324 | 0.81659 | 0.89543 | 0.86917 | 0.85744 |  | 1.52065 | 0.90701 | 0.91913 | 0.91508 | 0.90396 | 0.91575 | 0.90863 | 0.91631
| 1.28352 | 0.84548 | 0.80673 | 0.87342 | 0.88546 | 0.85455 | 0.87982 | 0.84188 |  | 1.28352 | 0.84366 | 0.82027 | 0.81224 | 0.79874 | 0.86513 | 0.84744 | 0.83285 |  | 1.52154 | 0.90501 | 0.9227 | 0.9194 | 0.9132 | 0.91713 | 0.91327 | 0.91629
| 1.28415 | 0.84441 | 0.79721 | 0.86006 | 0.85484 | 0.81738 | 0.86021 | 0.84394 |  | 1.28415 | 0.84325 | 0.81003 | 0.81105 | 0.80198 | 0.85493 | 0.83591 | 0.82672 |  | 1.52243 | 0.91054 | 0.91875 | 0.92133 | 0.9142 | 0.91503 | 0.91092 | 0.9124
| 1.28479 | 0.85327 | 0.80356 | 0.85459 | 0.85414 | 0.81899 | 0.85325 | 0.87389 |  | 1.28479 | 0.84795 | 0.79456 | 0.78376 | 0.81452 | 0.85983 | 0.82488 | 0.82559 |  | 1.52333 | 0.91439 | 0.90921 | 0.91784 | 0.90756 | 0.90478 | 0.90662 | 0.90153
| 1.28542 | 0.85916 | 0.82653 | 0.86327 | 0.87323 | 0.84331 | 0.85705 | 0.89592 |  | 1.28542 | 0.85118 | 0.80274 | 0.76524 | 0.83619 | 0.86282 | 0.82558 | 0.82721 |  | 1.52422 | 0.91116 | 0.89901 | 0.90826 | 0.90265 | 0.89569 | 0.90611 | 0.89208
| 1.28606 | 0.84657 | 0.83728 | 0.87879 | 0.89527 | 0.84921 | 0.86509 | 0.88954 |  | 1.28606 | 0.85719 | 0.83069 | 0.78438 | 0.8545 | 0.86953 | 0.84703 | 0.8385 |  | 1.52512 | 0.90492 | 0.8927 | 0.90092 | 0.90375 | 0.89478 | 0.90372 | 0.89625
| 1.2867 | 0.835 | 0.83974 | 0.88106 | 0.91082 | 0.84213 | 0.87028 | 0.88843 |  | 1.2867 | 0.87081 | 0.8459 | 0.80917 | 0.85804 | 0.887 | 0.86775 | 0.84874 |  | 1.52602 | 0.90033 | 0.89265 | 0.90374 | 0.91077 | 0.90057 | 0.90348 | 0.90649
| 1.28734 | 0.84395 | 0.84813 | 0.86137 | 0.91168 | 0.84304 | 0.86283 | 0.90158 |  | 1.28734 | 0.88713 | 0.83643 | 0.8123 | 0.85559 | 0.89591 | 0.86525 | 0.84596 |  | 1.52691 | 0.89486 | 0.89249 | 0.90423 | 0.91582 | 0.90252 | 0.9074 | 0.90365
| 1.28798 | 0.85418 | 0.8453 | 0.83643 | 0.88853 | 0.83921 | 0.84858 | 0.89716 |  | 1.28798 | 0.88857 | 0.82894 | 0.81246 | 0.86329 | 0.88652 | 0.84976 | 0.8344 |  | 1.52781 | 0.88809 | 0.88724 | 0.89133 | 0.90936 | 0.89527 | 0.90079 | 0.89149
| 1.28862 | 0.83833 | 0.83087 | 0.81983 | 0.85442 | 0.81581 | 0.83968 | 0.86803 |  | 1.28862 | 0.86468 | 0.83907 | 0.83098 | 0.8784 | 0.87806 | 0.8436 | 0.82981 |  | 1.52872 | 0.88943 | 0.88373 | 0.88046 | 0.89828 | 0.88674 | 0.88669 | 0.888
| 1.28926 | 0.82558 | 0.83185 | 0.82304 | 0.84775 | 0.80259 | 0.8454 | 0.84793 |  | 1.28926 | 0.83279 | 0.85195 | 0.85696 | 0.88293 | 0.88345 | 0.85499 | 0.84011 |  | 1.52962 | 0.89998 | 0.8849 | 0.88217 | 0.89212 | 0.8817 | 0.88279 | 0.8944
| 1.2899 | 0.84451 | 0.83585 | 0.84243 | 0.87327 | 0.8228 | 0.86811 | 0.86073 |  | 1.2899 | 0.83354 | 0.85961 | 0.87222 | 0.88826 | 0.89037 | 0.87977 | 0.85945 |  | 1.53052 | 0.90631 | 0.88704 | 0.88711 | 0.89017 | 0.88294 | 0.89165 | 0.90026
| 1.29054 | 0.86999 | 0.82187 | 0.85912 | 0.90506 | 0.86309 | 0.8998 | 0.89836 |  | 1.29054 | 0.87526 | 0.86508 | 0.88013 | 0.90853 | 0.88616 | 0.90019 | 0.88662 |  | 1.53142 | 0.90504 | 0.89114 | 0.89229 | 0.89221 | 0.8904 | 0.90282 | 0.90194
| 1.29119 | 0.87676 | 0.81131 | 0.87203 | 0.92049 | 0.90302 | 0.92409 | 0.93247 |  | 1.29119 | 0.91974 | 0.86821 | 0.88534 | 0.92622 | 0.8821 | 0.90042 | 0.92489 |  | 1.53233 | 0.90657 | 0.90123 | 0.90166 | 0.89857 | 0.89604 | 0.9091 | 0.90559
| 1.29183 | 0.86639 | 0.82075 | 0.88769 | 0.9114 | 0.92038 | 0.92279 | 0.93584 |  | 1.29183 | 0.93297 | 0.86554 | 0.87589 | 0.92008 | 0.88969 | 0.89045 | 0.95702 |  | 1.53324 | 0.91456 | 0.91484 | 0.90978 | 0.90203 | 0.89873 | 0.91231 | 0.91053
| 1.29247 | 0.85714 | 0.83751 | 0.8955 | 0.90866 | 0.90552 | 0.89918 | 0.91909 |  | 1.29247 | 0.91518 | 0.85096 | 0.84717 | 0.88135 | 0.88896 | 0.87401 | 0.94834 |  | 1.53414 | 0.91964 | 0.92204 | 0.91094 | 0.89556 | 0.90427 | 0.91297 | 0.90967
| 1.29312 | 0.86974 | 0.84793 | 0.8915 | 0.93668 | 0.88571 | 0.88412 | 0.91322 |  | 1.29312 | 0.89312 | 0.83653 | 0.83378 | 0.8405 | 0.87482 | 0.85814 | 0.90993 |  | 1.53505 | 0.9173 | 0.91687 | 0.91202 | 0.88506 | 0.90874 | 0.91187 | 0.90605
| 1.29376 | 0.89835 | 0.84949 | 0.89178 | 0.95781 | 0.88496 | 0.89853 | 0.92373 |  | 1.29376 | 0.88938 | 0.84229 | 0.8505 | 0.83228 | 0.86559 | 0.85627 | 0.88749 |  | 1.53596 | 0.91415 | 0.90531 | 0.91642 | 0.88081 | 0.90675 | 0.91009 | 0.90301
| 1.29441 | 0.91722 | 0.84888 | 0.8912 | 0.94175 | 0.88934 | 0.91986 | 0.93146 |  | 1.29441 | 0.89874 | 0.86214 | 0.86524 | 0.85551 | 0.86203 | 0.85218 | 0.88602 |  | 1.53687 | 0.91149 | 0.89713 | 0.91755 | 0.88298 | 0.9046 | 0.90494 | 0.89758
| 1.29506 | 0.91432 | 0.84108 | 0.86515 | 0.90951 | 0.8795 | 0.91849 | 0.92429 |  | 1.29506 | 0.90986 | 0.87848 | 0.86909 | 0.894 | 0.86683 | 0.84872 | 0.88982 |  | 1.53778 | 0.9082 | 0.89197 | 0.9154 | 0.88698 | 0.90345 | 0.9 | 0.89366
| 1.2957 | 0.90699 | 0.82027 | 0.83755 | 0.88154 | 0.86618 | 0.90304 | 0.91495 |  | 1.2957 | 0.91809 | 0.89601 | 0.87402 | 0.93123 | 0.88781 | 0.87498 | 0.9073 |  | 1.53869 | 0.90629 | 0.88883 | 0.91317 | 0.89103 | 0.89979 | 0.90208 | 0.89613
| 1.29635 | 0.90045 | 0.80509 | 0.84791 | 0.87088 | 0.86626 | 0.89234 | 0.91843 |  | 1.29635 | 0.90553 | 0.90452 | 0.8587 | 0.93788 | 0.90098 | 0.89346 | 0.92541 |  | 1.53961 | 0.9047 | 0.89422 | 0.91012 | 0.89673 | 0.90083 | 0.91141 | 0.90019
| 1.297 | 0.88197 | 0.81016 | 0.87967 | 0.8866 | 0.87064 | 0.88636 | 0.92817 |  | 1.297 | 0.87488 | 0.8883 | 0.82381 | 0.9058 | 0.88569 | 0.87042 | 0.91277 |  | 1.54052 | 0.90333 | 0.90381 | 0.90458 | 0.90135 | 0.90465 | 0.91819 | 0.90214
| 1.29765 | 0.86594 | 0.8176 | 0.88938 | 0.9046 | 0.87324 | 0.8813 | 0.92769 |  | 1.29765 | 0.86759 | 0.87711 | 0.81548 | 0.8782 | 0.87772 | 0.85823 | 0.89536 |  | 1.54144 | 0.9025 | 0.90702 | 0.90067 | 0.89728 | 0.90348 | 0.91383 | 0.90853
| 1.2983 | 0.86599 | 0.81122 | 0.86787 | 0.89697 | 0.87604 | 0.88294 | 0.90675 |  | 1.2983 | 0.8841 | 0.88017 | 0.83486 | 0.87632 | 0.89405 | 0.87262 | 0.90232 |  | 1.54236 | 0.90099 | 0.90723 | 0.90468 | 0.88974 | 0.90503 | 0.90599 | 0.92083
| 1.29895 | 0.87212 | 0.80573 | 0.84958 | 0.88375 | 0.87368 | 0.89035 | 0.88226 |  | 1.29895 | 0.8877 | 0.87419 | 0.85054 | 0.88379 | 0.89752 | 0.88197 | 0.91208 |  | 1.54327 | 0.89735 | 0.90987 | 0.90921 | 0.89071 | 0.91298 | 0.90331 | 0.92556
| 1.2996 | 0.87758 | 0.8128 | 0.86095 | 0.8964 | 0.8684 | 0.89885 | 0.88242 |  | 1.2996 | 0.89171 | 0.8683 | 0.86179 | 0.88878 | 0.88535 | 0.88949 | 0.90853 |  | 1.54419 | 0.89363 | 0.91215 | 0.90788 | 0.897 | 0.91864 | 0.90048 | 0.9156
| 1.30025 | 0.86967 | 0.81106 | 0.87621 | 0.91507 | 0.85712 | 0.90415 | 0.89168 |  | 1.30025 | 0.90572 | 0.87106 | 0.86194 | 0.87531 | 0.87878 | 0.89393 | 0.89596 |  | 1.54511 | 0.894 | 0.90932 | 0.90597 | 0.89926 | 0.91564 | 0.8958 | 0.90304
| 1.3009 | 0.8498 | 0.79766 | 0.86361 | 0.91087 | 0.84348 | 0.89742 | 0.87874 |  | 1.3009 | 0.89982 | 0.86661 | 0.84101 | 0.84341 | 0.86713 | 0.87723 | 0.87594 |  | 1.54604 | 0.89421 | 0.89994 | 0.9055 | 0.89814 | 0.90561 | 0.89639 | 0.89965
| 1.30156 | 0.85062 | 0.80799 | 0.84356 | 0.89525 | 0.8474 | 0.88342 | 0.86028 |  | 1.30156 | 0.88799 | 0.86276 | 0.83104 | 0.83394 | 0.86232 | 0.86224 | 0.86346 |  | 1.54696 | 0.89196 | 0.89413 | 0.90665 | 0.89857 | 0.89862 | 0.90151 | 0.90445
| 1.30221 | 0.88075 | 0.83146 | 0.83567 | 0.86972 | 0.85729 | 0.86899 | 0.85875 |  | 1.30221 | 0.89685 | 0.8697 | 0.85072 | 0.8712 | 0.8846 | 0.86918 | 0.8737 |  | 1.54788 | 0.89411 | 0.9026 | 0.90951 | 0.90323 | 0.90105 | 0.9069 | 0.90902
| 1.30286 | 0.90397 | 0.83352 | 0.83843 | 0.83847 | 0.85457 | 0.85509 | 0.86721 |  | 1.30286 | 0.90798 | 0.86665 | 0.86473 | 0.91348 | 0.90159 | 0.87679 | 0.89499 |  | 1.54881 | 0.90008 | 0.91803 | 0.91529 | 0.91252 | 0.90861 | 0.91322 | 0.91231
| 1.30352 | 0.89236 | 0.82795 | 0.85244 | 0.83139 | 0.85571 | 0.84333 | 0.87575 |  | 1.30352 | 0.89485 | 0.85322 | 0.85362 | 0.90582 | 0.88713 | 0.86373 | 0.9009 |  | 1.54973 | 0.90332 | 0.9282 | 0.92488 | 0.92249 | 0.91651 | 0.91619 | 0.92235
| 1.30418 | 0.87171 | 0.84054 | 0.87233 | 0.85234 | 0.87592 | 0.84147 | 0.89065 |  | 1.30418 | 0.86432 | 0.85003 | 0.85214 | 0.88274 | 0.86889 | 0.84201 | 0.89295 |  | 1.55066 | 0.89889 | 0.92649 | 0.92911 | 0.92497 | 0.92009 | 0.90904 | 0.93289
| 1.30483 | 0.86588 | 0.86923 | 0.88222 | 0.88227 | 0.89962 | 0.85951 | 0.90616 |  | 1.30483 | 0.84251 | 0.85882 | 0.8679 | 0.88984 | 0.86254 | 0.83976 | 0.89135 |  | 1.55159 | 0.88962 | 0.91456 | 0.92044 | 0.92033 | 0.91364 | 0.89906 | 0.92959
| 1.30549 | 0.85019 | 0.87855 | 0.87297 | 0.8943 | 0.90073 | 0.87884 | 0.89941 |  | 1.30549 | 0.84853 | 0.87733 | 0.87901 | 0.90234 | 0.85591 | 0.85731 | 0.8897 |  | 1.55252 | 0.8875 | 0.90465 | 0.9077 | 0.91704 | 0.90086 | 0.89722 | 0.91633
| 1.30615 | 0.81715 | 0.85676 | 0.8596 | 0.88166 | 0.88262 | 0.87512 | 0.88196 |  | 1.30615 | 0.87557 | 0.89753 | 0.88511 | 0.89747 | 0.85343 | 0.8674 | 0.87269 |  | 1.55345 | 0.89849 | 0.90302 | 0.9015 | 0.91308 | 0.89172 | 0.90119 | 0.90921
| 1.3068 | 0.80262 | 0.84218 | 0.85646 | 0.87761 | 0.8721 | 0.86647 | 0.88481 |  | 1.3068 | 0.90626 | 0.91201 | 0.89405 | 0.89454 | 0.86866 | 0.8685 | 0.85936 |  | 1.55438 | 0.91569 | 0.90479 | 0.9008 | 0.90699 | 0.8904 | 0.90693 | 0.9149
| 1.30746 | 0.8173 | 0.83727 | 0.85568 | 0.88876 | 0.87432 | 0.8694 | 0.90051 |  | 1.30746 | 0.93387 | 0.92444 | 0.9 | 0.90343 | 0.88558 | 0.87561 | 0.86062 |  | 1.55531 | 0.92419 | 0.90305 | 0.90133 | 0.90791 | 0.89123 | 0.91059 | 0.92232
| 1.30812 | 0.83337 | 0.81896 | 0.84986 | 0.88148 | 0.86855 | 0.85833 | 0.89467 |  | 1.30812 | 0.94892 | 0.92963 | 0.89484 | 0.90372 | 0.88273 | 0.88447 | 0.86618 |  | 1.55624 | 0.91909 | 0.89769 | 0.90088 | 0.91579 | 0.88936 | 0.90659 | 0.92315
| 1.30878 | 0.84137 | 0.79967 | 0.84137 | 0.85976 | 0.84582 | 0.83355 | 0.86837 |  | 1.30878 | 0.93407 | 0.91746 | 0.88023 | 0.88951 | 0.87112 | 0.88945 | 0.87302 |  | 1.55718 | 0.9121 | 0.8979 | 0.9007 | 0.92208 | 0.89102 | 0.905 | 0.92079
| 1.30944 | 0.85116 | 0.79834 | 0.83664 | 0.85181 | 0.82785 | 0.83448 | 0.85737 |  | 1.30944 | 0.8992 | 0.89265 | 0.86495 | 0.8774 | 0.86871 | 0.88746 | 0.88078 |  | 1.55811 | 0.9075 | 0.90746 | 0.90215 | 0.92147 | 0.89932 | 0.91493 | 0.91558
| 1.31011 | 0.84986 | 0.80606 | 0.8425 | 0.8516 | 0.82774 | 0.85202 | 0.86095 |  | 1.31011 | 0.8764 | 0.8713 | 0.85946 | 0.88035 | 0.87124 | 0.87718 | 0.88875 |  | 1.55905 | 0.9003 | 0.91405 | 0.90178 | 0.9112 | 0.9048 | 0.91946 | 0.90801
| 1.31077 | 0.83271 | 0.80662 | 0.85479 | 0.85364 | 0.83436 | 0.85604 | 0.85785 |  | 1.31077 | 0.87128 | 0.85824 | 0.86036 | 0.90023 | 0.86572 | 0.86847 | 0.89159 |  | 1.55999 | 0.89409 | 0.91041 | 0.90164 | 0.9009 | 0.90561 | 0.9096 | 0.90592
| 1.31143 | 0.83098 | 0.80542 | 0.86431 | 0.8665 | 0.84552 | 0.86111 | 0.85934 |  | 1.31143 | 0.87174 | 0.84965 | 0.85597 | 0.9208 | 0.85681 | 0.86158 | 0.88488 |  | 1.56093 | 0.89843 | 0.90747 | 0.906 | 0.90169 | 0.90702 | 0.90311 | 0.91174
| 1.3121 | 0.85068 | 0.81208 | 0.87535 | 0.88148 | 0.85757 | 0.87639 | 0.87467 |  | 1.3121 | 0.87213 | 0.84785 | 0.84966 | 0.92513 | 0.86081 | 0.84641 | 0.88192 |  | 1.56187 | 0.90986 | 0.90903 | 0.90908 | 0.90387 | 0.90315 | 0.90252 | 0.91664
| 1.31276 | 0.86002 | 0.81524 | 0.88225 | 0.8864 | 0.84698 | 0.87577 | 0.88375 |  | 1.31276 | 0.87165 | 0.84869 | 0.85145 | 0.91441 | 0.87393 | 0.83969 | 0.89491 |  | 1.56281 | 0.91206 | 0.9073 | 0.90948 | 0.90098 | 0.89575 | 0.89899 | 0.91833
| 1.31342 | 0.84776 | 0.80489 | 0.86354 | 0.87764 | 0.8145 | 0.84874 | 0.87049 |  | 1.31342 | 0.87361 | 0.84145 | 0.86086 | 0.9019 | 0.87988 | 0.85107 | 0.90621 |  | 1.56375 | 0.90655 | 0.89882 | 0.90903 | 0.89954 | 0.89473 | 0.89883 | 0.9191
| 1.31409 | 0.83945 | 0.80359 | 0.83339 | 0.86892 | 0.80671 | 0.8365 | 0.86201 |  | 1.31409 | 0.88028 | 0.83639 | 0.86779 | 0.89967 | 0.87828 | 0.85948 | 0.89715 |  | 1.5647 | 0.90844 | 0.88607 | 0.90165 | 0.89518 | 0.89232 | 0.89904 | 0.91669
| 1.31476 | 0.85048 | 0.82536 | 0.82947 | 0.87707 | 0.83629 | 0.86026 | 0.8785 |  | 1.31476 | 0.88828 | 0.84865 | 0.86679 | 0.90242 | 0.87867 | 0.86887 | 0.8835 |  | 1.56564 | 0.91363 | 0.88015 | 0.89367 | 0.88895 | 0.88553 | 0.89318 | 0.91733
| 1.31542 | 0.86481 | 0.83977 | 0.85664 | 0.88847 | 0.85753 | 0.88151 | 0.89247 |  | 1.31542 | 0.89119 | 0.86184 | 0.8625 | 0.89579 | 0.87907 | 0.88245 | 0.87968 |  | 1.56659 | 0.90875 | 0.89053 | 0.89796 | 0.89343 | 0.88907 | 0.89439 | 0.92352
| 1.31609 | 0.8633 | 0.82693 | 0.88239 | 0.88096 | 0.84709 | 0.87545 | 0.89494 |  | 1.31609 | 0.88976 | 0.85574 | 0.86292 | 0.87711 | 0.87719 | 0.88293 | 0.88419 |  | 1.56753 | 0.89674 | 0.9091 | 0.90755 | 0.90644 | 0.9037 | 0.90967 | 0.92426
| 1.31676 | 0.85057 | 0.80932 | 0.88881 | 0.85975 | 0.83221 | 0.86722 | 0.90838 |  | 1.31676 | 0.90024 | 0.84034 | 0.86788 | 0.86499 | 0.87842 | 0.88055 | 0.89903 |  | 1.56848 | 0.88968 | 0.91815 | 0.91136 | 0.91817 | 0.9162 | 0.92511 | 0.91851
| 1.31743 | 0.83854 | 0.80394 | 0.88989 | 0.84648 | 0.82439 | 0.87282 | 0.921 |  | 1.31743 | 0.91933 | 0.83848 | 0.86912 | 0.87678 | 0.88375 | 0.89205 | 0.91736 |  | 1.56943 | 0.8879 | 0.91428 | 0.91178 | 0.92544 | 0.92037 | 0.92626 | 0.91665
| 1.3181 | 0.8392 | 0.81581 | 0.89742 | 0.85369 | 0.81867 | 0.882 | 0.91706 |  | 1.3181 | 0.9196 | 0.85875 | 0.86377 | 0.9031 | 0.88768 | 0.90927 | 0.92053 |  | 1.57038 | 0.88742 | 0.91019 | 0.91077 | 0.92479 | 0.91552 | 0.91467 | 0.91831
| 1.31877 | 0.8603 | 0.84176 | 0.91033 | 0.87022 | 0.8334 | 0.89584 | 0.91972 |  | 1.31877 | 0.90418 | 0.88314 | 0.86116 | 0.92154 | 0.88692 | 0.91562 | 0.90645 |  | 1.57133 | 0.89247 | 0.90939 | 0.90778 | 0.91778 | 0.90649 | 0.90371 | 0.91634
| 1.31944 | 0.89397 | 0.86865 | 0.92001 | 0.89214 | 0.88006 | 0.92059 | 0.93667 |  | 1.31944 | 0.89823 | 0.89221 | 0.86988 | 0.92035 | 0.88747 | 0.90887 | 0.88675 |  | 1.57229 | 0.89973 | 0.90459 | 0.90394 | 0.91188 | 0.90097 | 0.89744 | 0.91045
| 1.32011 | 0.91374 | 0.88074 | 0.9121 | 0.91897 | 0.92142 | 0.93156 | 0.94353 |  | 1.32011 | 0.89624 | 0.88853 | 0.87121 | 0.89937 | 0.89016 | 0.89308 | 0.86054 |  | 1.57324 | 0.90085 | 0.90067 | 0.90075 | 0.90775 | 0.90219 | 0.89312 | 0.90491
| 1.32078 | 0.89501 | 0.86803 | 0.88323 | 0.91702 | 0.91152 | 0.90169 | 0.92507 |  | 1.32078 | 0.88554 | 0.87344 | 0.84688 | 0.86126 | 0.88243 | 0.87198 | 0.83354 |  | 1.5742 | 0.89783 | 0.90497 | 0.90274 | 0.90407 | 0.90944 | 0.89567 | 0.90229
| 1.32146 | 0.85415 | 0.84703 | 0.85372 | 0.87986 | 0.8695 | 0.85562 | 0.89423 |  | 1.32146 | 0.87539 | 0.85486 | 0.82076 | 0.82506 | 0.86291 | 0.86433 | 0.8222 |  | 1.57515 | 0.89576 | 0.90789 | 0.90949 | 0.90438 | 0.91583 | 0.90132 | 0.90141
| 1.32213 | 0.83038 | 0.83947 | 0.84664 | 0.85164 | 0.84955 | 0.83585 | 0.87681 |  | 1.32213 | 0.87458 | 0.84807 | 0.8167 | 0.82162 | 0.84715 | 0.87131 | 0.8277 |  | 1.57611 | 0.89702 | 0.90089 | 0.91448 | 0.9086 | 0.91487 | 0.90265 | 0.90222
| 1.32281 | 0.83332 | 0.84169 | 0.86268 | 0.85799 | 0.8615 | 0.84653 | 0.88144 |  | 1.32281 | 0.87705 | 0.845 | 0.82381 | 0.85052 | 0.84483 | 0.86616 | 0.84003 |  | 1.57707 | 0.90159 | 0.89177 | 0.91559 | 0.90956 | 0.91002 | 0.90303 | 0.9061
| 1.32348 | 0.84609 | 0.84891 | 0.88477 | 0.88264 | 0.87392 | 0.86753 | 0.8928 |  | 1.32348 | 0.87359 | 0.84027 | 0.82793 | 0.88003 | 0.85172 | 0.85293 | 0.85479 |  | 1.57803 | 0.90618 | 0.89164 | 0.91518 | 0.9062 | 0.90788 | 0.90327 | 0.91114
| 1.32416 | 0.85592 | 0.85833 | 0.89114 | 0.89228 | 0.87315 | 0.87734 | 0.89344 |  | 1.32416 | 0.87031 | 0.84814 | 0.8319 | 0.89023 | 0.85762 | 0.85413 | 0.87285 |  | 1.57899 | 0.90749 | 0.90101 | 0.91417 | 0.90678 | 0.90834 | 0.90395 | 0.9138
| 1.32483 | 0.85684 | 0.85313 | 0.87804 | 0.88173 | 0.87093 | 0.86885 | 0.88705 |  | 1.32483 | 0.87524 | 0.86471 | 0.8384 | 0.87858 | 0.85524 | 0.86188 | 0.88626 |  | 1.57995 | 0.90692 | 0.90995 | 0.9086 | 0.91179 | 0.90636 | 0.90675 | 0.91275
| 1.32551 | 0.85126 | 0.83422 | 0.87193 | 0.88009 | 0.87388 | 0.85999 | 0.88663 |  | 1.32551 | 0.87862 | 0.87098 | 0.84196 | 0.85882 | 0.85195 | 0.8623 | 0.88816 |  | 1.58092 | 0.90747 | 0.90993 | 0.90116 | 0.91454 | 0.9038 | 0.90969 | 0.90986
| 1.32619 | 0.84697 | 0.82282 | 0.88355 | 0.89505 | 0.87106 | 0.8577 | 0.88717 |  | 1.32619 | 0.87384 | 0.86532 | 0.84577 | 0.85275 | 0.86431 | 0.8627 | 0.88665 |  | 1.58188 | 0.90915 | 0.90181 | 0.89752 | 0.91168 | 0.90362 | 0.9105 | 0.90426
| 1.32687 | 0.84408 | 0.82815 | 0.89269 | 0.90219 | 0.85537 | 0.85257 | 0.88048 |  | 1.32687 | 0.87546 | 0.86185 | 0.86195 | 0.87046 | 0.89585 | 0.8761 | 0.89254 |  | 1.58285 | 0.90988 | 0.89609 | 0.89435 | 0.90532 | 0.90341 | 0.90761 | 0.89691
| 1.32755 | 0.8446 | 0.8416 | 0.89159 | 0.89225 | 0.84455 | 0.85279 | 0.87211 |  | 1.32755 | 0.894 | 0.86581 | 0.88344 | 0.89533 | 0.91776 | 0.89128 | 0.90324 |  | 1.58381 | 0.90617 | 0.89826 | 0.89213 | 0.90522 | 0.90442 | 0.90615 | 0.89486
| 1.32823 | 0.85778 | 0.84759 | 0.89344 | 0.88596 | 0.85099 | 0.87205 | 0.86647 |  | 1.32823 | 0.91493 | 0.86954 | 0.88109 | 0.89592 | 0.90218 | 0.88531 | 0.90365 |  | 1.58478 | 0.89903 | 0.8969 | 0.89204 | 0.91058 | 0.90537 | 0.9074 | 0.89766
| 1.32891 | 0.87767 | 0.84387 | 0.89617 | 0.89669 | 0.85931 | 0.89953 | 0.85729 |  | 1.32891 | 0.91337 | 0.87191 | 0.84706 | 0.8795 | 0.87534 | 0.8684 | 0.88633 |  | 1.58575 | 0.89644 | 0.88838 | 0.8933 | 0.90919 | 0.90169 | 0.9055 | 0.90135
| 1.32959 | 0.89169 | 0.84886 | 0.88803 | 0.92062 | 0.86091 | 0.91019 | 0.84829 |  | 1.32959 | 0.89274 | 0.87603 | 0.8128 | 0.88401 | 0.87008 | 0.8585 | 0.86767 |  | 1.58672 | 0.89972 | 0.88894 | 0.9011 | 0.90348 | 0.89812 | 0.90466 | 0.90759
| 1.33027 | 0.90656 | 0.86495 | 0.88595 | 0.94893 | 0.8713 | 0.9041 | 0.85903 |  | 1.33027 | 0.8836 | 0.87909 | 0.80936 | 0.90303 | 0.87927 | 0.85564 | 0.86637 |  | 1.58769 | 0.90155 | 0.9032 | 0.90815 | 0.90188 | 0.89967 | 0.91044 | 0.9144
| 1.33096 | 0.91225 | 0.86365 | 0.89377 | 0.958 | 0.88456 | 0.89143 | 0.88088 |  | 1.33096 | 0.89145 | 0.8774 | 0.83027 | 0.89983 | 0.88478 | 0.86376 | 0.87059 |  | 1.58866 | 0.90014 | 0.91394 | 0.90425 | 0.89907 | 0.89906 | 0.91481 | 0.91751
| 1.33164 | 0.89494 | 0.84774 | 0.88636 | 0.938 | 0.87515 | 0.8755 | 0.89048 |  | 1.33164 | 0.9007 | 0.86897 | 0.84749 | 0.88086 | 0.88392 | 0.87752 | 0.86346 |  | 1.58964 | 0.90139 | 0.90957 | 0.89832 | 0.88914 | 0.89101 | 0.91028 | 0.91852
| 1.33232 | 0.87889 | 0.8452 | 0.87183 | 0.91044 | 0.85053 | 0.87048 | 0.88841 |  | 1.33232 | 0.91586 | 0.86123 | 0.86151 | 0.88055 | 0.8918 | 0.88655 | 0.86273 |  | 1.59061 | 0.90636 | 0.90099 | 0.8956 | 0.88151 | 0.88647 | 0.9069 | 0.91969
| 1.33301 | 0.87843 | 0.85006 | 0.87136 | 0.89047 | 0.83878 | 0.88128 | 0.88467 |  | 1.33301 | 0.92404 | 0.86335 | 0.88374 | 0.88993 | 0.90062 | 0.89569 | 0.87785 |  | 1.59159 | 0.90681 | 0.90199 | 0.89353 | 0.88426 | 0.89337 | 0.91234 | 0.91932
| 1.33369 | 0.87658 | 0.84545 | 0.87197 | 0.87664 | 0.84336 | 0.88614 | 0.88222 |  | 1.33369 | 0.89823 | 0.86472 | 0.89386 | 0.88081 | 0.888 | 0.90116 | 0.89129 |  | 1.59257 | 0.89994 | 0.90612 | 0.89572 | 0.89158 | 0.90043 | 0.91659 | 0.91661
| 1.33438 | 0.86214 | 0.83452 | 0.86111 | 0.86198 | 0.84935 | 0.87439 | 0.87871 |  | 1.33438 | 0.86509 | 0.86011 | 0.87947 | 0.87358 | 0.87134 | 0.89396 | 0.89691 |  | 1.59355 | 0.89316 | 0.90345 | 0.90252 | 0.89953 | 0.89901 | 0.91605 | 0.91479
| 1.33507 | 0.84816 | 0.83057 | 0.85702 | 0.85092 | 0.85438 | 0.8595 | 0.87488 |  | 1.33507 | 0.856 | 0.86214 | 0.86251 | 0.88942 | 0.86412 | 0.88305 | 0.89547 |  | 1.59453 | 0.89237 | 0.89994 | 0.90889 | 0.90633 | 0.89765 | 0.91573 | 0.91513
| 1.33576 | 0.85087 | 0.8378 | 0.87091 | 0.85318 | 0.85886 | 0.85684 | 0.87456 |  | 1.33576 | 0.86296 | 0.86886 | 0.85799 | 0.90349 | 0.86062 | 0.88126 | 0.88489 |  | 1.59551 | 0.89539 | 0.90314 | 0.9105 | 0.90722 | 0.90301 | 0.91622 | 0.91441
| 1.33644 | 0.8582 | 0.84565 | 0.8751 | 0.86156 | 0.85251 | 0.86698 | 0.87624 |  | 1.33644 | 0.87254 | 0.86793 | 0.8563 | 0.88798 | 0.86498 | 0.87781 | 0.87042 |  | 1.59649 | 0.89604 | 0.91011 | 0.90631 | 0.90224 | 0.9066 | 0.91672 | 0.91012
| 1.33713 | 0.85382 | 0.84518 | 0.85912 | 0.86699 | 0.84086 | 0.879 | 0.87745 |  | 1.33713 | 0.88958 | 0.86778 | 0.85263 | 0.86563 | 0.87975 | 0.86884 | 0.87443 |  | 1.59747 | 0.89606 | 0.91241 | 0.90203 | 0.89656 | 0.89925 | 0.9122 | 0.90275
| 1.33782 | 0.84526 | 0.83667 | 0.85223 | 0.87265 | 0.83662 | 0.88589 | 0.87812 |  | 1.33782 | 0.90648 | 0.87793 | 0.85193 | 0.86276 | 0.89269 | 0.86582 | 0.90157 |  | 1.59846 | 0.90375 | 0.91072 | 0.90449 | 0.89798 | 0.8898 | 0.90323 | 0.8987
| 1.33851 | 0.84308 | 0.82948 | 0.86315 | 0.88003 | 0.83334 | 0.88879 | 0.87754 |  | 1.33851 | 0.90717 | 0.8901 | 0.85595 | 0.87088 | 0.89632 | 0.87197 | 0.91937 |  | 1.59945 | 0.91757 | 0.9131 | 0.9121 | 0.90596 | 0.89137 | 0.90041 | 0.90442
| 1.33921 | 0.84637 | 0.82952 | 0.87415 | 0.88308 | 0.83079 | 0.88415 | 0.87834 |  | 1.33921 | 0.90233 | 0.89553 | 0.85312 | 0.87842 | 0.89397 | 0.89018 | 0.91458 |  | 1.60043 | 0.92229 | 0.9161 | 0.91476 | 0.90661 | 0.89845 | 0.90185 | 0.91216
| 1.3399 | 0.85324 | 0.82897 | 0.88063 | 0.87807 | 0.84323 | 0.87205 | 0.88616 |  | 1.3399 | 0.90392 | 0.89176 | 0.84099 | 0.87972 | 0.8903 | 0.90934 | 0.9081 |  | 1.60142 | 0.90887 | 0.91378 | 0.90856 | 0.89763 | 0.89917 | 0.89916 | 0.90949
| 1.34059 | 0.86236 | 0.82657 | 0.88846 | 0.87346 | 0.86533 | 0.86789 | 0.90063 |  | 1.34059 | 0.9057 | 0.88309 | 0.84383 | 0.87423 | 0.89086 | 0.90935 | 0.91222 |  | 1.60241 | 0.89122 | 0.91186 | 0.90388 | 0.89644 | 0.89809 | 0.89776 | 0.90274
| 1.34128 | 0.86937 | 0.82823 | 0.89391 | 0.87941 | 0.87628 | 0.8712 | 0.91012 |  | 1.34128 | 0.90907 | 0.8818 | 0.87095 | 0.87808 | 0.89691 | 0.90233 | 0.92241 |  | 1.6034 | 0.88504 | 0.91281 | 0.90474 | 0.9062 | 0.90523 | 0.90211 | 0.90428
| 1.34198 | 0.87445 | 0.83118 | 0.88715 | 0.88657 | 0.86896 | 0.86919 | 0.9009 |  | 1.34198 | 0.91694 | 0.88575 | 0.89303 | 0.88996 | 0.90434 | 0.90285 | 0.92332 |  | 1.60439 | 0.89282 | 0.91078 | 0.90356 | 0.9092 | 0.91383 | 0.90602 | 0.90894
| 1.34267 | 0.88169 | 0.83859 | 0.87226 | 0.88258 | 0.85253 | 0.87468 | 0.88613 |  | 1.34267 | 0.92332 | 0.8832 | 0.88584 | 0.88812 | 0.91095 | 0.9042 | 0.90978 |  | 1.60539 | 0.91056 | 0.90262 | 0.89518 | 0.90047 | 0.91032 | 0.90733 | 0.90723
| 1.34337 | 0.89027 | 0.85883 | 0.87323 | 0.87945 | 0.84541 | 0.89658 | 0.89269 |  | 1.34337 | 0.9242 | 0.87528 | 0.86327 | 0.87814 | 0.90905 | 0.90341 | 0.8955 |  | 1.60638 | 0.92396 | 0.8916 | 0.88205 | 0.89161 | 0.89637 | 0.90647 | 0.90223
| 1.34406 | 0.89516 | 0.88205 | 0.89548 | 0.8948 | 0.8604 | 0.9207 | 0.91633 |  | 1.34406 | 0.91423 | 0.86864 | 0.84806 | 0.88419 | 0.89792 | 0.90033 | 0.88806 |  | 1.60738 | 0.92292 | 0.88685 | 0.87674 | 0.88845 | 0.8855 | 0.90028 | 0.90191
| 1.34476 | 0.88403 | 0.88154 | 0.89711 | 0.91317 | 0.87751 | 0.92815 | 0.92298 |  | 1.34476 | 0.89355 | 0.86844 | 0.8475 | 0.90066 | 0.89643 | 0.89434 | 0.88778 |  | 1.60838 | 0.9176 | 0.89307 | 0.88718 | 0.8884 | 0.88646 | 0.89374 | 0.90766
| 1.34546 | 0.84772 | 0.84877 | 0.86159 | 0.90254 | 0.86846 | 0.90165 | 0.89526 |  | 1.34546 | 0.87682 | 0.87626 | 0.85928 | 0.90324 | 0.90725 | 0.88955 | 0.89282 |  | 1.60937 | 0.91501 | 0.9001 | 0.89977 | 0.88863 | 0.88996 | 0.89093 | 0.91145
| 1.34616 | 0.81242 | 0.81692 | 0.83665 | 0.87413 | 0.8533 | 0.8624 | 0.86203 |  | 1.34616 | 0.872 | 0.88968 | 0.87216 | 0.89531 | 0.91168 | 0.88756 | 0.89798 |  | 1.61037 | 0.91413 | 0.89912 | 0.90233 | 0.89093 | 0.8846 | 0.88946 | 0.90667
| 1.34686 | 0.81276 | 0.8138 | 0.84631 | 0.86134 | 0.86253 | 0.85066 | 0.8524 |  | 1.34686 | 0.86764 | 0.9024 | 0.87307 | 0.89401 | 0.9057 | 0.88558 | 0.89937 |  | 1.61137 | 0.91232 | 0.89704 | 0.9027 | 0.89725 | 0.88089 | 0.89568 | 0.89905
| 1.34756 | 0.84002 | 0.8303 | 0.86874 | 0.86806 | 0.8831 | 0.86182 | 0.86003 |  | 1.34756 | 0.85648 | 0.9039 | 0.86627 | 0.89644 | 0.90458 | 0.88447 | 0.89892 |  | 1.61238 | 0.90381 | 0.90205 | 0.90332 | 0.9042 | 0.88864 | 0.90886 | 0.89796
| 1.34826 | 0.8614 | 0.85061 | 0.88757 | 0.88181 | 0.89456 | 0.87229 | 0.87631 |  | 1.34826 | 0.85424 | 0.89278 | 0.86435 | 0.89437 | 0.91236 | 0.88524 | 0.89979 |  | 1.61338 | 0.89657 | 0.90944 | 0.89968 | 0.90847 | 0.8972 | 0.91578 | 0.90269
| 1.34896 | 0.86895 | 0.86946 | 0.90012 | 0.8927 | 0.89942 | 0.8823 | 0.89817 |  | 1.34896 | 0.87331 | 0.87709 | 0.8666 | 0.88929 | 0.91342 | 0.88073 | 0.89998 |  | 1.61438 | 0.90126 | 0.91501 | 0.90223 | 0.91399 | 0.90254 | 0.91913 | 0.90772
| 1.34966 | 0.87277 | 0.87851 | 0.90235 | 0.89223 | 0.89781 | 0.89287 | 0.90864 |  | 1.34966 | 0.89919 | 0.86383 | 0.86752 | 0.88722 | 0.90827 | 0.86975 | 0.90056 |  | 1.61539 | 0.9083 | 0.92179 | 0.914 | 0.9185 | 0.91109 | 0.92662 | 0.91167
| 1.35037 | 0.87366 | 0.87278 | 0.89493 | 0.88768 | 0.88714 | 0.89867 | 0.90199 |  | 1.35037 | 0.91047 | 0.86378 | 0.87059 | 0.88966 | 0.91434 | 0.8632 | 0.90192 |  | 1.6164 | 0.90507 | 0.92248 | 0.9182 | 0.91135 | 0.91486 | 0.92693 | 0.91113
| 1.35107 | 0.87238 | 0.86597 | 0.88495 | 0.8934 | 0.87683 | 0.90228 | 0.89535 |  | 1.35107 | 0.9046 | 0.88092 | 0.87753 | 0.89036 | 0.93062 | 0.86952 | 0.89373 |  | 1.61741 | 0.89342 | 0.91071 | 0.90879 | 0.89853 | 0.90915 | 0.91178 | 0.90279
| 1.35177 | 0.86971 | 0.86665 | 0.87339 | 0.89954 | 0.8735 | 0.90571 | 0.8985 |  | 1.35177 | 0.90044 | 0.89595 | 0.88203 | 0.89205 | 0.94164 | 0.88589 | 0.87605 |  | 1.61842 | 0.88586 | 0.89853 | 0.89881 | 0.89633 | 0.90499 | 0.89371 | 0.89266
| 1.35248 | 0.85638 | 0.85943 | 0.86005 | 0.88929 | 0.86887 | 0.90118 | 0.89819 |  | 1.35248 | 0.91114 | 0.89222 | 0.88435 | 0.89623 | 0.9354 | 0.90314 | 0.86635 |  | 1.61943 | 0.89009 | 0.89841 | 0.89909 | 0.90487 | 0.90598 | 0.88667 | 0.88921
| 1.35318 | 0.83622 | 0.83782 | 0.851 | 0.86805 | 0.85722 | 0.88155 | 0.8806 |  | 1.35318 | 0.91959 | 0.87953 | 0.88855 | 0.89317 | 0.91161 | 0.91234 | 0.86967 |  | 1.62044 | 0.89799 | 0.90383 | 0.90305 | 0.90722 | 0.90431 | 0.88827 | 0.89098
| 1.35389 | 0.82744 | 0.82365 | 0.84926 | 0.85285 | 0.84835 | 0.85892 | 0.85913 |  | 1.35389 | 0.90755 | 0.87449 | 0.88685 | 0.88895 | 0.88884 | 0.90811 | 0.87926 |  | 1.62145 | 0.90665 | 0.90078 | 0.89947 | 0.89178 | 0.89561 | 0.88574 | 0.89317
| 1.3546 | 0.83479 | 0.82714 | 0.84701 | 0.85256 | 0.84741 | 0.8516 | 0.85151 |  | 1.3546 | 0.88782 | 0.87933 | 0.8787 | 0.89137 | 0.88599 | 0.896 | 0.8943 |  | 1.62247 | 0.91887 | 0.89538 | 0.89472 | 0.87618 | 0.88922 | 0.87986 | 0.89916
| 1.35531 | 0.8494 | 0.83136 | 0.83987 | 0.86678 | 0.84408 | 0.85665 | 0.85571 |  | 1.35531 | 0.87978 | 0.88565 | 0.87549 | 0.8948 | 0.89997 | 0.88348 | 0.90443 |  | 1.62348 | 0.92411 | 0.89842 | 0.89777 | 0.87953 | 0.89098 | 0.88317 | 0.9081
| 1.35602 | 0.86227 | 0.82575 | 0.83631 | 0.88178 | 0.83355 | 0.86143 | 0.86368 |  | 1.35602 | 0.88274 | 0.8809 | 0.8697 | 0.89772 | 0.90654 | 0.87107 | 0.89514 |  | 1.6245 | 0.92091 | 0.90369 | 0.90298 | 0.89096 | 0.89289 | 0.895 | 0.91127
| 1.35672 | 0.86698 | 0.81937 | 0.84097 | 0.88508 | 0.8293 | 0.86229 | 0.87138 |  | 1.35672 | 0.89046 | 0.86876 | 0.85263 | 0.89359 | 0.88944 | 0.86796 | 0.88081 |  | 1.62552 | 0.92266 | 0.90735 | 0.90683 | 0.89701 | 0.89491 | 0.90759 | 0.91093
| 1.35744 | 0.86194 | 0.81918 | 0.8516 | 0.88132 | 0.8405 | 0.86087 | 0.87729 |  | 1.35744 | 0.90555 | 0.87112 | 0.84501 | 0.88263 | 0.86792 | 0.88208 | 0.88253 |  | 1.62654 | 0.92704 | 0.91402 | 0.91633 | 0.9032 | 0.90473 | 0.91837 | 0.91552
| 1.35815 | 0.85213 | 0.82499 | 0.864 | 0.87722 | 0.85286 | 0.86096 | 0.87734 |  | 1.35815 | 0.91994 | 0.88837 | 0.85623 | 0.88488 | 0.86057 | 0.90155 | 0.8943 |  | 1.62756 | 0.92359 | 0.92242 | 0.92977 | 0.91266 | 0.91776 | 0.92398 | 0.92269
| 1.35886 | 0.83964 | 0.82756 | 0.86505 | 0.87105 | 0.84683 | 0.85974 | 0.86482 |  | 1.35886 | 0.91726 | 0.90037 | 0.86879 | 0.89956 | 0.86413 | 0.90706 | 0.90148 |  | 1.62858 | 0.91564 | 0.92509 | 0.93231 | 0.91574 | 0.92289 | 0.92283 | 0.92663
| 1.35957 | 0.83405 | 0.82193 | 0.86084 | 0.86782 | 0.83416 | 0.85355 | 0.85009 |  | 1.35957 | 0.90155 | 0.90347 | 0.88095 | 0.90688 | 0.87667 | 0.8965 | 0.90828 |  | 1.6296 | 0.91129 | 0.91953 | 0.92133 | 0.90716 | 0.91875 | 0.91803 | 0.92468
| 1.36028 | 0.84463 | 0.8225 | 0.86956 | 0.87684 | 0.83765 | 0.85333 | 0.84954 |  | 1.36028 | 0.89451 | 0.90356 | 0.90112 | 0.91349 | 0.89063 | 0.89015 | 0.9196 |  | 1.63063 | 0.91279 | 0.91349 | 0.91398 | 0.89856 | 0.9142 | 0.91408 | 0.919
| 1.361 | 0.86154 | 0.8339 | 0.88267 | 0.89415 | 0.85639 | 0.86755 | 0.85957 |  | 1.361 | 0.90201 | 0.89732 | 0.91596 | 0.92871 | 0.89313 | 0.89829 | 0.9237 |  | 1.63166 | 0.91552 | 0.91102 | 0.91645 | 0.90056 | 0.91345 | 0.9129 | 0.91499
| 1.36171 | 0.87106 | 0.83955 | 0.88016 | 0.9018 | 0.87231 | 0.8798 | 0.86658 |  | 1.36171 | 0.90799 | 0.88495 | 0.91061 | 0.93582 | 0.88583 | 0.90722 | 0.91987 |  | 1.63268 | 0.91337 | 0.90524 | 0.91593 | 0.90623 | 0.91068 | 0.91316 | 0.91079
| 1.36243 | 0.86633 | 0.8358 | 0.86393 | 0.89488 | 0.87135 | 0.8718 | 0.86815 |  | 1.36243 | 0.91009 | 0.87313 | 0.88988 | 0.92195 | 0.87596 | 0.90408 | 0.9111 |  | 1.63371 | 0.90865 | 0.89665 | 0.90712 | 0.90845 | 0.90282 | 0.91221 | 0.90355
| 1.36314 | 0.85809 | 0.84073 | 0.86185 | 0.89898 | 0.86184 | 0.86313 | 0.87148 |  | 1.36314 | 0.91659 | 0.86862 | 0.8662 | 0.89814 | 0.86664 | 0.89051 | 0.89245 |  | 1.63474 | 0.90608 | 0.89379 | 0.8968 | 0.90885 | 0.89836 | 0.90769 | 0.89813
| 1.36386 | 0.8614 | 0.8556 | 0.88041 | 0.918 | 0.86486 | 0.87159 | 0.87421 |  | 1.36386 | 0.92664 | 0.87679 | 0.85017 | 0.89028 | 0.86632 | 0.88044 | 0.88023 |  | 1.63577 | 0.90652 | 0.89742 | 0.89278 | 0.90884 | 0.90269 | 0.90353 | 0.89787
| 1.36458 | 0.86939 | 0.86933 | 0.89402 | 0.92213 | 0.88437 | 0.87832 | 0.87504 |  | 1.36458 | 0.93846 | 0.89245 | 0.84959 | 0.90591 | 0.88077 | 0.88517 | 0.88904 |  | 1.63681 | 0.90788 | 0.90212 | 0.89761 | 0.91001 | 0.90711 | 0.90395 | 0.89795
| 1.3653 | 0.87117 | 0.87735 | 0.89619 | 0.90787 | 0.89723 | 0.8773 | 0.88438 |  | 1.3653 | 0.9478 | 0.89813 | 0.86315 | 0.91863 | 0.89925 | 0.89622 | 0.89962 |  | 1.63784 | 0.90452 | 0.90204 | 0.9059 | 0.90962 | 0.90542 | 0.9035 | 0.89496
| 1.36602 | 0.86444 | 0.87377 | 0.90116 | 0.89883 | 0.88727 | 0.88242 | 0.89232 |  | 1.36602 | 0.94046 | 0.8895 | 0.87199 | 0.91183 | 0.90839 | 0.90164 | 0.89434 |  | 1.63888 | 0.89932 | 0.8981 | 0.91141 | 0.90455 | 0.90458 | 0.90067 | 0.89628
| 1.36674 | 0.84526 | 0.86116 | 0.9029 | 0.89321 | 0.87019 | 0.8892 | 0.87935 |  | 1.36674 | 0.91578 | 0.88173 | 0.86724 | 0.89955 | 0.90735 | 0.90588 | 0.88558 |  | 1.63991 | 0.89947 | 0.89854 | 0.91163 | 0.90328 | 0.9091 | 0.90335 | 0.90196
| 1.36746 | 0.82296 | 0.85297 | 0.89581 | 0.88288 | 0.86394 | 0.88848 | 0.86521 |  | 1.36746 | 0.89979 | 0.8855 | 0.86503 | 0.89239 | 0.90483 | 0.90666 | 0.88799 |  | 1.64095 | 0.90325 | 0.9025 | 0.90842 | 0.90801 | 0.90939 | 0.9084 | 0.90388
| 1.36818 | 0.82829 | 0.8539 | 0.8974 | 0.88059 | 0.868 | 0.8843 | 0.87798 |  | 1.36818 | 0.90357 | 0.89417 | 0.86987 | 0.89063 | 0.90769 | 0.89448 | 0.89667 |  | 1.64199 | 0.91068 | 0.90179 | 0.9066 | 0.90736 | 0.90097 | 0.90845 | 0.9059
| 1.3689 | 0.86406 | 0.85747 | 0.91162 | 0.89338 | 0.87349 | 0.88439 | 0.90113 |  | 1.3689 | 0.90854 | 0.8939 | 0.86629 | 0.89217 | 0.90845 | 0.88432 | 0.90123 |  | 1.64303 | 0.92047 | 0.90009 | 0.90924 | 0.90264 | 0.89702 | 0.91012 | 0.91081
| 1.36963 | 0.8866 | 0.8569 | 0.91583 | 0.90523 | 0.87307 | 0.88476 | 0.90219 |  | 1.36963 | 0.90829 | 0.88274 | 0.85437 | 0.88851 | 0.90291 | 0.88742 | 0.9015 |  | 1.64407 | 0.92481 | 0.90501 | 0.91457 | 0.90532 | 0.90134 | 0.91467 | 0.9137
| 1.37035 | 0.87533 | 0.8549 | 0.89677 | 0.89905 | 0.86976 | 0.87505 | 0.88536 |  | 1.37035 | 0.91034 | 0.86888 | 0.85046 | 0.87814 | 0.89319 | 0.88632 | 0.89455 |  | 1.64511 | 0.92145 | 0.90952 | 0.91554 | 0.91422 | 0.90339 | 0.91482 | 0.91657
| 1.37107 | 0.85544 | 0.85326 | 0.86916 | 0.88535 | 0.8737 | 0.86474 | 0.87663 |  | 1.37107 | 0.91605 | 0.86415 | 0.86026 | 0.87582 | 0.88159 | 0.88069 | 0.88103 |  | 1.64616 | 0.91342 | 0.90775 | 0.91038 | 0.92086 | 0.90368 | 0.91259 | 0.92228
| 1.3718 | 0.84317 | 0.84709 | 0.8528 | 0.87559 | 0.87943 | 0.8668 | 0.87602 |  | 1.3718 | 0.92059 | 0.87416 | 0.87251 | 0.88742 | 0.87819 | 0.88419 | 0.87678 |  | 1.64721 | 0.90885 | 0.90915 | 0.90875 | 0.92498 | 0.9088 | 0.91372 | 0.92697
| 1.37253 | 0.83849 | 0.84509 | 0.8526 | 0.86492 | 0.87712 | 0.87329 | 0.87373 |  | 1.37253 | 0.91588 | 0.88673 | 0.8746 | 0.89912 | 0.8814 | 0.88642 | 0.88602 |  | 1.64825 | 0.91327 | 0.91801 | 0.91578 | 0.93055 | 0.9142 | 0.91895 | 0.92947
| 1.37325 | 0.84997 | 0.85609 | 0.86838 | 0.86351 | 0.87906 | 0.88275 | 0.88527 |  | 1.37325 | 0.90413 | 0.88822 | 0.87157 | 0.89857 | 0.87917 | 0.87869 | 0.89357 |  | 1.6493 | 0.91631 | 0.92398 | 0.92124 | 0.93247 | 0.91196 | 0.92114 | 0.93091
| 1.37398 | 0.87131 | 0.86701 | 0.89656 | 0.87589 | 0.88887 | 0.90298 | 0.90842 |  | 1.37398 | 0.89584 | 0.88321 | 0.87307 | 0.88938 | 0.87393 | 0.87125 | 0.88986 |  | 1.65035 | 0.91219 | 0.92112 | 0.91609 | 0.92296 | 0.90396 | 0.91491 | 0.92745
| 1.37471 | 0.87598 | 0.86896 | 0.91876 | 0.88286 | 0.89001 | 0.92054 | 0.90899 |  | 1.37471 | 0.89429 | 0.88403 | 0.87376 | 0.8824 | 0.87867 | 0.87101 | 0.8835 |  | 1.6514 | 0.90985 | 0.91441 | 0.90589 | 0.90924 | 0.89776 | 0.90614 | 0.91777
| 1.37544 | 0.86476 | 0.87073 | 0.91832 | 0.87944 | 0.88289 | 0.91687 | 0.88924 |  | 1.37544 | 0.8992 | 0.89419 | 0.87329 | 0.88268 | 0.89792 | 0.8782 | 0.89008 |  | 1.65245 | 0.91255 | 0.90812 | 0.89794 | 0.90389 | 0.89336 | 0.90167 | 0.90747
| 1.37617 | 0.85927 | 0.87571 | 0.90874 | 0.87996 | 0.87871 | 0.89883 | 0.88067 |  | 1.37617 | 0.90726 | 0.90598 | 0.87849 | 0.88705 | 0.91506 | 0.89117 | 0.90654 |  | 1.65351 | 0.91665 | 0.90439 | 0.89604 | 0.90481 | 0.89061 | 0.90253 | 0.90223
| 1.3769 | 0.86051 | 0.87325 | 0.90776 | 0.88643 | 0.88051 | 0.88481 | 0.88191 |  | 1.3769 | 0.91168 | 0.91202 | 0.88888 | 0.89354 | 0.91532 | 0.9082 | 0.91655 |  | 1.65456 | 0.91793 | 0.90429 | 0.89919 | 0.9037 | 0.89589 | 0.90298 | 0.90224
| 1.37763 | 0.85853 | 0.85569 | 0.90187 | 0.8832 | 0.88538 | 0.87433 | 0.87865 |  | 1.37763 | 0.91105 | 0.91698 | 0.8999 | 0.90323 | 0.91063 | 0.92498 | 0.91872 |  | 1.65562 | 0.91486 | 0.90626 | 0.90087 | 0.90156 | 0.90378 | 0.90021 | 0.90408
| 1.37836 | 0.85566 | 0.8415 | 0.88003 | 0.86572 | 0.88742 | 0.86258 | 0.87608 |  | 1.37836 | 0.90558 | 0.91928 | 0.90198 | 0.91039 | 0.91119 | 0.92318 | 0.91657 |  | 1.65668 | 0.91272 | 0.90667 | 0.90027 | 0.90179 | 0.90343 | 0.8985 | 0.90433
| 1.3791 | 0.86009 | 0.84814 | 0.86085 | 0.86037 | 0.88411 | 0.86166 | 0.87982 |  | 1.3791 | 0.89753 | 0.91088 | 0.89483 | 0.91117 | 0.911 | 0.89802 | 0.90846 |  | 1.65774 | 0.91211 | 0.90112 | 0.89979 | 0.90293 | 0.89786 | 0.89655 | 0.90067
| 1.37983 | 0.86975 | 0.85642 | 0.8596 | 0.88175 | 0.87678 | 0.87048 | 0.88398 |  | 1.37983 | 0.89662 | 0.89894 | 0.89221 | 0.91062 | 0.90763 | 0.88111 | 0.89887 |  | 1.6588 | 0.90963 | 0.89244 | 0.89587 | 0.90199 | 0.89376 | 0.89451 | 0.89657
| 1.38056 | 0.87202 | 0.85032 | 0.86959 | 0.89694 | 0.86329 | 0.86912 | 0.88019 |  | 1.38056 | 0.90511 | 0.89128 | 0.89592 | 0.91142 | 0.90274 | 0.88801 | 0.89576 |  | 1.65986 | 0.90905 | 0.89159 | 0.89154 | 0.89883 | 0.89614 | 0.89922 | 0.90073
| 1.3813 | 0.87148 | 0.85065 | 0.88018 | 0.88724 | 0.84845 | 0.86527 | 0.87293 |  | 1.3813 | 0.91343 | 0.88767 | 0.89794 | 0.91212 | 0.89999 | 0.89512 | 0.90003 |  | 1.66092 | 0.91027 | 0.90149 | 0.89481 | 0.89556 | 0.90517 | 0.90897 | 0.9111
| 1.38204 | 0.88311 | 0.86078 | 0.88537 | 0.87781 | 0.84949 | 0.87896 | 0.87976 |  | 1.38204 | 0.91845 | 0.89131 | 0.89601 | 0.9157 | 0.90768 | 0.89068 | 0.90695 |  | 1.66199 | 0.90779 | 0.91036 | 0.8981 | 0.8932 | 0.90978 | 0.91275 | 0.91332
| 1.38277 | 0.89033 | 0.85711 | 0.88039 | 0.87713 | 0.86259 | 0.88793 | 0.89678 |  | 1.38277 | 0.92415 | 0.90704 | 0.891 | 0.92279 | 0.91935 | 0.89329 | 0.91591 |  | 1.66305 | 0.90416 | 0.91027 | 0.89308 | 0.89254 | 0.90494 | 0.90631 | 0.90572
| 1.38351 | 0.87246 | 0.83767 | 0.8684 | 0.86809 | 0.86081 | 0.87085 | 0.89748 |  | 1.38351 | 0.9246 | 0.92595 | 0.88576 | 0.92393 | 0.91784 | 0.90427 | 0.92184 |  | 1.66412 | 0.90397 | 0.90532 | 0.88847 | 0.89393 | 0.89774 | 0.90044 | 0.89917
| 1.38425 | 0.85484 | 0.82534 | 0.86021 | 0.85523 | 0.85006 | 0.85887 | 0.88342 |  | 1.38425 | 0.91616 | 0.93302 | 0.88472 | 0.91997 | 0.90609 | 0.90318 | 0.92195 |  | 1.66519 | 0.9043 | 0.90179 | 0.89395 | 0.89913 | 0.89568 | 0.90754 | 0.8973
| 1.38499 | 0.8589 | 0.83239 | 0.86332 | 0.85619 | 0.8515 | 0.87062 | 0.87915 |  | 1.38499 | 0.91181 | 0.92631 | 0.88924 | 0.9202 | 0.89765 | 0.89092 | 0.9234 |  | 1.66626 | 0.90376 | 0.90497 | 0.90627 | 0.90938 | 0.90147 | 0.92042 | 0.8995
| 1.38573 | 0.86624 | 0.85213 | 0.87782 | 0.86797 | 0.86047 | 0.88527 | 0.88829 |  | 1.38573 | 0.91685 | 0.91242 | 0.89726 | 0.91666 | 0.8946 | 0.88477 | 0.92292 |  | 1.66733 | 0.90637 | 0.91142 | 0.91056 | 0.91398 | 0.90582 | 0.92006 | 0.90204
| 1.38647 | 0.85714 | 0.86842 | 0.8914 | 0.87748 | 0.86435 | 0.8872 | 0.89353 |  | 1.38647 | 0.92015 | 0.90112 | 0.90389 | 0.9062 | 0.89627 | 0.8885 | 0.91589 |  | 1.6684 | 0.90858 | 0.91361 | 0.9021 | 0.90561 | 0.90147 | 0.90894 | 0.90067
| 1.38721 | 0.84305 | 0.87207 | 0.89197 | 0.8833 | 0.86462 | 0.88202 | 0.88796 |  | 1.38721 | 0.91328 | 0.89771 | 0.90587 | 0.8998 | 0.90055 | 0.89712 | 0.91047 |  | 1.66948 | 0.90511 | 0.91458 | 0.8949 | 0.89982 | 0.89945 | 0.90506 | 0.89904
| 1.38796 | 0.84885 | 0.87452 | 0.88946 | 0.8922 | 0.87453 | 0.88413 | 0.88501 |  | 1.38796 | 0.90443 | 0.89858 | 0.90473 | 0.8993 | 0.90103 | 0.90585 | 0.91251 |  | 1.67055 | 0.9021 | 0.91846 | 0.89759 | 0.90757 | 0.90601 | 0.91155 | 0.90256
| 1.3887 | 0.87459 | 0.88743 | 0.89857 | 0.90572 | 0.89284 | 0.89867 | 0.89496 |  | 1.3887 | 0.90993 | 0.90371 | 0.9025 | 0.90113 | 0.89736 | 0.90942 | 0.9189 |  | 1.67163 | 0.905 | 0.92032 | 0.90276 | 0.91596 | 0.9112 | 0.91759 | 0.90873
| 1.38944 | 0.89424 | 0.89911 | 0.90652 | 0.9146 | 0.90278 | 0.91355 | 0.90906 |  | 1.38944 | 0.92351 | 0.91236 | 0.90104 | 0.90073 | 0.89331 | 0.9087 | 0.92033 |  | 1.67271 | 0.90856 | 0.91376 | 0.90028 | 0.91394 | 0.9072 | 0.91278 | 0.90843
| 1.39019 | 0.89503 | 0.89736 | 0.89474 | 0.91062 | 0.89925 | 0.91449 | 0.91373 |  | 1.39019 | 0.92596 | 0.91426 | 0.89358 | 0.89572 | 0.89115 | 0.90694 | 0.91156 |  | 1.67379 | 0.90404 | 0.90197 | 0.89374 | 0.90756 | 0.89825 | 0.89967 | 0.90227
| 1.39093 | 0.88516 | 0.89168 | 0.87439 | 0.90025 | 0.88645 | 0.8965 | 0.90661 |  | 1.39093 | 0.91844 | 0.90428 | 0.87455 | 0.89048 | 0.89358 | 0.89982 | 0.90095 |  | 1.67487 | 0.89492 | 0.89642 | 0.89364 | 0.9049 | 0.89156 | 0.8913 | 0.89995
| 1.39168 | 0.8806 | 0.8967 | 0.8723 | 0.89909 | 0.87799 | 0.87534 | 0.90112 |  | 1.39168 | 0.91181 | 0.89415 | 0.86072 | 0.88875 | 0.89637 | 0.88654 | 0.89661 |  | 1.67595 | 0.89442 | 0.90455 | 0.90001 | 0.90781 | 0.88978 | 0.89577 | 0.90396
| 1.39243 | 0.89285 | 0.90872 | 0.8911 | 0.90866 | 0.88573 | 0.8772 | 0.90833 |  | 1.39243 | 0.90735 | 0.89392 | 0.86506 | 0.89082 | 0.89622 | 0.87843 | 0.89646 |  | 1.67704 | 0.90213 | 0.91407 | 0.90251 | 0.91051 | 0.89257 | 0.90709 | 0.90885
| 1.39318 | 0.90843 | 0.90656 | 0.90196 | 0.91612 | 0.89978 | 0.89296 | 0.91565 |  | 1.39318 | 0.90075 | 0.89867 | 0.87341 | 0.89182 | 0.89843 | 0.88255 | 0.89617 |  | 1.67812 | 0.90897 | 0.90707 | 0.89575 | 0.90524 | 0.895 | 0.91239 | 0.90964
| 1.39393 | 0.90689 | 0.88457 | 0.88748 | 0.91643 | 0.90702 | 0.89162 | 0.90796 |  | 1.39393 | 0.89295 | 0.90177 | 0.87332 | 0.88748 | 0.89938 | 0.88794 | 0.88814 |  | 1.67921 | 0.91449 | 0.8939 | 0.88979 | 0.89755 | 0.89359 | 0.91077 | 0.90915
| 1.39468 | 0.89645 | 0.87101 | 0.87228 | 0.91545 | 0.90795 | 0.8855 | 0.89856 |  | 1.39468 | 0.8845 | 0.90117 | 0.87152 | 0.8798 | 0.88956 | 0.88123 | 0.87327 |  | 1.6803 | 0.92105 | 0.89329 | 0.89479 | 0.89881 | 0.8936 | 0.90818 | 0.91138
| 1.39543 | 0.89 | 0.87602 | 0.87426 | 0.91175 | 0.9044 | 0.89173 | 0.90445 |  | 1.39543 | 0.87839 | 0.89808 | 0.87787 | 0.87446 | 0.88028 | 0.87375 | 0.87284 |  | 1.68139 | 0.92586 | 0.90246 | 0.90666 | 0.90718 | 0.90031 | 0.90541 | 0.91362
| 1.39618 | 0.88483 | 0.88186 | 0.88163 | 0.90757 | 0.9013 | 0.89106 | 0.91629 |  | 1.39618 | 0.88576 | 0.9024 | 0.88904 | 0.87774 | 0.88838 | 0.88495 | 0.89734 |  | 1.68248 | 0.92543 | 0.90988 | 0.91408 | 0.91239 | 0.90952 | 0.9045 | 0.91264
| 1.39693 | 0.87639 | 0.87771 | 0.88032 | 0.90613 | 0.90212 | 0.8742 | 0.91245 |  | 1.39693 | 0.90305 | 0.91268 | 0.89279 | 0.88778 | 0.9029 | 0.90447 | 0.92449 |  | 1.68357 | 0.92128 | 0.91002 | 0.91099 | 0.91254 | 0.91465 | 0.90768 | 0.90918
| 1.39768 | 0.87103 | 0.8677 | 0.86841 | 0.89955 | 0.90093 | 0.86052 | 0.89441 |  | 1.39768 | 0.9136 | 0.91194 | 0.88674 | 0.894 | 0.90288 | 0.91188 | 0.92856 |  | 1.68467 | 0.91266 | 0.90656 | 0.9042 | 0.91454 | 0.9165 | 0.91284 | 0.90755
| 1.39844 | 0.87333 | 0.86578 | 0.86029 | 0.88986 | 0.89433 | 0.86732 | 0.88408 |  | 1.39844 | 0.91657 | 0.90177 | 0.88132 | 0.89717 | 0.89731 | 0.90878 | 0.91303 |  | 1.68576 | 0.90162 | 0.90543 | 0.90307 | 0.91873 | 0.91644 | 0.91658 | 0.91103
| 1.39919 | 0.87709 | 0.87685 | 0.87255 | 0.8873 | 0.8879 | 0.88788 | 0.88843 |  | 1.39919 | 0.9171 | 0.89545 | 0.87823 | 0.90711 | 0.90068 | 0.89841 | 0.89598 |  | 1.68686 | 0.90084 | 0.90547 | 0.90653 | 0.91808 | 0.91314 | 0.91591 | 0.91677
| 1.39995 | 0.87958 | 0.88834 | 0.89721 | 0.89051 | 0.88639 | 0.90178 | 0.89778 |  | 1.39995 | 0.91011 | 0.89117 | 0.87067 | 0.9144 | 0.90298 | 0.88126 | 0.88734 |  | 1.68796 | 0.90894 | 0.90542 | 0.90882 | 0.9139 | 0.90918 | 0.91182 | 0.91989
| 1.4007 | 0.87814 | 0.88542 | 0.91352 | 0.89024 | 0.8861 | 0.90112 | 0.90447 |  | 1.4007 | 0.89879 | 0.88493 | 0.86253 | 0.90463 | 0.89807 | 0.87456 | 0.88549 |  | 1.68906 | 0.91048 | 0.90779 | 0.90833 | 0.91118 | 0.90957 | 0.91101 | 0.92042
| 1.40146 | 0.87367 | 0.87244 | 0.91752 | 0.88994 | 0.88315 | 0.89933 | 0.90626 |  | 1.40146 | 0.89718 | 0.88319 | 0.86384 | 0.89392 | 0.89632 | 0.8924 | 0.88403 |  | 1.69016 | 0.90739 | 0.91199 | 0.9076 | 0.90812 | 0.91384 | 0.9156 | 0.92239
| 1.40222 | 0.87542 | 0.8681 | 0.9142 | 0.89872 | 0.88219 | 0.90601 | 0.90438 |  | 1.40222 | 0.90522 | 0.89103 | 0.87513 | 0.90211 | 0.90516 | 0.91859 | 0.88579 |  | 1.69126 | 0.91138 | 0.9139 | 0.90791 | 0.90552 | 0.91292 | 0.91879 | 0.9248
| 1.40298 | 0.88532 | 0.87947 | 0.9086 | 0.90928 | 0.8901 | 0.91019 | 0.90401 |  | 1.40298 | 0.90951 | 0.90682 | 0.88507 | 0.91378 | 0.91559 | 0.92568 | 0.89486 |  | 1.69236 | 0.91791 | 0.9134 | 0.91046 | 0.90975 | 0.90689 | 0.91893 | 0.92529
| 1.40374 | 0.89843 | 0.89858 | 0.90992 | 0.91198 | 0.90166 | 0.90724 | 0.90975 |  | 1.40374 | 0.90944 | 0.91764 | 0.88473 | 0.90888 | 0.91099 | 0.91163 | 0.9028 |  | 1.69347 | 0.91654 | 0.9143 | 0.91561 | 0.91769 | 0.90651 | 0.91893 | 0.92567
| 1.4045 | 0.90823 | 0.91431 | 0.92206 | 0.91133 | 0.90799 | 0.90476 | 0.91954 |  | 1.4045 | 0.91622 | 0.90727 | 0.87958 | 0.8992 | 0.89373 | 0.89856 | 0.9047 |  | 1.69458 | 0.91334 | 0.91691 | 0.91923 | 0.91742 | 0.91094 | 0.91769 | 0.92149
| 1.40526 | 0.9105 | 0.92069 | 0.93206 | 0.91221 | 0.91167 | 0.90354 | 0.92678 |  | 1.40526 | 0.92442 | 0.88729 | 0.88057 | 0.89909 | 0.88358 | 0.89598 | 0.90845 |  | 1.69568 | 0.91449 | 0.92025 | 0.92053 | 0.91117 | 0.91563 | 0.91761 | 0.9092
| 1.40602 | 0.90402 | 0.91417 | 0.92211 | 0.9083 | 0.91033 | 0.90118 | 0.92207 |  | 1.40602 | 0.91796 | 0.88263 | 0.88737 | 0.90123 | 0.88536 | 0.89421 | 0.91487 |  | 1.69679 | 0.91336 | 0.92195 | 0.91823 | 0.91105 | 0.91955 | 0.91967 | 0.89838
| 1.40678 | 0.89098 | 0.8968 | 0.89821 | 0.89701 | 0.89891 | 0.8965 | 0.90322 |  | 1.40678 | 0.90027 | 0.88633 | 0.88877 | 0.89669 | 0.88586 | 0.88908 | 0.9128 |  | 1.6979 | 0.90915 | 0.91711 | 0.90971 | 0.91544 | 0.91707 | 0.9171 | 0.89739
| 1.40755 | 0.88567 | 0.88548 | 0.88267 | 0.89289 | 0.88952 | 0.89464 | 0.88949 |  | 1.40755 | 0.88534 | 0.87907 | 0.8824 | 0.8874 | 0.88009 | 0.88261 | 0.90465 |  | 1.69902 | 0.90879 | 0.90863 | 0.90124 | 0.91474 | 0.90924 | 0.90853 | 0.90159
| 1.40831 | 0.88869 | 0.8851 | 0.87744 | 0.89644 | 0.88629 | 0.8954 | 0.89017 |  | 1.40831 | 0.87908 | 0.86812 | 0.87765 | 0.88286 | 0.87458 | 0.88007 | 0.90058 |  | 1.70013 | 0.91258 | 0.90566 | 0.89972 | 0.91147 | 0.90608 | 0.90406 | 0.90334
| 1.40908 | 0.88555 | 0.88222 | 0.8736 | 0.89402 | 0.879 | 0.88728 | 0.88896 |  | 1.40908 | 0.88418 | 0.87223 | 0.88021 | 0.89009 | 0.87582 | 0.89162 | 0.89722 |  | 1.70125 | 0.914 | 0.91173 | 0.90506 | 0.9164 | 0.91187 | 0.90919 | 0.90592
| 1.40984 | 0.88609 | 0.87789 | 0.8788 | 0.89287 | 0.8793 | 0.88036 | 0.88397 |  | 1.40984 | 0.89819 | 0.88868 | 0.88582 | 0.90048 | 0.88399 | 0.91087 | 0.89244 |  | 1.70236 | 0.91265 | 0.92047 | 0.91068 | 0.92534 | 0.91896 | 0.91427 | 0.91328
| 1.41061 | 0.90293 | 0.88136 | 0.89539 | 0.89751 | 0.89916 | 0.89468 | 0.88685 |  | 1.41061 | 0.91362 | 0.89837 | 0.88744 | 0.90474 | 0.89098 | 0.91815 | 0.89229 |  | 1.70348 | 0.91259 | 0.92274 | 0.91064 | 0.92475 | 0.91776 | 0.91269 | 0.9172
| 1.41138 | 0.92154 | 0.88795 | 0.90707 | 0.89955 | 0.91788 | 0.91773 | 0.89527 |  | 1.41138 | 0.92596 | 0.89811 | 0.88459 | 0.90454 | 0.89562 | 0.91122 | 0.89523 |  | 1.7046 | 0.91391 | 0.91841 | 0.90925 | 0.91728 | 0.91178 | 0.90992 | 0.9135
| 1.41215 | 0.92723 | 0.8884 | 0.9088 | 0.89985 | 0.91763 | 0.92511 | 0.90103 |  | 1.41215 | 0.93227 | 0.89974 | 0.88364 | 0.90102 | 0.90138 | 0.90262 | 0.89715 |  | 1.70572 | 0.91649 | 0.91196 | 0.91072 | 0.91326 | 0.91014 | 0.9098 | 0.90918
| 1.41292 | 0.92545 | 0.88485 | 0.91605 | 0.8979 | 0.91015 | 0.92224 | 0.90606 |  | 1.41292 | 0.93231 | 0.90542 | 0.8924 | 0.89969 | 0.90343 | 0.90202 | 0.9028 |  | 1.70685 | 0.91961 | 0.90829 | 0.91378 | 0.91297 | 0.91404 | 0.91197 | 0.91196
| 1.41369 | 0.92451 | 0.88455 | 0.93405 | 0.89501 | 0.91093 | 0.92439 | 0.91763 |  | 1.41369 | 0.92631 | 0.90823 | 0.9042 | 0.90386 | 0.8994 | 0.90745 | 0.91209 |  | 1.70797 | 0.92157 | 0.91286 | 0.91669 | 0.91418 | 0.92133 | 0.91511 | 0.92334
| 1.41446 | 0.9183 | 0.88718 | 0.94152 | 0.89541 | 0.91392 | 0.92432 | 0.92616 |  | 1.41446 | 0.91547 | 0.90808 | 0.90338 | 0.90361 | 0.89219 | 0.90798 | 0.91559 |  | 1.7091 | 0.91948 | 0.92046 | 0.91686 | 0.91581 | 0.92832 | 0.91905 | 0.93123
| 1.41523 | 0.90519 | 0.88744 | 0.9217 | 0.89162 | 0.90876 | 0.91538 | 0.91495 |  | 1.41523 | 0.90846 | 0.90824 | 0.89581 | 0.89791 | 0.887 | 0.90146 | 0.91491 |  | 1.71022 | 0.91116 | 0.92068 | 0.9147 | 0.91416 | 0.92791 | 0.9227 | 0.92614
| 1.416 | 0.89681 | 0.88361 | 0.8962 | 0.88286 | 0.90183 | 0.9088 | 0.89676 |  | 1.416 | 0.90357 | 0.90018 | 0.89186 | 0.89766 | 0.88842 | 0.89012 | 0.916 |  | 1.71135 | 0.9013 | 0.91569 | 0.91335 | 0.90996 | 0.91769 | 0.92278 | 0.91845
| 1.41678 | 0.89016 | 0.8776 | 0.89162 | 0.88173 | 0.89343 | 0.90888 | 0.89425 |  | 1.41678 | 0.89631 | 0.88472 | 0.89202 | 0.90761 | 0.89759 | 0.87543 | 0.91306 |  | 1.71248 | 0.8964 | 0.91469 | 0.91166 | 0.90807 | 0.906 | 0.92101 | 0.91767
| 1.41755 | 0.88134 | 0.87217 | 0.90221 | 0.89113 | 0.88147 | 0.90991 | 0.90232 |  | 1.41755 | 0.8981 | 0.8823 | 0.90055 | 0.91924 | 0.91198 | 0.86863 | 0.90495 |  | 1.71362 | 0.89949 | 0.9182 | 0.90764 | 0.90907 | 0.90307 | 0.91912 | 0.91887
| 1.41833 | 0.88056 | 0.86983 | 0.91102 | 0.90056 | 0.87647 | 0.91033 | 0.90524 |  | 1.41833 | 0.91122 | 0.89926 | 0.91999 | 0.92289 | 0.92285 | 0.87816 | 0.90718 |  | 1.71475 | 0.90577 | 0.91693 | 0.90259 | 0.90966 | 0.90553 | 0.91447 | 0.91457
| 1.4191 | 0.88524 | 0.87084 | 0.91529 | 0.90218 | 0.88152 | 0.90845 | 0.90846 |  | 1.4191 | 0.92509 | 0.92249 | 0.94234 | 0.92333 | 0.92806 | 0.89686 | 0.9258 |  | 1.71588 | 0.90907 | 0.90806 | 0.8977 | 0.90702 | 0.90377 | 0.91064 | 0.90639
| 1.41988 | 0.88559 | 0.87583 | 0.91521 | 0.90111 | 0.89108 | 0.90096 | 0.91802 |  | 1.41988 | 0.9336 | 0.93402 | 0.95074 | 0.92234 | 0.93109 | 0.90828 | 0.93771 |  | 1.71702 | 0.91317 | 0.90084 | 0.89574 | 0.90326 | 0.90199 | 0.91333 | 0.90356
| 1.42066 | 0.8821 | 0.88248 | 0.90793 | 0.89936 | 0.89689 | 0.8911 | 0.91495 |  | 1.42066 | 0.93608 | 0.92486 | 0.93719 | 0.9132 | 0.92847 | 0.9046 | 0.92909 |  | 1.71816 | 0.91838 | 0.89941 | 0.89924 | 0.90302 | 0.90683 | 0.91681 | 0.90868
| 1.42144 | 0.87949 | 0.89074 | 0.90048 | 0.89587 | 0.89464 | 0.88851 | 0.89797 |  | 1.42144 | 0.93512 | 0.91066 | 0.91823 | 0.90433 | 0.92309 | 0.89616 | 0.91646 |  | 1.7193 | 0.9185 | 0.9005 | 0.90524 | 0.90652 | 0.91387 | 0.91489 | 0.91536
| 1.42222 | 0.87882 | 0.89786 | 0.9013 | 0.90021 | 0.89231 | 0.89586 | 0.89364 |  | 1.42222 | 0.92797 | 0.90456 | 0.90992 | 0.90342 | 0.92133 | 0.8895 | 0.90815 |  | 1.72044 | 0.91295 | 0.90472 | 0.91052 | 0.91044 | 0.91894 | 0.91308 | 0.92031
| 1.423 | 0.87915 | 0.8914 | 0.90467 | 0.91025 | 0.88827 | 0.90119 | 0.90062 |  | 1.423 | 0.9136 | 0.90061 | 0.90751 | 0.90095 | 0.91893 | 0.8833 | 0.89951 |  | 1.72158 | 0.90683 | 0.91173 | 0.91281 | 0.91205 | 0.92009 | 0.91485 | 0.92293
| 1.42378 | 0.88232 | 0.87693 | 0.90541 | 0.91155 | 0.87821 | 0.89778 | 0.90153 |  | 1.42378 | 0.90307 | 0.89417 | 0.90293 | 0.89291 | 0.91051 | 0.8785 | 0.89021 |  | 1.72272 | 0.90663 | 0.91439 | 0.90979 | 0.90979 | 0.91528 | 0.91674 | 0.92174
| 1.42456 | 0.88825 | 0.87575 | 0.9101 | 0.90929 | 0.87509 | 0.89578 | 0.90185 |  | 1.42456 | 0.90439 | 0.89033 | 0.89727 | 0.88927 | 0.89941 | 0.87506 | 0.88268 |  | 1.72387 | 0.90982 | 0.90876 | 0.90689 | 0.90523 | 0.91173 | 0.91776 | 0.91952
| 1.42534 | 0.89138 | 0.8829 | 0.91485 | 0.90898 | 0.8806 | 0.90031 | 0.90554 |  | 1.42534 | 0.91388 | 0.89955 | 0.89604 | 0.89628 | 0.8928 | 0.87692 | 0.88412 |  | 1.72502 | 0.90906 | 0.90371 | 0.90981 | 0.90374 | 0.91446 | 0.91779 | 0.91867
| 1.42613 | 0.889 | 0.88193 | 0.91071 | 0.90297 | 0.88128 | 0.90644 | 0.90681 |  | 1.42613 | 0.92326 | 0.91748 | 0.90024 | 0.90749 | 0.8919 | 0.88546 | 0.89434 |  | 1.72617 | 0.90659 | 0.90619 | 0.91292 | 0.90785 | 0.91637 | 0.9174 | 0.91923
| 1.42691 | 0.88644 | 0.87493 | 0.90049 | 0.89312 | 0.8746 | 0.90668 | 0.90552 |  | 1.42691 | 0.92845 | 0.92431 | 0.90525 | 0.91405 | 0.89515 | 0.89147 | 0.90161 |  | 1.72732 | 0.90534 | 0.9098 | 0.91279 | 0.91357 | 0.91587 | 0.92071 | 0.92299
| 1.4277 | 0.88609 | 0.86952 | 0.89075 | 0.88569 | 0.86768 | 0.89582 | 0.90132 |  | 1.4277 | 0.93095 | 0.9208 | 0.90957 | 0.91392 | 0.90209 | 0.89189 | 0.90823 |  | 1.72847 | 0.90302 | 0.91104 | 0.91544 | 0.91667 | 0.9172 | 0.92577 | 0.92638
| 1.42849 | 0.88669 | 0.87314 | 0.89192 | 0.88367 | 0.87054 | 0.88555 | 0.89559 |  | 1.42849 | 0.92945 | 0.91883 | 0.91239 | 0.91053 | 0.9095 | 0.89391 | 0.92127 |  | 1.72962 | 0.9013 | 0.91248 | 0.91941 | 0.91631 | 0.9187 | 0.92249 | 0.92303
| 1.42927 | 0.89147 | 0.88641 | 0.90405 | 0.89033 | 0.88423 | 0.88797 | 0.89387 |  | 1.42927 | 0.92436 | 0.91633 | 0.91341 | 0.91204 | 0.91528 | 0.9009 | 0.92962 |  | 1.73077 | 0.90348 | 0.9141 | 0.91583 | 0.91314 | 0.91838 | 0.91258 | 0.91471
| 1.43006 | 0.89596 | 0.89276 | 0.90692 | 0.90303 | 0.89514 | 0.8951 | 0.89574 |  | 1.43006 | 0.92363 | 0.91334 | 0.91398 | 0.91963 | 0.91672 | 0.90865 | 0.926 |  | 1.73193 | 0.90842 | 0.916 | 0.90789 | 0.90925 | 0.91695 | 0.9085 | 0.90687
| 1.43085 | 0.89577 | 0.88908 | 0.89555 | 0.91604 | 0.8958 | 0.9014 | 0.89879 |  | 1.43085 | 0.92704 | 0.91128 | 0.90585 | 0.92184 | 0.90776 | 0.90839 | 0.91893 |  | 1.73309 | 0.91133 | 0.91576 | 0.90442 | 0.90666 | 0.91517 | 0.90987 | 0.90001
| 1.43164 | 0.89785 | 0.88569 | 0.88918 | 0.92397 | 0.89153 | 0.90807 | 0.90377 |  | 1.43164 | 0.92484 | 0.90483 | 0.88917 | 0.91484 | 0.89222 | 0.89622 | 0.9148 |  | 1.73425 | 0.91027 | 0.91171 | 0.90406 | 0.90586 | 0.91428 | 0.91018 | 0.89456
| 1.43243 | 0.89854 | 0.87779 | 0.89163 | 0.91884 | 0.88601 | 0.90617 | 0.90499 |  | 1.43243 | 0.91775 | 0.8958 | 0.8838 | 0.90745 | 0.88555 | 0.88385 | 0.913 |  | 1.73541 | 0.90961 | 0.90989 | 0.90545 | 0.90753 | 0.91502 | 0.91396 | 0.89729
| 1.43322 | 0.89122 | 0.86919 | 0.88998 | 0.90077 | 0.87927 | 0.89066 | 0.89832 |  | 1.43322 | 0.9179 | 0.89156 | 0.89626 | 0.90616 | 0.88941 | 0.8824 | 0.91121 |  | 1.73657 | 0.91075 | 0.9128 | 0.90996 | 0.90917 | 0.91555 | 0.92242 | 0.90792
| 1.43402 | 0.8849 | 0.87437 | 0.88817 | 0.88494 | 0.8753 | 0.87585 | 0.89574 |  | 1.43402 | 0.9274 | 0.89323 | 0.91163 | 0.91075 | 0.892 | 0.88973 | 0.90952 |  | 1.73774 | 0.91085 | 0.91614 | 0.91357 | 0.90999 | 0.91622 | 0.92624 | 0.91599
| 1.43481 | 0.88745 | 0.88554 | 0.89825 | 0.88592 | 0.88029 | 0.87427 | 0.90463 |  | 1.43481 | 0.93561 | 0.89963 | 0.9194 | 0.92017 | 0.89749 | 0.90119 | 0.91383 |  | 1.7389 | 0.90958 | 0.9184 | 0.91538 | 0.91444 | 0.92049 | 0.92428 | 0.91822
| 1.4356 | 0.89494 | 0.88722 | 0.91324 | 0.89715 | 0.89308 | 0.87889 | 0.91227 |  | 1.4356 | 0.93896 | 0.90768 | 0.91991 | 0.92861 | 0.91146 | 0.91142 | 0.92376 |  | 1.74007 | 0.91012 | 0.91879 | 0.91665 | 0.91939 | 0.92657 | 0.92226 | 0.9179
| 1.4364 | 0.89911 | 0.88312 | 0.9192 | 0.90177 | 0.90307 | 0.88357 | 0.91144 |  | 1.4364 | 0.93844 | 0.9122 | 0.91805 | 0.9266 | 0.91938 | 0.91544 | 0.92745 |  | 1.74124 | 0.91621 | 0.91525 | 0.91587 | 0.91815 | 0.92825 | 0.92072 | 0.91561
| 1.4372 | 0.89842 | 0.88764 | 0.92008 | 0.90244 | 0.90477 | 0.89544 | 0.91102 |  | 1.4372 | 0.92913 | 0.91119 | 0.91637 | 0.91746 | 0.91411 | 0.91379 | 0.92031 |  | 1.74241 | 0.92194 | 0.90968 | 0.91524 | 0.91253 | 0.92242 | 0.91933 | 0.913
| 1.43799 | 0.89599 | 0.89729 | 0.92398 | 0.9069 | 0.90245 | 0.90865 | 0.91362 |  | 1.43799 | 0.91112 | 0.90191 | 0.91287 | 0.90926 | 0.90681 | 0.90788 | 0.91147 |  | 1.74358 | 0.91823 | 0.90635 | 0.91519 | 0.90782 | 0.91401 | 0.91719 | 0.91307
| 1.43879 | 0.89522 | 0.89688 | 0.92554 | 0.90709 | 0.89732 | 0.90928 | 0.91526 |  | 1.43879 | 0.89128 | 0.88949 | 0.90928 | 0.90182 | 0.90645 | 0.90169 | 0.90855 |  | 1.74475 | 0.91018 | 0.90752 | 0.91191 | 0.90712 | 0.9115 | 0.91342 | 0.91397
| 1.43959 | 0.89682 | 0.88996 | 0.91703 | 0.899 | 0.8879 | 0.90084 | 0.91309 |  | 1.43959 | 0.87865 | 0.88968 | 0.90546 | 0.89648 | 0.91094 | 0.89925 | 0.90721 |  | 1.74593 | 0.90604 | 0.91238 | 0.9071 | 0.91098 | 0.91637 | 0.91335 | 0.91311
| 1.44039 | 0.89774 | 0.88971 | 0.90036 | 0.89253 | 0.88081 | 0.89507 | 0.9082 |  | 1.44039 | 0.88071 | 0.90168 | 0.89751 | 0.89673 | 0.91176 | 0.89572 | 0.89809 |  | 1.7471 | 0.90505 | 0.9155 | 0.90486 | 0.91487 | 0.92206 | 0.91847 | 0.91283
| 1.44119 | 0.89967 | 0.89563 | 0.88766 | 0.89331 | 0.88366 | 0.8986 | 0.90431 |  | 1.44119 | 0.8904 | 0.90985 | 0.89024 | 0.90267 | 0.90376 | 0.8923 | 0.88703 |  | 1.74828 | 0.90709 | 0.91158 | 0.9069 | 0.91396 | 0.92249 | 0.92096 | 0.91622
| 1.44199 | 0.90527 | 0.90209 | 0.89044 | 0.90106 | 0.89461 | 0.91081 | 0.90263 |  | 1.44199 | 0.89709 | 0.91131 | 0.89321 | 0.91076 | 0.89614 | 0.89881 | 0.89267 |  | 1.74946 | 0.91212 | 0.90455 | 0.91211 | 0.91185 | 0.91897 | 0.91893 | 0.91967
| 1.44279 | 0.90984 | 0.90591 | 0.90421 | 0.91395 | 0.90912 | 0.92183 | 0.90377 |  | 1.44279 | 0.90415 | 0.90748 | 0.90364 | 0.91449 | 0.9002 | 0.90808 | 0.91159 |  | 1.75064 | 0.91267 | 0.90022 | 0.91383 | 0.9127 | 0.91532 | 0.91673 | 0.9168
| 1.4436 | 0.91386 | 0.90372 | 0.9134 | 0.92148 | 0.92361 | 0.92221 | 0.90562 |  | 1.4436 | 0.91216 | 0.89636 | 0.90685 | 0.91303 | 0.9065 | 0.90366 | 0.91682 |  | 1.75182 | 0.90812 | 0.89901 | 0.91163 | 0.91612 | 0.91309 | 0.91525 | 0.91256
| 1.4444 | 0.91884 | 0.89548 | 0.91043 | 0.91609 | 0.92848 | 0.91549 | 0.9058 |  | 1.4444 | 0.91884 | 0.89124 | 0.90289 | 0.91578 | 0.90585 | 0.89311 | 0.90685 |  | 1.75301 | 0.90801 | 0.90039 | 0.91279 | 0.91963 | 0.9143 | 0.91494 | 0.91446
| 1.44521 | 0.91553 | 0.88901 | 0.90737 | 0.9116 | 0.92431 | 0.9128 | 0.91006 |  | 1.44521 | 0.92587 | 0.90634 | 0.90497 | 0.92335 | 0.90665 | 0.89763 | 0.90708 |  | 1.7542 | 0.91396 | 0.90276 | 0.91523 | 0.9177 | 0.91714 | 0.91775 | 0.91749
| 1.44601 | 0.90803 | 0.89607 | 0.91691 | 0.92275 | 0.92648 | 0.91872 | 0.92323 |  | 1.44601 | 0.92183 | 0.92387 | 0.91263 | 0.92168 | 0.90965 | 0.91405 | 0.91772 |  | 1.75538 | 0.92159 | 0.90535 | 0.9147 | 0.91252 | 0.9179 | 0.9236 | 0.9164
| 1.44682 | 0.91104 | 0.91537 | 0.92797 | 0.93531 | 0.93478 | 0.92355 | 0.93499 |  | 1.44682 | 0.9052 | 0.91773 | 0.91651 | 0.90997 | 0.90673 | 0.91737 | 0.91727 |  | 1.75657 | 0.92489 | 0.90924 | 0.91471 | 0.9122 | 0.91787 | 0.92644 | 0.91617
| 1.44763 | 0.91654 | 0.92539 | 0.9258 | 0.92848 | 0.935 | 0.91877 | 0.93169 |  | 1.44763 | 0.8985 | 0.89972 | 0.91033 | 0.9046 | 0.89928 | 0.9015 | 0.90747 |  | 1.75776 | 0.91942 | 0.91219 | 0.91596 | 0.91541 | 0.91748 | 0.92112 | 0.91985
| 1.44844 | 0.91051 | 0.91534 | 0.91777 | 0.91014 | 0.92656 | 0.91603 | 0.91663 |  | 1.44844 | 0.90669 | 0.89281 | 0.89257 | 0.90928 | 0.89169 | 0.8833 | 0.90305 |  | 1.75896 | 0.91222 | 0.91128 | 0.91456 | 0.91574 | 0.91594 | 0.9141 | 0.92107
| 1.44925 | 0.89729 | 0.89955 | 0.91434 | 0.89621 | 0.91541 | 0.92204 | 0.9019 |  | 1.44925 | 0.91545 | 0.89621 | 0.87623 | 0.91518 | 0.88646 | 0.87718 | 0.905 |  | 1.76015 | 0.91077 | 0.91027 | 0.9112 | 0.91205 | 0.91657 | 0.91405 | 0.91745
| 1.45006 | 0.88784 | 0.89114 | 0.91365 | 0.89156 | 0.90428 | 0.92364 | 0.89648 |  | 1.45006 | 0.92079 | 0.90599 | 0.87901 | 0.91831 | 0.8893 | 0.88543 | 0.90855 |  | 1.76135 | 0.91253 | 0.91286 | 0.90883 | 0.90699 | 0.91843 | 0.91839 | 0.91279
| 1.45087 | 0.88529 | 0.89121 | 0.91211 | 0.89629 | 0.89842 | 0.91577 | 0.90103 |  | 1.45087 | 0.92485 | 0.92085 | 0.89828 | 0.9181 | 0.89881 | 0.89682 | 0.90999 |  | 1.76254 | 0.9141 | 0.91434 | 0.9078 | 0.90402 | 0.9161 | 0.91932 | 0.90823
| 1.45168 | 0.88608 | 0.89362 | 0.90784 | 0.90494 | 0.89627 | 0.90722 | 0.90769 |  | 1.45168 | 0.92548 | 0.92767 | 0.91481 | 0.91597 | 0.90455 | 0.89852 | 0.9087 |  | 1.76374 | 0.91491 | 0.91235 | 0.91041 | 0.90514 | 0.91187 | 0.91495 | 0.90751
| 1.45249 | 0.88748 | 0.89096 | 0.90026 | 0.90941 | 0.89051 | 0.90194 | 0.91113 |  | 1.45249 | 0.92455 | 0.9243 | 0.92215 | 0.91937 | 0.90805 | 0.89396 | 0.91053 |  | 1.76494 | 0.91553 | 0.9112 | 0.9157 | 0.90767 | 0.91095 | 0.91036 | 0.91321
| 1.45331 | 0.88719 | 0.88539 | 0.89293 | 0.90832 | 0.88524 | 0.89751 | 0.91116 |  | 1.45331 | 0.92439 | 0.92571 | 0.92895 | 0.92816 | 0.91694 | 0.89632 | 0.91801 |  | 1.76615 | 0.91676 | 0.91237 | 0.91599 | 0.90975 | 0.91262 | 0.91129 | 0.91972
| 1.45412 | 0.88376 | 0.88315 | 0.8883 | 0.90226 | 0.88457 | 0.89495 | 0.90595 |  | 1.45412 | 0.92156 | 0.92966 | 0.93227 | 0.93233 | 0.92647 | 0.90913 | 0.92423 |  | 1.76735 | 0.9169 | 0.91455 | 0.91103 | 0.91242 | 0.91395 | 0.91577 | 0.9223
| 1.45494 | 0.87866 | 0.88529 | 0.88795 | 0.89196 | 0.88293 | 0.89687 | 0.89724 |  | 1.45494 | 0.9153 | 0.92249 | 0.92334 | 0.92496 | 0.92601 | 0.92081 | 0.92254 |  | 1.76855 | 0.91816 | 0.916 | 0.90843 | 0.91374 | 0.91352 | 0.91762 | 0.92213
| 1.45576 | 0.87829 | 0.89592 | 0.8967 | 0.88988 | 0.882 | 0.90257 | 0.8946 |  | 1.45576 | 0.90937 | 0.9104 | 0.91273 | 0.90751 | 0.9133 | 0.92065 | 0.91602 |  | 1.76976 | 0.92449 | 0.91484 | 0.91027 | 0.91252 | 0.91174 | 0.9185 | 0.92061
| 1.45657 | 0.88994 | 0.91441 | 0.91625 | 0.9024 | 0.88776 | 0.91116 | 0.90224 |  | 1.45657 | 0.90242 | 0.902 | 0.90881 | 0.89385 | 0.89826 | 0.9093 | 0.90815 |  | 1.77097 | 0.92713 | 0.91316 | 0.91417 | 0.91185 | 0.91119 | 0.92383 | 0.91963
| 1.45739 | 0.90663 | 0.92115 | 0.92832 | 0.91377 | 0.89507 | 0.91477 | 0.91221 |  | 1.45739 | 0.89368 | 0.89347 | 0.90374 | 0.89779 | 0.89129 | 0.89493 | 0.90014 |  | 1.77218 | 0.92111 | 0.91354 | 0.91856 | 0.9124 | 0.91284 | 0.93171 | 0.92186
| 1.45821 | 0.90772 | 0.90297 | 0.90844 | 0.90904 | 0.8939 | 0.902 | 0.91019 |  | 1.45821 | 0.89382 | 0.89003 | 0.89954 | 0.91283 | 0.89355 | 0.89059 | 0.89729 |  | 1.77339 | 0.91833 | 0.91309 | 0.91892 | 0.91056 | 0.91187 | 0.93231 | 0.92305
| 1.45903 | 0.89112 | 0.87838 | 0.87648 | 0.89458 | 0.88757 | 0.88414 | 0.89677 |  | 1.45903 | 0.90663 | 0.89842 | 0.90665 | 0.92226 | 0.90047 | 0.90383 | 0.89966 |  | 1.77461 | 0.92217 | 0.90998 | 0.91272 | 0.907 | 0.90727 | 0.92213 | 0.91865
| 1.45985 | 0.88189 | 0.87441 | 0.8761 | 0.89329 | 0.89211 | 0.88676 | 0.89835 |  | 1.45985 | 0.91844 | 0.90753 | 0.91821 | 0.91986 | 0.90729 | 0.92154 | 0.90156 |  | 1.77582 | 0.92435 | 0.90674 | 0.90678 | 0.90539 | 0.90501 | 0.91148 | 0.91325
| 1.46068 | 0.88474 | 0.8901 | 0.90201 | 0.9074 | 0.9062 | 0.90545 | 0.91837 |  | 1.46068 | 0.91691 | 0.90279 | 0.91157 | 0.90806 | 0.90805 | 0.91749 | 0.89791 |  | 1.77704 | 0.92197 | 0.90503 | 0.90694 | 0.90598 | 0.90571 | 0.90872 | 0.91031
| 1.4615 | 0.8805 | 0.8999 | 0.91589 | 0.9139 | 0.91103 | 0.91082 | 0.92184 |  | 1.4615 | 0.91449 | 0.89359 | 0.89514 | 0.90528 | 0.90633 | 0.9054 | 0.89775 |  | 1.77826 | 0.91529 | 0.90656 | 0.911 | 0.90966 | 0.90675 | 0.91316 | 0.90961
| 1.46232 | 0.87525 | 0.89238 | 0.91014 | 0.90811 | 0.90743 | 0.90469 | 0.90688 |  | 1.46232 | 0.92064 | 0.89295 | 0.8916 | 0.91611 | 0.90334 | 0.90824 | 0.9046 |  | 1.77948 | 0.90848 | 0.9108 | 0.91493 | 0.91401 | 0.90947 | 0.91989 | 0.9116
| 1.46315 | 0.88416 | 0.88515 | 0.90156 | 0.90067 | 0.90623 | 0.90647 | 0.90276 |  | 1.46315 | 0.92418 | 0.89726 | 0.89821 | 0.92157 | 0.90235 | 0.91444 | 0.90921 |  | 1.7807 | 0.90936 | 0.91393 | 0.91743 | 0.91324 | 0.91456 | 0.92303 | 0.91515
| 1.46398 | 0.89691 | 0.88658 | 0.89856 | 0.89755 | 0.90559 | 0.9103 | 0.91165 |  | 1.46398 | 0.91621 | 0.89914 | 0.90553 | 0.91566 | 0.90708 | 0.91216 | 0.9084 |  | 1.78193 | 0.91424 | 0.91498 | 0.91908 | 0.91021 | 0.92083 | 0.92245 | 0.92028
| 1.4648 | 0.90422 | 0.88563 | 0.90427 | 0.90666 | 0.90494 | 0.90732 | 0.91755 |  | 1.4648 | 0.90549 | 0.902 | 0.91311 | 0.91091 | 0.91223 | 0.91084 | 0.90854 |  | 1.78315 | 0.91357 | 0.91402 | 0.91957 | 0.91044 | 0.92635 | 0.92136 | 0.92681
| 1.46563 | 0.90831 | 0.878 | 0.91158 | 0.91983 | 0.90398 | 0.90815 | 0.91452 |  | 1.46563 | 0.89952 | 0.90657 | 0.91181 | 0.90935 | 0.90867 | 0.90959 | 0.91021 |  | 1.78438 | 0.91207 | 0.9116 | 0.91893 | 0.91182 | 0.92698 | 0.92088 | 0.92973
| 1.46646 | 0.90869 | 0.87371 | 0.90866 | 0.91697 | 0.89852 | 0.91808 | 0.91165 |  | 1.46646 | 0.90003 | 0.90644 | 0.901 | 0.90762 | 0.89942 | 0.90102 | 0.90836 |  | 1.78561 | 0.91785 | 0.91119 | 0.91678 | 0.91026 | 0.92073 | 0.92011 | 0.92593
| 1.46729 | 0.90625 | 0.8785 | 0.90185 | 0.90483 | 0.8945 | 0.92151 | 0.91815 |  | 1.46729 | 0.9071 | 0.90451 | 0.89851 | 0.90488 | 0.89625 | 0.8949 | 0.90469 |  | 1.78684 | 0.92652 | 0.91021 | 0.91191 | 0.9049 | 0.90945 | 0.9141 | 0.91643
| 1.46812 | 0.9054 | 0.88643 | 0.90574 | 0.90863 | 0.90227 | 0.91194 | 0.92814 |  | 1.46812 | 0.9149 | 0.90743 | 0.908 | 0.90252 | 0.9016 | 0.8992 | 0.90571 |  | 1.78807 | 0.93016 | 0.90501 | 0.9083 | 0.89868 | 0.89875 | 0.90377 | 0.90681
| 1.46895 | 0.90592 | 0.89099 | 0.91708 | 0.92636 | 0.91137 | 0.90118 | 0.92872 |  | 1.46895 | 0.91764 | 0.9111 | 0.9161 | 0.90422 | 0.90996 | 0.90103 | 0.90847 |  | 1.7893 | 0.92588 | 0.90059 | 0.90816 | 0.89723 | 0.89595 | 0.89856 | 0.90476
| 1.46979 | 0.90259 | 0.89103 | 0.9215 | 0.93373 | 0.9046 | 0.89627 | 0.91402 |  | 1.46979 | 0.91864 | 0.91218 | 0.91662 | 0.90654 | 0.91507 | 0.89347 | 0.90846 |  | 1.79054 | 0.91814 | 0.90059 | 0.90736 | 0.90241 | 0.90024 | 0.90107 | 0.90868
| 1.47062 | 0.89345 | 0.88763 | 0.91798 | 0.92453 | 0.89225 | 0.89638 | 0.89386 |  | 1.47062 | 0.92092 | 0.91482 | 0.91306 | 0.90575 | 0.91767 | 0.89055 | 0.9066 |  | 1.79178 | 0.913 | 0.90309 | 0.90593 | 0.90811 | 0.90535 | 0.90536 | 0.91051
| 1.47145 | 0.886 | 0.88079 | 0.91201 | 0.91257 | 0.88929 | 0.89797 | 0.88425 |  | 1.47145 | 0.91947 | 0.92021 | 0.91218 | 0.90643 | 0.92259 | 0.89682 | 0.90393 |  | 1.79302 | 0.90929 | 0.90622 | 0.90737 | 0.90886 | 0.91008 | 0.90836 | 0.90864
| 1.47229 | 0.88598 | 0.874 | 0.90535 | 0.90821 | 0.89168 | 0.896 | 0.88497 |  | 1.47229 | 0.9145 | 0.9262 | 0.91723 | 0.91199 | 0.92544 | 0.90403 | 0.9038 |  | 1.79426 | 0.90499 | 0.90702 | 0.90917 | 0.90566 | 0.91269 | 0.90958 | 0.90607
| 1.47313 | 0.88691 | 0.87222 | 0.90365 | 0.90907 | 0.89401 | 0.8894 | 0.88565 |  | 1.47313 | 0.91328 | 0.92992 | 0.92195 | 0.91822 | 0.92164 | 0.91389 | 0.9047 |  | 1.7955 | 0.90359 | 0.9054 | 0.90901 | 0.90233 | 0.91125 | 0.90935 | 0.90626
| 1.47396 | 0.88725 | 0.87356 | 0.912 | 0.9119 | 0.89694 | 0.88402 | 0.88717 |  | 1.47396 | 0.91889 | 0.92797 | 0.92059 | 0.91826 | 0.9145 | 0.92362 | 0.90567 |  | 1.79674 | 0.90641 | 0.90631 | 0.91012 | 0.90354 | 0.91019 | 0.91042 | 0.91094
| 1.4748 | 0.8899 | 0.87274 | 0.92016 | 0.91667 | 0.89535 | 0.88629 | 0.89237 |  | 1.4748 | 0.92874 | 0.92137 | 0.91819 | 0.91516 | 0.90961 | 0.92499 | 0.91301 |  | 1.79799 | 0.91044 | 0.90981 | 0.91209 | 0.90875 | 0.91048 | 0.91238 | 0.91631
| 1.47564 | 0.89254 | 0.87125 | 0.91338 | 0.92014 | 0.88829 | 0.89234 | 0.897 |  | 1.47564 | 0.93482 | 0.91522 | 0.91761 | 0.91382 | 0.90964 | 0.92442 | 0.9218 |  | 1.79924 | 0.91513 | 0.91218 | 0.91219 | 0.91156 | 0.91153 | 0.91255 | 0.9186
| 1.47648 | 0.89696 | 0.87428 | 0.89737 | 0.92167 | 0.88831 | 0.89419 | 0.89946 |  | 1.47648 | 0.93212 | 0.90951 | 0.91097 | 0.90891 | 0.90765 | 0.9234 | 0.92164 |  | 1.80049 | 0.92159 | 0.91621 | 0.91444 | 0.91234 | 0.91961 | 0.91551 | 0.92105
| 1.47732 | 0.90087 | 0.87813 | 0.88924 | 0.92083 | 0.89544 | 0.89376 | 0.89963 |  | 1.47732 | 0.92644 | 0.90228 | 0.89814 | 0.90084 | 0.89994 | 0.91429 | 0.91497 |  | 1.80174 | 0.92521 | 0.9217 | 0.91984 | 0.91522 | 0.93054 | 0.9232 | 0.92478
| 1.47816 | 0.90065 | 0.88393 | 0.89556 | 0.91602 | 0.89603 | 0.8971 | 0.90113 |  | 1.47816 | 0.92338 | 0.90147 | 0.89175 | 0.90026 | 0.89799 | 0.90499 | 0.9093 |  | 1.80299 | 0.92211 | 0.92195 | 0.92223 | 0.91679 | 0.93054 | 0.92676 | 0.92475
| 1.47901 | 0.90178 | 0.89686 | 0.90657 | 0.91118 | 0.88865 | 0.90219 | 0.90739 |  | 1.47901 | 0.92362 | 0.91234 | 0.89718 | 0.90883 | 0.90788 | 0.90662 | 0.90682 |  | 1.80425 | 0.91724 | 0.91828 | 0.92007 | 0.9134 | 0.92123 | 0.92306 | 0.92072
| 1.47985 | 0.90452 | 0.90518 | 0.90867 | 0.90932 | 0.8835 | 0.90345 | 0.91104 |  | 1.47985 | 0.92795 | 0.92603 | 0.90438 | 0.91727 | 0.91852 | 0.91241 | 0.90487 |  | 1.8055 | 0.91498 | 0.91535 | 0.91606 | 0.90964 | 0.91473 | 0.91715 | 0.91656
| 1.4807 | 0.9053 | 0.90377 | 0.90418 | 0.9085 | 0.89022 | 0.90071 | 0.90893 |  | 1.4807 | 0.93354 | 0.93371 | 0.90488 | 0.91901 | 0.91894 | 0.91361 | 0.90348 |  | 1.80676 | 0.9138 | 0.91312 | 0.91264 | 0.9098 | 0.91608 | 0.9139 | 0.91361
| 1.48154 | 0.90306 | 0.90422 | 0.90181 | 0.90778 | 0.90653 | 0.89674 | 0.90664 |  | 1.48154 | 0.93123 | 0.93049 | 0.90412 | 0.91463 | 0.91274 | 0.91133 | 0.90762 |  | 1.80802 | 0.91046 | 0.91219 | 0.91264 | 0.91111 | 0.92016 | 0.91619 | 0.91244
| 1.48239 | 0.89775 | 0.90794 | 0.90051 | 0.9081 | 0.91941 | 0.89521 | 0.9065 |  | 1.48239 | 0.9208 | 0.91835 | 0.90465 | 0.90855 | 0.91131 | 0.90709 | 0.91692 |  | 1.80928 | 0.90496 | 0.91295 | 0.91595 | 0.91336 | 0.92073 | 0.92046 | 0.91372
| 1.48324 | 0.89461 | 0.90778 | 0.89715 | 0.90618 | 0.91884 | 0.89746 | 0.90692 |  | 1.48324 | 0.91363 | 0.91133 | 0.90259 | 0.90462 | 0.91842 | 0.90469 | 0.92252 |  | 1.81055 | 0.90334 | 0.91244 | 0.91704 | 0.91708 | 0.91808 | 0.921 | 0.91542
| 1.48409 | 0.89535 | 0.90133 | 0.89544 | 0.89804 | 0.90722 | 0.89856 | 0.90547 |  | 1.48409 | 0.91313 | 0.91138 | 0.90173 | 0.90225 | 0.92209 | 0.90409 | 0.91711 |  | 1.81181 | 0.90817 | 0.90912 | 0.91284 | 0.9166 | 0.91379 | 0.91694 | 0.91369
| 1.48494 | 0.89561 | 0.89481 | 0.89896 | 0.89326 | 0.89857 | 0.89886 | 0.90499 |  | 1.48494 | 0.91497 | 0.90571 | 0.9049 | 0.89903 | 0.91151 | 0.90203 | 0.90489 |  | 1.81308 | 0.91218 | 0.90717 | 0.9098 | 0.91257 | 0.9109 | 0.91283 | 0.91117
| 1.48579 | 0.89591 | 0.89489 | 0.90548 | 0.90006 | 0.90084 | 0.90279 | 0.91003 |  | 1.48579 | 0.91471 | 0.8949 | 0.90776 | 0.89476 | 0.89784 | 0.90086 | 0.89594 |  | 1.81435 | 0.91289 | 0.90946 | 0.91381 | 0.91066 | 0.91321 | 0.91378 | 0.91351
| 1.48664 | 0.89724 | 0.89545 | 0.91223 | 0.90986 | 0.90699 | 0.90429 | 0.91964 |  | 1.48664 | 0.90571 | 0.88908 | 0.90638 | 0.89586 | 0.89721 | 0.89884 | 0.89333 |  | 1.81562 | 0.91557 | 0.91238 | 0.92059 | 0.909 | 0.91714 | 0.91779 | 0.91692
| 1.48749 | 0.89571 | 0.89158 | 0.91696 | 0.91826 | 0.90981 | 0.90128 | 0.92736 |  | 1.48749 | 0.89227 | 0.89197 | 0.90057 | 0.90655 | 0.90675 | 0.89499 | 0.89491 |  | 1.81689 | 0.91831 | 0.91254 | 0.92383 | 0.90528 | 0.91821 | 0.92008 | 0.91595
| 1.48835 | 0.89351 | 0.89143 | 0.91834 | 0.92711 | 0.91233 | 0.90442 | 0.92791 |  | 1.48835 | 0.89431 | 0.90235 | 0.89994 | 0.91672 | 0.91489 | 0.89615 | 0.90091 |  | 1.81816 | 0.91618 | 0.91163 | 0.92271 | 0.90251 | 0.9191 | 0.91976 | 0.91341
| 1.4892 | 0.89632 | 0.89513 | 0.91665 | 0.92903 | 0.91586 | 0.91269 | 0.92325 |  | 1.4892 | 0.91569 | 0.91365 | 0.91196 | 0.91768 | 0.91713 | 0.90583 | 0.91194 |  | 1.81944 | 0.91194 | 0.91236 | 0.91791 | 0.90351 | 0.92093 | 0.91899 | 0.91186
| 1.49006 | 0.89866 | 0.89508 | 0.91421 | 0.92189 | 0.91785 | 0.91495 | 0.91776 |  | 1.49006 | 0.93462 | 0.92087 | 0.92544 | 0.91473 | 0.91346 | 0.91613 | 0.92254 |  | 1.82072 | 0.9099 | 0.91409 | 0.91167 | 0.90861 | 0.92125 | 0.91981 | 0.91138
| 1.49091 | 0.89507 | 0.89495 | 0.91347 | 0.91464 | 0.91735 | 0.91258 | 0.9152 |  | 1.49091 | 0.93703 | 0.92421 | 0.92783 | 0.91401 | 0.90733 | 0.91428 | 0.92609 |  | 1.822 | 0.91178 | 0.91352 | 0.90999 | 0.91515 | 0.92088 | 0.92017 | 0.91312
| 1.49177 | 0.89402 | 0.89634 | 0.90843 | 0.91113 | 0.90978 | 0.91049 | 0.9135 |  | 1.49177 | 0.92977 | 0.92137 | 0.91995 | 0.91355 | 0.90613 | 0.90337 | 0.9261 |  | 1.82328 | 0.91506 | 0.90991 | 0.91377 | 0.91887 | 0.92045 | 0.91822 | 0.9154
| 1.49263 | 0.8997 | 0.89501 | 0.89607 | 0.90929 | 0.89994 | 0.90633 | 0.90838 |  | 1.49263 | 0.92271 | 0.91458 | 0.91036 | 0.91016 | 0.91097 | 0.90015 | 0.92568 |  | 1.82456 | 0.91594 | 0.90735 | 0.91649 | 0.91754 | 0.9186 | 0.91774 | 0.91694
| 1.49349 | 0.90413 | 0.89758 | 0.88815 | 0.90955 | 0.90195 | 0.90442 | 0.90537 |  | 1.49349 | 0.91791 | 0.90741 | 0.90457 | 0.90481 | 0.9122 | 0.90536 | 0.91729 |  | 1.82585 | 0.91472 | 0.90986 | 0.91588 | 0.91337 | 0.91752 | 0.92001 | 0.92038
| 1.49435 | 0.9059 | 0.90758 | 0.88919 | 0.91319 | 0.91193 | 0.90928 | 0.90923 |  | 1.49435 | 0.91701 | 0.90082 | 0.89981 | 0.90442 | 0.9068 | 0.90782 | 0.90481 |  | 1.82713 | 0.91394 | 0.91565 | 0.91782 | 0.9115 | 0.92034 | 0.92197 | 0.92573
| 1.49521 | 0.9092 | 0.91392 | 0.89089 | 0.91753 | 0.91768 | 0.91361 | 0.9164 |  | 1.49521 | 0.92054 | 0.90217 | 0.89844 | 0.91244 | 0.90337 | 0.90674 | 0.90292 |  | 1.82842 | 0.91316 | 0.91722 | 0.92106 | 0.91196 | 0.92332 | 0.92104 | 0.92723
| 1.49608 | 0.91263 | 0.91048 | 0.89334 | 0.91942 | 0.92092 | 0.91431 | 0.92018 |  | 1.49608 | 0.91534 | 0.91119 | 0.90491 | 0.91805 | 0.90346 | 0.90446 | 0.909 |  | 1.82971 | 0.91275 | 0.91318 | 0.9186 | 0.91137 | 0.92157 | 0.9188 | 0.92337
| 1.49694 | 0.9129 | 0.90659 | 0.89944 | 0.91809 | 0.92548 | 0.91481 | 0.91723 |  | 1.49694 | 0.90113 | 0.9172 | 0.91259 | 0.91524 | 0.90468 | 0.90125 | 0.91436 |  | 1.831 | 0.91368 | 0.91099 | 0.91297 | 0.91089 | 0.91823 | 0.91805 | 0.9204
| 1.49781 | 0.9058 | 0.91078 | 0.90425 | 0.91359 | 0.92711 | 0.91395 | 0.91329 |  | 1.49781 | 0.89934 | 0.91733 | 0.9163 | 0.9118 | 0.90677 | 0.89983 | 0.91963 |  | 1.8323 | 0.91441 | 0.91157 | 0.91028 | 0.91028 | 0.91719 | 0.91879 | 0.92135
| 1.49867 | 0.89344 | 0.91553 | 0.90618 | 0.90681 | 0.92085 | 0.9102 | 0.91158 |  | 1.49867 | 0.91154 | 0.91657 | 0.91821 | 0.91339 | 0.90761 | 0.90414 | 0.92443 |  | 1.83359 | 0.91436 | 0.91183 | 0.91168 | 0.9085 | 0.91854 | 0.92075 | 0.92282
| 1.49954 | 0.89101 | 0.91098 | 0.90946 | 0.90498 | 0.91072 | 0.90764 | 0.90888 |  | 1.49954 | 0.92212 | 0.91963 | 0.91839 | 0.92068 | 0.90915 | 0.91394 | 0.92794 |  | 1.83489 | 0.91503 | 0.91418 | 0.91715 | 0.90935 | 0.9229 | 0.92374 | 0.92263
| 1.50041 | 0.90201 | 0.90374 | 0.91635 | 0.91512 | 0.90667 | 0.90932 | 0.90952 |  | 1.50041 | 0.92464 | 0.92159 | 0.91629 | 0.92795 | 0.91327 | 0.92046 | 0.92844 |  | 1.83619 | 0.91638 | 0.91768 | 0.92431 | 0.91284 | 0.92786 | 0.92598 | 0.92076
| 1.50127 | 0.91115 | 0.90332 | 0.92322 | 0.92647 | 0.91013 | 0.91161 | 0.91542 |  | 1.50127 | 0.92405 | 0.91506 | 0.91411 | 0.9287 | 0.91602 | 0.92163 | 0.92319 |  | 1.83749 | 0.91632 | 0.91755 | 0.92712 | 0.91375 | 0.92811 | 0.92624 | 0.91674
| 1.50214 | 0.91303 | 0.9056 | 0.92563 | 0.92644 | 0.91601 | 0.91377 | 0.91799 |  | 1.50214 | 0.92609 | 0.90616 | 0.91154 | 0.92476 | 0.91407 | 0.92287 | 0.91472 |  | 1.83879 | 0.91478 | 0.91461 | 0.92331 | 0.91216 | 0.92507 | 0.92402 | 0.91296
| 1.50302 | 0.90973 | 0.90146 | 0.92065 | 0.92055 | 0.92019 | 0.91473 | 0.91665 |  | 1.50302 | 0.92454 | 0.90115 | 0.90968 | 0.92296 | 0.9094 | 0.9215 | 0.91049 |  | 1.8401 | 0.9136 | 0.91256 | 0.91746 | 0.91182 | 0.92307 | 0.91892 | 0.9132
| 1.50389 | 0.90013 | 0.89015 | 0.91114 | 0.91386 | 0.91839 | 0.90936 | 0.91507 |  | 1.50389 | 0.91727 | 0.89508 | 0.91081 | 0.92496 | 0.90661 | 0.91473 | 0.91378 |  | 1.84141 | 0.91206 | 0.91222 | 0.91445 | 0.91221 | 0.91936 | 0.91276 | 0.91439
| 1.50476 | 0.89333 | 0.88122 | 0.90991 | 0.90835 | 0.9102 | 0.90321 | 0.91213 |  | 1.50476 | 0.91632 | 0.88973 | 0.91045 | 0.92526 | 0.90685 | 0.90897 | 0.91736 |  | 1.84272 | 0.90931 | 0.91279 | 0.91392 | 0.91116 | 0.91298 | 0.90981 | 0.91239
| 1.50563 | 0.89782 | 0.88492 | 0.91979 | 0.91263 | 0.90272 | 0.90491 | 0.91516 |  | 1.50563 | 0.92222 | 0.89414 | 0.90603 | 0.92227 | 0.90862 | 0.91005 | 0.91292 |  | 1.84403 | 0.90773 | 0.91322 | 0.91345 | 0.90917 | 0.91003 | 0.91194 | 0.91137
| 1.50651 | 0.90533 | 0.89801 | 0.92351 | 0.92246 | 0.90326 | 0.90908 | 0.92663 |  | 1.50651 | 0.91935 | 0.90108 | 0.89824 | 0.9137 | 0.90852 | 0.91042 | 0.89955 |  | 1.84534 | 0.90932 | 0.91436 | 0.91441 | 0.90849 | 0.91235 | 0.91644 | 0.91474
| 1.50738 | 0.90703 | 0.90824 | 0.91153 | 0.92471 | 0.90958 | 0.90738 | 0.9316 |  | 1.50738 | 0.90769 | 0.89923 | 0.88959 | 0.90062 | 0.90635 | 0.90386 | 0.88668 |  | 1.84665 | 0.91353 | 0.91856 | 0.91941 | 0.91159 | 0.91642 | 0.92143 | 0.91953
| 1.50826 | 0.90647 | 0.91512 | 0.90064 | 0.9245 | 0.91641 | 0.904 | 0.92653 |  | 1.50826 | 0.90221 | 0.89455 | 0.88473 | 0.89293 | 0.90356 | 0.89822 | 0.88242 |  | 1.84797 | 0.91605 | 0.9217 | 0.92319 | 0.91634 | 0.91855 | 0.92455 | 0.92045
| 1.50914 | 0.90998 | 0.92067 | 0.90558 | 0.92953 | 0.92225 | 0.90626 | 0.92396 |  | 1.50914 | 0.9024 | 0.89506 | 0.88548 | 0.893 | 0.89752 | 0.8979 | 0.88226 |  | 1.84929 | 0.91436 | 0.91854 | 0.9192 | 0.91694 | 0.91798 | 0.92342 | 0.91714
| 1.51002 | 0.91513 | 0.91444 | 0.91553 | 0.92999 | 0.92352 | 0.90942 | 0.92304 |  | 1.51002 | 0.90319 | 0.90042 | 0.89385 | 0.89941 | 0.89269 | 0.90073 | 0.88524 |  | 1.85061 | 0.91233 | 0.9136 | 0.91273 | 0.91378 | 0.91775 | 0.92037 | 0.91607
| 1.5109 | 0.91082 | 0.89331 | 0.91473 | 0.91917 | 0.91724 | 0.90676 | 0.91375 |  | 1.5109 | 0.90752 | 0.90379 | 0.90499 | 0.91069 | 0.894 | 0.90319 | 0.89262 |  | 1.85193 | 0.91254 | 0.91217 | 0.91246 | 0.91165 | 0.9189 | 0.92009 | 0.91878
| 1.51178 | 0.89681 | 0.87304 | 0.9057 | 0.9096 | 0.90591 | 0.90522 | 0.90257 |  | 1.51178 | 0.91187 | 0.90049 | 0.90786 | 0.91598 | 0.89719 | 0.90188 | 0.89525 |  | 1.85325 | 0.91187 | 0.91408 | 0.91662 | 0.91228 | 0.91993 | 0.922 | 0.91925
| 1.51266 | 0.89 | 0.86918 | 0.90068 | 0.91065 | 0.89724 | 0.91119 | 0.90392 |  | 1.51266 | 0.91493 | 0.89959 | 0.90731 | 0.91187 | 0.9032 | 0.90073 | 0.89194 |  | 1.85458 | 0.90977 | 0.91767 | 0.92045 | 0.91572 | 0.92211 | 0.92181 | 0.91831
| 1.51354 | 0.89675 | 0.88246 | 0.90496 | 0.91214 | 0.89947 | 0.91797 | 0.91361 |  | 1.51354 | 0.91787 | 0.90782 | 0.91317 | 0.91231 | 0.91258 | 0.90246 | 0.89182 |  | 1.85591 | 0.90962 | 0.92088 | 0.92404 | 0.92047 | 0.92651 | 0.92002 | 0.9223
| 1.51443 | 0.90502 | 0.89953 | 0.90985 | 0.90851 | 0.90818 | 0.9169 | 0.91477 |  | 1.51443 | 0.9174 | 0.91477 | 0.91659 | 0.9197 | 0.91523 | 0.90276 | 0.89413 |  | 1.85724 | 0.91393 | 0.92159 | 0.92617 | 0.92205 | 0.92874 | 0.92114 | 0.92736
| 1.51531 | 0.90684 | 0.90882 | 0.90776 | 0.90795 | 0.90921 | 0.90788 | 0.90644 |  | 1.51531 | 0.91699 | 0.91277 | 0.9082 | 0.92035 | 0.90773 | 0.90212 | 0.89287 |  | 1.85857 | 0.91959 | 0.91829 | 0.92219 | 0.91901 | 0.92571 | 0.92253 | 0.92392
| 1.5162 | 0.9039 | 0.91068 | 0.90285 | 0.90903 | 0.90214 | 0.8983 | 0.90188 |  | 1.5162 | 0.91854 | 0.91093 | 0.89714 | 0.91467 | 0.89974 | 0.90443 | 0.89167 |  | 1.8599 | 0.9209 | 0.91197 | 0.91429 | 0.915 | 0.91999 | 0.91921 | 0.9148
| 1.51709 | 0.89733 | 0.90188 | 0.89613 | 0.90757 | 0.89673 | 0.89234 | 0.90413 |  | 1.51709 | 0.91561 | 0.91359 | 0.89535 | 0.90915 | 0.89927 | 0.90671 | 0.89791 |  | 1.86124 | 0.91894 | 0.90732 | 0.91067 | 0.91264 | 0.91531 | 0.9152 | 0.91123
| 1.51797 | 0.88775 | 0.88468 | 0.88884 | 0.90602 | 0.8919 | 0.88669 | 0.90621 |  | 1.51797 | 0.91178 | 0.91222 | 0.90445 | 0.90271 | 0.90665 | 0.90739 | 0.90777 |  | 1.86257 | 0.91667 | 0.9068 | 0.91201 | 0.91192 | 0.91418 | 0.91406 | 0.91378
| 1.51886 | 0.88142 | 0.87803 | 0.89074 | 0.89996 | 0.88699 | 0.88089 | 0.9039 |  | 1.51886 | 0.91373 | 0.90627 | 0.9138 | 0.89886 | 0.91476 | 0.90787 | 0.91 |  | 1.86391 | 0.91557 | 0.90712 | 0.91461 | 0.91183 | 0.91597 | 0.91445 | 0.91656
| 1.51975 | 0.88111 | 0.88493 | 0.90165 | 0.88984 | 0.88871 | 0.87861 | 0.8978 |  | 1.51975 | 0.91032 | 0.89916 | 0.90961 | 0.89637 | 0.91194 | 0.90101 | 0.90071 |  | 1.86525 | 0.91479 | 0.907 | 0.91739 | 0.91139 | 0.91863 | 0.91594 | 0.91821
| 1.52065 | 0.88075 | 0.89019 | 0.90855 | 0.88788 | 0.89605 | 0.88124 | 0.89286 |  | 1.52065 | 0.89512 | 0.89171 | 0.89787 | 0.89197 | 0.89994 | 0.88798 | 0.8911 |  | 1.8666 | 0.91367 | 0.90942 | 0.92059 | 0.91043 | 0.92094 | 0.91939 | 0.91873
| 1.52154 | 0.88121 | 0.89308 | 0.9089 | 0.89679 | 0.90263 | 0.89009 | 0.89236 |  | 1.52154 | 0.88316 | 0.89112 | 0.89699 | 0.89115 | 0.89151 | 0.88425 | 0.89351 |  | 1.86794 | 0.91416 | 0.91338 | 0.92161 | 0.90844 | 0.92106 | 0.9219 | 0.91726
| 1.52243 | 0.89042 | 0.89986 | 0.91004 | 0.90987 | 0.90347 | 0.90507 | 0.89432 |  | 1.52243 | 0.88596 | 0.89864 | 0.90501 | 0.89493 | 0.88916 | 0.89228 | 0.90313 |  | 1.86929 | 0.9151 | 0.91544 | 0.92063 | 0.90725 | 0.92011 | 0.92188 | 0.91672
| 1.52333 | 0.9035 | 0.90598 | 0.91125 | 0.92007 | 0.89977 | 0.91781 | 0.89807 |  | 1.52333 | 0.89646 | 0.9063 | 0.90366 | 0.90156 | 0.89184 | 0.90297 | 0.90659 |  | 1.87064 | 0.91195 | 0.91679 | 0.92094 | 0.91112 | 0.92224 | 0.92237 | 0.91941
| 1.52422 | 0.90449 | 0.90862 | 0.90836 | 0.91931 | 0.89944 | 0.91871 | 0.90173 |  | 1.52422 | 0.90386 | 0.91189 | 0.89496 | 0.90954 | 0.90096 | 0.90964 | 0.90184 |  | 1.87199 | 0.90874 | 0.91982 | 0.92125 | 0.91738 | 0.92656 | 0.9249 | 0.92208
| 1.52512 | 0.89295 | 0.90982 | 0.90445 | 0.90744 | 0.89844 | 0.9086 | 0.90232 |  | 1.52512 | 0.90881 | 0.9157 | 0.89471 | 0.91351 | 0.90679 | 0.90871 | 0.89826 |  | 1.87334 | 0.90935 | 0.92245 | 0.91869 | 0.91882 | 0.92765 | 0.92449 | 0.9208
| 1.52602 | 0.8865 | 0.90664 | 0.90297 | 0.89391 | 0.88949 | 0.8947 | 0.90089 |  | 1.52602 | 0.91236 | 0.91536 | 0.90221 | 0.9139 | 0.90286 | 0.905 | 0.9029 |  | 1.87469 | 0.91111 | 0.9218 | 0.91726 | 0.91605 | 0.9238 | 0.92177 | 0.91777
| 1.52691 | 0.89322 | 0.89846 | 0.90288 | 0.88861 | 0.8831 | 0.88782 | 0.90031 |  | 1.52691 | 0.91064 | 0.90867 | 0.90467 | 0.90939 | 0.89792 | 0.90127 | 0.90876 |  | 1.87605 | 0.91139 | 0.92063 | 0.91773 | 0.91369 | 0.91858 | 0.92185 | 0.91649
| 1.52781 | 0.9012 | 0.89106 | 0.90522 | 0.89486 | 0.88833 | 0.89541 | 0.90594 |  | 1.52781 | 0.90834 | 0.89976 | 0.89744 | 0.89842 | 0.90053 | 0.89893 | 0.90898 |  | 1.87741 | 0.91248 | 0.92166 | 0.91773 | 0.91275 | 0.91608 | 0.92338 | 0.91725
| 1.52872 | 0.89933 | 0.88928 | 0.91129 | 0.90589 | 0.89948 | 0.90654 | 0.9145 |  | 1.52872 | 0.91322 | 0.90054 | 0.89564 | 0.89501 | 0.91186 | 0.90688 | 0.91001 |  | 1.87877 | 0.91426 | 0.92085 | 0.91659 | 0.91359 | 0.91739 | 0.92014 | 0.91788
| 1.52962 | 0.89665 | 0.8936 | 0.91593 | 0.91357 | 0.91134 | 0.90834 | 0.91828 |  | 1.52962 | 0.9214 | 0.91273 | 0.90915 | 0.90211 | 0.92255 | 0.92089 | 0.91415 |  | 1.88013 | 0.9146 | 0.91575 | 0.91572 | 0.91603 | 0.92015 | 0.91383 | 0.91785
| 1.53052 | 0.90093 | 0.89917 | 0.9144 | 0.91624 | 0.92139 | 0.90547 | 0.92018 |  | 1.53052 | 0.92221 | 0.92317 | 0.91973 | 0.90491 | 0.92274 | 0.92523 | 0.91635 |  | 1.8815 | 0.91446 | 0.91123 | 0.91706 | 0.91675 | 0.92097 | 0.91118 | 0.91806
| 1.53142 | 0.90217 | 0.89972 | 0.90944 | 0.91431 | 0.92169 | 0.90358 | 0.91826 |  | 1.53142 | 0.91858 | 0.92465 | 0.91561 | 0.90545 | 0.91768 | 0.9174 | 0.91614 |  | 1.88286 | 0.91368 | 0.91226 | 0.91907 | 0.9147 | 0.92106 | 0.91317 | 0.91873
| 1.53233 | 0.8972 | 0.89381 | 0.90256 | 0.90965 | 0.90672 | 0.90265 | 0.90766 |  | 1.53233 | 0.92076 | 0.9195 | 0.90382 | 0.91037 | 0.91174 | 0.90429 | 0.91291 |  | 1.88423 | 0.91069 | 0.91689 | 0.91932 | 0.9135 | 0.92334 | 0.91766 | 0.92045
| 1.53324 | 0.89256 | 0.88654 | 0.89163 | 0.90587 | 0.88621 | 0.90259 | 0.89556 |  | 1.53324 | 0.92098 | 0.91246 | 0.89057 | 0.91417 | 0.90426 | 0.89461 | 0.90674 |  | 1.8856 | 0.90757 | 0.91896 | 0.91893 | 0.91374 | 0.92428 | 0.92145 | 0.9216
| 1.53414 | 0.89241 | 0.887 | 0.88437 | 0.90464 | 0.87873 | 0.90427 | 0.89219 |  | 1.53414 | 0.9091 | 0.90882 | 0.8837 | 0.91794 | 0.89856 | 0.89201 | 0.90326 |  | 1.88697 | 0.90824 | 0.91673 | 0.91819 | 0.91281 | 0.92068 | 0.92027 | 0.91947
| 1.53505 | 0.89927 | 0.89755 | 0.89215 | 0.90704 | 0.88964 | 0.91083 | 0.89999 |  | 1.53505 | 0.89835 | 0.90557 | 0.88496 | 0.91967 | 0.89358 | 0.8919 | 0.90568 |  | 1.88835 | 0.91294 | 0.91371 | 0.91595 | 0.91067 | 0.91649 | 0.91595 | 0.91525
| 1.53596 | 0.90729 | 0.90701 | 0.91038 | 0.91519 | 0.90614 | 0.91783 | 0.91198 |  | 1.53596 | 0.9037 | 0.90205 | 0.88924 | 0.9147 | 0.89163 | 0.89736 | 0.91311 |  | 1.88972 | 0.9174 | 0.91349 | 0.91457 | 0.90952 | 0.91503 | 0.91378 | 0.91297
| 1.53687 | 0.90828 | 0.90758 | 0.92509 | 0.92838 | 0.91791 | 0.91984 | 0.92291 |  | 1.53687 | 0.91529 | 0.90465 | 0.89693 | 0.9128 | 0.89712 | 0.91319 | 0.92223 |  | 1.8911 | 0.91875 | 0.9168 | 0.91713 | 0.91238 | 0.91577 | 0.91507 | 0.91503
| 1.53778 | 0.90263 | 0.90184 | 0.92456 | 0.93625 | 0.91952 | 0.9188 | 0.92867 |  | 1.53778 | 0.91803 | 0.90861 | 0.90396 | 0.91418 | 0.89897 | 0.92322 | 0.92477 |  | 1.89248 | 0.91727 | 0.92052 | 0.91976 | 0.91854 | 0.91774 | 0.91755 | 0.91714
| 1.53869 | 0.89669 | 0.89456 | 0.90938 | 0.93134 | 0.90792 | 0.91181 | 0.92275 |  | 1.53869 | 0.91487 | 0.91004 | 0.9037 | 0.9111 | 0.89254 | 0.91423 | 0.91883 |  | 1.89386 | 0.91455 | 0.92086 | 0.91944 | 0.92059 | 0.91905 | 0.91894 | 0.91545
| 1.53961 | 0.8974 | 0.89335 | 0.89806 | 0.92545 | 0.89611 | 0.90264 | 0.91437 |  | 1.53961 | 0.91501 | 0.91063 | 0.90191 | 0.90917 | 0.89182 | 0.90085 | 0.90993 |  | 1.89525 | 0.91194 | 0.91779 | 0.91912 | 0.91593 | 0.91868 | 0.91696 | 0.9132
| 1.54052 | 0.89917 | 0.89605 | 0.8988 | 0.92451 | 0.89362 | 0.90359 | 0.91619 |  | 1.54052 | 0.92013 | 0.90313 | 0.90322 | 0.90992 | 0.89717 | 0.89578 | 0.90087 |  | 1.89664 | 0.9115 | 0.9144 | 0.92022 | 0.91253 | 0.9184 | 0.91367 | 0.91401
| 1.54144 | 0.89251 | 0.89669 | 0.90115 | 0.91891 | 0.89454 | 0.91196 | 0.9197 |  | 1.54144 | 0.92569 | 0.89101 | 0.90617 | 0.91048 | 0.89693 | 0.89902 | 0.89729 |  | 1.89802 | 0.91331 | 0.91264 | 0.92089 | 0.91477 | 0.91828 | 0.91333 | 0.91689
| 1.54236 | 0.88658 | 0.89885 | 0.8991 | 0.91201 | 0.89665 | 0.91358 | 0.91472 |  | 1.54236 | 0.92708 | 0.8897 | 0.90978 | 0.91177 | 0.89443 | 0.90957 | 0.9028 |  | 1.89941 | 0.9146 | 0.91329 | 0.92072 | 0.91845 | 0.91783 | 0.91618 | 0.91935
| 1.54327 | 0.88488 | 0.89818 | 0.89532 | 0.90905 | 0.89821 | 0.90098 | 0.90482 |  | 1.54327 | 0.92463 | 0.9001 | 0.90993 | 0.91086 | 0.8963 | 0.91945 | 0.91044 |  | 1.90081 | 0.91488 | 0.91696 | 0.92127 | 0.9206 | 0.91921 | 0.92119 | 0.92161
| 1.54419 | 0.88045 | 0.89217 | 0.89517 | 0.9048 | 0.89736 | 0.88433 | 0.89808 |  | 1.54419 | 0.92102 | 0.90923 | 0.90508 | 0.90798 | 0.89655 | 0.91693 | 0.91141 |  | 1.9022 | 0.91438 | 0.9216 | 0.92234 | 0.92055 | 0.92266 | 0.92479 | 0.92391
| 1.54511 | 0.88312 | 0.89256 | 0.9017 | 0.90528 | 0.90188 | 0.88443 | 0.90401 |  | 1.54511 | 0.91677 | 0.90671 | 0.89779 | 0.90555 | 0.89231 | 0.90426 | 0.90503 |  | 1.9036 | 0.91324 | 0.9237 | 0.92194 | 0.91714 | 0.92518 | 0.92424 | 0.92404
| 1.54604 | 0.89731 | 0.89737 | 0.90814 | 0.91216 | 0.91053 | 0.89875 | 0.91872 |  | 1.54604 | 0.91307 | 0.89756 | 0.89244 | 0.9047 | 0.88958 | 0.89846 | 0.89987 |  | 1.905 | 0.91297 | 0.92097 | 0.91868 | 0.9126 | 0.92427 | 0.9215 | 0.92071
| 1.54696 | 0.9059 | 0.89066 | 0.90479 | 0.9109 | 0.90933 | 0.90407 | 0.92099 |  | 1.54696 | 0.91175 | 0.89373 | 0.89591 | 0.90885 | 0.89467 | 0.9089 | 0.90508 |  | 1.9064 | 0.9149 | 0.91535 | 0.9162 | 0.91128 | 0.92114 | 0.91859 | 0.91657
| 1.54788 | 0.90388 | 0.87794 | 0.8974 | 0.90335 | 0.89977 | 0.90004 | 0.90897 |  | 1.54788 | 0.91264 | 0.89363 | 0.90496 | 0.91144 | 0.9041 | 0.92306 | 0.91576 |  | 1.9078 | 0.91643 | 0.9121 | 0.91787 | 0.91313 | 0.91924 | 0.91636 | 0.9157
| 1.54881 | 0.89928 | 0.87659 | 0.89532 | 0.90183 | 0.89251 | 0.90004 | 0.89984 |  | 1.54881 | 0.91621 | 0.89398 | 0.90847 | 0.90443 | 0.90533 | 0.9279 | 0.91831 |  | 1.90921 | 0.91495 | 0.91119 | 0.91955 | 0.91432 | 0.91816 | 0.91462 | 0.91781
| 1.54973 | 0.89094 | 0.88228 | 0.89558 | 0.90234 | 0.88608 | 0.905 | 0.8976 |  | 1.54973 | 0.91661 | 0.89887 | 0.90638 | 0.8961 | 0.9008 | 0.92581 | 0.90669 |  | 1.91061 | 0.91325 | 0.91029 | 0.91864 | 0.91417 | 0.91618 | 0.91334 | 0.91987
| 1.55066 | 0.88204 | 0.88198 | 0.89588 | 0.89944 | 0.88135 | 0.91008 | 0.89602 |  | 1.55066 | 0.91039 | 0.90331 | 0.90425 | 0.89311 | 0.90186 | 0.91664 | 0.8878 |  | 1.91202 | 0.91341 | 0.9115 | 0.91838 | 0.91536 | 0.91479 | 0.91327 | 0.92119
| 1.55159 | 0.88223 | 0.87765 | 0.89739 | 0.89817 | 0.88645 | 0.91123 | 0.89648 |  | 1.55159 | 0.90859 | 0.90241 | 0.9018 | 0.89422 | 0.90255 | 0.90374 | 0.88006 |  | 1.91343 | 0.9149 | 0.9146 | 0.9197 | 0.91671 | 0.91454 | 0.91338 | 0.92222
| 1.55252 | 0.88958 | 0.87581 | 0.89881 | 0.90166 | 0.89785 | 0.90958 | 0.9045 |  | 1.55252 | 0.91258 | 0.89939 | 0.90121 | 0.90163 | 0.89605 | 0.90037 | 0.89058 |  | 1.91485 | 0.91769 | 0.91489 | 0.91904 | 0.91389 | 0.91345 | 0.91257 | 0.92077
| 1.55345 | 0.89615 | 0.87678 | 0.89876 | 0.90651 | 0.90342 | 0.90791 | 0.91129 |  | 1.55345 | 0.91158 | 0.8941 | 0.90611 | 0.91076 | 0.89296 | 0.90493 | 0.90189 |  | 1.91626 | 0.92008 | 0.91144 | 0.91479 | 0.90845 | 0.91142 | 0.91178 | 0.9155
| 1.55438 | 0.90077 | 0.88111 | 0.89698 | 0.91042 | 0.90394 | 0.90724 | 0.90841 |  | 1.55438 | 0.90674 | 0.89145 | 0.91305 | 0.91372 | 0.90202 | 0.90838 | 0.90442 |  | 1.91768 | 0.92031 | 0.90851 | 0.91093 | 0.90596 | 0.91192 | 0.91308 | 0.91179
| 1.55531 | 0.9033 | 0.88611 | 0.89908 | 0.91508 | 0.90739 | 0.90972 | 0.90922 |  | 1.55531 | 0.90337 | 0.89647 | 0.91542 | 0.91269 | 0.91184 | 0.90949 | 0.90794 |  | 1.9191 | 0.91866 | 0.90879 | 0.90984 | 0.90768 | 0.91656 | 0.91582 | 0.91486
| 1.55624 | 0.90139 | 0.88612 | 0.90895 | 0.919 | 0.91282 | 0.91342 | 0.92162 |  | 1.55624 | 0.89847 | 0.89713 | 0.90864 | 0.90811 | 0.90762 | 0.90524 | 0.9108 |  | 1.92052 | 0.91608 | 0.91053 | 0.90951 | 0.9108 | 0.92026 | 0.91646 | 0.91974
| 1.55718 | 0.89927 | 0.88487 | 0.91585 | 0.91927 | 0.91453 | 0.91287 | 0.93207 |  | 1.55718 | 0.89512 | 0.88876 | 0.89833 | 0.90083 | 0.89621 | 0.89921 | 0.90542 |  | 1.92194 | 0.91336 | 0.91186 | 0.91032 | 0.91296 | 0.91927 | 0.915 | 0.9191
| 1.55811 | 0.90262 | 0.88775 | 0.9146 | 0.92255 | 0.90994 | 0.90796 | 0.93138 |  | 1.55811 | 0.90549 | 0.88721 | 0.89706 | 0.89957 | 0.89426 | 0.89991 | 0.90329 |  | 1.92337 | 0.91161 | 0.91257 | 0.91338 | 0.91311 | 0.9168 | 0.9142 | 0.91535
| 1.55905 | 0.90641 | 0.89207 | 0.91781 | 0.93117 | 0.90218 | 0.90461 | 0.92636 |  | 1.55905 | 0.92422 | 0.89441 | 0.90171 | 0.90345 | 0.90127 | 0.90126 | 0.90905 |  | 1.9248 | 0.9122 | 0.91278 | 0.91626 | 0.91062 | 0.91496 | 0.91516 | 0.91423
| 1.55999 | 0.90415 | 0.89438 | 0.92603 | 0.93181 | 0.89385 | 0.90696 | 0.92396 |  | 1.55999 | 0.93005 | 0.89733 | 0.89816 | 0.90316 | 0.90719 | 0.89507 | 0.90635 |  | 1.92623 | 0.9125 | 0.91437 | 0.91666 | 0.9091 | 0.91486 | 0.91718 | 0.91611
| 1.56093 | 0.89925 | 0.89414 | 0.92598 | 0.92233 | 0.88767 | 0.91331 | 0.92137 |  | 1.56093 | 0.91884 | 0.89778 | 0.89062 | 0.89917 | 0.908 | 0.88673 | 0.89341 |  | 1.92766 | 0.9107 | 0.9175 | 0.91648 | 0.912 | 0.9179 | 0.91867 | 0.91858
| 1.56187 | 0.89806 | 0.89347 | 0.91829 | 0.91627 | 0.88937 | 0.918 | 0.91425 |  | 1.56187 | 0.90468 | 0.9035 | 0.89227 | 0.89888 | 0.9034 | 0.8842 | 0.88694 |  | 1.92909 | 0.90978 | 0.91772 | 0.9166 | 0.91415 | 0.91971 | 0.91745 | 0.9186
| 1.56281 | 0.90191 | 0.89576 | 0.91592 | 0.91631 | 0.89699 | 0.92109 | 0.90932 |  | 1.56281 | 0.90237 | 0.91112 | 0.89733 | 0.90478 | 0.89824 | 0.89111 | 0.8945 |  | 1.93053 | 0.91009 | 0.91404 | 0.91582 | 0.91165 | 0.91699 | 0.9151 | 0.9163
| 1.56375 | 0.90664 | 0.90204 | 0.92121 | 0.91495 | 0.90745 | 0.92529 | 0.91389 |  | 1.56375 | 0.91699 | 0.9148 | 0.89778 | 0.91367 | 0.89906 | 0.90534 | 0.91173 |  | 1.93197 | 0.90941 | 0.91183 | 0.91522 | 0.90873 | 0.91515 | 0.91553 | 0.91518
| 1.5647 | 0.90736 | 0.9061 | 0.92365 | 0.9114 | 0.91942 | 0.92415 | 0.91856 |  | 1.5647 | 0.93334 | 0.91397 | 0.89934 | 0.92137 | 0.90339 | 0.91727 | 0.92573 |  | 1.93341 | 0.90861 | 0.91303 | 0.91634 | 0.90727 | 0.91691 | 0.9178 | 0.91542
| 1.56564 | 0.90466 | 0.90056 | 0.91951 | 0.9109 | 0.92166 | 0.91532 | 0.9144 |  | 1.56564 | 0.93598 | 0.91036 | 0.90291 | 0.92192 | 0.90555 | 0.9183 | 0.92075 |  | 1.93485 | 0.90828 | 0.91359 | 0.91864 | 0.90619 | 0.91769 | 0.91773 | 0.91557
| 1.56659 | 0.90198 | 0.88813 | 0.91456 | 0.91195 | 0.91191 | 0.90767 | 0.9079 |  | 1.56659 | 0.93301 | 0.90168 | 0.90425 | 0.91592 | 0.90503 | 0.91115 | 0.90324 |  | 1.9363 | 0.90832 | 0.91275 | 0.92113 | 0.90753 | 0.91736 | 0.91611 | 0.91679
| 1.56753 | 0.90107 | 0.87706 | 0.91161 | 0.90933 | 0.90337 | 0.90719 | 0.90392 |  | 1.56753 | 0.93396 | 0.89158 | 0.90413 | 0.9119 | 0.90318 | 0.90798 | 0.89515 |  | 1.93774 | 0.90853 | 0.91364 | 0.92249 | 0.91129 | 0.91839 | 0.91626 | 0.91798
| 1.56848 | 0.90201 | 0.8718 | 0.90716 | 0.90291 | 0.89764 | 0.90893 | 0.90201 |  | 1.56848 | 0.93476 | 0.89172 | 0.90341 | 0.91015 | 0.90231 | 0.91268 | 0.89888 |  | 1.93919 | 0.90735 | 0.91516 | 0.92064 | 0.91337 | 0.91689 | 0.91567 | 0.91624
| 1.56943 | 0.90365 | 0.87324 | 0.90172 | 0.89773 | 0.89202 | 0.90585 | 0.90505 |  | 1.56943 | 0.92912 | 0.89608 | 0.90118 | 0.90425 | 0.90237 | 0.91453 | 0.90046 |  | 1.94064 | 0.906 | 0.91502 | 0.91765 | 0.91355 | 0.91276 | 0.91341 | 0.91405
| 1.57038 | 0.90542 | 0.87961 | 0.90409 | 0.90119 | 0.89315 | 0.90211 | 0.91288 |  | 1.57038 | 0.9205 | 0.89461 | 0.89867 | 0.89483 | 0.89834 | 0.91131 | 0.8957 |  | 1.9421 | 0.90685 | 0.9147 | 0.91782 | 0.91342 | 0.912 | 0.91454 | 0.91434
| 1.57133 | 0.90629 | 0.8866 | 0.91437 | 0.91399 | 0.90011 | 0.9023 | 0.91876 |  | 1.57133 | 0.91877 | 0.89883 | 0.89982 | 0.89393 | 0.89509 | 0.9126 | 0.89505 |  | 1.94355 | 0.90989 | 0.91387 | 0.91875 | 0.91087 | 0.9136 | 0.91809 | 0.91463
| 1.57229 | 0.90555 | 0.89289 | 0.92217 | 0.928 | 0.90383 | 0.90427 | 0.91882 |  | 1.57229 | 0.91798 | 0.90892 | 0.90104 | 0.90511 | 0.89852 | 0.91475 | 0.90058 |  | 1.94501 | 0.91378 | 0.91186 | 0.91651 | 0.90733 | 0.91372 | 0.91837 | 0.91261
| 1.57324 | 0.90317 | 0.89759 | 0.91969 | 0.93254 | 0.90147 | 0.90584 | 0.91234 |  | 1.57324 | 0.90844 | 0.90841 | 0.89684 | 0.91165 | 0.89922 | 0.9079 | 0.89971 |  | 1.94647 | 0.91624 | 0.91212 | 0.91372 | 0.90703 | 0.9143 | 0.91641 | 0.90998
| 1.5742 | 0.89575 | 0.89577 | 0.90679 | 0.92432 | 0.89659 | 0.90426 | 0.90178 |  | 1.5742 | 0.90222 | 0.90214 | 0.89763 | 0.91011 | 0.89634 | 0.90227 | 0.89795 |  | 1.94793 | 0.91591 | 0.91482 | 0.9127 | 0.90832 | 0.91619 | 0.91571 | 0.90926
| 1.57515 | 0.8848 | 0.88985 | 0.89582 | 0.91709 | 0.89218 | 0.90364 | 0.89744 |  | 1.57515 | 0.90692 | 0.90245 | 0.90969 | 0.91294 | 0.89786 | 0.90869 | 0.90949 |  | 1.9494 | 0.91393 | 0.91569 | 0.91197 | 0.90823 | 0.91594 | 0.91602 | 0.90994
| 1.57611 | 0.8846 | 0.89304 | 0.90109 | 0.92228 | 0.89425 | 0.9132 | 0.90693 |  | 1.57611 | 0.91261 | 0.90604 | 0.91934 | 0.91647 | 0.90031 | 0.91431 | 0.9223 |  | 1.95087 | 0.91152 | 0.91417 | 0.91096 | 0.90703 | 0.91325 | 0.9159 | 0.91046
| 1.57707 | 0.89827 | 0.90791 | 0.91552 | 0.92872 | 0.90801 | 0.92619 | 0.92326 |  | 1.57707 | 0.91404 | 0.90769 | 0.91982 | 0.91587 | 0.89952 | 0.90982 | 0.92369 |  | 1.95234 | 0.90926 | 0.91342 | 0.91124 | 0.90512 | 0.91277 | 0.91529 | 0.91199
| 1.57803 | 0.90324 | 0.91484 | 0.91745 | 0.92378 | 0.92026 | 0.92525 | 0.9296 |  | 1.57803 | 0.91226 | 0.90533 | 0.91849 | 0.91432 | 0.89647 | 0.90378 | 0.91945 |  | 1.95381 | 0.90809 | 0.91469 | 0.91269 | 0.90404 | 0.91573 | 0.91688 | 0.91475
| 1.57899 | 0.8967 | 0.9071 | 0.90959 | 0.91899 | 0.92173 | 0.9174 | 0.9251 |  | 1.57899 | 0.90705 | 0.8987 | 0.91511 | 0.90748 | 0.89065 | 0.90097 | 0.91179 |  | 1.95528 | 0.90833 | 0.915 | 0.91242 | 0.90505 | 0.91679 | 0.9203 | 0.91519
| 1.57995 | 0.89736 | 0.9 | 0.90729 | 0.92371 | 0.92224 | 0.91653 | 0.92015 |  | 1.57995 | 0.90108 | 0.89495 | 0.90784 | 0.8986 | 0.88539 | 0.90184 | 0.90435 |  | 1.95676 | 0.90885 | 0.91282 | 0.91062 | 0.90648 | 0.91425 | 0.91908 | 0.91289
| 1.58092 | 0.89987 | 0.89628 | 0.90578 | 0.92348 | 0.9187 | 0.91437 | 0.914 |  | 1.58092 | 0.90043 | 0.90177 | 0.90544 | 0.90018 | 0.89008 | 0.90845 | 0.90699 |  | 1.95823 | 0.90945 | 0.91194 | 0.91133 | 0.90751 | 0.91349 | 0.91319 | 0.91263
| 1.58188 | 0.90033 | 0.89496 | 0.90448 | 0.91799 | 0.90869 | 0.91161 | 0.91157 |  | 1.58188 | 0.90693 | 0.91248 | 0.91075 | 0.90754 | 0.90055 | 0.91599 | 0.91451 |  | 1.95971 | 0.91057 | 0.91354 | 0.91371 | 0.90832 | 0.9154 | 0.90943 | 0.91496
| 1.58285 | 0.90763 | 0.90183 | 0.91224 | 0.92459 | 0.90737 | 0.91885 | 0.91947 |  | 1.58285 | 0.91012 | 0.91097 | 0.91299 | 0.90804 | 0.89918 | 0.91467 | 0.91147 |  | 1.9612 | 0.91032 | 0.91379 | 0.91316 | 0.9077 | 0.91515 | 0.90889 | 0.91486
| 1.58381 | 0.91053 | 0.91023 | 0.92144 | 0.93362 | 0.91103 | 0.92702 | 0.92702 |  | 1.58381 | 0.9049 | 0.8982 | 0.90831 | 0.90521 | 0.88815 | 0.90187 | 0.89951 |  | 1.96268 | 0.90842 | 0.91062 | 0.90985 | 0.90529 | 0.91196 | 0.90931 | 0.91109
| 1.58478 | 0.9 | 0.9087 | 0.92028 | 0.92523 | 0.90208 | 0.9249 | 0.92357 |  | 1.58478 | 0.90335 | 0.89251 | 0.90372 | 0.90795 | 0.88461 | 0.88781 | 0.89305 |  | 1.96417 | 0.90894 | 0.90682 | 0.90799 | 0.90364 | 0.90959 | 0.91095 | 0.90769
| 1.58575 | 0.89124 | 0.9022 | 0.91235 | 0.91085 | 0.89121 | 0.91938 | 0.91394 |  | 1.58575 | 0.90912 | 0.90173 | 0.90103 | 0.91417 | 0.89327 | 0.88606 | 0.89629 |  | 1.96566 | 0.9126 | 0.90776 | 0.91111 | 0.90568 | 0.91061 | 0.9141 | 0.90762
| 1.58672 | 0.89261 | 0.90094 | 0.90552 | 0.91006 | 0.89531 | 0.91809 | 0.90716 |  | 1.58672 | 0.91441 | 0.91724 | 0.90052 | 0.91632 | 0.90957 | 0.8991 | 0.90331 |  | 1.96715 | 0.91479 | 0.91339 | 0.91661 | 0.90952 | 0.91339 | 0.91613 | 0.9098
| 1.58769 | 0.89517 | 0.90118 | 0.90057 | 0.91986 | 0.90494 | 0.91874 | 0.90503 |  | 1.58769 | 0.91817 | 0.92602 | 0.90492 | 0.9126 | 0.92381 | 0.91391 | 0.90757 |  | 1.96864 | 0.91317 | 0.91669 | 0.91825 | 0.91132 | 0.91561 | 0.91567 | 0.91259
| 1.58866 | 0.89491 | 0.89714 | 0.89671 | 0.92489 | 0.90643 | 0.91507 | 0.90541 |  | 1.58866 | 0.91839 | 0.92155 | 0.9092 | 0.90561 | 0.92403 | 0.91495 | 0.90438 |  | 1.97014 | 0.91015 | 0.91551 | 0.91608 | 0.91166 | 0.91695 | 0.91538 | 0.91515
| 1.58964 | 0.89538 | 0.89476 | 0.8994 | 0.9203 | 0.90177 | 0.90815 | 0.90955 |  | 1.58964 | 0.91172 | 0.90759 | 0.90468 | 0.89605 | 0.91409 | 0.90472 | 0.90043 |  | 1.97164 | 0.90931 | 0.91428 | 0.91544 | 0.91215 | 0.91698 | 0.91715 | 0.91656
| 1.59061 | 0.89469 | 0.89814 | 0.9127 | 0.91414 | 0.89844 | 0.90777 | 0.91788 |  | 1.59061 | 0.90609 | 0.89201 | 0.89344 | 0.88678 | 0.90666 | 0.89786 | 0.9054 |  | 1.97314 | 0.91111 | 0.91401 | 0.91819 | 0.91252 | 0.91663 | 0.91969 | 0.91819
| 1.59159 | 0.89165 | 0.90077 | 0.92402 | 0.91317 | 0.89649 | 0.91453 | 0.92229 |  | 1.59159 | 0.9069 | 0.88059 | 0.88633 | 0.88234 | 0.9005 | 0.89731 | 0.91022 |  | 1.97464 | 0.91304 | 0.91198 | 0.91964 | 0.91282 | 0.91699 | 0.91923 | 0.91972
| 1.59257 | 0.89312 | 0.8998 | 0.91997 | 0.91804 | 0.89528 | 0.9177 | 0.91676 |  | 1.59257 | 0.90969 | 0.87849 | 0.88727 | 0.88452 | 0.89284 | 0.89692 | 0.9073 |  | 1.97614 | 0.91306 | 0.9091 | 0.91691 | 0.91332 | 0.91735 | 0.91505 | 0.9186
| 1.59355 | 0.90133 | 0.90027 | 0.91239 | 0.92493 | 0.90102 | 0.91523 | 0.91214 |  | 1.59355 | 0.91248 | 0.88924 | 0.89078 | 0.89342 | 0.89145 | 0.89324 | 0.90448 |  | 1.97765 | 0.91112 | 0.90959 | 0.91426 | 0.91347 | 0.91811 | 0.91225 | 0.91677
| 1.59453 | 0.90692 | 0.90341 | 0.91495 | 0.92607 | 0.91172 | 0.91336 | 0.91829 |  | 1.59453 | 0.9146 | 0.90487 | 0.89592 | 0.90554 | 0.89629 | 0.88839 | 0.90563 |  | 1.97916 | 0.9095 | 0.91372 | 0.91409 | 0.91311 | 0.91967 | 0.91317 | 0.91694
| 1.59551 | 0.9055 | 0.90687 | 0.9227 | 0.91748 | 0.91656 | 0.91307 | 0.92649 |  | 1.59551 | 0.91437 | 0.91122 | 0.90262 | 0.9156 | 0.89884 | 0.88915 | 0.91086 |  | 1.98067 | 0.91029 | 0.9172 | 0.91433 | 0.91376 | 0.92048 | 0.91557 | 0.91769
| 1.59649 | 0.90127 | 0.90472 | 0.92639 | 0.90868 | 0.91168 | 0.91151 | 0.9251 |  | 1.59649 | 0.91233 | 0.90785 | 0.90386 | 0.91901 | 0.89874 | 0.89716 | 0.91701 |  | 1.98219 | 0.91271 | 0.91759 | 0.91387 | 0.91511 | 0.91951 | 0.91737 | 0.91642
| 1.59747 | 0.89636 | 0.89323 | 0.92055 | 0.90969 | 0.90142 | 0.90951 | 0.91715 |  | 1.59747 | 0.91265 | 0.90774 | 0.89977 | 0.91333 | 0.90123 | 0.90843 | 0.91509 |  | 1.9837 | 0.91452 | 0.91581 | 0.91335 | 0.91436 | 0.91727 | 0.91683 | 0.91333
| 1.59846 | 0.89423 | 0.88306 | 0.90899 | 0.91204 | 0.89548 | 0.91125 | 0.91316 |  | 1.59846 | 0.91811 | 0.91538 | 0.89762 | 0.90643 | 0.90604 | 0.9202 | 0.90614 |  | 1.98522 | 0.91466 | 0.91418 | 0.91397 | 0.9126 | 0.91503 | 0.91463 | 0.9115
| 1.59945 | 0.89359 | 0.88326 | 0.90045 | 0.90896 | 0.89876 | 0.91391 | 0.91295 |  | 1.59945 | 0.92363 | 0.91835 | 0.89828 | 0.90601 | 0.90858 | 0.92658 | 0.89919 |  | 1.98674 | 0.91378 | 0.91443 | 0.91646 | 0.91302 | 0.9149 | 0.91425 | 0.91208
| 1.60043 | 0.88962 | 0.88995 | 0.89745 | 0.90955 | 0.90465 | 0.91215 | 0.91381 |  | 1.60043 | 0.92716 | 0.91173 | 0.90051 | 0.90772 | 0.90883 | 0.9252 | 0.8963 |  | 1.98827 | 0.91388 | 0.91554 | 0.91955 | 0.91417 | 0.91751 | 0.91681 | 0.91335
| 1.60142 | 0.88695 | 0.89763 | 0.90122 | 0.91309 | 0.90728 | 0.9098 | 0.92034 |  | 1.60142 | 0.92888 | 0.90571 | 0.9045 | 0.90807 | 0.90851 | 0.91928 | 0.89567 |  | 1.98979 | 0.91711 | 0.91628 | 0.92115 | 0.91384 | 0.91917 | 0.92058 | 0.91413
| 1.60241 | 0.8896 | 0.90115 | 0.9053 | 0.91105 | 0.90503 | 0.90696 | 0.92801 |  | 1.60241 | 0.92387 | 0.90807 | 0.91092 | 0.91196 | 0.90898 | 0.91077 | 0.90093 |  | 1.99132 | 0.92182 | 0.91698 | 0.92069 | 0.91259 | 0.91706 | 0.92321 | 0.91474
| 1.6034 | 0.89481 | 0.90168 | 0.90337 | 0.91163 | 0.90049 | 0.90155 | 0.92951 |  | 1.6034 | 0.91383 | 0.91663 | 0.91839 | 0.91938 | 0.91412 | 0.90579 | 0.91171 |  | 1.99285 | 0.92358 | 0.91682 | 0.91871 | 0.91074 | 0.9142 | 0.92197 | 0.91537
| 1.60439 | 0.8995 | 0.90659 | 0.90672 | 0.91913 | 0.90196 | 0.90081 | 0.92723 |  | 1.60439 | 0.90586 | 0.92213 | 0.91968 | 0.92129 | 0.92075 | 0.90709 | 0.9182 |  | 1.99439 | 0.92085 | 0.91488 | 0.91589 | 0.90887 | 0.91301 | 0.91737 | 0.91453
| 1.60539 | 0.90216 | 0.91097 | 0.91722 | 0.91911 | 0.90797 | 0.90601 | 0.92366 |  | 1.60539 | 0.90406 | 0.92059 | 0.91503 | 0.91719 | 0.9213 | 0.90821 | 0.92061 |  | 1.99592 | 0.91606 | 0.91305 | 0.91326 | 0.90895 | 0.91301 | 0.91379 | 0.912
| 1.60638 | 0.90568 | 0.90707 | 0.92197 | 0.91074 | 0.91184 | 0.91047 | 0.92389 |  | 1.60638 | 0.90852 | 0.91456 | 0.91306 | 0.9136 | 0.91692 | 0.90514 | 0.92473 |  | 1.99746 | 0.91317 | 0.91328 | 0.91203 | 0.91126 | 0.91415 | 0.91312 | 0.9108
| 1.60738 | 0.91064 | 0.89997 | 0.91871 | 0.9094 | 0.9157 | 0.91163 | 0.92903 |  | 1.60738 | 0.91619 | 0.91048 | 0.91348 | 0.91274 | 0.91468 | 0.90163 | 0.92533 |  | 1.999 | 0.91352 | 0.91453 | 0.91266 | 0.9137 | 0.91501 | 0.91364 | 0.91236
| 1.60838 | 0.91159 | 0.89485 | 0.91229 | 0.91416 | 0.91897 | 0.91353 | 0.93046 |  | 1.60838 | 0.92111 | 0.91222 | 0.90962 | 0.91288 | 0.91468 | 0.90148 | 0.91688 |  | 2.00054 | 0.91492 | 0.91492 | 0.91492 | 0.91492 | 0.91492 | 0.91492 | 0.91492
| 1.60937 | 0.90692 | 0.89246 | 0.90714 | 0.91399 | 0.91979 | 0.9177 | 0.92724 |  | 1.60937 | 0.91822 | 0.90773 | 0.89976 | 0.90693 | 0.90704 | 0.90053 | 0.90155 |  | 2.00209 | 0.9155 | 0.91484 | 0.91714 | 0.91495 | 0.91557 | 0.91713 | 0.91574
| 1.61037 | 0.902 | 0.89385 | 0.9097 | 0.91131 | 0.92138 | 0.91836 | 0.92522 |  | 1.61037 | 0.91162 | 0.89358 | 0.887 | 0.89734 | 0.89231 | 0.89508 | 0.89212 |  | 2.00363 | 0.91543 | 0.91596 | 0.91773 | 0.9141 | 0.9166 | 0.91868 | 0.91427
| 1.61137 | 0.90231 | 0.89786 | 0.92103 | 0.91154 | 0.925 | 0.91559 | 0.92588 |  | 1.61137 | 0.91006 | 0.88821 | 0.87866 | 0.89787 | 0.8843 | 0.89045 | 0.89977 |  | 2.00518 | 0.91575 | 0.91637 | 0.91752 | 0.91227 | 0.9167 | 0.91865 | 0.91335
| 1.61238 | 0.90591 | 0.89883 | 0.93132 | 0.91242 | 0.92807 | 0.91356 | 0.92529 |  | 1.61238 | 0.91449 | 0.89723 | 0.88004 | 0.90801 | 0.8867 | 0.89242 | 0.91055 |  | 2.00673 | 0.91682 | 0.91428 | 0.91661 | 0.91025 | 0.91612 | 0.91787 | 0.91445
| 1.61338 | 0.90837 | 0.89727 | 0.9328 | 0.91505 | 0.92776 | 0.9122 | 0.92077 |  | 1.61338 | 0.91616 | 0.90506 | 0.8859 | 0.91199 | 0.89247 | 0.89917 | 0.90878 |  | 2.00829 | 0.91657 | 0.91204 | 0.91485 | 0.90975 | 0.91503 | 0.91705 | 0.91544
| 1.61438 | 0.90684 | 0.90047 | 0.92678 | 0.92004 | 0.92327 | 0.91191 | 0.91643 |  | 1.61438 | 0.91057 | 0.90439 | 0.88961 | 0.90436 | 0.89673 | 0.90377 | 0.90633 |  | 2.00985 | 0.91469 | 0.91193 | 0.91476 | 0.91122 | 0.915 | 0.91735 | 0.9164
| 1.61539 | 0.90013 | 0.90189 | 0.91458 | 0.92191 | 0.91479 | 0.90892 | 0.91182 |  | 1.61539 | 0.90682 | 0.90061 | 0.89212 | 0.89724 | 0.89762 | 0.90247 | 0.91044 |  | 2.0114 | 0.91449 | 0.91332 | 0.9165 | 0.91211 | 0.91652 | 0.91763 | 0.91783
| 1.6164 | 0.89402 | 0.89458 | 0.90335 | 0.92106 | 0.90605 | 0.90224 | 0.9056 |  | 1.6164 | 0.91282 | 0.89909 | 0.89915 | 0.89933 | 0.89797 | 0.90044 | 0.91224 |  | 2.01297 | 0.91568 | 0.91516 | 0.91756 | 0.91064 | 0.91698 | 0.91568 | 0.91746
| 1.61741 | 0.89059 | 0.88782 | 0.90446 | 0.91936 | 0.90207 | 0.90085 | 0.90481 |  | 1.61741 | 0.92133 | 0.90305 | 0.90926 | 0.90567 | 0.90186 | 0.90435 | 0.91133 |  | 2.01453 | 0.91576 | 0.91676 | 0.9179 | 0.90952 | 0.91577 | 0.91352 | 0.91557
| 1.61842 | 0.89133 | 0.88807 | 0.91464 | 0.91574 | 0.90468 | 0.90708 | 0.91189 |  | 1.61842 | 0.92062 | 0.90596 | 0.90709 | 0.90694 | 0.90354 | 0.90737 | 0.90747 |  | 2.0161 | 0.91518 | 0.91698 | 0.91855 | 0.91123 | 0.91566 | 0.91418 | 0.91549
| 1.61943 | 0.90177 | 0.89447 | 0.9218 | 0.9144 | 0.91453 | 0.91743 | 0.92157 |  | 1.61943 | 0.91465 | 0.90134 | 0.89183 | 0.90277 | 0.90037 | 0.90377 | 0.89961 |  | 2.01767 | 0.91394 | 0.91642 | 0.91899 | 0.91356 | 0.91709 | 0.91684 | 0.9173
| 1.62044 | 0.91433 | 0.90204 | 0.9235 | 0.9175 | 0.92626 | 0.92822 | 0.92787 |  | 1.62044 | 0.91322 | 0.89576 | 0.88328 | 0.90148 | 0.90272 | 0.90199 | 0.89685 |  | 2.01924 | 0.91227 | 0.91685 | 0.91877 | 0.91449 | 0.91787 | 0.91882 | 0.9179
| 1.62145 | 0.91714 | 0.90256 | 0.92195 | 0.91824 | 0.92878 | 0.92891 | 0.9269 |  | 1.62145 | 0.91369 | 0.89424 | 0.88595 | 0.90263 | 0.9084 | 0.90127 | 0.90112 |  | 2.02081 | 0.91117 | 0.91701 | 0.91796 | 0.91416 | 0.91762 | 0.9187 | 0.91659
| 1.62247 | 0.91113 | 0.89845 | 0.91736 | 0.91434 | 0.92071 | 0.91735 | 0.9211 |  | 1.62247 | 0.91054 | 0.89648 | 0.89212 | 0.90004 | 0.90602 | 0.89473 | 0.90448 |  | 2.02239 | 0.90977 | 0.91557 | 0.91667 | 0.91253 | 0.91706 | 0.91697 | 0.9156
| 1.62348 | 0.90442 | 0.89792 | 0.91243 | 0.9125 | 0.91095 | 0.90641 | 0.91554 |  | 1.62348 | 0.90333 | 0.89765 | 0.89616 | 0.89258 | 0.89778 | 0.88712 | 0.90279 |  | 2.02397 | 0.9081 | 0.91482 | 0.91518 | 0.91057 | 0.91628 | 0.91528 | 0.91526
| 1.6245 | 0.90345 | 0.89925 | 0.90809 | 0.91498 | 0.90589 | 0.90561 | 0.91339 |  | 1.6245 | 0.89523 | 0.89202 | 0.89202 | 0.88306 | 0.88859 | 0.88353 | 0.89572 |  | 2.02555 | 0.90865 | 0.91518 | 0.91355 | 0.90989 | 0.91561 | 0.91444 | 0.91377
| 1.62552 | 0.90508 | 0.89799 | 0.90349 | 0.91767 | 0.90707 | 0.91121 | 0.9174 |  | 1.62552 | 0.89158 | 0.88574 | 0.88506 | 0.88023 | 0.88345 | 0.8839 | 0.88924 |  | 2.02713 | 0.91183 | 0.91523 | 0.9135 | 0.91091 | 0.91648 | 0.91489 | 0.91185
| 1.62654 | 0.90395 | 0.89798 | 0.90144 | 0.91743 | 0.91205 | 0.91443 | 0.92617 |  | 1.62654 | 0.897 | 0.88729 | 0.88578 | 0.88859 | 0.88994 | 0.89206 | 0.89156 |  | 2.02872 | 0.91394 | 0.91594 | 0.9165 | 0.91243 | 0.91833 | 0.91606 | 0.91128
| 1.62756 | 0.90335 | 0.90141 | 0.90264 | 0.91447 | 0.91569 | 0.91205 | 0.93045 |  | 1.62756 | 0.91196 | 0.89374 | 0.89382 | 0.90036 | 0.90223 | 0.91038 | 0.90211 |  | 2.03031 | 0.91281 | 0.91669 | 0.91937 | 0.91288 | 0.91819 | 0.9161 | 0.9114
| 1.62858 | 0.90414 | 0.90128 | 0.90235 | 0.90977 | 0.91379 | 0.90548 | 0.92509 |  | 1.62858 | 0.92232 | 0.89732 | 0.90312 | 0.90747 | 0.90775 | 0.92413 | 0.91418 |  | 2.0319 | 0.91063 | 0.91545 | 0.91906 | 0.91202 | 0.91624 | 0.91601 | 0.91098
| 1.6296 | 0.9037 | 0.8946 | 0.90058 | 0.90531 | 0.90996 | 0.90195 | 0.91841 |  | 1.6296 | 0.91765 | 0.89799 | 0.90817 | 0.90955 | 0.90858 | 0.91994 | 0.92246 |  | 2.03349 | 0.90967 | 0.91349 | 0.91691 | 0.91106 | 0.91474 | 0.91652 | 0.90984
| 1.63063 | 0.90659 | 0.89051 | 0.90395 | 0.90652 | 0.91177 | 0.90616 | 0.91798 |  | 1.63063 | 0.91188 | 0.90144 | 0.9116 | 0.91282 | 0.91292 | 0.90941 | 0.92737 |  | 2.03509 | 0.91038 | 0.91253 | 0.91471 | 0.91099 | 0.91415 | 0.91594 | 0.90898
| 1.63166 | 0.91264 | 0.89587 | 0.91019 | 0.91273 | 0.9156 | 0.91109 | 0.92001 |  | 1.63166 | 0.91509 | 0.90688 | 0.91856 | 0.9201 | 0.91836 | 0.90617 | 0.93049 |  | 2.03669 | 0.91201 | 0.91253 | 0.91326 | 0.91048 | 0.91372 | 0.91487 | 0.90897
| 1.63268 | 0.91389 | 0.90364 | 0.91086 | 0.91382 | 0.91574 | 0.91111 | 0.92118 |  | 1.63268 | 0.9216 | 0.91249 | 0.92387 | 0.92616 | 0.9218 | 0.91243 | 0.9309 |  | 2.03829 | 0.91312 | 0.91332 | 0.91288 | 0.90867 | 0.91297 | 0.91481 | 0.90996
| 1.63371 | 0.90798 | 0.90269 | 0.908 | 0.90984 | 0.91496 | 0.90899 | 0.92389 |  | 1.63371 | 0.92225 | 0.91986 | 0.92071 | 0.9276 | 0.92297 | 0.92079 | 0.92644 |  | 2.03989 | 0.91379 | 0.91304 | 0.91279 | 0.90774 | 0.91255 | 0.91539 | 0.91218
| 1.63474 | 0.89949 | 0.89388 | 0.90852 | 0.91032 | 0.91468 | 0.91016 | 0.92468 |  | 1.63474 | 0.91285 | 0.92252 | 0.91422 | 0.92307 | 0.91548 | 0.9195 | 0.91714 |  | 2.0415 | 0.91432 | 0.91087 | 0.91406 | 0.90945 | 0.9136 | 0.91628 | 0.91473
| 1.63577 | 0.89619 | 0.88882 | 0.91141 | 0.91316 | 0.9146 | 0.9162 | 0.92146 |  | 1.63577 | 0.90498 | 0.91526 | 0.91187 | 0.91285 | 0.90129 | 0.90972 | 0.90931 |  | 2.04311 | 0.91309 | 0.9092 | 0.91636 | 0.91202 | 0.91523 | 0.91728 | 0.916
| 1.63681 | 0.89703 | 0.8901 | 0.91125 | 0.91156 | 0.91131 | 0.92237 | 0.92104 |  | 1.63681 | 0.90814 | 0.90456 | 0.91102 | 0.90552 | 0.89286 | 0.90273 | 0.90419 |  | 2.04472 | 0.90986 | 0.90776 | 0.91513 | 0.91166 | 0.91437 | 0.91642 | 0.91423
| 1.63784 | 0.89377 | 0.88934 | 0.90783 | 0.90912 | 0.90596 | 0.9219 | 0.92413 |  | 1.63784 | 0.91231 | 0.89912 | 0.90917 | 0.90803 | 0.8939 | 0.9029 | 0.89945 |  | 2.04633 | 0.90638 | 0.90611 | 0.9115 | 0.90878 | 0.91249 | 0.91373 | 0.9107
| 1.63888 | 0.8889 | 0.88872 | 0.90592 | 0.91072 | 0.90691 | 0.9158 | 0.92647 |  | 1.63888 | 0.91068 | 0.90396 | 0.90823 | 0.91371 | 0.90059 | 0.90543 | 0.90115 |  | 2.04795 | 0.90473 | 0.90668 | 0.91045 | 0.90734 | 0.91353 | 0.91252 | 0.90916
| 1.63991 | 0.88907 | 0.89469 | 0.90894 | 0.91815 | 0.9126 | 0.912 | 0.92933 |  | 1.63991 | 0.91039 | 0.91263 | 0.90752 | 0.91409 | 0.9107 | 0.90705 | 0.90993 |  | 2.04957 | 0.90611 | 0.90882 | 0.91074 | 0.90768 | 0.91437 | 0.91261 | 0.90955
| 1.64095 | 0.89298 | 0.90103 | 0.91517 | 0.93252 | 0.91955 | 0.91043 | 0.93405 |  | 1.64095 | 0.91548 | 0.91182 | 0.90638 | 0.9117 | 0.91867 | 0.90758 | 0.91979 |  | 2.05119 | 0.90872 | 0.91036 | 0.91054 | 0.9079 | 0.91262 | 0.91187 | 0.91027
| 1.64199 | 0.89989 | 0.90533 | 0.92091 | 0.94504 | 0.92785 | 0.9122 | 0.93844 |  | 1.64199 | 0.92047 | 0.90121 | 0.90393 | 0.90986 | 0.91568 | 0.90323 | 0.92461 |  | 2.05281 | 0.91032 | 0.91098 | 0.9113 | 0.90724 | 0.91179 | 0.91075 | 0.9111
| 1.64303 | 0.90467 | 0.90991 | 0.92352 | 0.94166 | 0.92909 | 0.91879 | 0.93754 |  | 1.64303 | 0.91869 | 0.89065 | 0.89947 | 0.90684 | 0.90292 | 0.89596 | 0.91637 |  | 2.05444 | 0.91073 | 0.91065 | 0.91275 | 0.90632 | 0.91273 | 0.91069 | 0.91137
| 1.64407 | 0.89586 | 0.9057 | 0.92095 | 0.92737 | 0.92042 | 0.92043 | 0.93048 |  | 1.64407 | 0.91118 | 0.8851 | 0.89609 | 0.90391 | 0.89334 | 0.89321 | 0.90103 |  | 2.05607 | 0.91135 | 0.91049 | 0.91409 | 0.9069 | 0.91317 | 0.91227 | 0.91062
| 1.64511 | 0.88564 | 0.89409 | 0.91565 | 0.92063 | 0.91149 | 0.91898 | 0.9221 |  | 1.64511 | 0.90643 | 0.8865 | 0.89715 | 0.90444 | 0.89107 | 0.89526 | 0.89441 |  | 2.0577 | 0.913 | 0.91093 | 0.91449 | 0.90777 | 0.91121 | 0.91315 | 0.90836
| 1.64616 | 0.89097 | 0.89005 | 0.91258 | 0.92477 | 0.90579 | 0.92445 | 0.91304 |  | 1.64616 | 0.90943 | 0.89387 | 0.90213 | 0.90637 | 0.8894 | 0.89894 | 0.89842 |  | 2.05933 | 0.91391 | 0.9108 | 0.91249 | 0.90709 | 0.90851 | 0.91207 | 0.9057
| 1.64721 | 0.90028 | 0.89376 | 0.91411 | 0.9295 | 0.90451 | 0.93326 | 0.90574 |  | 1.64721 | 0.91471 | 0.89991 | 0.9079 | 0.90615 | 0.89083 | 0.90494 | 0.90665 |  | 2.06097 | 0.91313 | 0.91172 | 0.91105 | 0.90794 | 0.91024 | 0.91332 | 0.90682
| 1.64825 | 0.90561 | 0.89686 | 0.91904 | 0.9264 | 0.91009 | 0.9344 | 0.90741 |  | 1.64825 | 0.91512 | 0.89979 | 0.91093 | 0.90839 | 0.89817 | 0.91316 | 0.91675 |  | 2.06261 | 0.91238 | 0.91481 | 0.91374 | 0.91207 | 0.91637 | 0.9182 | 0.91232
| 1.6493 | 0.91346 | 0.89656 | 0.92242 | 0.91623 | 0.91467 | 0.92554 | 0.91635 |  | 1.6493 | 0.91548 | 0.8988 | 0.90899 | 0.91553 | 0.90192 | 0.91764 | 0.92502 |  | 2.06425 | 0.91288 | 0.91724 | 0.91767 | 0.91515 | 0.92074 | 0.92096 | 0.91693
| 1.65035 | 0.91977 | 0.89542 | 0.92064 | 0.91027 | 0.91347 | 0.91945 | 0.92501 |  | 1.65035 | 0.92092 | 0.90209 | 0.90264 | 0.91804 | 0.89683 | 0.91375 | 0.92605 |  | 2.0659 | 0.91389 | 0.91836 | 0.91892 | 0.91452 | 0.92112 | 0.91973 | 0.91725
| 1.6514 | 0.91567 | 0.89747 | 0.91237 | 0.9135 | 0.91174 | 0.91987 | 0.92912 |  | 1.6514 | 0.91904 | 0.90362 | 0.89408 | 0.91028 | 0.88754 | 0.90267 | 0.91787 |  | 2.06754 | 0.91422 | 0.91922 | 0.91772 | 0.91205 | 0.9191 | 0.91775 | 0.91477
| 1.65245 | 0.90387 | 0.89927 | 0.90311 | 0.91539 | 0.91241 | 0.91723 | 0.92714 |  | 1.65245 | 0.90711 | 0.90054 | 0.88778 | 0.89866 | 0.88307 | 0.89118 | 0.9073 |  | 2.06919 | 0.91402 | 0.919 | 0.91616 | 0.90959 | 0.91544 | 0.91647 | 0.91213
| 1.65351 | 0.89527 | 0.89847 | 0.90324 | 0.90901 | 0.91591 | 0.91209 | 0.92314 |  | 1.65351 | 0.90206 | 0.89876 | 0.88839 | 0.89278 | 0.88771 | 0.88923 | 0.90486 |  | 2.07085 | 0.91327 | 0.91742 | 0.91555 | 0.90871 | 0.91302 | 0.91561 | 0.91091
| 1.65456 | 0.89593 | 0.90051 | 0.91149 | 0.90297 | 0.92071 | 0.90911 | 0.92471 |  | 1.65456 | 0.90704 | 0.89745 | 0.89526 | 0.89582 | 0.8942 | 0.89841 | 0.90942 |  | 2.0725 | 0.91165 | 0.91477 | 0.91577 | 0.9097 | 0.91361 | 0.91422 | 0.9117
| 1.65562 | 0.90462 | 0.90466 | 0.92116 | 0.90811 | 0.92314 | 0.90917 | 0.93163 |  | 1.65562 | 0.91402 | 0.89755 | 0.90281 | 0.90346 | 0.89973 | 0.90954 | 0.91262 |  | 2.07416 | 0.91077 | 0.91212 | 0.91573 | 0.91081 | 0.91393 | 0.9128 | 0.91365
| 1.65668 | 0.91494 | 0.90649 | 0.92783 | 0.9223 | 0.92129 | 0.91434 | 0.93519 |  | 1.65668 | 0.92188 | 0.90442 | 0.90712 | 0.91217 | 0.90911 | 0.91377 | 0.91273 |  | 2.07582 | 0.9116 | 0.91135 | 0.9153 | 0.91247 | 0.91264 | 0.91317 | 0.9148
| 1.65774 | 0.9169 | 0.90297 | 0.92322 | 0.92808 | 0.91284 | 0.91911 | 0.92941 |  | 1.65774 | 0.92813 | 0.9102 | 0.90798 | 0.91948 | 0.91794 | 0.91177 | 0.91343 |  | 2.07748 | 0.9129 | 0.91217 | 0.91555 | 0.9153 | 0.91212 | 0.9149 | 0.91513
| 1.6588 | 0.90843 | 0.89418 | 0.90912 | 0.91747 | 0.90086 | 0.91618 | 0.92017 |  | 1.6588 | 0.92828 | 0.9078 | 0.90717 | 0.92051 | 0.9194 | 0.91009 | 0.91831 |  | 2.07915 | 0.91372 | 0.91235 | 0.91542 | 0.91633 | 0.91309 | 0.91598 | 0.91561
| 1.65986 | 0.90247 | 0.89063 | 0.90046 | 0.90969 | 0.89909 | 0.91383 | 0.919 |  | 1.65986 | 0.922 | 0.90353 | 0.90575 | 0.91361 | 0.91459 | 0.90771 | 0.92304 |  | 2.08082 | 0.91392 | 0.91154 | 0.91357 | 0.91425 | 0.91441 | 0.91632 | 0.91537
| 1.66092 | 0.90464 | 0.89499 | 0.90099 | 0.91215 | 0.90913 | 0.91718 | 0.92408 |  | 1.66092 | 0.91102 | 0.90176 | 0.89885 | 0.90373 | 0.90398 | 0.89872 | 0.91893 |  | 2.08249 | 0.91383 | 0.9118 | 0.91156 | 0.91144 | 0.91473 | 0.9172 | 0.91384
| 1.66199 | 0.90484 | 0.89714 | 0.90325 | 0.90932 | 0.91613 | 0.9182 | 0.92565 |  | 1.66199 | 0.89976 | 0.90186 | 0.89095 | 0.89758 | 0.89017 | 0.88946 | 0.91028 |  | 2.08416 | 0.91406 | 0.91249 | 0.91107 | 0.90931 | 0.91339 | 0.91729 | 0.91226
| 1.66305 | 0.90181 | 0.89526 | 0.90754 | 0.90454 | 0.91599 | 0.91635 | 0.9255 |  | 1.66305 | 0.89444 | 0.9038 | 0.89442 | 0.89848 | 0.88472 | 0.89319 | 0.90584 |  | 2.08584 | 0.91486 | 0.91131 | 0.91179 | 0.90805 | 0.91223 | 0.91517 | 0.91107
| 1.66412 | 0.90282 | 0.89332 | 0.91479 | 0.91249 | 0.9165 | 0.91909 | 0.92901 |  | 1.66412 | 0.9004 | 0.90857 | 0.90283 | 0.90684 | 0.89487 | 0.90701 | 0.90397 |  | 2.08752 | 0.91495 | 0.90983 | 0.91232 | 0.90753 | 0.91341 | 0.91276 | 0.90951
| 1.66519 | 0.90648 | 0.89165 | 0.91769 | 0.92768 | 0.92101 | 0.92787 | 0.93277 |  | 1.66519 | 0.91413 | 0.91337 | 0.90422 | 0.91624 | 0.90997 | 0.91469 | 0.90203 |  | 2.0892 | 0.91288 | 0.91037 | 0.91245 | 0.90802 | 0.9163 | 0.91209 | 0.90867
| 1.66626 | 0.90761 | 0.89013 | 0.91495 | 0.93532 | 0.92496 | 0.93309 | 0.93064 |  | 1.66626 | 0.91804 | 0.90983 | 0.89844 | 0.91313 | 0.91261 | 0.90982 | 0.89862 |  | 2.09089 | 0.91133 | 0.91259 | 0.91373 | 0.91025 | 0.91829 | 0.91242 | 0.9104
| 1.66733 | 0.90685 | 0.88899 | 0.91145 | 0.92953 | 0.92302 | 0.92711 | 0.92208 |  | 1.66733 | 0.90608 | 0.8968 | 0.88865 | 0.89778 | 0.90546 | 0.90069 | 0.89264 |  | 2.09258 | 0.91251 | 0.91497 | 0.91645 | 0.9116 | 0.91707 | 0.91258 | 0.91339
| 1.6684 | 0.90845 | 0.88904 | 0.90895 | 0.91738 | 0.91715 | 0.91789 | 0.91528 |  | 1.6684 | 0.89987 | 0.88573 | 0.88412 | 0.88977 | 0.90514 | 0.89686 | 0.89267 |  | 2.09427 | 0.91342 | 0.9158 | 0.91824 | 0.90965 | 0.9141 | 0.91353 | 0.91496
| 1.66948 | 0.91287 | 0.89168 | 0.91173 | 0.91257 | 0.91207 | 0.9156 | 0.91592 |  | 1.66948 | 0.91134 | 0.8884 | 0.89365 | 0.89939 | 0.91256 | 0.90043 | 0.90628 |  | 2.09596 | 0.91331 | 0.91526 | 0.91753 | 0.9081 | 0.91333 | 0.91505 | 0.91467
| 1.67055 | 0.91884 | 0.89709 | 0.92078 | 0.91933 | 0.91144 | 0.91975 | 0.91872 |  | 1.67055 | 0.92349 | 0.90257 | 0.90734 | 0.91533 | 0.91755 | 0.90847 | 0.92278 |  | 2.09765 | 0.91409 | 0.91463 | 0.91627 | 0.91023 | 0.91482 | 0.91562 | 0.91366
| 1.67163 | 0.92536 | 0.90355 | 0.92508 | 0.92815 | 0.91779 | 0.92183 | 0.9203 |  | 1.67163 | 0.92362 | 0.91275 | 0.90932 | 0.92154 | 0.9164 | 0.91473 | 0.9255 |  | 2.09935 | 0.914 | 0.91326 | 0.91643 | 0.91292 | 0.91575 | 0.9148 | 0.91327
| 1.67271 | 0.92686 | 0.90769 | 0.91807 | 0.92963 | 0.92633 | 0.91822 | 0.92383 |  | 1.67271 | 0.91924 | 0.91217 | 0.90564 | 0.91368 | 0.91347 | 0.91623 | 0.91811 |  | 2.10105 | 0.91144 | 0.91045 | 0.91638 | 0.91135 | 0.91489 | 0.91217 | 0.91376
| 1.67379 | 0.91691 | 0.90231 | 0.90515 | 0.92194 | 0.92506 | 0.91209 | 0.9244 |  | 1.67379 | 0.91834 | 0.9089 | 0.90722 | 0.90315 | 0.91356 | 0.91925 | 0.91599 |  | 2.10276 | 0.90908 | 0.90785 | 0.91549 | 0.90663 | 0.91325 | 0.90934 | 0.91423
| 1.67487 | 0.90371 | 0.88977 | 0.89517 | 0.91217 | 0.91537 | 0.90728 | 0.91763 |  | 1.67487 | 0.91994 | 0.90831 | 0.91075 | 0.90401 | 0.91479 | 0.92599 | 0.91944 |  | 2.10447 | 0.90937 | 0.90795 | 0.91635 | 0.90513 | 0.91393 | 0.9098 | 0.9156
| 1.67595 | 0.9035 | 0.88767 | 0.89753 | 0.91196 | 0.91468 | 0.91158 | 0.91328 |  | 1.67595 | 0.92174 | 0.90728 | 0.9134 | 0.91654 | 0.91487 | 0.93192 | 0.92062 |  | 2.10617 | 0.91225 | 0.91124 | 0.91858 | 0.90907 | 0.91791 | 0.91276 | 0.91839
| 1.67704 | 0.91075 | 0.89793 | 0.90766 | 0.91974 | 0.9236 | 0.92211 | 0.91403 |  | 1.67704 | 0.92641 | 0.90643 | 0.91487 | 0.92925 | 0.91494 | 0.93429 | 0.92216 |  | 2.10789 | 0.91549 | 0.91422 | 0.91792 | 0.91294 | 0.92118 | 0.91366 | 0.91904
| 1.67812 | 0.9101 | 0.90223 | 0.91335 | 0.92506 | 0.92691 | 0.92583 | 0.9139 |  | 1.67812 | 0.93273 | 0.91025 | 0.91465 | 0.92982 | 0.91367 | 0.92916 | 0.92637 |  | 2.1096 | 0.91505 | 0.91373 | 0.91416 | 0.91206 | 0.92072 | 0.91173 | 0.91582
| 1.67921 | 0.9085 | 0.89777 | 0.91723 | 0.92854 | 0.92454 | 0.92424 | 0.91573 |  | 1.67921 | 0.93345 | 0.91618 | 0.91313 | 0.91818 | 0.91073 | 0.91621 | 0.92742 |  | 2.11132 | 0.91108 | 0.91175 | 0.91244 | 0.90906 | 0.91811 | 0.91092 | 0.91223
| 1.6803 | 0.91416 | 0.89524 | 0.92193 | 0.93262 | 0.92407 | 0.92578 | 0.92129 |  | 1.6803 | 0.93046 | 0.92156 | 0.90933 | 0.90981 | 0.91143 | 0.90486 | 0.92799 |  | 2.11304 | 0.90901 | 0.91138 | 0.91431 | 0.90782 | 0.91553 | 0.91233 | 0.91051
| 1.68139 | 0.91699 | 0.89472 | 0.92151 | 0.93007 | 0.92191 | 0.92822 | 0.92439 |  | 1.68139 | 0.92892 | 0.92423 | 0.90285 | 0.91321 | 0.91797 | 0.90306 | 0.93043 |  | 2.11476 | 0.91043 | 0.9121 | 0.9165 | 0.90807 | 0.91343 | 0.91264 | 0.9089
| 1.68248 | 0.91247 | 0.89211 | 0.9159 | 0.9197 | 0.91448 | 0.92703 | 0.92263 |  | 1.68248 | 0.92589 | 0.91835 | 0.8967 | 0.91608 | 0.92279 | 0.9059 | 0.92586 |  | 2.11649 | 0.91179 | 0.91271 | 0.91725 | 0.90895 | 0.91254 | 0.91153 | 0.90715
| 1.68357 | 0.90931 | 0.89046 | 0.91327 | 0.91314 | 0.90933 | 0.92603 | 0.92259 |  | 1.68357 | 0.92236 | 0.9121 | 0.89809 | 0.91242 | 0.92021 | 0.90805 | 0.91903 |  | 2.11822 | 0.91164 | 0.91353 | 0.91662 | 0.9098 | 0.91395 | 0.91187 | 0.90728
| 1.68467 | 0.91073 | 0.89414 | 0.91927 | 0.91538 | 0.9126 | 0.92836 | 0.92615 |  | 1.68467 | 0.92194 | 0.91352 | 0.90427 | 0.91135 | 0.91255 | 0.91051 | 0.92074 |  | 2.11995 | 0.91099 | 0.91414 | 0.91533 | 0.9093 | 0.91638 | 0.91317 | 0.90875
| 1.68576 | 0.91414 | 0.89991 | 0.92752 | 0.91763 | 0.91787 | 0.93169 | 0.92602 |  | 1.68576 | 0.92204 | 0.9113 | 0.90537 | 0.91228 | 0.90362 | 0.90962 | 0.92388 |  | 2.12169 | 0.91026 | 0.91465 | 0.9158 | 0.90909 | 0.91803 | 0.91401 | 0.91057
| 1.68686 | 0.91885 | 0.90191 | 0.92923 | 0.91707 | 0.91699 | 0.93398 | 0.92229 |  | 1.68686 | 0.92191 | 0.90644 | 0.90652 | 0.91112 | 0.9019 | 0.908 | 0.92243 |  | 2.12342 | 0.90986 | 0.91616 | 0.91865 | 0.91114 | 0.91818 | 0.91482 | 0.91302
| 1.68796 | 0.92185 | 0.90179 | 0.92646 | 0.92122 | 0.91303 | 0.93063 | 0.92145 |  | 1.68796 | 0.92454 | 0.91071 | 0.91568 | 0.9115 | 0.91215 | 0.91276 | 0.92335 |  | 2.12516 | 0.91053 | 0.91741 | 0.92006 | 0.91235 | 0.91618 | 0.91466 | 0.91454
| 1.68906 | 0.91898 | 0.90296 | 0.92512 | 0.92977 | 0.91319 | 0.9203 | 0.92492 |  | 1.68906 | 0.92824 | 0.91688 | 0.92345 | 0.91178 | 0.92201 | 0.9174 | 0.92651 |  | 2.12691 | 0.91189 | 0.91673 | 0.91781 | 0.91045 | 0.91331 | 0.91366 | 0.91377
| 1.69016 | 0.91027 | 0.90398 | 0.92284 | 0.93328 | 0.91589 | 0.91203 | 0.92956 |  | 1.69016 | 0.92772 | 0.91574 | 0.91854 | 0.90897 | 0.92041 | 0.91533 | 0.92317 |  | 2.12865 | 0.91212 | 0.9149 | 0.91529 | 0.90885 | 0.91235 | 0.91368 | 0.91265
| 1.69126 | 0.90341 | 0.90371 | 0.9171 | 0.9284 | 0.91585 | 0.91474 | 0.93161 |  | 1.69126 | 0.92509 | 0.91115 | 0.90925 | 0.9091 | 0.9147 | 0.91253 | 0.91675 |  | 2.1304 | 0.91113 | 0.91388 | 0.91479 | 0.91012 | 0.9135 | 0.91431 | 0.91273
| 1.69236 | 0.90682 | 0.90363 | 0.9133 | 0.92067 | 0.91344 | 0.92568 | 0.93125 |  | 1.69236 | 0.92281 | 0.90725 | 0.90558 | 0.91206 | 0.91167 | 0.91309 | 0.91504 |  | 2.13216 | 0.91108 | 0.91328 | 0.91401 | 0.91137 | 0.91444 | 0.91432 | 0.91263
| 1.69347 | 0.91321 | 0.90141 | 0.91135 | 0.91494 | 0.91072 | 0.93155 | 0.92924 |  | 1.69347 | 0.91674 | 0.90331 | 0.90282 | 0.90758 | 0.90957 | 0.91226 | 0.91441 |  | 2.13391 | 0.91212 | 0.91086 | 0.91172 | 0.90987 | 0.91398 | 0.91401 | 0.91127
| 1.69458 | 0.91133 | 0.89361 | 0.90792 | 0.91237 | 0.91044 | 0.92673 | 0.92505 |  | 1.69458 | 0.91069 | 0.89958 | 0.89928 | 0.89975 | 0.90836 | 0.90784 | 0.9112 |  | 2.13567 | 0.91277 | 0.90877 | 0.91032 | 0.90827 | 0.91321 | 0.91387 | 0.9097
| 1.69568 | 0.90798 | 0.88802 | 0.90699 | 0.91281 | 0.91561 | 0.92155 | 0.92113 |  | 1.69568 | 0.91211 | 0.90145 | 0.89759 | 0.902 | 0.90867 | 0.90423 | 0.90932 |  | 2.13743 | 0.91266 | 0.91065 | 0.91125 | 0.90898 | 0.9135 | 0.91422 | 0.90939
| 1.69679 | 0.91161 | 0.89377 | 0.91021 | 0.91484 | 0.92254 | 0.92318 | 0.92182 |  | 1.69679 | 0.9196 | 0.90968 | 0.89635 | 0.91059 | 0.90968 | 0.90501 | 0.91097 |  | 2.13919 | 0.91243 | 0.91485 | 0.91306 | 0.90953 | 0.91421 | 0.91507 | 0.91043
| 1.6979 | 0.91701 | 0.90472 | 0.91274 | 0.91524 | 0.92468 | 0.92727 | 0.92797 |  | 1.6979 | 0.92574 | 0.9166 | 0.8967 | 0.91235 | 0.91032 | 0.9091 | 0.91132 |  | 2.14096 | 0.91346 | 0.91714 | 0.9146 | 0.90846 | 0.91411 | 0.916 | 0.9113
| 1.69902 | 0.91883 | 0.91221 | 0.91469 | 0.91424 | 0.92349 | 0.92942 | 0.93514 |  | 1.69902 | 0.92529 | 0.92007 | 0.89917 | 0.90739 | 0.91211 | 0.91147 | 0.91084 |  | 2.14273 | 0.9155 | 0.9159 | 0.91497 | 0.9078 | 0.91399 | 0.91662 | 0.9114
| 1.70013 | 0.91758 | 0.91674 | 0.9187 | 0.91503 | 0.92387 | 0.92934 | 0.93794 |  | 1.70013 | 0.92412 | 0.92207 | 0.90149 | 0.9048 | 0.91802 | 0.91013 | 0.91655 |  | 2.1445 | 0.91523 | 0.91357 | 0.91357 | 0.90839 | 0.91492 | 0.91624 | 0.91165
| 1.70125 | 0.9151 | 0.91904 | 0.92104 | 0.91669 | 0.92434 | 0.92943 | 0.93381 |  | 1.70125 | 0.92622 | 0.9173 | 0.90317 | 0.90525 | 0.9224 | 0.90928 | 0.92344 |  | 2.14628 | 0.91217 | 0.9132 | 0.91256 | 0.90949 | 0.91671 | 0.91502 | 0.91228
| 1.70236 | 0.91652 | 0.91973 | 0.92097 | 0.92027 | 0.92292 | 0.93282 | 0.92836 |  | 1.70236 | 0.92305 | 0.90573 | 0.90399 | 0.90728 | 0.91869 | 0.911 | 0.92247 |  | 2.14805 | 0.91096 | 0.91351 | 0.91294 | 0.91019 | 0.91793 | 0.91366 | 0.91193
| 1.70348 | 0.92104 | 0.91895 | 0.92051 | 0.92504 | 0.91957 | 0.93594 | 0.92716 |  | 1.70348 | 0.91265 | 0.89907 | 0.90448 | 0.91244 | 0.91212 | 0.9106 | 0.91723 |  | 2.14983 | 0.91275 | 0.91262 | 0.91341 | 0.90972 | 0.91697 | 0.91224 | 0.91036
| 1.7046 | 0.91892 | 0.91278 | 0.91712 | 0.92282 | 0.91276 | 0.932 | 0.92474 |  | 1.7046 | 0.90482 | 0.90235 | 0.90628 | 0.91763 | 0.91 | 0.90751 | 0.91338 |  | 2.15162 | 0.91362 | 0.91176 | 0.9143 | 0.90872 | 0.91482 | 0.91185 | 0.90992
| 1.70572 | 0.91234 | 0.90523 | 0.91488 | 0.91878 | 0.90721 | 0.92684 | 0.92042 |  | 1.70572 | 0.90525 | 0.90865 | 0.90669 | 0.91797 | 0.91106 | 0.90718 | 0.91085 |  | 2.15341 | 0.91191 | 0.91149 | 0.9153 | 0.90834 | 0.91398 | 0.91265 | 0.91122
| 1.70685 | 0.91051 | 0.9063 | 0.91941 | 0.92438 | 0.90803 | 0.93022 | 0.92015 |  | 1.70685 | 0.9116 | 0.91023 | 0.90109 | 0.91444 | 0.91088 | 0.90922 | 0.90895 |  | 2.1552 | 0.90946 | 0.91179 | 0.91535 | 0.90889 | 0.91495 | 0.91278 | 0.91214
| 1.70797 | 0.91334 | 0.91487 | 0.9266 | 0.93275 | 0.91313 | 0.9363 | 0.92421 |  | 1.70797 | 0.91943 | 0.90825 | 0.89479 | 0.91608 | 0.91141 | 0.9109 | 0.90986 |  | 2.15699 | 0.90841 | 0.91308 | 0.91504 | 0.90978 | 0.91644 | 0.91222 | 0.91184
| 1.7091 | 0.91979 | 0.92236 | 0.93084 | 0.93515 | 0.9215 | 0.93547 | 0.92909 |  | 1.7091 | 0.92428 | 0.90919 | 0.8971 | 0.92406 | 0.91474 | 0.9139 | 0.9159 |  | 2.15879 | 0.90971 | 0.91408 | 0.91438 | 0.90975 | 0.91694 | 0.91225 | 0.91163
| 1.71022 | 0.92465 | 0.92273 | 0.92807 | 0.93294 | 0.92665 | 0.92731 | 0.92846 |  | 1.71022 | 0.9255 | 0.91159 | 0.90485 | 0.92618 | 0.91768 | 0.91772 | 0.92393 |  | 2.16058 | 0.91287 | 0.91388 | 0.91308 | 0.90869 | 0.9157 | 0.91246 | 0.91215
| 1.71135 | 0.91927 | 0.91515 | 0.91914 | 0.92727 | 0.92044 | 0.91494 | 0.92272 |  | 1.71135 | 0.92702 | 0.9117 | 0.91149 | 0.91924 | 0.92138 | 0.91787 | 0.92803 |  | 2.16239 | 0.91601 | 0.91367 | 0.91252 | 0.90787 | 0.91403 | 0.91264 | 0.91224
| 1.71248 | 0.91202 | 0.9091 | 0.91631 | 0.92402 | 0.9146 | 0.9091 | 0.92208 |  | 1.71248 | 0.92792 | 0.91179 | 0.91801 | 0.91103 | 0.92714 | 0.91509 | 0.92587 |  | 2.16419 | 0.9173 | 0.91428 | 0.91337 | 0.90827 | 0.91402 | 0.91381 | 0.91235
| 1.71362 | 0.91515 | 0.91214 | 0.9259 | 0.92855 | 0.92245 | 0.91843 | 0.92811 |  | 1.71362 | 0.92548 | 0.91109 | 0.92272 | 0.908 | 0.92788 | 0.91586 | 0.92048 |  | 2.166 | 0.91589 | 0.91425 | 0.91422 | 0.90957 | 0.91536 | 0.91545 | 0.9134
| 1.71475 | 0.92178 | 0.91523 | 0.93475 | 0.93239 | 0.93341 | 0.93166 | 0.93344 |  | 1.71475 | 0.92196 | 0.9059 | 0.92234 | 0.91042 | 0.92072 | 0.91924 | 0.91754 |  | 2.16781 | 0.91236 | 0.91306 | 0.91423 | 0.91072 | 0.9168 | 0.91635 | 0.91444
| 1.71588 | 0.9227 | 0.91161 | 0.93312 | 0.92831 | 0.93319 | 0.93414 | 0.93493 |  | 1.71588 | 0.9176 | 0.90143 | 0.91693 | 0.91067 | 0.91481 | 0.91817 | 0.91746 |  | 2.16962 | 0.90948 | 0.91313 | 0.91414 | 0.91127 | 0.91816 | 0.91692 | 0.91566
| 1.71702 | 0.92199 | 0.90876 | 0.93047 | 0.92253 | 0.92707 | 0.92978 | 0.93369 |  | 1.71702 | 0.91442 | 0.90616 | 0.91178 | 0.90727 | 0.91713 | 0.91643 | 0.91777 |  | 2.17144 | 0.90905 | 0.9148 | 0.91389 | 0.91047 | 0.919 | 0.91712 | 0.91659
| 1.71816 | 0.92279 | 0.90891 | 0.93089 | 0.92083 | 0.92411 | 0.92457 | 0.93118 |  | 1.71816 | 0.91791 | 0.916 | 0.91606 | 0.90886 | 0.92094 | 0.92185 | 0.91866 |  | 2.17326 | 0.91009 | 0.91547 | 0.91373 | 0.90841 | 0.91904 | 0.91665 | 0.91565
| 1.7193 | 0.92206 | 0.90857 | 0.92638 | 0.92302 | 0.92184 | 0.91805 | 0.92891 |  | 1.7193 | 0.92529 | 0.92085 | 0.92442 | 0.91433 | 0.91879 | 0.92589 | 0.91828 |  | 2.17508 | 0.91136 | 0.91523 | 0.91524 | 0.90835 | 0.91911 | 0.91652 | 0.91521
| 1.72044 | 0.9193 | 0.90846 | 0.91911 | 0.92737 | 0.91756 | 0.91591 | 0.92779 |  | 1.72044 | 0.9308 | 0.92126 | 0.92394 | 0.91718 | 0.9171 | 0.92173 | 0.91712 |  | 2.17691 | 0.912 | 0.91585 | 0.9178 | 0.91103 | 0.91955 | 0.91653 | 0.91714
| 1.72158 | 0.91798 | 0.90753 | 0.91578 | 0.93009 | 0.91326 | 0.91786 | 0.92694 |  | 1.72158 | 0.93197 | 0.92342 | 0.91861 | 0.92078 | 0.92127 | 0.91968 | 0.91975 |  | 2.17874 | 0.91142 | 0.91605 | 0.91837 | 0.91189 | 0.9189 | 0.91534 | 0.91803
| 1.72272 | 0.91761 | 0.90356 | 0.91202 | 0.92717 | 0.90684 | 0.91595 | 0.92306 |  | 1.72272 | 0.9272 | 0.92413 | 0.91632 | 0.92459 | 0.92438 | 0.92103 | 0.92184 |  | 2.18057 | 0.91091 | 0.91443 | 0.91602 | 0.90953 | 0.91619 | 0.91339 | 0.91546
| 1.72387 | 0.91531 | 0.89993 | 0.90758 | 0.92142 | 0.90125 | 0.91314 | 0.91627 |  | 1.72387 | 0.92214 | 0.91837 | 0.91482 | 0.92373 | 0.92251 | 0.9201 | 0.9182 |  | 2.18241 | 0.91206 | 0.91288 | 0.91345 | 0.90763 | 0.91299 | 0.91173 | 0.91154
| 1.72502 | 0.91492 | 0.90171 | 0.90988 | 0.91931 | 0.90662 | 0.91415 | 0.91376 |  | 1.72502 | 0.92123 | 0.91273 | 0.91244 | 0.92078 | 0.91907 | 0.91997 | 0.91437 |  | 2.18425 | 0.91328 | 0.91311 | 0.91355 | 0.90805 | 0.9118 | 0.91116 | 0.90941
| 1.72617 | 0.91901 | 0.90843 | 0.91622 | 0.92165 | 0.91893 | 0.91724 | 0.91907 |  | 1.72617 | 0.92011 | 0.91402 | 0.91244 | 0.91838 | 0.91529 | 0.9209 | 0.91449 |  | 2.18609 | 0.91351 | 0.91458 | 0.91576 | 0.90949 | 0.91375 | 0.91234 | 0.91013
| 1.72732 | 0.92068 | 0.91335 | 0.91821 | 0.92377 | 0.92467 | 0.92118 | 0.92507 |  | 1.72732 | 0.91784 | 0.91825 | 0.91614 | 0.91718 | 0.9128 | 0.91929 | 0.91895 |  | 2.18793 | 0.91449 | 0.91571 | 0.91763 | 0.91086 | 0.9169 | 0.91427 | 0.91175
| 1.72847 | 0.9152 | 0.91062 | 0.91604 | 0.921 | 0.92198 | 0.92461 | 0.92491 |  | 1.72847 | 0.91726 | 0.92147 | 0.9213 | 0.9193 | 0.91594 | 0.91643 | 0.92635 |  | 2.18978 | 0.91618 | 0.91566 | 0.9179 | 0.91183 | 0.91814 | 0.91504 | 0.91192
| 1.72962 | 0.90928 | 0.90569 | 0.91464 | 0.9167 | 0.91751 | 0.92662 | 0.92176 |  | 1.72962 | 0.91758 | 0.92369 | 0.9236 | 0.92361 | 0.92087 | 0.91551 | 0.92882 |  | 2.19163 | 0.91677 | 0.91464 | 0.91694 | 0.9117 | 0.91736 | 0.91446 | 0.91092
| 1.73077 | 0.90964 | 0.90758 | 0.91635 | 0.91978 | 0.91551 | 0.92702 | 0.92167 |  | 1.73077 | 0.91652 | 0.92158 | 0.91967 | 0.92343 | 0.91896 | 0.91454 | 0.92371 |  | 2.19349 | 0.91542 | 0.91312 | 0.91626 | 0.9109 | 0.91717 | 0.91382 | 0.91016
| 1.73193 | 0.91149 | 0.91317 | 0.91988 | 0.9279 | 0.91628 | 0.92533 | 0.92424 |  | 1.73193 | 0.91389 | 0.91518 | 0.91516 | 0.91537 | 0.91409 | 0.91196 | 0.91929 |  | 2.19534 | 0.91365 | 0.91228 | 0.91668 | 0.91109 | 0.91815 | 0.91434 | 0.91026
| 1.73309 | 0.91085 | 0.91701 | 0.92321 | 0.92989 | 0.91905 | 0.92514 | 0.92639 |  | 1.73309 | 0.91222 | 0.91061 | 0.91543 | 0.90746 | 0.91387 | 0.91237 | 0.91929 |  | 2.1972 | 0.91385 | 0.91251 | 0.91706 | 0.91165 | 0.91785 | 0.91589 | 0.91032
| 1.73425 | 0.91024 | 0.9191 | 0.92391 | 0.92401 | 0.92147 | 0.92783 | 0.92755 |  | 1.73425 | 0.91347 | 0.90993 | 0.91435 | 0.90895 | 0.91608 | 0.91584 | 0.92127 |  | 2.19907 | 0.91487 | 0.91311 | 0.91603 | 0.91099 | 0.91586 | 0.9161 | 0.90899
| 1.73541 | 0.90903 | 0.91675 | 0.91857 | 0.91672 | 0.92115 | 0.92735 | 0.92619 |  | 1.73541 | 0.91666 | 0.91422 | 0.90951 | 0.9179 | 0.9183 | 0.91758 | 0.92425 |  | 2.20093 | 0.91459 | 0.91394 | 0.91412 | 0.90986 | 0.91478 | 0.91391 | 0.90769
| 1.73657 | 0.9055 | 0.91074 | 0.91271 | 0.91197 | 0.92243 | 0.92371 | 0.92218 |  | 1.73657 | 0.92095 | 0.92405 | 0.91005 | 0.92506 | 0.92141 | 0.91732 | 0.927 |  | 2.2028 | 0.91399 | 0.91483 | 0.91295 | 0.9094 | 0.91488 | 0.91218 | 0.90878
| 1.73774 | 0.90237 | 0.90716 | 0.9147 | 0.91286 | 0.92817 | 0.92369 | 0.92142 |  | 1.73774 | 0.92429 | 0.93089 | 0.92012 | 0.9253 | 0.92302 | 0.91746 | 0.92913 |  | 2.20468 | 0.91351 | 0.91495 | 0.91297 | 0.90881 | 0.91457 | 0.9123 | 0.9108
| 1.7389 | 0.90323 | 0.90844 | 0.91878 | 0.91979 | 0.93225 | 0.92666 | 0.92654 |  | 1.7389 | 0.92363 | 0.92757 | 0.92821 | 0.92039 | 0.92014 | 0.91753 | 0.92897 |  | 2.20655 | 0.91268 | 0.91441 | 0.91394 | 0.90795 | 0.91483 | 0.91338 | 0.91178
| 1.74007 | 0.90411 | 0.91126 | 0.91779 | 0.92545 | 0.92909 | 0.92554 | 0.93107 |  | 1.74007 | 0.92447 | 0.92188 | 0.92546 | 0.91564 | 0.91689 | 0.91648 | 0.92387 |  | 2.20843 | 0.91223 | 0.91436 | 0.91515 | 0.90856 | 0.91605 | 0.91522 | 0.91251
| 1.74124 | 0.89991 | 0.91067 | 0.91499 | 0.92574 | 0.92088 | 0.9199 | 0.93 |  | 1.74124 | 0.93032 | 0.92105 | 0.91873 | 0.91432 | 0.91763 | 0.91606 | 0.91841 |  | 2.21032 | 0.91217 | 0.91456 | 0.91532 | 0.91022 | 0.91604 | 0.91596 | 0.91336
| 1.74241 | 0.8989 | 0.90968 | 0.91467 | 0.92543 | 0.91739 | 0.91815 | 0.927 |  | 1.74241 | 0.9304 | 0.91979 | 0.91523 | 0.91385 | 0.91823 | 0.91716 | 0.9167 |  | 2.2122 | 0.91249 | 0.9144 | 0.91542 | 0.91114 | 0.91578 | 0.91459 | 0.9137
| 1.74358 | 0.91003 | 0.91422 | 0.91928 | 0.92861 | 0.92215 | 0.92259 | 0.92835 |  | 1.74358 | 0.92124 | 0.91551 | 0.91621 | 0.91335 | 0.91508 | 0.91788 | 0.91602 |  | 2.21409 | 0.91375 | 0.91465 | 0.91647 | 0.91157 | 0.91691 | 0.91351 | 0.91353
| 1.74475 | 0.92496 | 0.92019 | 0.92635 | 0.93382 | 0.92658 | 0.92709 | 0.93238 |  | 1.74475 | 0.91368 | 0.91267 | 0.91972 | 0.91542 | 0.91068 | 0.91664 | 0.91454 |  | 2.21598 | 0.91513 | 0.91551 | 0.9164 | 0.91163 | 0.91663 | 0.91395 | 0.91345
| 1.74593 | 0.92978 | 0.91967 | 0.92812 | 0.93651 | 0.92601 | 0.92817 | 0.93185 |  | 1.74593 | 0.91476 | 0.91306 | 0.92072 | 0.92032 | 0.90938 | 0.91511 | 0.9142 |  | 2.21788 | 0.91559 | 0.91638 | 0.91504 | 0.9113 | 0.91402 | 0.91557 | 0.91418
| 1.7471 | 0.92361 | 0.91212 | 0.92371 | 0.93545 | 0.92059 | 0.92474 | 0.92784 |  | 1.7471 | 0.92133 | 0.91471 | 0.91805 | 0.92304 | 0.91232 | 0.91331 | 0.91639 |  | 2.21978 | 0.91496 | 0.91643 | 0.91434 | 0.91181 | 0.91237 | 0.91719 | 0.91496
| 1.74828 | 0.91547 | 0.90516 | 0.91851 | 0.93146 | 0.91222 | 0.9182 | 0.92605 |  | 1.74828 | 0.92464 | 0.91508 | 0.91538 | 0.91762 | 0.91654 | 0.90977 | 0.9189 |  | 2.22168 | 0.91438 | 0.91544 | 0.91428 | 0.91228 | 0.91289 | 0.91703 | 0.91478
| 1.74946 | 0.9119 | 0.90512 | 0.91522 | 0.92498 | 0.90696 | 0.9147 | 0.92494 |  | 1.74946 | 0.92319 | 0.91543 | 0.915 | 0.91118 | 0.92124 | 0.91017 | 0.92106 |  | 2.22359 | 0.91507 | 0.91469 | 0.91496 | 0.91073 | 0.91402 | 0.91585 | 0.91489
| 1.75064 | 0.91019 | 0.90843 | 0.91534 | 0.91891 | 0.90588 | 0.9154 | 0.92056 |  | 1.75064 | 0.9212 | 0.91554 | 0.91673 | 0.91384 | 0.92565 | 0.91791 | 0.92313 |  | 2.22549 | 0.9156 | 0.91455 | 0.916 | 0.90819 | 0.91457 | 0.91512 | 0.91579
| 1.75182 | 0.9078 | 0.90963 | 0.91716 | 0.9155 | 0.90713 | 0.91564 | 0.91556 |  | 1.75182 | 0.91869 | 0.91416 | 0.91836 | 0.92129 | 0.92846 | 0.92602 | 0.9239 |  | 2.22741 | 0.91403 | 0.9143 | 0.91635 | 0.90724 | 0.9149 | 0.91501 | 0.91577
| 1.75301 | 0.91167 | 0.91026 | 0.91853 | 0.91793 | 0.91276 | 0.91835 | 0.9157 |  | 1.75301 | 0.91849 | 0.91649 | 0.91754 | 0.92695 | 0.93077 | 0.92826 | 0.92591 |  | 2.22932 | 0.91193 | 0.9136 | 0.91696 | 0.90854 | 0.91539 | 0.91556 | 0.91444
| 1.7542 | 0.92097 | 0.91319 | 0.92242 | 0.92516 | 0.92227 | 0.92823 | 0.92036 |  | 1.7542 | 0.92269 | 0.92111 | 0.91618 | 0.92792 | 0.93038 | 0.92572 | 0.92913 |  | 2.23124 | 0.9114 | 0.91308 | 0.91772 | 0.91073 | 0.91544 | 0.91565 | 0.91338
| 1.75538 | 0.92309 | 0.91686 | 0.92609 | 0.92605 | 0.92898 | 0.9383 | 0.92464 |  | 1.75538 | 0.92598 | 0.9212 | 0.9175 | 0.92341 | 0.92772 | 0.92358 | 0.9274 |  | 2.23316 | 0.91197 | 0.91402 | 0.91761 | 0.91258 | 0.91583 | 0.91534 | 0.9139
| 1.75657 | 0.9166 | 0.91806 | 0.92173 | 0.91987 | 0.92823 | 0.94004 | 0.92822 |  | 1.75657 | 0.92543 | 0.91995 | 0.92116 | 0.9193 | 0.92591 | 0.92329 | 0.92115 |  | 2.23509 | 0.91278 | 0.91551 | 0.91724 | 0.9135 | 0.91678 | 0.91572 | 0.91504
| 1.75776 | 0.91174 | 0.91618 | 0.91215 | 0.9174 | 0.92378 | 0.93395 | 0.9313 |  | 1.75776 | 0.9235 | 0.92091 | 0.9236 | 0.91845 | 0.92208 | 0.92131 | 0.91791 |  | 2.23702 | 0.9127 | 0.91566 | 0.9162 | 0.91283 | 0.91603 | 0.91571 | 0.91435
| 1.75896 | 0.91357 | 0.91424 | 0.90754 | 0.92021 | 0.92077 | 0.92725 | 0.93137 |  | 1.75896 | 0.92246 | 0.92 | 0.9214 | 0.91864 | 0.91593 | 0.91612 | 0.91867 |  | 2.23895 | 0.91126 | 0.91566 | 0.91467 | 0.91155 | 0.9146 | 0.91495 | 0.91214
| 1.76015 | 0.91863 | 0.91551 | 0.9116 | 0.92495 | 0.92035 | 0.92553 | 0.9291 |  | 1.76015 | 0.92156 | 0.91516 | 0.91808 | 0.92065 | 0.91186 | 0.91154 | 0.91889 |  | 2.24088 | 0.91025 | 0.91621 | 0.91452 | 0.91118 | 0.91539 | 0.91432 | 0.91085
| 1.76135 | 0.92103 | 0.9183 | 0.91833 | 0.92825 | 0.92034 | 0.92397 | 0.92593 |  | 1.76135 | 0.91873 | 0.90974 | 0.91734 | 0.92355 | 0.91183 | 0.91207 | 0.91839 |  | 2.24282 | 0.91014 | 0.91582 | 0.91507 | 0.91093 | 0.91688 | 0.91406 | 0.91092
| 1.76254 | 0.91949 | 0.91943 | 0.92195 | 0.92711 | 0.91844 | 0.91879 | 0.92323 |  | 1.76254 | 0.91676 | 0.90838 | 0.91665 | 0.92522 | 0.91456 | 0.91523 | 0.91926 |  | 2.24476 | 0.91034 | 0.91543 | 0.91531 | 0.90986 | 0.91715 | 0.91453 | 0.91158
| 1.76374 | 0.9168 | 0.91869 | 0.9219 | 0.92303 | 0.91562 | 0.91529 | 0.92389 |  | 1.76374 | 0.91828 | 0.91184 | 0.91563 | 0.92586 | 0.91625 | 0.91542 | 0.92044 |  | 2.24671 | 0.91167 | 0.91584 | 0.91604 | 0.90847 | 0.91665 | 0.91564 | 0.91219
| 1.76494 | 0.91537 | 0.91537 | 0.91892 | 0.91751 | 0.9135 | 0.91489 | 0.92556 |  | 1.76494 | 0.9174 | 0.9143 | 0.91597 | 0.92377 | 0.91528 | 0.91205 | 0.91913 |  | 2.24866 | 0.91355 | 0.91533 | 0.91642 | 0.90765 | 0.91583 | 0.9163 | 0.91254
| 1.76615 | 0.91573 | 0.91149 | 0.91571 | 0.91305 | 0.91306 | 0.91536 | 0.92495 |  | 1.76615 | 0.91317 | 0.91307 | 0.91779 | 0.9191 | 0.91511 | 0.90831 | 0.91715 |  | 2.25061 | 0.91396 | 0.9144 | 0.91624 | 0.90855 | 0.91536 | 0.91528 | 0.91336
| 1.76735 | 0.91575 | 0.91174 | 0.91382 | 0.91199 | 0.91407 | 0.91704 | 0.92444 |  | 1.76735 | 0.91332 | 0.91332 | 0.91938 | 0.91574 | 0.91864 | 0.91018 | 0.91857 |  | 2.25256 | 0.9139 | 0.9143 | 0.91706 | 0.91038 | 0.91564 | 0.91349 | 0.91405
| 1.76855 | 0.91247 | 0.91314 | 0.91117 | 0.91054 | 0.91371 | 0.91823 | 0.92528 |  | 1.76855 | 0.91795 | 0.91473 | 0.91924 | 0.91593 | 0.92246 | 0.91881 | 0.92155 |  | 2.25452 | 0.91538 | 0.91459 | 0.91878 | 0.91111 | 0.91657 | 0.9134 | 0.9138
| 1.76976 | 0.90621 | 0.90904 | 0.9088 | 0.90783 | 0.91204 | 0.91702 | 0.9256 |  | 1.76976 | 0.92213 | 0.91497 | 0.91877 | 0.91836 | 0.92248 | 0.92517 | 0.92331 |  | 2.25648 | 0.91648 | 0.91502 | 0.91982 | 0.91074 | 0.91773 | 0.91434 | 0.91359
| 1.77097 | 0.90152 | 0.90176 | 0.91078 | 0.90733 | 0.91191 | 0.91425 | 0.92441 |  | 1.77097 | 0.92539 | 0.91978 | 0.91974 | 0.92128 | 0.92281 | 0.92675 | 0.92496 |  | 2.25845 | 0.91538 | 0.91476 | 0.91893 | 0.90994 | 0.91772 | 0.91393 | 0.91346
| 1.77218 | 0.90275 | 0.90007 | 0.91682 | 0.90883 | 0.91233 | 0.91396 | 0.92307 |  | 1.77218 | 0.92926 | 0.92927 | 0.92313 | 0.92451 | 0.92673 | 0.9287 | 0.92824 |  | 2.26042 | 0.91441 | 0.91369 | 0.91628 | 0.90914 | 0.91639 | 0.91324 | 0.91335
| 1.77339 | 0.9101 | 0.90623 | 0.92234 | 0.91209 | 0.91246 | 0.91898 | 0.92284 |  | 1.77339 | 0.93136 | 0.93306 | 0.92587 | 0.92489 | 0.92706 | 0.92784 | 0.93093 |  | 2.26239 | 0.91426 | 0.91326 | 0.91427 | 0.90878 | 0.91548 | 0.91401 | 0.91399
| 1.77461 | 0.91772 | 0.91393 | 0.92302 | 0.91638 | 0.91656 | 0.92311 | 0.9225 |  | 1.77461 | 0.92869 | 0.92861 | 0.92553 | 0.921 | 0.92019 | 0.92228 | 0.92792 |  | 2.26437 | 0.91339 | 0.91377 | 0.91491 | 0.90925 | 0.91576 | 0.91522 | 0.91506
| 1.77582 | 0.91774 | 0.91717 | 0.9183 | 0.91862 | 0.92342 | 0.92221 | 0.92205 |  | 1.77582 | 0.9252 | 0.92388 | 0.92636 | 0.91894 | 0.91394 | 0.91905 | 0.92147 |  | 2.26635 | 0.9132 | 0.91432 | 0.91688 | 0.9108 | 0.91616 | 0.91567 | 0.91566
| 1.77704 | 0.91176 | 0.91606 | 0.91356 | 0.91905 | 0.92466 | 0.92104 | 0.92218 |  | 1.77704 | 0.92479 | 0.92294 | 0.92895 | 0.92422 | 0.91302 | 0.92213 | 0.91923 |  | 2.26833 | 0.91376 | 0.91482 | 0.9183 | 0.91199 | 0.91572 | 0.91507 | 0.91551
| 1.77826 | 0.90817 | 0.91488 | 0.91202 | 0.91823 | 0.92053 | 0.92145 | 0.92166 |  | 1.77826 | 0.92608 | 0.9235 | 0.93113 | 0.93423 | 0.91403 | 0.92788 | 0.92213 |  | 2.27032 | 0.91176 | 0.91548 | 0.91897 | 0.91153 | 0.91528 | 0.91376 | 0.91515
| 1.77948 | 0.90969 | 0.91501 | 0.91186 | 0.91665 | 0.91921 | 0.92274 | 0.92027 |  | 1.77948 | 0.92605 | 0.92301 | 0.93323 | 0.93719 | 0.91478 | 0.92955 | 0.92412 |  | 2.27231 | 0.90854 | 0.91511 | 0.91769 | 0.91029 | 0.91532 | 0.91229 | 0.91433
| 1.7807 | 0.91395 | 0.91565 | 0.91462 | 0.91912 | 0.92256 | 0.92551 | 0.91898 |  | 1.7807 | 0.92333 | 0.92181 | 0.93209 | 0.9277 | 0.91742 | 0.92538 | 0.92123 |  | 2.2743 | 0.90834 | 0.91351 | 0.91463 | 0.90904 | 0.91505 | 0.91133 | 0.91265
| 1.78193 | 0.91648 | 0.91648 | 0.91958 | 0.92402 | 0.92507 | 0.92794 | 0.91778 |  | 1.78193 | 0.92057 | 0.92114 | 0.92711 | 0.91672 | 0.92201 | 0.92092 | 0.91754 |  | 2.2763 | 0.90986 | 0.91243 | 0.91354 | 0.90812 | 0.91534 | 0.91211 | 0.91176
| 1.78315 | 0.91369 | 0.91385 | 0.91908 | 0.92304 | 0.92195 | 0.92577 | 0.91494 |  | 1.78315 | 0.92212 | 0.92108 | 0.92502 | 0.91436 | 0.92592 | 0.92104 | 0.91941 |  | 2.2783 | 0.91084 | 0.91269 | 0.91518 | 0.90852 | 0.91627 | 0.91475 | 0.91263
| 1.78438 | 0.90911 | 0.90719 | 0.91415 | 0.91914 | 0.91557 | 0.91902 | 0.91144 |  | 1.78438 | 0.9288 | 0.92182 | 0.92601 | 0.91996 | 0.92738 | 0.92291 | 0.92411 |  | 2.2803 | 0.91203 | 0.91364 | 0.91636 | 0.91007 | 0.91615 | 0.91726 | 0.91366
| 1.78561 | 0.90858 | 0.9038 | 0.91518 | 0.91901 | 0.91143 | 0.91465 | 0.91214 |  | 1.78561 | 0.93234 | 0.92221 | 0.92203 | 0.92519 | 0.92513 | 0.91999 | 0.92447 |  | 2.28231 | 0.91307 | 0.91408 | 0.91576 | 0.91099 | 0.91505 | 0.9174 | 0.91353
| 1.78684 | 0.90947 | 0.90743 | 0.92183 | 0.91928 | 0.90948 | 0.91663 | 0.9174 |  | 1.78684 | 0.92738 | 0.92123 | 0.91597 | 0.92289 | 0.92179 | 0.91422 | 0.92218 |  | 2.28432 | 0.91342 | 0.91382 | 0.91499 | 0.91145 | 0.91459 | 0.9161 | 0.91369
| 1.78807 | 0.90706 | 0.91271 | 0.92458 | 0.91744 | 0.90801 | 0.92009 | 0.92223 |  | 1.78807 | 0.92218 | 0.92087 | 0.9166 | 0.91844 | 0.91948 | 0.91248 | 0.92276 |  | 2.28633 | 0.91406 | 0.91465 | 0.91543 | 0.91293 | 0.9154 | 0.91614 | 0.91519
| 1.7893 | 0.90558 | 0.91415 | 0.92157 | 0.91547 | 0.90821 | 0.91991 | 0.92337 |  | 1.7893 | 0.92108 | 0.92152 | 0.92086 | 0.91969 | 0.91517 | 0.91512 | 0.92509 |  | 2.28835 | 0.91494 | 0.91684 | 0.91624 | 0.91411 | 0.91648 | 0.91723 | 0.91622
| 1.79054 | 0.90895 | 0.91183 | 0.91729 | 0.91465 | 0.90993 | 0.9163 | 0.9208 |  | 1.79054 | 0.92115 | 0.92186 | 0.92393 | 0.92511 | 0.91012 | 0.91887 | 0.92656 |  | 2.29037 | 0.9147 | 0.91777 | 0.91656 | 0.91348 | 0.91737 | 0.91785 | 0.91578
| 1.79178 | 0.91256 | 0.91038 | 0.91461 | 0.91595 | 0.91124 | 0.91352 | 0.91807 |  | 1.79178 | 0.92255 | 0.92353 | 0.92823 | 0.92914 | 0.90927 | 0.92332 | 0.92903 |  | 2.2924 | 0.91348 | 0.91642 | 0.91671 | 0.91255 | 0.91835 | 0.91773 | 0.91476
| 1.79302 | 0.9151 | 0.91344 | 0.9146 | 0.91876 | 0.91316 | 0.91535 | 0.92085 |  | 1.79302 | 0.92515 | 0.9269 | 0.93096 | 0.92981 | 0.912 | 0.92778 | 0.93072 |  | 2.29443 | 0.91264 | 0.9147 | 0.91673 | 0.91257 | 0.9188 | 0.91656 | 0.91381
| 1.79426 | 0.91964 | 0.91715 | 0.91663 | 0.92002 | 0.91657 | 0.92052 | 0.92764 |  | 1.79426 | 0.92421 | 0.92581 | 0.9261 | 0.92769 | 0.91504 | 0.9276 | 0.92543 |  | 2.29646 | 0.91226 | 0.91452 | 0.91659 | 0.91246 | 0.9184 | 0.91474 | 0.91342
| 1.7955 | 0.92191 | 0.91533 | 0.91746 | 0.91855 | 0.91768 | 0.92413 | 0.92971 |  | 1.7955 | 0.91802 | 0.91898 | 0.91689 | 0.92364 | 0.91671 | 0.92151 | 0.91605 |  | 2.29849 | 0.91228 | 0.91603 | 0.9169 | 0.91172 | 0.91801 | 0.91368 | 0.91383
| 1.79674 | 0.91784 | 0.91076 | 0.91528 | 0.91685 | 0.91524 | 0.92345 | 0.92586 |  | 1.79674 | 0.91238 | 0.91446 | 0.91103 | 0.91882 | 0.91659 | 0.91683 | 0.91241 |  | 2.30053 | 0.91216 | 0.9177 | 0.91753 | 0.9111 | 0.91777 | 0.91384 | 0.91402
| 1.79799 | 0.91283 | 0.91054 | 0.91236 | 0.91637 | 0.91359 | 0.91952 | 0.92248 |  | 1.79799 | 0.91156 | 0.91456 | 0.91155 | 0.91573 | 0.91608 | 0.91905 | 0.91632 |  | 2.30258 | 0.91089 | 0.9181 | 0.91746 | 0.91066 | 0.91694 | 0.91421 | 0.91358
| 1.79924 | 0.91034 | 0.91416 | 0.91109 | 0.91546 | 0.914 | 0.91509 | 0.9206 |  | 1.79924 | 0.91526 | 0.91579 | 0.91773 | 0.9168 | 0.91701 | 0.92484 | 0.92249 |  | 2.30462 | 0.91014 | 0.91772 | 0.91744 | 0.91071 | 0.91651 | 0.91473 | 0.91426
| 1.80049 | 0.90851 | 0.91675 | 0.91287 | 0.91495 | 0.91493 | 0.9129 | 0.91803 |  | 1.80049 | 0.92109 | 0.91775 | 0.9259 | 0.92117 | 0.91847 | 0.92909 | 0.92807 |  | 2.30667 | 0.91172 | 0.91718 | 0.91777 | 0.91111 | 0.91712 | 0.91563 | 0.91539
| 1.80174 | 0.90779 | 0.91789 | 0.91646 | 0.91704 | 0.91755 | 0.91406 | 0.91617 |  | 1.80174 | 0.92408 | 0.92015 | 0.92866 | 0.92509 | 0.91795 | 0.92922 | 0.93057 |  | 2.30873 | 0.91449 | 0.91595 | 0.91677 | 0.90997 | 0.91716 | 0.91563 | 0.91418
| 1.80299 | 0.90871 | 0.91842 | 0.9183 | 0.92012 | 0.92213 | 0.91713 | 0.91712 |  | 1.80299 | 0.92494 | 0.92259 | 0.92574 | 0.92761 | 0.91775 | 0.92615 | 0.92874 |  | 2.31079 | 0.9162 | 0.91444 | 0.91525 | 0.90786 | 0.91671 | 0.91472 | 0.9123
| 1.80425 | 0.91143 | 0.91933 | 0.91989 | 0.92445 | 0.92701 | 0.91966 | 0.92221 |  | 1.80425 | 0.92858 | 0.92574 | 0.92577 | 0.93011 | 0.9218 | 0.92407 | 0.92628 |  | 2.31285 | 0.91588 | 0.91425 | 0.91543 | 0.90772 | 0.91698 | 0.91442 | 0.91259
| 1.8055 | 0.91663 | 0.92061 | 0.92326 | 0.92962 | 0.9302 | 0.92033 | 0.92968 |  | 1.8055 | 0.93192 | 0.9284 | 0.92796 | 0.93003 | 0.92591 | 0.92402 | 0.92439 |  | 2.31491 | 0.91483 | 0.91498 | 0.91653 | 0.90952 | 0.91724 | 0.91488 | 0.91386
| 1.80676 | 0.9193 | 0.91774 | 0.92445 | 0.92828 | 0.92787 | 0.91863 | 0.93107 |  | 1.80676 | 0.93055 | 0.92802 | 0.92591 | 0.92602 | 0.92478 | 0.92381 | 0.92301 |  | 2.31698 | 0.91378 | 0.91499 | 0.9166 | 0.91075 | 0.91648 | 0.91517 | 0.91455
| 1.80802 | 0.91532 | 0.91249 | 0.92169 | 0.92148 | 0.92078 | 0.91616 | 0.92416 |  | 1.80802 | 0.92782 | 0.92442 | 0.92385 | 0.9228 | 0.92301 | 0.92267 | 0.92511 |  | 2.31905 | 0.91249 | 0.91429 | 0.91595 | 0.91036 | 0.91534 | 0.915 | 0.91471
| 1.80928 | 0.91268 | 0.91202 | 0.91952 | 0.92022 | 0.91684 | 0.9168 | 0.91891 |  | 1.80928 | 0.92717 | 0.9211 | 0.92541 | 0.92252 | 0.9259 | 0.92061 | 0.92861 |  | 2.32113 | 0.91131 | 0.91334 | 0.91623 | 0.90907 | 0.915 | 0.91472 | 0.91419
| 1.81055 | 0.91762 | 0.91435 | 0.92021 | 0.92561 | 0.91905 | 0.92114 | 0.91966 |  | 1.81055 | 0.92724 | 0.92131 | 0.92598 | 0.92395 | 0.92945 | 0.91927 | 0.92821 |  | 2.32321 | 0.91057 | 0.91258 | 0.91756 | 0.90813 | 0.91527 | 0.91446 | 0.91276
| 1.81181 | 0.92306 | 0.91596 | 0.92153 | 0.93031 | 0.9233 | 0.92517 | 0.92167 |  | 1.81181 | 0.92651 | 0.92507 | 0.92375 | 0.92647 | 0.92832 | 0.92214 | 0.92495 |  | 2.32529 | 0.91129 | 0.91286 | 0.91837 | 0.90794 | 0.91478 | 0.91404 | 0.91128
| 1.81308 | 0.92253 | 0.91794 | 0.92144 | 0.93002 | 0.92436 | 0.92612 | 0.92214 |  | 1.81308 | 0.92725 | 0.92836 | 0.92072 | 0.92772 | 0.92425 | 0.92796 | 0.92325 |  | 2.32738 | 0.91324 | 0.91329 | 0.91776 | 0.90787 | 0.91323 | 0.9134 | 0.91073
| 1.81435 | 0.91895 | 0.91824 | 0.92065 | 0.92711 | 0.92079 | 0.92464 | 0.92088 |  | 1.81435 | 0.93005 | 0.92689 | 0.91894 | 0.92687 | 0.92044 | 0.92997 | 0.92363 |  | 2.32947 | 0.91427 | 0.91321 | 0.91746 | 0.90817 | 0.91253 | 0.91318 | 0.91121
| 1.81562 | 0.9155 | 0.9147 | 0.92084 | 0.92522 | 0.91662 | 0.92269 | 0.91902 |  | 1.81562 | 0.93081 | 0.92341 | 0.9207 | 0.92666 | 0.9182 | 0.92611 | 0.92435 |  | 2.33157 | 0.91474 | 0.91421 | 0.91873 | 0.90936 | 0.91397 | 0.9142 | 0.91261
| 1.81689 | 0.91374 | 0.91221 | 0.92244 | 0.92425 | 0.91543 | 0.92271 | 0.91842 |  | 1.81689 | 0.92883 | 0.92367 | 0.92443 | 0.92619 | 0.91866 | 0.92196 | 0.92412 |  | 2.33366 | 0.91536 | 0.91611 | 0.91999 | 0.91066 | 0.91633 | 0.91589 | 0.91435
| 1.81816 | 0.91538 | 0.91373 | 0.92437 | 0.92299 | 0.91741 | 0.92472 | 0.91869 |  | 1.81816 | 0.92759 | 0.92688 | 0.92728 | 0.92433 | 0.92068 | 0.92262 | 0.92285 |  | 2.33577 | 0.91471 | 0.91693 | 0.91958 | 0.9108 | 0.91758 | 0.91641 | 0.91507
| 1.81944 | 0.91901 | 0.91513 | 0.92593 | 0.92285 | 0.92123 | 0.92706 | 0.9193 |  | 1.81944 | 0.92708 | 0.92877 | 0.92862 | 0.92471 | 0.92163 | 0.92721 | 0.92252 |  | 2.33787 | 0.91285 | 0.91578 | 0.91742 | 0.90946 | 0.91638 | 0.91483 | 0.91394
| 1.82072 | 0.92145 | 0.91288 | 0.92507 | 0.92253 | 0.92242 | 0.92918 | 0.92022 |  | 1.82072 | 0.92581 | 0.92698 | 0.92754 | 0.92694 | 0.92117 | 0.92886 | 0.9226 |  | 2.33998 | 0.91186 | 0.91368 | 0.91505 | 0.90791 | 0.91416 | 0.91337 | 0.9121
| 1.822 | 0.92202 | 0.9092 | 0.92133 | 0.91848 | 0.91829 | 0.92884 | 0.92061 |  | 1.822 | 0.92306 | 0.92232 | 0.92357 | 0.92498 | 0.9187 | 0.92384 | 0.91962 |  | 2.3421 | 0.91279 | 0.91356 | 0.91468 | 0.90783 | 0.9135 | 0.91435 | 0.91186
| 1.82328 | 0.91878 | 0.90518 | 0.91648 | 0.91081 | 0.91275 | 0.92345 | 0.91916 |  | 1.82328 | 0.91866 | 0.91843 | 0.92163 | 0.91981 | 0.91426 | 0.91839 | 0.91576 |  | 2.34421 | 0.91365 | 0.91594 | 0.91656 | 0.90921 | 0.91406 | 0.91674 | 0.91352
| 1.82456 | 0.91267 | 0.90399 | 0.91349 | 0.90588 | 0.9113 | 0.91649 | 0.91599 |  | 1.82456 | 0.91561 | 0.91846 | 0.92503 | 0.91832 | 0.91132 | 0.91772 | 0.91742 |  | 2.34634 | 0.91291 | 0.91676 | 0.91859 | 0.91 | 0.91453 | 0.91801 | 0.91463
| 1.82585 | 0.90776 | 0.90741 | 0.9124 | 0.90539 | 0.91138 | 0.91276 | 0.91373 |  | 1.82585 | 0.91731 | 0.91903 | 0.92724 | 0.92106 | 0.91184 | 0.91821 | 0.92214 |  | 2.34846 | 0.91191 | 0.91434 | 0.91885 | 0.90865 | 0.91508 | 0.91686 | 0.91357
| 1.82713 | 0.90687 | 0.91282 | 0.9132 | 0.90851 | 0.909 | 0.91324 | 0.9153 |  | 1.82713 | 0.92128 | 0.91694 | 0.92248 | 0.92321 | 0.91246 | 0.9181 | 0.92298 |  | 2.35059 | 0.91138 | 0.91222 | 0.9177 | 0.90765 | 0.91605 | 0.9148 | 0.91226
| 1.82842 | 0.90881 | 0.91471 | 0.91464 | 0.91306 | 0.90656 | 0.91631 | 0.91928 |  | 1.82842 | 0.92355 | 0.91567 | 0.91758 | 0.92358 | 0.91193 | 0.92024 | 0.92275 |  | 2.35272 | 0.91099 | 0.91302 | 0.9172 | 0.90954 | 0.91715 | 0.91431 | 0.91276
| 1.82971 | 0.91192 | 0.91295 | 0.91559 | 0.91747 | 0.9079 | 0.91922 | 0.92241 |  | 1.82971 | 0.92185 | 0.91768 | 0.91738 | 0.9223 | 0.91231 | 0.92311 | 0.92577 |  | 2.35486 | 0.91088 | 0.91482 | 0.91799 | 0.912 | 0.91796 | 0.91477 | 0.91394
| 1.831 | 0.91439 | 0.91047 | 0.91599 | 0.92142 | 0.91203 | 0.91908 | 0.92309 |  | 1.831 | 0.91716 | 0.91955 | 0.91753 | 0.92 | 0.91443 | 0.92324 | 0.92681 |  | 2.357 | 0.91118 | 0.91519 | 0.91852 | 0.91272 | 0.9184 | 0.91495 | 0.91414
| 1.8323 | 0.91488 | 0.90939 | 0.91714 | 0.92542 | 0.91613 | 0.91708 | 0.92292 |  | 1.8323 | 0.91383 | 0.9192 | 0.9152 | 0.91906 | 0.9154 | 0.92112 | 0.92165 |  | 2.35915 | 0.9116 | 0.91467 | 0.91799 | 0.91232 | 0.91815 | 0.91534 | 0.91335
| 1.83359 | 0.91442 | 0.90961 | 0.91858 | 0.92795 | 0.91871 | 0.91651 | 0.92415 |  | 1.83359 | 0.91399 | 0.91856 | 0.91267 | 0.91934 | 0.91282 | 0.9191 | 0.91498 |  | 2.36129 | 0.91188 | 0.91345 | 0.91654 | 0.91082 | 0.91714 | 0.9155 | 0.91211
| 1.83489 | 0.91496 | 0.91116 | 0.91836 | 0.92833 | 0.91942 | 0.91833 | 0.92654 |  | 1.83489 | 0.91587 | 0.91994 | 0.91092 | 0.91919 | 0.90961 | 0.91848 | 0.9123 |  | 2.36345 | 0.91188 | 0.91115 | 0.91484 | 0.90872 | 0.91629 | 0.91468 | 0.91108
| 1.83619 | 0.91502 | 0.91358 | 0.91746 | 0.9268 | 0.9174 | 0.92048 | 0.927 |  | 1.83619 | 0.91737 | 0.92229 | 0.9105 | 0.92026 | 0.91001 | 0.91905 | 0.9144 |  | 2.3656 | 0.91221 | 0.9102 | 0.91449 | 0.90809 | 0.91538 | 0.91345 | 0.91101
| 1.83749 | 0.91265 | 0.91459 | 0.91887 | 0.92249 | 0.91361 | 0.92049 | 0.92342 |  | 1.83749 | 0.91788 | 0.92129 | 0.91294 | 0.92241 | 0.91316 | 0.92049 | 0.91876 |  | 2.36776 | 0.9136 | 0.91146 | 0.91485 | 0.90886 | 0.91351 | 0.9127 | 0.91192
| 1.83879 | 0.91043 | 0.91426 | 0.92235 | 0.91821 | 0.91234 | 0.92043 | 0.92081 |  | 1.83879 | 0.9184 | 0.91722 | 0.91672 | 0.92275 | 0.91636 | 0.92214 | 0.92263 |  | 2.36993 | 0.91461 | 0.91253 | 0.91453 | 0.90967 | 0.91238 | 0.91293 | 0.91255
| 1.8401 | 0.91019 | 0.91295 | 0.92319 | 0.91641 | 0.91335 | 0.92236 | 0.92284 |  | 1.8401 | 0.92011 | 0.91593 | 0.92063 | 0.92395 | 0.92145 | 0.92331 | 0.92656 |  | 2.3721 | 0.91422 | 0.9128 | 0.91524 | 0.91058 | 0.91378 | 0.91364 | 0.91229
| 1.84141 | 0.91088 | 0.91077 | 0.91942 | 0.91617 | 0.91379 | 0.92397 | 0.92454 |  | 1.84141 | 0.92159 | 0.91939 | 0.92348 | 0.92714 | 0.92786 | 0.92448 | 0.92958 |  | 2.37427 | 0.91367 | 0.91288 | 0.91722 | 0.911 | 0.91606 | 0.9137 | 0.91226
| 1.84272 | 0.91232 | 0.91021 | 0.9154 | 0.91775 | 0.91566 | 0.92351 | 0.92384 |  | 1.84272 | 0.92192 | 0.92416 | 0.92314 | 0.92823 | 0.93002 | 0.9251 | 0.92873 |  | 2.37644 | 0.91341 | 0.91302 | 0.918 | 0.91038 | 0.91705 | 0.91372 | 0.91263
| 1.84403 | 0.91378 | 0.91236 | 0.91515 | 0.92184 | 0.91886 | 0.9215 | 0.92397 |  | 1.84403 | 0.92352 | 0.9283 | 0.92242 | 0.92693 | 0.928 | 0.92379 | 0.92778 |  | 2.37862 | 0.91264 | 0.9139 | 0.91748 | 0.91016 | 0.9171 | 0.91484 | 0.9126
| 1.84534 | 0.91262 | 0.91293 | 0.91611 | 0.92474 | 0.91934 | 0.91862 | 0.92436 |  | 1.84534 | 0.92624 | 0.93077 | 0.92458 | 0.92528 | 0.92638 | 0.92128 | 0.92935 |  | 2.38081 | 0.91136 | 0.91601 | 0.91687 | 0.91125 | 0.9172 | 0.91586 | 0.91247
| 1.84665 | 0.90991 | 0.91122 | 0.91548 | 0.92438 | 0.91767 | 0.91579 | 0.92338 |  | 1.84665 | 0.92688 | 0.93042 | 0.92655 | 0.92398 | 0.9248 | 0.92055 | 0.9296 |  | 2.383 | 0.91115 | 0.91752 | 0.91625 | 0.91208 | 0.91734 | 0.91553 | 0.91243
| 1.84797 | 0.90854 | 0.91123 | 0.91618 | 0.92355 | 0.91608 | 0.91454 | 0.92216 |  | 1.84797 | 0.92525 | 0.92797 | 0.92609 | 0.92327 | 0.92096 | 0.92175 | 0.92749 |  | 2.38519 | 0.91297 | 0.91613 | 0.91573 | 0.91139 | 0.91678 | 0.91464 | 0.91237
| 1.84929 | 0.90888 | 0.91214 | 0.91974 | 0.92334 | 0.91428 | 0.91537 | 0.92106 |  | 1.84929 | 0.9236 | 0.92463 | 0.92533 | 0.92233 | 0.91681 | 0.92172 | 0.92538 |  | 2.38739 | 0.91519 | 0.91416 | 0.91579 | 0.91062 | 0.91526 | 0.91458 | 0.9127
| 1.85061 | 0.90925 | 0.91093 | 0.92124 | 0.92187 | 0.91215 | 0.91687 | 0.91894 |  | 1.85061 | 0.92359 | 0.92104 | 0.92567 | 0.92124 | 0.91484 | 0.92019 | 0.92353 |  | 2.38959 | 0.91567 | 0.91434 | 0.91569 | 0.91072 | 0.91419 | 0.91537 | 0.9126
| 1.85193 | 0.90916 | 0.9109 | 0.92029 | 0.92035 | 0.91176 | 0.91829 | 0.9179 |  | 1.85193 | 0.92617 | 0.91983 | 0.92572 | 0.9214 | 0.91438 | 0.92082 | 0.92305 |  | 2.39179 | 0.91424 | 0.9153 | 0.91439 | 0.91051 | 0.91477 | 0.91612 | 0.91169
| 1.85325 | 0.90976 | 0.91204 | 0.91958 | 0.91865 | 0.91379 | 0.91919 | 0.91986 |  | 1.85325 | 0.93102 | 0.92141 | 0.92497 | 0.92382 | 0.91595 | 0.92529 | 0.92613 |  | 2.394 | 0.91191 | 0.91596 | 0.91343 | 0.90998 | 0.91602 | 0.91672 | 0.91172
| 1.85458 | 0.91477 | 0.91461 | 0.92207 | 0.92068 | 0.9177 | 0.92101 | 0.92237 |  | 1.85458 | 0.93327 | 0.92364 | 0.92421 | 0.92681 | 0.91979 | 0.93031 | 0.93076 |  | 2.39621 | 0.90964 | 0.91661 | 0.91449 | 0.9106 | 0.91678 | 0.91688 | 0.91331
| 1.85591 | 0.92037 | 0.91616 | 0.92405 | 0.92387 | 0.92048 | 0.92427 | 0.92236 |  | 1.85591 | 0.93065 | 0.92545 | 0.92431 | 0.92831 | 0.92458 | 0.93215 | 0.93267 |  | 2.39843 | 0.90905 | 0.91676 | 0.91619 | 0.91236 | 0.91686 | 0.91602 | 0.91486
| 1.85724 | 0.92099 | 0.91631 | 0.92197 | 0.92323 | 0.92078 | 0.92615 | 0.92041 |  | 1.85724 | 0.92645 | 0.92675 | 0.92334 | 0.9263 | 0.92634 | 0.9305 | 0.93078 |  | 2.40065 | 0.91074 | 0.91586 | 0.91641 | 0.91272 | 0.91565 | 0.91448 | 0.91454
| 1.85857 | 0.91787 | 0.91536 | 0.91749 | 0.91935 | 0.91942 | 0.92517 | 0.91837 |  | 1.85857 | 0.92355 | 0.92672 | 0.92222 | 0.92187 | 0.92312 | 0.92708 | 0.927 |  | 2.40287 | 0.91268 | 0.91458 | 0.9152 | 0.91035 | 0.91348 | 0.91293 | 0.91314
| 1.8599 | 0.9134 | 0.91067 | 0.91156 | 0.91381 | 0.91652 | 0.92199 | 0.91718 |  | 1.8599 | 0.92394 | 0.92537 | 0.92376 | 0.92044 | 0.91949 | 0.9242 | 0.92385 |  | 2.4051 | 0.91319 | 0.91392 | 0.9141 | 0.90804 | 0.9123 | 0.9121 | 0.91277
| 1.86124 | 0.91234 | 0.90923 | 0.90892 | 0.91327 | 0.91574 | 0.91843 | 0.91855 |  | 1.86124 | 0.92624 | 0.92339 | 0.92474 | 0.92322 | 0.91679 | 0.92269 | 0.92166 |  | 2.40734 | 0.91278 | 0.91425 | 0.91411 | 0.9082 | 0.91289 | 0.91286 | 0.91296
| 1.86257 | 0.91496 | 0.91182 | 0.9093 | 0.91579 | 0.91764 | 0.91746 | 0.92119 |  | 1.86257 | 0.92796 | 0.91999 | 0.92619 | 0.92736 | 0.91444 | 0.92308 | 0.92033 |  | 2.40957 | 0.91226 | 0.9147 | 0.91487 | 0.90903 | 0.91375 | 0.91463 | 0.91233
| 1.86391 | 0.91804 | 0.91534 | 0.91107 | 0.91702 | 0.91952 | 0.92042 | 0.92238 |  | 1.86391 | 0.92818 | 0.91843 | 0.92898 | 0.92873 | 0.91361 | 0.92588 | 0.92147 |  | 2.41181 | 0.91163 | 0.91383 | 0.91494 | 0.90846 | 0.91334 | 0.91538 | 0.91149
| 1.86525 | 0.9183 | 0.91736 | 0.91432 | 0.91535 | 0.91992 | 0.92244 | 0.92224 |  | 1.86525 | 0.92765 | 0.92061 | 0.92872 | 0.9275 | 0.91456 | 0.92706 | 0.92353 |  | 2.41406 | 0.9108 | 0.9122 | 0.91401 | 0.90755 | 0.91242 | 0.9145 | 0.91158
| 1.8666 | 0.91559 | 0.91617 | 0.91776 | 0.91288 | 0.91862 | 0.91988 | 0.92217 |  | 1.8666 | 0.92762 | 0.92293 | 0.927 | 0.92768 | 0.91596 | 0.92389 | 0.92392 |  | 2.41631 | 0.90987 | 0.91164 | 0.91315 | 0.90771 | 0.91209 | 0.91302 | 0.91162
| 1.86794 | 0.91283 | 0.9136 | 0.92036 | 0.91356 | 0.91625 | 0.91697 | 0.92219 |  | 1.86794 | 0.92815 | 0.92303 | 0.92857 | 0.92859 | 0.9181 | 0.92039 | 0.92353 |  | 2.41856 | 0.90982 | 0.91196 | 0.91299 | 0.9083 | 0.91238 | 0.912 | 0.91056
| 1.86929 | 0.91306 | 0.91317 | 0.9232 | 0.91757 | 0.9156 | 0.918 | 0.92241 |  | 1.86929 | 0.92773 | 0.92288 | 0.93012 | 0.92746 | 0.92136 | 0.92134 | 0.92359 |  | 2.42082 | 0.91187 | 0.91184 | 0.91344 | 0.9087 | 0.91352 | 0.91248 | 0.91005
| 1.87064 | 0.91262 | 0.91111 | 0.92225 | 0.91746 | 0.91634 | 0.91925 | 0.92163 |  | 1.87064 | 0.92636 | 0.92188 | 0.92908 | 0.92576 | 0.92524 | 0.92587 | 0.92372 |  | 2.42308 | 0.91504 | 0.91185 | 0.91383 | 0.90939 | 0.91483 | 0.91437 | 0.91154
| 1.87199 | 0.91098 | 0.91098 | 0.92003 | 0.91614 | 0.91764 | 0.9182 | 0.92051 |  | 1.87199 | 0.92567 | 0.92055 | 0.92775 | 0.92546 | 0.92722 | 0.92965 | 0.92505 |  | 2.42535 | 0.91693 | 0.91243 | 0.91365 | 0.90998 | 0.91484 | 0.91591 | 0.9133
| 1.87334 | 0.90908 | 0.91237 | 0.91777 | 0.91513 | 0.91754 | 0.91635 | 0.91818 |  | 1.87334 | 0.9278 | 0.92163 | 0.92917 | 0.92921 | 0.92746 | 0.92986 | 0.92719 |  | 2.42762 | 0.91624 | 0.91235 | 0.91346 | 0.9099 | 0.91399 | 0.91555 | 0.9132
| 1.87469 | 0.90956 | 0.9152 | 0.91639 | 0.9163 | 0.91761 | 0.9164 | 0.9146 |  | 1.87469 | 0.9304 | 0.92691 | 0.93016 | 0.9345 | 0.92738 | 0.92877 | 0.92841 |  | 2.4299 | 0.91388 | 0.912 | 0.91409 | 0.90989 | 0.91443 | 0.91427 | 0.91255
| 1.87605 | 0.91065 | 0.91666 | 0.9157 | 0.91699 | 0.91905 | 0.91992 | 0.91471 |  | 1.87605 | 0.93064 | 0.93211 | 0.9286 | 0.93551 | 0.92742 | 0.92898 | 0.92792 |  | 2.43218 | 0.91226 | 0.91244 | 0.91514 | 0.91002 | 0.9161 | 0.91389 | 0.9129
| 1.87741 | 0.91123 | 0.91743 | 0.91698 | 0.91676 | 0.92135 | 0.92563 | 0.92119 |  | 1.87741 | 0.92824 | 0.93273 | 0.92542 | 0.93121 | 0.92475 | 0.92955 | 0.92546 |  | 2.43446 | 0.91215 | 0.91309 | 0.91556 | 0.90968 | 0.91616 | 0.91382 | 0.91295
| 1.87877 | 0.91135 | 0.91912 | 0.91863 | 0.91672 | 0.92224 | 0.92848 | 0.92644 |  | 1.87877 | 0.92668 | 0.92941 | 0.92333 | 0.92733 | 0.92076 | 0.92852 | 0.92331 |  | 2.43675 | 0.91255 | 0.9136 | 0.91509 | 0.90916 | 0.91457 | 0.91328 | 0.91243
| 1.88013 | 0.91007 | 0.92066 | 0.91781 | 0.91687 | 0.9207 | 0.92595 | 0.92545 |  | 1.88013 | 0.92649 | 0.926 | 0.92394 | 0.92687 | 0.91956 | 0.92627 | 0.92419 |  | 2.43904 | 0.91241 | 0.9141 | 0.91419 | 0.90856 | 0.91394 | 0.91294 | 0.91215
| 1.8815 | 0.90917 | 0.92189 | 0.9168 | 0.91936 | 0.91967 | 0.92194 | 0.92339 |  | 1.8815 | 0.92346 | 0.92368 | 0.92422 | 0.92558 | 0.92048 | 0.92473 | 0.92505 |  | 2.44134 | 0.91119 | 0.91472 | 0.91405 | 0.90851 | 0.91473 | 0.91338 | 0.91249
| 1.88286 | 0.91029 | 0.92015 | 0.91794 | 0.9217 | 0.91983 | 0.92026 | 0.92331 |  | 1.88286 | 0.9202 | 0.92193 | 0.92214 | 0.92264 | 0.92145 | 0.92404 | 0.92351 |  | 2.44364 | 0.91003 | 0.91549 | 0.91575 | 0.9099 | 0.91571 | 0.91484 | 0.91396
| 1.88423 | 0.9116 | 0.91562 | 0.9205 | 0.91937 | 0.91808 | 0.91985 | 0.92334 |  | 1.88423 | 0.92161 | 0.92241 | 0.92151 | 0.92186 | 0.92108 | 0.92246 | 0.92294 |  | 2.44594 | 0.91065 | 0.91567 | 0.91768 | 0.91129 | 0.91521 | 0.91609 | 0.91503
| 1.8856 | 0.91216 | 0.9145 | 0.92311 | 0.91626 | 0.91587 | 0.92 | 0.92344 |  | 1.8856 | 0.92408 | 0.92475 | 0.92582 | 0.92258 | 0.91923 | 0.92037 | 0.92405 |  | 2.44825 | 0.91237 | 0.91517 | 0.91781 | 0.91119 | 0.91325 | 0.91559 | 0.91429
| 1.88697 | 0.91314 | 0.91691 | 0.92416 | 0.91775 | 0.91725 | 0.92141 | 0.92365 |  | 1.88697 | 0.92381 | 0.92653 | 0.93081 | 0.92346 | 0.91892 | 0.92063 | 0.92415 |  | 2.45057 | 0.91324 | 0.9154 | 0.91747 | 0.91107 | 0.91291 | 0.91445 | 0.91329
| 1.88835 | 0.91518 | 0.91846 | 0.92407 | 0.92215 | 0.92146 | 0.92229 | 0.92191 |  | 1.88835 | 0.92375 | 0.92856 | 0.93078 | 0.92559 | 0.92128 | 0.92421 | 0.92383 |  | 2.45289 | 0.91306 | 0.9167 | 0.91791 | 0.9121 | 0.91493 | 0.9142 | 0.91254
| 1.88972 | 0.91549 | 0.91651 | 0.92263 | 0.92241 | 0.92398 | 0.92117 | 0.91769 |  | 1.88972 | 0.92619 | 0.93063 | 0.92869 | 0.92825 | 0.92421 | 0.92712 | 0.9243 |  | 2.45521 | 0.91295 | 0.9177 | 0.91867 | 0.91269 | 0.9166 | 0.91405 | 0.91177
| 1.8911 | 0.91444 | 0.91461 | 0.92223 | 0.92009 | 0.92291 | 0.91975 | 0.91415 |  | 1.8911 | 0.92738 | 0.93031 | 0.92679 | 0.92834 | 0.92438 | 0.92605 | 0.92372 |  | 2.45754 | 0.91288 | 0.91761 | 0.91958 | 0.91216 | 0.91725 | 0.91372 | 0.91243
| 1.89248 | 0.9142 | 0.91356 | 0.92263 | 0.9196 | 0.9196 | 0.91913 | 0.91311 |  | 1.89248 | 0.92666 | 0.927 | 0.92439 | 0.92557 | 0.92199 | 0.92352 | 0.92146 |  | 2.45987 | 0.91183 | 0.91649 | 0.9195 | 0.91157 | 0.9176 | 0.914 | 0.91425
| 1.89386 | 0.91478 | 0.91351 | 0.92104 | 0.92102 | 0.91754 | 0.91921 | 0.91502 |  | 1.89386 | 0.92672 | 0.92461 | 0.92279 | 0.92285 | 0.92089 | 0.92234 | 0.92098 |  | 2.4622 | 0.91051 | 0.91495 | 0.91751 | 0.91039 | 0.91705 | 0.91426 | 0.9147
| 1.89525 | 0.91449 | 0.91545 | 0.91757 | 0.92067 | 0.91703 | 0.91819 | 0.91961 |  | 1.89525 | 0.92663 | 0.92538 | 0.92268 | 0.92143 | 0.92187 | 0.92198 | 0.9222 |  | 2.46454 | 0.91072 | 0.91366 | 0.91549 | 0.90824 | 0.91583 | 0.9137 | 0.91345
| 1.89664 | 0.91491 | 0.91809 | 0.91553 | 0.91825 | 0.91673 | 0.91552 | 0.92427 |  | 1.89664 | 0.9261 | 0.92782 | 0.92375 | 0.9209 | 0.92297 | 0.92317 | 0.92222 |  | 2.46689 | 0.91301 | 0.91329 | 0.91547 | 0.90698 | 0.91571 | 0.91295 | 0.91249
| 1.89802 | 0.91846 | 0.91959 | 0.91632 | 0.91831 | 0.91733 | 0.91473 | 0.92619 |  | 1.89802 | 0.92719 | 0.9303 | 0.92588 | 0.92243 | 0.92419 | 0.92641 | 0.92174 |  | 2.46924 | 0.91548 | 0.91432 | 0.91688 | 0.90796 | 0.91677 | 0.91307 | 0.91284
| 1.89941 | 0.92029 | 0.91855 | 0.91656 | 0.91905 | 0.91846 | 0.9162 | 0.92461 |  | 1.89941 | 0.92876 | 0.93094 | 0.92849 | 0.92559 | 0.92434 | 0.92775 | 0.92136 |  | 2.47159 | 0.91546 | 0.91544 | 0.9176 | 0.91014 | 0.91681 | 0.91371 | 0.91318
| 1.90081 | 0.91644 | 0.91704 | 0.91557 | 0.91771 | 0.91967 | 0.91681 | 0.92145 |  | 1.90081 | 0.92858 | 0.92995 | 0.92952 | 0.92633 | 0.92099 | 0.92438 | 0.92073 |  | 2.47395 | 0.91362 | 0.91499 | 0.91665 | 0.91144 | 0.91505 | 0.91389 | 0.91203
| 1.9022 | 0.9106 | 0.91492 | 0.91481 | 0.91648 | 0.92061 | 0.91722 | 0.91996 |  | 1.9022 | 0.92712 | 0.92844 | 0.92797 | 0.92372 | 0.91735 | 0.92005 | 0.92151 |  | 2.47631 | 0.91223 | 0.91347 | 0.91521 | 0.91128 | 0.91338 | 0.9139 | 0.91062
| 1.9036 | 0.91049 | 0.91466 | 0.91707 | 0.91975 | 0.92266 | 0.91997 | 0.92233 |  | 1.9036 | 0.9254 | 0.92697 | 0.9251 | 0.92135 | 0.91766 | 0.91925 | 0.92413 |  | 2.47868 | 0.91187 | 0.91199 | 0.91504 | 0.91058 | 0.9133 | 0.91423 | 0.9107
| 1.905 | 0.91647 | 0.91692 | 0.92071 | 0.9242 | 0.9254 | 0.9242 | 0.92572 |  | 1.905 | 0.92604 | 0.92581 | 0.92355 | 0.92291 | 0.92144 | 0.92128 | 0.92666 |  | 2.48105 | 0.91264 | 0.91147 | 0.91607 | 0.90994 | 0.9141 | 0.91492 | 0.91168
| 1.9064 | 0.92185 | 0.91778 | 0.92197 | 0.92473 | 0.92563 | 0.9278 | 0.92594 |  | 1.9064 | 0.92818 | 0.92528 | 0.92419 | 0.92731 | 0.92404 | 0.92514 | 0.92723 |  | 2.48343 | 0.91405 | 0.91249 | 0.91669 | 0.9094 | 0.91453 | 0.91561 | 0.91217
| 1.9078 | 0.92368 | 0.91708 | 0.92176 | 0.92301 | 0.92352 | 0.92884 | 0.92361 |  | 1.9078 | 0.92711 | 0.92552 | 0.92484 | 0.93074 | 0.9229 | 0.93063 | 0.92511 |  | 2.48581 | 0.91436 | 0.91328 | 0.91589 | 0.9087 | 0.91411 | 0.91479 | 0.91112
| 1.90921 | 0.92315 | 0.91686 | 0.9212 | 0.92244 | 0.92177 | 0.92685 | 0.92153 |  | 1.90921 | 0.92473 | 0.92565 | 0.92355 | 0.9322 | 0.9212 | 0.93392 | 0.92207 |  | 2.4882 | 0.91336 | 0.91278 | 0.91429 | 0.90812 | 0.91393 | 0.91272 | 0.90954
| 1.91061 | 0.9213 | 0.91675 | 0.91965 | 0.92417 | 0.92104 | 0.92411 | 0.92067 |  | 1.91061 | 0.92466 | 0.92553 | 0.92113 | 0.93192 | 0.92163 | 0.9327 | 0.92059 |  | 2.49059 | 0.91327 | 0.91304 | 0.9142 | 0.90857 | 0.91524 | 0.91247 | 0.91005
| 1.91202 | 0.91836 | 0.91361 | 0.91665 | 0.92452 | 0.91971 | 0.9219 | 0.91955 |  | 1.91202 | 0.92537 | 0.92607 | 0.92028 | 0.92943 | 0.92319 | 0.9286 | 0.9209 |  | 2.49298 | 0.91429 | 0.91399 | 0.91597 | 0.9101 | 0.91657 | 0.91442 | 0.91215
| 1.91343 | 0.91561 | 0.90927 | 0.91401 | 0.92214 | 0.91818 | 0.91928 | 0.91774 |  | 1.91343 | 0.9254 | 0.92615 | 0.92127 | 0.92557 | 0.92372 | 0.92365 | 0.92263 |  | 2.49538 | 0.91436 | 0.9139 | 0.91715 | 0.91204 | 0.91634 | 0.91569 | 0.91329
| 1.91485 | 0.91474 | 0.90962 | 0.91364 | 0.9214 | 0.91896 | 0.91759 | 0.91693 |  | 1.91485 | 0.92457 | 0.92287 | 0.92109 | 0.92185 | 0.92114 | 0.92049 | 0.92388 |  | 2.49779 | 0.91357 | 0.91352 | 0.91647 | 0.91335 | 0.91559 | 0.91529 | 0.91299
| 1.91626 | 0.91479 | 0.91297 | 0.91476 | 0.92161 | 0.92098 | 0.91897 | 0.91721 |  | 1.91626 | 0.92312 | 0.91714 | 0.91926 | 0.9188 | 0.9164 | 0.91936 | 0.92268 |  | 2.50019 | 0.91341 | 0.91399 | 0.91517 | 0.91287 | 0.91531 | 0.91435 | 0.91227
| 1.91768 | 0.91386 | 0.91557 | 0.9173 | 0.92011 | 0.92229 | 0.92104 | 0.91733 |  | 1.91768 | 0.92116 | 0.91493 | 0.91863 | 0.91648 | 0.91437 | 0.91817 | 0.92149 |  | 2.50261 | 0.91319 | 0.91435 | 0.91459 | 0.91069 | 0.91479 | 0.91331 | 0.91156
| 1.9191 | 0.91093 | 0.91517 | 0.9185 | 0.91592 | 0.92328 | 0.92033 | 0.91642 |  | 1.9191 | 0.91985 | 0.91708 | 0.92042 | 0.9163 | 0.91798 | 0.91714 | 0.92152 |  | 2.50503 | 0.91231 | 0.9136 | 0.91468 | 0.90849 | 0.91405 | 0.9125 | 0.91088
| 1.92052 | 0.91012 | 0.914 | 0.91767 | 0.91308 | 0.92425 | 0.91947 | 0.91658 |  | 1.92052 | 0.92092 | 0.91958 | 0.92197 | 0.91891 | 0.92306 | 0.91782 | 0.9214 |  | 2.50745 | 0.91202 | 0.91229 | 0.91474 | 0.90788 | 0.91369 | 0.91229 | 0.91038
| 1.92194 | 0.91441 | 0.91604 | 0.91819 | 0.91655 | 0.92378 | 0.92109 | 0.91909 |  | 1.92194 | 0.92247 | 0.92197 | 0.92188 | 0.92262 | 0.92433 | 0.92027 | 0.92146 |  | 2.50988 | 0.9132 | 0.9118 | 0.91482 | 0.90918 | 0.91354 | 0.91249 | 0.9105
| 1.92337 | 0.91686 | 0.91658 | 0.91792 | 0.91992 | 0.92035 | 0.92173 | 0.92053 |  | 1.92337 | 0.92263 | 0.92332 | 0.92248 | 0.92629 | 0.92335 | 0.92164 | 0.9214 |  | 2.51231 | 0.91431 | 0.91243 | 0.91554 | 0.91107 | 0.91375 | 0.91282 | 0.91088
| 1.9248 | 0.91512 | 0.91621 | 0.91671 | 0.9203 | 0.91696 | 0.92032 | 0.91992 |  | 1.9248 | 0.92375 | 0.92367 | 0.92407 | 0.92954 | 0.9231 | 0.92102 | 0.92251 |  | 2.51474 | 0.91442 | 0.91328 | 0.91669 | 0.91152 | 0.91486 | 0.91329 | 0.91089
| 1.92623 | 0.91332 | 0.9176 | 0.91633 | 0.91963 | 0.91544 | 0.91942 | 0.91851 |  | 1.92623 | 0.92688 | 0.92571 | 0.92583 | 0.93132 | 0.92314 | 0.92228 | 0.92643 |  | 2.51719 | 0.91448 | 0.91365 | 0.91706 | 0.91047 | 0.91585 | 0.9136 | 0.91067
| 1.92766 | 0.91413 | 0.9183 | 0.91696 | 0.91856 | 0.91535 | 0.91997 | 0.91749 |  | 1.92766 | 0.92837 | 0.92939 | 0.92608 | 0.92968 | 0.92148 | 0.9254 | 0.92937 |  | 2.51963 | 0.91478 | 0.91398 | 0.91651 | 0.91008 | 0.91576 | 0.9133 | 0.91102
| 1.92909 | 0.91578 | 0.91789 | 0.91741 | 0.91797 | 0.91619 | 0.92 | 0.91778 |  | 1.92909 | 0.92687 | 0.93186 | 0.9246 | 0.92552 | 0.91875 | 0.92597 | 0.92787 |  | 2.52208 | 0.91469 | 0.91433 | 0.91622 | 0.911 | 0.91513 | 0.91288 | 0.91175
| 1.93053 | 0.91514 | 0.91812 | 0.91722 | 0.91749 | 0.91608 | 0.91804 | 0.91859 |  | 1.93053 | 0.92506 | 0.93211 | 0.92409 | 0.92329 | 0.91721 | 0.92456 | 0.92437 |  | 2.52454 | 0.91381 | 0.9143 | 0.91703 | 0.91194 | 0.91501 | 0.91331 | 0.91226
| 1.93197 | 0.91393 | 0.91832 | 0.91776 | 0.91689 | 0.91599 | 0.91738 | 0.91962 |  | 1.93197 | 0.9248 | 0.93134 | 0.92549 | 0.92425 | 0.91783 | 0.92448 | 0.92216 |  | 2.527 | 0.91255 | 0.91466 | 0.9186 | 0.91258 | 0.91537 | 0.91434 | 0.91292
| 1.93341 | 0.91488 | 0.91756 | 0.91812 | 0.91686 | 0.91806 | 0.91966 | 0.92051 |  | 1.93341 | 0.92578 | 0.93025 | 0.92716 | 0.92501 | 0.92004 | 0.92604 | 0.92236 |  | 2.52946 | 0.91157 | 0.91578 | 0.91913 | 0.91306 | 0.91521 | 0.91449 | 0.91347
| 1.93485 | 0.9166 | 0.91665 | 0.91664 | 0.91647 | 0.91927 | 0.92055 | 0.92078 |  | 1.93485 | 0.92597 | 0.9283 | 0.92778 | 0.92433 | 0.92159 | 0.92681 | 0.92411 |  | 2.53193 | 0.91152 | 0.91648 | 0.91823 | 0.91303 | 0.9151 | 0.91398 | 0.91348
| 1.9363 | 0.9177 | 0.91671 | 0.91587 | 0.91604 | 0.91876 | 0.9188 | 0.92216 |  | 1.9363 | 0.92467 | 0.92614 | 0.92759 | 0.92411 | 0.92115 | 0.92533 | 0.92602 |  | 2.53441 | 0.91286 | 0.9155 | 0.91738 | 0.91264 | 0.9157 | 0.91387 | 0.91368
| 1.93774 | 0.91871 | 0.91774 | 0.91798 | 0.91685 | 0.91904 | 0.9178 | 0.92311 |  | 1.93774 | 0.92326 | 0.92463 | 0.92755 | 0.92473 | 0.91971 | 0.9233 | 0.92755 |  | 2.53689 | 0.91433 | 0.9142 | 0.91698 | 0.91232 | 0.91631 | 0.91366 | 0.9142
| 1.93919 | 0.91818 | 0.91816 | 0.91929 | 0.91654 | 0.91856 | 0.91857 | 0.92004 |  | 1.93919 | 0.9223 | 0.92417 | 0.92804 | 0.92637 | 0.91881 | 0.92286 | 0.92824 |  | 2.53937 | 0.91461 | 0.91504 | 0.91741 | 0.9126 | 0.91727 | 0.91399 | 0.91489
| 1.94064 | 0.91557 | 0.91813 | 0.91858 | 0.91483 | 0.91675 | 0.91979 | 0.91645 |  | 1.94064 | 0.9221 | 0.92522 | 0.92826 | 0.92839 | 0.91911 | 0.92347 | 0.92724 |  | 2.54186 | 0.91372 | 0.91641 | 0.91803 | 0.91276 | 0.91826 | 0.91466 | 0.91514
| 1.9421 | 0.91379 | 0.91758 | 0.9192 | 0.91403 | 0.91602 | 0.9198 | 0.9163 |  | 1.9421 | 0.92231 | 0.92514 | 0.92749 | 0.92847 | 0.91915 | 0.92308 | 0.92371 |  | 2.54436 | 0.9135 | 0.91572 | 0.91884 | 0.91166 | 0.91857 | 0.91545 | 0.91473
| 1.94355 | 0.91398 | 0.91565 | 0.92125 | 0.91476 | 0.91641 | 0.91908 | 0.91795 |  | 1.94355 | 0.92189 | 0.92314 | 0.92666 | 0.92706 | 0.91841 | 0.92235 | 0.92038 |  | 2.54686 | 0.91369 | 0.91483 | 0.92003 | 0.91087 | 0.91913 | 0.91606 | 0.91457
| 1.94501 | 0.91477 | 0.91469 | 0.92153 | 0.91644 | 0.91644 | 0.91943 | 0.92001 |  | 1.94501 | 0.92135 | 0.92282 | 0.92681 | 0.92547 | 0.91838 | 0.9229 | 0.92068 |  | 2.54936 | 0.91422 | 0.91556 | 0.92166 | 0.91163 | 0.91996 | 0.91634 | 0.91508
| 1.94647 | 0.91584 | 0.91634 | 0.91919 | 0.91783 | 0.91593 | 0.91987 | 0.92154 |  | 1.94647 | 0.92203 | 0.92443 | 0.9272 | 0.92447 | 0.91931 | 0.92437 | 0.92307 |  | 2.55187 | 0.91466 | 0.91669 | 0.92238 | 0.91288 | 0.91993 | 0.91601 | 0.91504
| 1.94793 | 0.91671 | 0.91671 | 0.9159 | 0.91739 | 0.91468 | 0.91897 | 0.92098 |  | 1.94793 | 0.92487 | 0.9256 | 0.9276 | 0.92648 | 0.92189 | 0.92661 | 0.92539 |  | 2.55439 | 0.9147 | 0.91786 | 0.92241 | 0.9145 | 0.91985 | 0.91682 | 0.91532
| 1.9494 | 0.91652 | 0.91489 | 0.91392 | 0.91583 | 0.91351 | 0.91784 | 0.91888 |  | 1.9494 | 0.92787 | 0.92626 | 0.92712 | 0.92997 | 0.92404 | 0.92707 | 0.92669 |  | 2.5569 | 0.91505 | 0.91905 | 0.92253 | 0.91584 | 0.92084 | 0.91871 | 0.91634
| 1.95087 | 0.91542 | 0.91489 | 0.91474 | 0.91502 | 0.91469 | 0.9182 | 0.91748 |  | 1.95087 | 0.92828 | 0.92709 | 0.92482 | 0.93008 | 0.92171 | 0.92417 | 0.92636 |  | 2.55943 | 0.91599 | 0.91904 | 0.92234 | 0.91564 | 0.92212 | 0.9194 | 0.91666
| 1.95234 | 0.91495 | 0.91716 | 0.91763 | 0.91531 | 0.9177 | 0.91979 | 0.91809 |  | 1.95234 | 0.92655 | 0.9281 | 0.92289 | 0.92692 | 0.91711 | 0.92179 | 0.92514 |  | 2.56196 | 0.91653 | 0.91808 | 0.92124 | 0.91453 | 0.92258 | 0.91839 | 0.91625
| 1.95381 | 0.91403 | 0.91671 | 0.91871 | 0.91401 | 0.91863 | 0.91962 | 0.91843 |  | 1.95381 | 0.92383 | 0.92829 | 0.92286 | 0.92338 | 0.91507 | 0.92131 | 0.92326 |  | 2.56449 | 0.91726 | 0.91785 | 0.92091 | 0.91355 | 0.92224 | 0.91792 | 0.91658
| 1.95528 | 0.91144 | 0.91248 | 0.91616 | 0.91123 | 0.91672 | 0.91725 | 0.91637 |  | 1.95528 | 0.92181 | 0.92752 | 0.92382 | 0.9212 | 0.91654 | 0.92098 | 0.92146 |  | 2.56703 | 0.91791 | 0.91827 | 0.92205 | 0.91316 | 0.9221 | 0.91802 | 0.91789
| 1.95676 | 0.9108 | 0.90989 | 0.91338 | 0.91142 | 0.91556 | 0.91628 | 0.91462 |  | 1.95676 | 0.92272 | 0.92703 | 0.92496 | 0.92184 | 0.91996 | 0.92101 | 0.92164 |  | 2.56957 | 0.91775 | 0.91881 | 0.92336 | 0.91356 | 0.92266 | 0.91755 | 0.91965
| 1.95823 | 0.91369 | 0.91124 | 0.91333 | 0.91483 | 0.91692 | 0.91828 | 0.91565 |  | 1.95823 | 0.92469 | 0.92694 | 0.92488 | 0.92412 | 0.92292 | 0.92165 | 0.92303 |  | 2.57212 | 0.9185 | 0.92049 | 0.92478 | 0.91504 | 0.92391 | 0.91857 | 0.9221
| 1.95971 | 0.91612 | 0.91283 | 0.91381 | 0.91655 | 0.91867 | 0.9204 | 0.91742 |  | 1.95971 | 0.92398 | 0.92691 | 0.92402 | 0.92505 | 0.92355 | 0.92218 | 0.92275 |  | 2.57468 | 0.91882 | 0.92269 | 0.92441 | 0.91674 | 0.92474 | 0.92072 | 0.92324
| 1.9612 | 0.91657 | 0.91296 | 0.91275 | 0.91535 | 0.9192 | 0.92009 | 0.91823 |  | 1.9612 | 0.92193 | 0.92687 | 0.92532 | 0.92505 | 0.92272 | 0.92277 | 0.92119 |  | 2.57724 | 0.91912 | 0.92368 | 0.92299 | 0.91781 | 0.92449 | 0.92294 | 0.92204
| 1.96268 | 0.91732 | 0.9139 | 0.91307 | 0.9154 | 0.9196 | 0.91934 | 0.91898 |  | 1.96268 | 0.92224 | 0.92618 | 0.92854 | 0.92651 | 0.92196 | 0.92399 | 0.92057 |  | 2.5798 | 0.9208 | 0.92306 | 0.92243 | 0.91883 | 0.92356 | 0.92397 | 0.91928
| 1.96417 | 0.91818 | 0.91598 | 0.9166 | 0.91827 | 0.92046 | 0.91975 | 0.91997 |  | 1.96417 | 0.92347 | 0.9241 | 0.92906 | 0.92756 | 0.91974 | 0.92442 | 0.92029 |  | 2.58237 | 0.92258 | 0.92114 | 0.92349 | 0.91972 | 0.92269 | 0.92351 | 0.91716
| 1.96566 | 0.91733 | 0.91566 | 0.91885 | 0.91964 | 0.91964 | 0.91918 | 0.91975 |  | 1.96566 | 0.92247 | 0.92145 | 0.92467 | 0.92518 | 0.91654 | 0.92332 | 0.92001 |  | 2.58495 | 0.92259 | 0.91944 | 0.92582 | 0.9198 | 0.92298 | 0.92321 | 0.9184
| 1.96715 | 0.91535 | 0.91198 | 0.91693 | 0.91615 | 0.91646 | 0.91671 | 0.91748 |  | 1.96715 | 0.92084 | 0.92021 | 0.91921 | 0.92227 | 0.91593 | 0.92154 | 0.91988 |  | 2.58753 | 0.92017 | 0.91961 | 0.92559 | 0.9196 | 0.92374 | 0.92271 | 0.92052
| 1.96864 | 0.9137 | 0.90951 | 0.91519 | 0.91148 | 0.91368 | 0.91384 | 0.91531 |  | 1.96864 | 0.92063 | 0.9204 | 0.91658 | 0.92143 | 0.91748 | 0.91915 | 0.91859 |  | 2.59011 | 0.91899 | 0.92122 | 0.92358 | 0.91962 | 0.92389 | 0.92282 | 0.92183
| 1.97014 | 0.91306 | 0.91158 | 0.91649 | 0.9116 | 0.91297 | 0.91256 | 0.91547 |  | 1.97014 | 0.92125 | 0.92048 | 0.91768 | 0.91992 | 0.91873 | 0.91761 | 0.91728 |  | 2.5927 | 0.91763 | 0.92289 | 0.92165 | 0.91891 | 0.92475 | 0.9212 | 0.92363
| 1.97164 | 0.91297 | 0.9152 | 0.91701 | 0.91502 | 0.91283 | 0.91338 | 0.91537 |  | 1.97164 | 0.92237 | 0.9208 | 0.92163 | 0.91826 | 0.92027 | 0.91804 | 0.91789 |  | 2.5953 | 0.91701 | 0.92292 | 0.92178 | 0.91767 | 0.92609 | 0.91919 | 0.9253
| 1.97314 | 0.91343 | 0.91745 | 0.91555 | 0.91704 | 0.9136 | 0.91441 | 0.91318 |  | 1.97314 | 0.92375 | 0.9226 | 0.92546 | 0.92002 | 0.9227 | 0.91911 | 0.91945 |  | 2.5979 | 0.92239 | 0.92156 | 0.92573 | 0.91784 | 0.92554 | 0.92348 | 0.92527
| 1.97464 | 0.91452 | 0.91845 | 0.91548 | 0.91736 | 0.91709 | 0.91389 | 0.91266 |  | 1.97464 | 0.925 | 0.92483 | 0.92674 | 0.9233 | 0.92388 | 0.92019 | 0.92122 |  | 2.6005 | 0.92339 | 0.9211 | 0.92527 | 0.91879 | 0.92427 | 0.92537 | 0.92212
| 1.97614 | 0.91463 | 0.91725 | 0.91659 | 0.91635 | 0.92023 | 0.91149 | 0.91419 |  | 1.97614 | 0.92628 | 0.9254 | 0.9259 | 0.92417 | 0.9228 | 0.92157 | 0.92232 |  | 2.60311 | 0.9217 | 0.9212 | 0.92453 | 0.91858 | 0.92348 | 0.92547 | 0.92019
| 1.97765 | 0.91376 | 0.91489 | 0.91699 | 0.91429 | 0.91957 | 0.90942 | 0.91405 |  | 1.97765 | 0.92735 | 0.92407 | 0.92561 | 0.92402 | 0.92193 | 0.92309 | 0.9212 |  | 2.60573 | 0.91971 | 0.92098 | 0.92454 | 0.91768 | 0.92278 | 0.92557 | 0.92036
| 1.97916 | 0.91359 | 0.91412 | 0.91648 | 0.91261 | 0.91724 | 0.91069 | 0.91318 |  | 1.97916 | 0.92746 | 0.92162 | 0.92696 | 0.92479 | 0.92248 | 0.92354 | 0.91914 |  | 2.60835 | 0.91788 | 0.92018 | 0.92425 | 0.91597 | 0.92187 | 0.9252 | 0.92088
| 1.98067 | 0.91335 | 0.91313 | 0.91386 | 0.91135 | 0.91593 | 0.91334 | 0.91316 |  | 1.98067 | 0.92556 | 0.91938 | 0.92709 | 0.92506 | 0.92256 | 0.92194 | 0.91828 |  | 2.61098 | 0.91585 | 0.92024 | 0.92341 | 0.91493 | 0.92252 | 0.92347 | 0.92104
| 1.98219 | 0.91261 | 0.9107 | 0.91072 | 0.91069 | 0.91665 | 0.9139 | 0.91287 |  | 1.98219 | 0.92212 | 0.91956 | 0.92497 | 0.92461 | 0.92119 | 0.92039 | 0.91921 |  | 2.61361 | 0.91517 | 0.92182 | 0.92334 | 0.91635 | 0.92433 | 0.92251 | 0.92118
| 1.9837 | 0.91318 | 0.90962 | 0.91089 | 0.91125 | 0.91836 | 0.91364 | 0.91308 |  | 1.9837 | 0.92082 | 0.92166 | 0.92366 | 0.92454 | 0.91959 | 0.92115 | 0.92207 |  | 2.61625 | 0.91563 | 0.92366 | 0.92263 | 0.91933 | 0.92455 | 0.92222 | 0.92043
| 1.98522 | 0.91475 | 0.91029 | 0.91288 | 0.912 | 0.91848 | 0.91375 | 0.91384 |  | 1.98522 | 0.92403 | 0.92385 | 0.92472 | 0.92509 | 0.91914 | 0.92316 | 0.92534 |  | 2.61889 | 0.91785 | 0.92384 | 0.92136 | 0.92079 | 0.922 | 0.92328 | 0.91931
| 1.98674 | 0.91533 | 0.91113 | 0.91307 | 0.9124 | 0.91746 | 0.91301 | 0.91384 |  | 1.98674 | 0.92805 | 0.92645 | 0.92605 | 0.92555 | 0.92033 | 0.92407 | 0.92711 |  | 2.62154 | 0.91809 | 0.92211 | 0.92086 | 0.919 | 0.92008 | 0.92306 | 0.9187
| 1.98827 | 0.91544 | 0.91267 | 0.91321 | 0.91373 | 0.91767 | 0.91274 | 0.91481 |  | 1.98827 | 0.92856 | 0.92811 | 0.92486 | 0.92473 | 0.92169 | 0.92296 | 0.92696 |  | 2.62419 | 0.91563 | 0.92118 | 0.92359 | 0.91638 | 0.92177 | 0.92128 | 0.91995
| 1.98979 | 0.91622 | 0.91477 | 0.91568 | 0.91555 | 0.91914 | 0.9143 | 0.91776 |  | 1.98979 | 0.92687 | 0.92666 | 0.92177 | 0.92393 | 0.92164 | 0.92226 | 0.92556 |  | 2.62685 | 0.91316 | 0.92286 | 0.92604 | 0.91609 | 0.92522 | 0.91963 | 0.92223
| 1.99132 | 0.91689 | 0.91514 | 0.91763 | 0.91598 | 0.9198 | 0.91524 | 0.91939 |  | 1.99132 | 0.925 | 0.92303 | 0.91968 | 0.92509 | 0.92025 | 0.9229 | 0.92475 |  | 2.62951 | 0.91332 | 0.92411 | 0.9246 | 0.91744 | 0.92582 | 0.91966 | 0.92272
| 1.99285 | 0.9165 | 0.91334 | 0.91675 | 0.91501 | 0.91815 | 0.91409 | 0.91742 |  | 1.99285 | 0.92226 | 0.91906 | 0.9192 | 0.92584 | 0.91779 | 0.92181 | 0.92483 |  | 2.63218 | 0.91347 | 0.92245 | 0.92003 | 0.91743 | 0.92222 | 0.91893 | 0.91984
| 1.99439 | 0.91529 | 0.91226 | 0.91508 | 0.91418 | 0.91603 | 0.91292 | 0.91508 |  | 1.99439 | 0.91999 | 0.91724 | 0.92035 | 0.92388 | 0.91588 | 0.92046 | 0.9245 |  | 2.63486 | 0.91337 | 0.92048 | 0.91767 | 0.91575 | 0.91918 | 0.91784 | 0.91738
| 1.99592 | 0.91391 | 0.9137 | 0.91442 | 0.91403 | 0.91535 | 0.9126 | 0.91548 |  | 1.99592 | 0.92054 | 0.91997 | 0.9236 | 0.92157 | 0.91628 | 0.9223 | 0.92351 |  | 2.63754 | 0.91385 | 0.91941 | 0.91793 | 0.91392 | 0.91919 | 0.91732 | 0.91645
| 1.99746 | 0.91298 | 0.91555 | 0.91422 | 0.91359 | 0.91463 | 0.91201 | 0.91582 |  | 1.99746 | 0.92208 | 0.92438 | 0.92598 | 0.92087 | 0.91792 | 0.92412 | 0.92182 |  | 2.64022 | 0.91507 | 0.91786 | 0.91864 | 0.91234 | 0.91972 | 0.91781 | 0.91552
| 1.999 | 0.9131 | 0.91563 | 0.91398 | 0.91307 | 0.91369 | 0.91213 | 0.91444 |  | 1.999 | 0.92195 | 0.92453 | 0.92455 | 0.92076 | 0.91958 | 0.92293 | 0.92046 |  | 2.64292 | 0.91603 | 0.9165 | 0.91844 | 0.91134 | 0.91969 | 0.91836 | 0.9149
| 2.00054 | 0.91449 | 0.91449 | 0.91449 | 0.91449 | 0.91449 | 0.91449 | 0.91449 |  | 2.00054 | 0.92163 | 0.92163 | 0.92163 | 0.92163 | 0.92163 | 0.92163 | 0.92163 |  | 2.64561 | 0.91647 | 0.91681 | 0.91765 | 0.91148 | 0.91959 | 0.91787 | 0.91459
| 2.00209 | 0.9165 | 0.91321 | 0.9155 | 0.91789 | 0.91674 | 0.91765 | 0.91621 |  | 2.00209 | 0.92274 | 0.92189 | 0.92092 | 0.92445 | 0.92355 | 0.92251 | 0.92486 |  | 2.64832 | 0.91794 | 0.91893 | 0.91796 | 0.91307 | 0.91953 | 0.91812 | 0.91437
| 2.00363 | 0.91745 | 0.91232 | 0.91522 | 0.91992 | 0.918 | 0.91951 | 0.91692 |  | 2.00363 | 0.92345 | 0.92518 | 0.92222 | 0.92638 | 0.92357 | 0.92366 | 0.92706 |  | 2.65102 | 0.91876 | 0.92077 | 0.91793 | 0.91447 | 0.91955 | 0.91844 | 0.91424
| 2.00518 | 0.91643 | 0.91222 | 0.91421 | 0.91883 | 0.91644 | 0.919 | 0.9166 |  | 2.00518 | 0.92298 | 0.92749 | 0.92359 | 0.92578 | 0.92214 | 0.92355 | 0.92652 |  | 2.65374 | 0.919 | 0.92028 | 0.91852 | 0.91426 | 0.92038 | 0.91936 | 0.91568
| 2.00673 | 0.91371 | 0.91224 | 0.9136 | 0.91672 | 0.913 | 0.91645 | 0.91541 |  | 2.00673 | 0.92184 | 0.92769 | 0.92458 | 0.92464 | 0.92165 | 0.92188 | 0.92331 |  | 2.65646 | 0.91967 | 0.9189 | 0.92047 | 0.91392 | 0.92181 | 0.92137 | 0.91817
| 2.00829 | 0.91079 | 0.91127 | 0.91301 | 0.916 | 0.91126 | 0.9142 | 0.91456 |  | 2.00829 | 0.91926 | 0.92631 | 0.92464 | 0.9229 | 0.92117 | 0.91856 | 0.91889 |  | 2.65918 | 0.9199 | 0.91953 | 0.92209 | 0.91523 | 0.92234 | 0.92306 | 0.91957
| 2.00985 | 0.91072 | 0.91025 | 0.91336 | 0.91693 | 0.9122 | 0.9141 | 0.91643 |  | 2.00985 | 0.91658 | 0.92463 | 0.92365 | 0.91947 | 0.91922 | 0.91513 | 0.91591 |  | 2.66191 | 0.92132 | 0.92209 | 0.92429 | 0.91754 | 0.92151 | 0.92552 | 0.92056
| 2.0114 | 0.91369 | 0.91002 | 0.91546 | 0.91774 | 0.91289 | 0.91511 | 0.91861 |  | 2.0114 | 0.91785 | 0.92446 | 0.92411 | 0.91676 | 0.91886 | 0.91493 | 0.91598 |  | 2.66465 | 0.92236 | 0.92455 | 0.92398 | 0.91985 | 0.92022 | 0.92717 | 0.92047
| 2.01297 | 0.91634 | 0.91027 | 0.91764 | 0.9177 | 0.913 | 0.9157 | 0.91855 |  | 2.01297 | 0.9229 | 0.92574 | 0.92658 | 0.91793 | 0.92139 | 0.91954 | 0.91829 |  | 2.66739 | 0.9239 | 0.92496 | 0.92174 | 0.92159 | 0.91855 | 0.92989 | 0.91868
| 2.01453 | 0.91788 | 0.91177 | 0.91899 | 0.91809 | 0.91465 | 0.91648 | 0.91857 |  | 2.01453 | 0.9267 | 0.92706 | 0.92811 | 0.92169 | 0.92322 | 0.92521 | 0.92055 |  | 2.67013 | 0.92314 | 0.92381 | 0.91996 | 0.9225 | 0.91835 | 0.93078 | 0.91655
| 2.0161 | 0.91868 | 0.91306 | 0.91931 | 0.91778 | 0.9161 | 0.91754 | 0.91849 |  | 2.0161 | 0.92746 | 0.92796 | 0.9275 | 0.92387 | 0.92374 | 0.92758 | 0.92156 |  | 2.67289 | 0.92188 | 0.92314 | 0.92314 | 0.92169 | 0.92172 | 0.92947 | 0.91791
| 2.01767 | 0.91763 | 0.91287 | 0.91802 | 0.91592 | 0.9154 | 0.9177 | 0.91664 |  | 2.01767 | 0.92684 | 0.92778 | 0.92523 | 0.92402 | 0.92391 | 0.9265 | 0.92145 |  | 2.67565 | 0.91921 | 0.92331 | 0.92583 | 0.92022 | 0.92594 | 0.9257 | 0.91954
| 2.01924 | 0.91572 | 0.91305 | 0.91555 | 0.91472 | 0.91446 | 0.91668 | 0.91529 |  | 2.01924 | 0.92547 | 0.92618 | 0.92235 | 0.92467 | 0.92242 | 0.92462 | 0.92066 |  | 2.67841 | 0.91792 | 0.92196 | 0.92564 | 0.9188 | 0.92541 | 0.92347 | 0.91866
| 2.02081 | 0.91472 | 0.91365 | 0.91361 | 0.9149 | 0.91442 | 0.91571 | 0.91646 |  | 2.02081 | 0.92379 | 0.92516 | 0.92154 | 0.92631 | 0.92022 | 0.92417 | 0.92089 |  | 2.68118 | 0.91883 | 0.91957 | 0.92488 | 0.9174 | 0.92144 | 0.92336 | 0.91778
| 2.02239 | 0.91502 | 0.91441 | 0.91541 | 0.91638 | 0.91552 | 0.91661 | 0.91925 |  | 2.02239 | 0.92182 | 0.92552 | 0.92215 | 0.92658 | 0.91924 | 0.92311 | 0.92189 |  | 2.68396 | 0.9179 | 0.91848 | 0.92391 | 0.91637 | 0.9195 | 0.92155 | 0.91828
| 2.02397 | 0.91571 | 0.91583 | 0.91981 | 0.91759 | 0.91743 | 0.91836 | 0.92122 |  | 2.02397 | 0.91996 | 0.92541 | 0.92067 | 0.92455 | 0.91927 | 0.92043 | 0.92189 |  | 2.68674 | 0.9167 | 0.91895 | 0.92435 | 0.91659 | 0.92061 | 0.92078 | 0.91942
| 2.02555 | 0.91495 | 0.91606 | 0.92044 | 0.916 | 0.91746 | 0.91792 | 0.92013 |  | 2.02555 | 0.92015 | 0.92434 | 0.91866 | 0.9232 | 0.91981 | 0.92026 | 0.922 |  | 2.68952 | 0.91633 | 0.91929 | 0.92457 | 0.91743 | 0.92144 | 0.92186 | 0.91841
| 2.02713 | 0.91435 | 0.91536 | 0.91773 | 0.91424 | 0.91673 | 0.91634 | 0.91694 |  | 2.02713 | 0.92297 | 0.92392 | 0.9195 | 0.92415 | 0.92099 | 0.92423 | 0.92292 |  | 2.69232 | 0.91562 | 0.91872 | 0.92262 | 0.91764 | 0.9203 | 0.92163 | 0.91568
| 2.02872 | 0.91562 | 0.91558 | 0.91695 | 0.91524 | 0.91852 | 0.91636 | 0.9143 |  | 2.02872 | 0.92633 | 0.92494 | 0.92155 | 0.92494 | 0.92171 | 0.92755 | 0.92376 |  | 2.69512 | 0.91503 | 0.91785 | 0.92111 | 0.91635 | 0.91873 | 0.91969 | 0.91507
| 2.03031 | 0.91619 | 0.91567 | 0.91758 | 0.91686 | 0.9208 | 0.91694 | 0.91391 |  | 2.03031 | 0.92753 | 0.92537 | 0.92189 | 0.92349 | 0.92015 | 0.92504 | 0.92376 |  | 2.69792 | 0.91505 | 0.91687 | 0.92152 | 0.91361 | 0.91792 | 0.91766 | 0.91646
| 2.0319 | 0.91594 | 0.91549 | 0.9179 | 0.91742 | 0.92139 | 0.91619 | 0.91631 |  | 2.0319 | 0.92668 | 0.9238 | 0.92125 | 0.92118 | 0.91753 | 0.91964 | 0.92231 |  | 2.70073 | 0.91332 | 0.91614 | 0.91999 | 0.91114 | 0.91752 | 0.91493 | 0.9162
| 2.03349 | 0.91629 | 0.9152 | 0.91761 | 0.9168 | 0.92058 | 0.91392 | 0.91827 |  | 2.03349 | 0.9259 | 0.92235 | 0.9217 | 0.92147 | 0.91717 | 0.9188 | 0.92031 |  | 2.70355 | 0.91318 | 0.91598 | 0.91817 | 0.91056 | 0.91685 | 0.91508 | 0.91537
| 2.03509 | 0.9167 | 0.91436 | 0.91693 | 0.91509 | 0.91918 | 0.91119 | 0.91767 |  | 2.03509 | 0.92478 | 0.92215 | 0.92257 | 0.92404 | 0.91972 | 0.92205 | 0.91872 |  | 2.70637 | 0.91411 | 0.91558 | 0.91687 | 0.9113 | 0.91597 | 0.91581 | 0.91436
| 2.03669 | 0.91727 | 0.91521 | 0.9185 | 0.91434 | 0.91882 | 0.91022 | 0.91752 |  | 2.03669 | 0.92238 | 0.9224 | 0.92274 | 0.92423 | 0.92146 | 0.92303 | 0.91739 |  | 2.7092 | 0.91349 | 0.91504 | 0.91622 | 0.91201 | 0.91631 | 0.91399 | 0.91347
| 2.03829 | 0.91705 | 0.91698 | 0.92074 | 0.91571 | 0.91821 | 0.9112 | 0.91805 |  | 2.03829 | 0.92078 | 0.9231 | 0.92377 | 0.92132 | 0.91982 | 0.92159 | 0.91706 |  | 2.71203 | 0.91414 | 0.91571 | 0.91719 | 0.913 | 0.91784 | 0.91407 | 0.91416
| 2.03989 | 0.91506 | 0.91606 | 0.91916 | 0.91666 | 0.91558 | 0.91144 | 0.91805 |  | 2.03989 | 0.92111 | 0.9232 | 0.92645 | 0.91974 | 0.91801 | 0.92228 | 0.91898 |  | 2.71487 | 0.91624 | 0.91729 | 0.91908 | 0.91422 | 0.91937 | 0.91694 | 0.91593
| 2.0415 | 0.9129 | 0.91317 | 0.91574 | 0.9148 | 0.91311 | 0.90973 | 0.91821 |  | 2.0415 | 0.9228 | 0.92262 | 0.92884 | 0.92079 | 0.91899 | 0.92489 | 0.92218 |  | 2.71772 | 0.9159 | 0.91825 | 0.92182 | 0.91437 | 0.92187 | 0.91743 | 0.918
| 2.04311 | 0.91225 | 0.91091 | 0.91438 | 0.9119 | 0.9122 | 0.9086 | 0.91757 |  | 2.04311 | 0.92566 | 0.92415 | 0.92889 | 0.92202 | 0.92154 | 0.92641 | 0.92422 |  | 2.72057 | 0.91493 | 0.91882 | 0.92529 | 0.91381 | 0.9245 | 0.91669 | 0.92031
| 2.04472 | 0.91297 | 0.9106 | 0.91508 | 0.91189 | 0.91233 | 0.91091 | 0.91605 |  | 2.04472 | 0.92766 | 0.92794 | 0.92723 | 0.92374 | 0.92376 | 0.92699 | 0.92507 |  | 2.72343 | 0.91536 | 0.91937 | 0.9258 | 0.91385 | 0.92381 | 0.91757 | 0.92072
| 2.04633 | 0.91443 | 0.91168 | 0.91631 | 0.91411 | 0.91267 | 0.91479 | 0.91543 |  | 2.04633 | 0.92785 | 0.93006 | 0.92671 | 0.92704 | 0.92404 | 0.92768 | 0.92637 |  | 2.72629 | 0.9154 | 0.91879 | 0.92339 | 0.91405 | 0.92085 | 0.91787 | 0.91863
| 2.04795 | 0.91667 | 0.912 | 0.91683 | 0.91478 | 0.91168 | 0.91648 | 0.91618 |  | 2.04795 | 0.92767 | 0.92862 | 0.92743 | 0.92967 | 0.92191 | 0.92707 | 0.92711 |  | 2.72916 | 0.91612 | 0.91836 | 0.92282 | 0.91433 | 0.91963 | 0.91773 | 0.91786
| 2.04957 | 0.91836 | 0.91062 | 0.91509 | 0.91391 | 0.90971 | 0.91596 | 0.91684 |  | 2.04957 | 0.92694 | 0.9271 | 0.92688 | 0.92962 | 0.91999 | 0.92482 | 0.9248 |  | 2.73203 | 0.91609 | 0.91859 | 0.92236 | 0.91421 | 0.92019 | 0.91594 | 0.91842
| 2.05119 | 0.91691 | 0.90808 | 0.91126 | 0.91243 | 0.90924 | 0.91491 | 0.91625 |  | 2.05119 | 0.92563 | 0.92808 | 0.92541 | 0.92724 | 0.91985 | 0.9237 | 0.92114 |  | 2.73492 | 0.91595 | 0.91806 | 0.92212 | 0.91375 | 0.92115 | 0.91396 | 0.91944
| 2.05281 | 0.91295 | 0.90638 | 0.90982 | 0.91112 | 0.91133 | 0.91404 | 0.91648 |  | 2.05281 | 0.92499 | 0.92915 | 0.92469 | 0.92396 | 0.91968 | 0.92408 | 0.92009 |  | 2.7378 | 0.91594 | 0.91588 | 0.92287 | 0.91355 | 0.92129 | 0.91342 | 0.91893
| 2.05444 | 0.90982 | 0.9073 | 0.91235 | 0.9119 | 0.91412 | 0.91383 | 0.91877 |  | 2.05444 | 0.92558 | 0.92851 | 0.92441 | 0.92228 | 0.91943 | 0.92393 | 0.92187 |  | 2.7407 | 0.91517 | 0.91325 | 0.92233 | 0.91343 | 0.91948 | 0.91445 | 0.91599
| 2.05607 | 0.90936 | 0.90928 | 0.91454 | 0.91342 | 0.91477 | 0.91424 | 0.91976 |  | 2.05607 | 0.92712 | 0.92719 | 0.92449 | 0.9235 | 0.91987 | 0.92378 | 0.92395 |  | 2.7436 | 0.9159 | 0.91302 | 0.92164 | 0.91335 | 0.91728 | 0.91769 | 0.91529
| 2.0577 | 0.91152 | 0.91035 | 0.91498 | 0.9133 | 0.91357 | 0.91462 | 0.91736 |  | 2.0577 | 0.92824 | 0.92729 | 0.92548 | 0.92614 | 0.92006 | 0.92435 | 0.92484 |  | 2.74651 | 0.91481 | 0.91473 | 0.91972 | 0.91316 | 0.91688 | 0.91799 | 0.91587
| 2.05933 | 0.9133 | 0.91054 | 0.91498 | 0.91196 | 0.91274 | 0.9142 | 0.91449 |  | 2.05933 | 0.9278 | 0.92863 | 0.92601 | 0.92823 | 0.91983 | 0.92402 | 0.92505 |  | 2.74942 | 0.91423 | 0.91512 | 0.91963 | 0.91165 | 0.91713 | 0.91714 | 0.91503
| 2.06097 | 0.91224 | 0.91103 | 0.91425 | 0.91089 | 0.91293 | 0.91323 | 0.91418 |  | 2.06097 | 0.92605 | 0.92835 | 0.92493 | 0.92787 | 0.91896 | 0.92233 | 0.92525 |  | 2.75234 | 0.91437 | 0.91338 | 0.92138 | 0.90875 | 0.9169 | 0.91638 | 0.91292
| 2.06261 | 0.91096 | 0.91253 | 0.9135 | 0.91074 | 0.91376 | 0.91263 | 0.91502 |  | 2.06261 | 0.92401 | 0.92662 | 0.92348 | 0.92514 | 0.91785 | 0.92141 | 0.92499 |  | 2.75526 | 0.9129 | 0.91234 | 0.92151 | 0.90731 | 0.9167 | 0.9154 | 0.91211
| 2.06425 | 0.91114 | 0.91238 | 0.91327 | 0.91079 | 0.91315 | 0.91163 | 0.91396 |  | 2.06425 | 0.92256 | 0.92557 | 0.92292 | 0.9235 | 0.91788 | 0.92262 | 0.92384 |  | 2.75819 | 0.9137 | 0.91448 | 0.92121 | 0.90948 | 0.91702 | 0.91774 | 0.91423
| 2.0659 | 0.91128 | 0.9099 | 0.91303 | 0.91142 | 0.91081 | 0.91089 | 0.91271 |  | 2.0659 | 0.92212 | 0.92469 | 0.9236 | 0.92405 | 0.91813 | 0.92391 | 0.92245 |  | 2.76113 | 0.91435 | 0.91768 | 0.91897 | 0.9129 | 0.91814 | 0.91879 | 0.91508
| 2.06754 | 0.9119 | 0.90944 | 0.91292 | 0.91374 | 0.91057 | 0.91234 | 0.91437 |  | 2.06754 | 0.92346 | 0.92313 | 0.92509 | 0.92464 | 0.91769 | 0.92321 | 0.92158 |  | 2.76407 | 0.91504 | 0.91934 | 0.91821 | 0.91473 | 0.91948 | 0.91861 | 0.91489
| 2.06919 | 0.91433 | 0.91217 | 0.91264 | 0.91616 | 0.91361 | 0.91454 | 0.91691 |  | 2.06919 | 0.92543 | 0.92182 | 0.92594 | 0.92481 | 0.91695 | 0.92166 | 0.92146 |  | 2.76702 | 0.91524 | 0.91923 | 0.91994 | 0.91458 | 0.91967 | 0.91851 | 0.91483
| 2.07085 | 0.91663 | 0.91428 | 0.91221 | 0.91591 | 0.91667 | 0.91557 | 0.91763 |  | 2.07085 | 0.92464 | 0.9217 | 0.92524 | 0.92449 | 0.91568 | 0.92057 | 0.92181 |  | 2.76998 | 0.91367 | 0.9181 | 0.92051 | 0.91362 | 0.91832 | 0.91745 | 0.91401
| 2.0725 | 0.91649 | 0.91339 | 0.91359 | 0.91369 | 0.91714 | 0.91606 | 0.91704 |  | 2.0725 | 0.92272 | 0.92301 | 0.92437 | 0.92376 | 0.91616 | 0.92082 | 0.92299 |  | 2.77294 | 0.91358 | 0.91713 | 0.92006 | 0.91291 | 0.91638 | 0.91713 | 0.91384
| 2.07416 | 0.91547 | 0.91154 | 0.91663 | 0.9121 | 0.91567 | 0.91692 | 0.91627 |  | 2.07416 | 0.92429 | 0.92554 | 0.92494 | 0.92393 | 0.92079 | 0.92304 | 0.92581 |  | 2.77591 | 0.91408 | 0.91683 | 0.91873 | 0.91257 | 0.915 | 0.91647 | 0.9141
| 2.07582 | 0.91564 | 0.91099 | 0.91759 | 0.91109 | 0.91444 | 0.91725 | 0.91599 |  | 2.07582 | 0.92679 | 0.92798 | 0.92599 | 0.92447 | 0.92615 | 0.92539 | 0.92756 |  | 2.77889 | 0.91402 | 0.91653 | 0.91725 | 0.91248 | 0.91415 | 0.91513 | 0.91386
| 2.07748 | 0.91616 | 0.91161 | 0.91533 | 0.91037 | 0.9142 | 0.91614 | 0.91638 |  | 2.07748 | 0.92572 | 0.92868 | 0.92595 | 0.92419 | 0.92721 | 0.92538 | 0.92525 |  | 2.78187 | 0.9141 | 0.91615 | 0.91667 | 0.91266 | 0.91304 | 0.9148 | 0.91324
| 2.07915 | 0.91574 | 0.91296 | 0.91266 | 0.91074 | 0.91414 | 0.9139 | 0.91694 |  | 2.07915 | 0.92317 | 0.92689 | 0.92447 | 0.92307 | 0.9235 | 0.92265 | 0.92153 |  | 2.78486 | 0.91415 | 0.9163 | 0.91698 | 0.91287 | 0.91235 | 0.91548 | 0.91227
| 2.08082 | 0.915 | 0.91412 | 0.9123 | 0.91174 | 0.91422 | 0.91087 | 0.91676 |  | 2.08082 | 0.92225 | 0.92398 | 0.92212 | 0.9217 | 0.91958 | 0.91981 | 0.91946 |  | 2.78785 | 0.91343 | 0.91665 | 0.91766 | 0.91276 | 0.91384 | 0.91595 | 0.91194
| 2.08249 | 0.91508 | 0.91443 | 0.91433 | 0.91257 | 0.91499 | 0.9093 | 0.91577 |  | 2.08249 | 0.92239 | 0.92348 | 0.92122 | 0.92125 | 0.91975 | 0.91962 | 0.91886 |  | 2.79085 | 0.91284 | 0.91628 | 0.91886 | 0.9125 | 0.91639 | 0.9168 | 0.9136
| 2.08416 | 0.91563 | 0.91434 | 0.91594 | 0.91372 | 0.91609 | 0.91166 | 0.91596 |  | 2.08416 | 0.92311 | 0.92606 | 0.92316 | 0.92201 | 0.92169 | 0.92109 | 0.91945 |  | 2.79386 | 0.91177 | 0.91555 | 0.9184 | 0.91246 | 0.91734 | 0.91639 | 0.9148
| 2.08584 | 0.91509 | 0.91374 | 0.91534 | 0.91541 | 0.91652 | 0.91525 | 0.91771 |  | 2.08584 | 0.92409 | 0.92877 | 0.92582 | 0.9231 | 0.92138 | 0.92184 | 0.92061 |  | 2.79687 | 0.9123 | 0.91602 | 0.91749 | 0.9129 | 0.91713 | 0.91613 | 0.91485
| 2.08752 | 0.91337 | 0.91308 | 0.91454 | 0.91652 | 0.91618 | 0.91652 | 0.91844 |  | 2.08752 | 0.9238 | 0.93077 | 0.92713 | 0.92389 | 0.91997 | 0.9218 | 0.9217 |  | 2.79989 | 0.91395 | 0.91767 | 0.91669 | 0.91338 | 0.91669 | 0.91616 | 0.91426
| 2.0892 | 0.91307 | 0.91369 | 0.91578 | 0.91674 | 0.91563 | 0.91669 | 0.91805 |  | 2.0892 | 0.92272 | 0.93242 | 0.92721 | 0.9248 | 0.91998 | 0.92188 | 0.92341 |  | 2.80292 | 0.91399 | 0.91881 | 0.91583 | 0.91328 | 0.91589 | 0.91535 | 0.91363
| 2.09089 | 0.91454 | 0.91457 | 0.91739 | 0.9161 | 0.91452 | 0.91707 | 0.91822 |  | 2.09089 | 0.92142 | 0.93105 | 0.92595 | 0.92526 | 0.92013 | 0.92131 | 0.92427 |  | 2.80595 | 0.91382 | 0.91851 | 0.91665 | 0.91232 | 0.91558 | 0.91566 | 0.91408
| 2.09258 | 0.91584 | 0.91415 | 0.91713 | 0.91456 | 0.91352 | 0.91686 | 0.91822 |  | 2.09258 | 0.91967 | 0.92642 | 0.92319 | 0.92371 | 0.91837 | 0.91964 | 0.9223 |  | 2.80899 | 0.91389 | 0.91741 | 0.91749 | 0.91065 | 0.91585 | 0.91594 | 0.91416
| 2.09427 | 0.91701 | 0.91318 | 0.91571 | 0.91272 | 0.91353 | 0.91542 | 0.91671 |  | 2.09427 | 0.91903 | 0.92349 | 0.92112 | 0.9221 | 0.9162 | 0.91865 | 0.92011 |  | 2.81204 | 0.91368 | 0.91658 | 0.91797 | 0.9092 | 0.91574 | 0.91534 | 0.91373
| 2.09596 | 0.91678 | 0.91177 | 0.91351 | 0.91037 | 0.91325 | 0.91235 | 0.91432 |  | 2.09596 | 0.91972 | 0.92325 | 0.92132 | 0.92242 | 0.91582 | 0.91863 | 0.91992 |  | 2.81509 | 0.91235 | 0.91593 | 0.91779 | 0.90868 | 0.91531 | 0.91445 | 0.91359
| 2.09765 | 0.91543 | 0.91008 | 0.91164 | 0.90896 | 0.91276 | 0.90993 | 0.91364 |  | 2.09765 | 0.92065 | 0.92319 | 0.92166 | 0.92233 | 0.91675 | 0.91796 | 0.91992 |  | 2.81815 | 0.91109 | 0.91506 | 0.91673 | 0.90924 | 0.9153 | 0.91426 | 0.91351
| 2.09935 | 0.91617 | 0.91028 | 0.91211 | 0.91061 | 0.91323 | 0.91123 | 0.91528 |  | 2.09935 | 0.92124 | 0.92326 | 0.92064 | 0.92066 | 0.91708 | 0.91738 | 0.91896 |  | 2.82122 | 0.91131 | 0.91429 | 0.91554 | 0.91031 | 0.91528 | 0.91485 | 0.91332
| 2.10105 | 0.91643 | 0.91181 | 0.91324 | 0.91237 | 0.91317 | 0.91449 | 0.91626 |  | 2.10105 | 0.92122 | 0.92361 | 0.92057 | 0.91942 | 0.91628 | 0.91844 | 0.91829 |  | 2.82429 | 0.91245 | 0.91395 | 0.91473 | 0.91059 | 0.91468 | 0.91544 | 0.91315
| 2.10276 | 0.91374 | 0.91177 | 0.91302 | 0.91136 | 0.91215 | 0.91585 | 0.91531 |  | 2.10276 | 0.92194 | 0.92468 | 0.9223 | 0.92071 | 0.91649 | 0.91964 | 0.91899 |  | 2.82737 | 0.9128 | 0.91416 | 0.91437 | 0.91034 | 0.91422 | 0.91513 | 0.91258
| 2.10447 | 0.91294 | 0.91144 | 0.91359 | 0.91112 | 0.91321 | 0.91527 | 0.91513 |  | 2.10447 | 0.9239 | 0.92703 | 0.92345 | 0.92384 | 0.91867 | 0.92044 | 0.92079 |  | 2.83046 | 0.91272 | 0.91451 | 0.91467 | 0.91045 | 0.91401 | 0.91452 | 0.91171
| 2.10617 | 0.91541 | 0.9133 | 0.9156 | 0.91369 | 0.91625 | 0.91537 | 0.91649 |  | 2.10617 | 0.92524 | 0.92902 | 0.92382 | 0.92548 | 0.92072 | 0.9222 | 0.92221 |  | 2.83355 | 0.91257 | 0.91422 | 0.91421 | 0.90993 | 0.91328 | 0.91332 | 0.91016
| 2.10789 | 0.9162 | 0.91536 | 0.9159 | 0.91533 | 0.91703 | 0.9158 | 0.91725 |  | 2.10789 | 0.92532 | 0.92888 | 0.9244 | 0.92467 | 0.92071 | 0.92336 | 0.92201 |  | 2.83665 | 0.91276 | 0.91424 | 0.9141 | 0.90897 | 0.91318 | 0.91284 | 0.90916
| 2.1096 | 0.91441 | 0.91526 | 0.91421 | 0.91462 | 0.91516 | 0.91449 | 0.91812 |  | 2.1096 | 0.92553 | 0.92662 | 0.92407 | 0.92295 | 0.91859 | 0.92273 | 0.92188 |  | 2.83976 | 0.91289 | 0.91522 | 0.91528 | 0.9091 | 0.91431 | 0.914 | 0.90975
| 2.11132 | 0.91299 | 0.91367 | 0.91281 | 0.91291 | 0.91367 | 0.91174 | 0.91945 |  | 2.11132 | 0.92645 | 0.92389 | 0.92338 | 0.92219 | 0.9169 | 0.92238 | 0.92347 |  | 2.84287 | 0.91304 | 0.91603 | 0.91621 | 0.90999 | 0.91508 | 0.91531 | 0.91104
| 2.11304 | 0.91251 | 0.91229 | 0.91248 | 0.91123 | 0.91297 | 0.91005 | 0.91922 |  | 2.11304 | 0.92706 | 0.92234 | 0.92337 | 0.92393 | 0.91748 | 0.92361 | 0.92446 |  | 2.84599 | 0.91411 | 0.91587 | 0.91673 | 0.91043 | 0.91487 | 0.91611 | 0.91249
| 2.11476 | 0.91308 | 0.91232 | 0.9139 | 0.91199 | 0.91241 | 0.91135 | 0.91802 |  | 2.11476 | 0.92624 | 0.92175 | 0.92268 | 0.92572 | 0.91793 | 0.92444 | 0.92238 |  | 2.84912 | 0.91478 | 0.91509 | 0.91711 | 0.91027 | 0.91405 | 0.91609 | 0.91349
| 2.11649 | 0.91432 | 0.9139 | 0.91637 | 0.91476 | 0.91213 | 0.91401 | 0.91665 |  | 2.11649 | 0.92483 | 0.92219 | 0.92155 | 0.92485 | 0.91687 | 0.92284 | 0.91866 |  | 2.85226 | 0.91337 | 0.91456 | 0.91665 | 0.91006 | 0.91332 | 0.91463 | 0.91324
| 2.11822 | 0.91488 | 0.91611 | 0.91788 | 0.9162 | 0.9118 | 0.91549 | 0.91527 |  | 2.11822 | 0.92512 | 0.92421 | 0.92213 | 0.9247 | 0.9171 | 0.92165 | 0.91755 |  | 2.8554 | 0.91158 | 0.91504 | 0.9157 | 0.91029 | 0.9137 | 0.91321 | 0.91239
| 2.11995 | 0.91578 | 0.917 | 0.91858 | 0.91645 | 0.91143 | 0.9156 | 0.91558 |  | 2.11995 | 0.92706 | 0.92665 | 0.92458 | 0.92732 | 0.91977 | 0.92292 | 0.92078 |  | 2.85855 | 0.91139 | 0.91589 | 0.91535 | 0.91082 | 0.91466 | 0.91351 | 0.91162
| 2.12169 | 0.9178 | 0.9157 | 0.91889 | 0.91664 | 0.9117 | 0.91494 | 0.91707 |  | 2.12169 | 0.92801 | 0.92838 | 0.92656 | 0.9283 | 0.92202 | 0.92357 | 0.92455 |  | 2.8617 | 0.91157 | 0.91557 | 0.9152 | 0.91105 | 0.915 | 0.91389 | 0.91078
| 2.12342 | 0.91822 | 0.91428 | 0.9182 | 0.91566 | 0.91271 | 0.91433 | 0.91682 |  | 2.12342 | 0.92735 | 0.92932 | 0.92602 | 0.92637 | 0.92222 | 0.92322 | 0.92559 |  | 2.86486 | 0.91179 | 0.9143 | 0.91538 | 0.91104 | 0.91494 | 0.91312 | 0.91066
| 2.12516 | 0.91576 | 0.91492 | 0.9167 | 0.91362 | 0.91424 | 0.91451 | 0.91407 |  | 2.12516 | 0.92683 | 0.92884 | 0.92416 | 0.92569 | 0.92164 | 0.92367 | 0.92499 |  | 2.86803 | 0.91245 | 0.91346 | 0.91543 | 0.91037 | 0.91484 | 0.9115 | 0.91057
| 2.12691 | 0.91391 | 0.91618 | 0.9146 | 0.91195 | 0.91516 | 0.91436 | 0.91064 |  | 2.12691 | 0.92633 | 0.92729 | 0.92354 | 0.92643 | 0.92111 | 0.92387 | 0.92444 |  | 2.87121 | 0.91236 | 0.91305 | 0.91436 | 0.90868 | 0.91422 | 0.9101 | 0.90933
| 2.12865 | 0.915 | 0.91511 | 0.91273 | 0.91178 | 0.91415 | 0.91353 | 0.90917 |  | 2.12865 | 0.92591 | 0.9262 | 0.92472 | 0.92667 | 0.92093 | 0.9242 | 0.925 |  | 2.87439 | 0.91117 | 0.91267 | 0.91332 | 0.90759 | 0.91326 | 0.91046 | 0.90855
| 2.1304 | 0.91673 | 0.91227 | 0.9129 | 0.9137 | 0.91237 | 0.91381 | 0.91103 |  | 2.1304 | 0.92676 | 0.92602 | 0.92599 | 0.92731 | 0.92085 | 0.92586 | 0.92608 |  | 2.87758 | 0.91043 | 0.91276 | 0.91335 | 0.90801 | 0.91249 | 0.91188 | 0.90889
| 2.13216 | 0.91705 | 0.91054 | 0.91422 | 0.91542 | 0.91183 | 0.91466 | 0.91403 |  | 2.13216 | 0.92813 | 0.92725 | 0.92609 | 0.92832 | 0.9207 | 0.92724 | 0.92562 |  | 2.88078 | 0.91054 | 0.91303 | 0.91357 | 0.9085 | 0.9116 | 0.9121 | 0.9086
| 2.13391 | 0.91618 | 0.91107 | 0.91452 | 0.91466 | 0.91303 | 0.91419 | 0.91496 |  | 2.13391 | 0.92936 | 0.92928 | 0.92551 | 0.92862 | 0.92089 | 0.92719 | 0.92437 |  | 2.88398 | 0.91021 | 0.91265 | 0.91343 | 0.90816 | 0.91086 | 0.91092 | 0.90735
| 2.13567 | 0.91483 | 0.91194 | 0.91372 | 0.91298 | 0.91428 | 0.91319 | 0.91344 |  | 2.13567 | 0.92909 | 0.92922 | 0.92426 | 0.92817 | 0.92073 | 0.9264 | 0.92426 |  | 2.88719 | 0.9091 | 0.91137 | 0.91299 | 0.90719 | 0.91075 | 0.9095 | 0.90634
| 2.13743 | 0.91361 | 0.91068 | 0.91315 | 0.91142 | 0.91377 | 0.91325 | 0.91135 |  | 2.13743 | 0.9264 | 0.92748 | 0.92256 | 0.92764 | 0.92045 | 0.92578 | 0.92489 |  | 2.89041 | 0.9082 | 0.90981 | 0.91228 | 0.90567 | 0.91085 | 0.90867 | 0.9058
| 2.13919 | 0.91332 | 0.90885 | 0.91388 | 0.90988 | 0.91266 | 0.91421 | 0.9102 |  | 2.13919 | 0.92447 | 0.92671 | 0.92149 | 0.92745 | 0.9208 | 0.92489 | 0.92533 |  | 2.89364 | 0.90824 | 0.90914 | 0.91184 | 0.90427 | 0.91082 | 0.90883 | 0.90535
| 2.14096 | 0.91454 | 0.90906 | 0.91536 | 0.90938 | 0.91231 | 0.91532 | 0.90998 |  | 2.14096 | 0.92506 | 0.92722 | 0.92128 | 0.92706 | 0.92025 | 0.92294 | 0.9246 |  | 2.89687 | 0.90901 | 0.90976 | 0.91233 | 0.90433 | 0.91097 | 0.90943 | 0.90532
| 2.14273 | 0.91623 | 0.91069 | 0.91553 | 0.90924 | 0.91235 | 0.91574 | 0.91028 |  | 2.14273 | 0.92605 | 0.92835 | 0.92176 | 0.9266 | 0.91844 | 0.92211 | 0.92318 |  | 2.90011 | 0.90985 | 0.91082 | 0.91353 | 0.90601 | 0.91144 | 0.90988 | 0.90614
| 2.1445 | 0.91685 | 0.91226 | 0.91406 | 0.90914 | 0.91279 | 0.91481 | 0.91133 |  | 2.1445 | 0.92527 | 0.92885 | 0.92238 | 0.92593 | 0.91749 | 0.92327 | 0.92285 |  | 2.90336 | 0.9101 | 0.91148 | 0.91428 | 0.90797 | 0.91175 | 0.91029 | 0.90743
| 2.14628 | 0.91704 | 0.91316 | 0.91332 | 0.91051 | 0.91334 | 0.91375 | 0.91267 |  | 2.14628 | 0.92289 | 0.92793 | 0.92244 | 0.92432 | 0.91791 | 0.92387 | 0.92325 |  | 2.90662 | 0.90945 | 0.91183 | 0.91375 | 0.90882 | 0.91189 | 0.91045 | 0.90824
| 2.14805 | 0.91713 | 0.91289 | 0.91418 | 0.91191 | 0.91353 | 0.91345 | 0.91306 |  | 2.14805 | 0.92195 | 0.92678 | 0.92266 | 0.9237 | 0.91868 | 0.92377 | 0.92369 |  | 2.90988 | 0.90881 | 0.91187 | 0.91283 | 0.90822 | 0.91198 | 0.91011 | 0.90821
| 2.14983 | 0.91655 | 0.91221 | 0.9152 | 0.9116 | 0.91424 | 0.91332 | 0.91335 |  | 2.14983 | 0.92354 | 0.92631 | 0.92366 | 0.92521 | 0.91955 | 0.92477 | 0.92423 |  | 2.91315 | 0.90842 | 0.91136 | 0.91254 | 0.90714 | 0.91155 | 0.90963 | 0.90819
| 2.15162 | 0.91614 | 0.9128 | 0.91559 | 0.9107 | 0.91478 | 0.91306 | 0.91468 |  | 2.15162 | 0.92463 | 0.92667 | 0.92425 | 0.92617 | 0.92024 | 0.92613 | 0.92436 |  | 2.91642 | 0.90739 | 0.9107 | 0.91264 | 0.90684 | 0.91102 | 0.90958 | 0.90831
| 2.15341 | 0.91572 | 0.91355 | 0.91498 | 0.90952 | 0.91301 | 0.9119 | 0.91549 |  | 2.15341 | 0.92394 | 0.928 | 0.92416 | 0.92556 | 0.92022 | 0.9261 | 0.92415 |  | 2.91971 | 0.90608 | 0.91086 | 0.91273 | 0.90724 | 0.91123 | 0.90975 | 0.90763
| 2.1552 | 0.91475 | 0.91227 | 0.91369 | 0.90825 | 0.9104 | 0.91065 | 0.91485 |  | 2.1552 | 0.92371 | 0.92915 | 0.92519 | 0.92479 | 0.91974 | 0.92437 | 0.9235 |  | 2.923 | 0.9058 | 0.91175 | 0.91275 | 0.90739 | 0.91205 | 0.90917 | 0.90622
| 2.15699 | 0.91447 | 0.91044 | 0.91254 | 0.90791 | 0.90961 | 0.9106 | 0.91348 |  | 2.15699 | 0.92521 | 0.92856 | 0.92703 | 0.92457 | 0.91986 | 0.9227 | 0.92234 |  | 2.9263 | 0.90596 | 0.91187 | 0.91244 | 0.90715 | 0.91253 | 0.90787 | 0.90484
| 2.15879 | 0.91505 | 0.91039 | 0.91138 | 0.90833 | 0.9108 | 0.91037 | 0.91244 |  | 2.15879 | 0.92667 | 0.9266 | 0.92707 | 0.92481 | 0.92099 | 0.92296 | 0.92175 |  | 2.92961 | 0.90533 | 0.91085 | 0.91159 | 0.9065 | 0.91179 | 0.90694 | 0.90364
| 2.16058 | 0.91564 | 0.91168 | 0.91092 | 0.90935 | 0.91302 | 0.9098 | 0.91291 |  | 2.16058 | 0.92597 | 0.92458 | 0.92532 | 0.92475 | 0.92143 | 0.92422 | 0.92174 |  | 2.93292 | 0.90533 | 0.91011 | 0.91052 | 0.90525 | 0.91018 | 0.90673 | 0.90316
| 2.16239 | 0.91602 | 0.91276 | 0.91202 | 0.91077 | 0.91445 | 0.91092 | 0.9141 |  | 2.16239 | 0.92485 | 0.9237 | 0.92431 | 0.92461 | 0.92084 | 0.92524 | 0.92208 |  | 2.93624 | 0.90704 | 0.9101 | 0.90964 | 0.90432 | 0.90904 | 0.90683 | 0.90413
| 2.16419 | 0.91536 | 0.9126 | 0.91319 | 0.91111 | 0.91374 | 0.9128 | 0.91378 |  | 2.16419 | 0.92525 | 0.92429 | 0.9243 | 0.92514 | 0.92095 | 0.92569 | 0.92254 |  | 2.93957 | 0.90902 | 0.91002 | 0.90937 | 0.90475 | 0.90927 | 0.90766 | 0.90585
| 2.166 | 0.91334 | 0.91092 | 0.91283 | 0.90992 | 0.91208 | 0.91203 | 0.91176 |  | 2.166 | 0.92523 | 0.92561 | 0.92407 | 0.92556 | 0.92101 | 0.9248 | 0.92213 |  | 2.94291 | 0.91014 | 0.90956 | 0.90978 | 0.90582 | 0.91015 | 0.90874 | 0.90683
| 2.16781 | 0.91191 | 0.90867 | 0.91177 | 0.90884 | 0.91125 | 0.90925 | 0.90992 |  | 2.16781 | 0.92439 | 0.92758 | 0.92498 | 0.92591 | 0.91981 | 0.92338 | 0.92194 |  | 2.94625 | 0.9099 | 0.90868 | 0.90996 | 0.90568 | 0.90934 | 0.90807 | 0.90596
| 2.16962 | 0.91146 | 0.90704 | 0.91087 | 0.90857 | 0.91118 | 0.90804 | 0.90924 |  | 2.16962 | 0.92457 | 0.92984 | 0.92731 | 0.92673 | 0.91948 | 0.92275 | 0.92364 |  | 2.9496 | 0.90901 | 0.90845 | 0.90989 | 0.90518 | 0.90741 | 0.90713 | 0.90484
| 2.17144 | 0.91053 | 0.90664 | 0.91003 | 0.90847 | 0.91158 | 0.90935 | 0.90923 |  | 2.17144 | 0.92442 | 0.93047 | 0.92788 | 0.927 | 0.92132 | 0.92252 | 0.92536 |  | 2.95296 | 0.90797 | 0.90854 | 0.9097 | 0.90497 | 0.90606 | 0.90709 | 0.90396
| 2.17326 | 0.91096 | 0.90824 | 0.91043 | 0.90911 | 0.91312 | 0.91142 | 0.90975 |  | 2.17326 | 0.92218 | 0.92894 | 0.92631 | 0.92635 | 0.92223 | 0.92244 | 0.92445 |  | 2.95633 | 0.90709 | 0.90889 | 0.91014 | 0.90512 | 0.90653 | 0.90754 | 0.90374
| 2.17508 | 0.91365 | 0.91124 | 0.91224 | 0.91073 | 0.91438 | 0.91196 | 0.91058 |  | 2.17508 | 0.92042 | 0.92694 | 0.92499 | 0.9258 | 0.92063 | 0.92326 | 0.92195 |  | 2.9597 | 0.90664 | 0.90955 | 0.91074 | 0.90502 | 0.90771 | 0.90769 | 0.90403
| 2.17691 | 0.91437 | 0.91198 | 0.91253 | 0.91059 | 0.91292 | 0.91028 | 0.91005 |  | 2.17691 | 0.92092 | 0.92467 | 0.92335 | 0.925 | 0.91888 | 0.92413 | 0.91993 |  | 2.96309 | 0.90718 | 0.90993 | 0.91077 | 0.90449 | 0.90828 | 0.90728 | 0.90382
| 2.17874 | 0.91161 | 0.90889 | 0.9104 | 0.9074 | 0.90995 | 0.908 | 0.90746 |  | 2.17874 | 0.92223 | 0.9223 | 0.92129 | 0.92375 | 0.91778 | 0.92358 | 0.91905 |  | 2.96648 | 0.9084 | 0.90939 | 0.91037 | 0.9042 | 0.90846 | 0.90634 | 0.90296
| 2.18057 | 0.90896 | 0.90611 | 0.90837 | 0.90417 | 0.9082 | 0.90736 | 0.9057 |  | 2.18057 | 0.92418 | 0.92233 | 0.92158 | 0.92375 | 0.91695 | 0.92242 | 0.91957 |  | 2.96988 | 0.90884 | 0.90822 | 0.90964 | 0.90452 | 0.90859 | 0.9057 | 0.90243
| 2.18241 | 0.90852 | 0.90631 | 0.90785 | 0.90366 | 0.90791 | 0.90824 | 0.9071 |  | 2.18241 | 0.92648 | 0.92387 | 0.92371 | 0.92483 | 0.91713 | 0.92156 | 0.92 |  | 2.97328 | 0.90799 | 0.90767 | 0.90913 | 0.90518 | 0.90882 | 0.90628 | 0.90297
| 2.18425 | 0.90894 | 0.9067 | 0.90876 | 0.90533 | 0.90777 | 0.90849 | 0.90972 |  | 2.18425 | 0.92787 | 0.92466 | 0.9256 | 0.92522 | 0.91825 | 0.92154 | 0.91969 |  | 2.97669 | 0.90713 | 0.90806 | 0.90937 | 0.90559 | 0.90914 | 0.90717 | 0.90393
| 2.18609 | 0.9092 | 0.90532 | 0.91029 | 0.90773 | 0.90705 | 0.90812 | 0.91131 |  | 2.18609 | 0.92741 | 0.92609 | 0.92692 | 0.92405 | 0.91891 | 0.92281 | 0.91987 |  | 2.98012 | 0.90746 | 0.90893 | 0.91008 | 0.90571 | 0.90938 | 0.90747 | 0.90482
| 2.18793 | 0.9095 | 0.90399 | 0.911 | 0.90926 | 0.90597 | 0.90803 | 0.91168 |  | 2.18793 | 0.92429 | 0.92719 | 0.92624 | 0.92128 | 0.91756 | 0.92342 | 0.91874 |  | 2.98355 | 0.90817 | 0.91015 | 0.91092 | 0.90584 | 0.90963 | 0.90747 | 0.90564
| 2.18978 | 0.90835 | 0.90326 | 0.90981 | 0.90802 | 0.90446 | 0.90755 | 0.91024 |  | 2.18978 | 0.9214 | 0.92646 | 0.92396 | 0.91915 | 0.91547 | 0.92292 | 0.91616 |  | 2.98698 | 0.90778 | 0.91069 | 0.9112 | 0.90533 | 0.90962 | 0.90704 | 0.90558
| 2.19163 | 0.9055 | 0.90162 | 0.90716 | 0.90552 | 0.9026 | 0.90695 | 0.90731 |  | 2.19163 | 0.92191 | 0.9262 | 0.92237 | 0.91973 | 0.91532 | 0.92313 | 0.91616 |  | 2.99043 | 0.90651 | 0.9096 | 0.91035 | 0.90409 | 0.90871 | 0.90581 | 0.90432
| 2.19349 | 0.9037 | 0.90034 | 0.90495 | 0.90516 | 0.90184 | 0.90697 | 0.90479 |  | 2.19349 | 0.92278 | 0.92639 | 0.92177 | 0.92208 | 0.91634 | 0.92371 | 0.91902 |  | 2.99388 | 0.90546 | 0.90814 | 0.9092 | 0.90293 | 0.90733 | 0.90453 | 0.903
| 2.19534 | 0.90261 | 0.90103 | 0.90403 | 0.90577 | 0.90232 | 0.90624 | 0.90318 |  | 2.19534 | 0.92208 | 0.92607 | 0.92292 | 0.92512 | 0.91766 | 0.92416 | 0.92242 |  | 2.99734 | 0.90474 | 0.9077 | 0.9085 | 0.90253 | 0.90657 | 0.90452 | 0.90207
| 2.1972 | 0.90038 | 0.90126 | 0.90291 | 0.90392 | 0.90214 | 0.90346 | 0.90196 |  | 2.1972 | 0.92296 | 0.92702 | 0.92585 | 0.92769 | 0.92033 | 0.92496 | 0.92531 |  | 3.00081 | 0.90447 | 0.90756 | 0.90746 | 0.90309 | 0.90628 | 0.90545 | 0.90091
| 2.19907 | 0.89824 | 0.89926 | 0.90071 | 0.90002 | 0.90088 | 0.90016 | 0.90083 |  | 2.19907 | 0.92528 | 0.92866 | 0.92733 | 0.92795 | 0.92241 | 0.9248 | 0.92523 |  | 3.00429 | 0.90516 | 0.90696 | 0.90615 | 0.90362 | 0.90579 | 0.90568 | 0.8997
| 2.20093 | 0.89729 | 0.89704 | 0.89929 | 0.89756 | 0.89962 | 0.89885 | 0.90014 |  | 2.20093 | 0.92573 | 0.92861 | 0.92638 | 0.92652 | 0.92156 | 0.9232 | 0.92241 |  | 3.00777 | 0.90609 | 0.90665 | 0.90614 | 0.90315 | 0.90579 | 0.90509 | 0.89945
| 2.2028 | 0.89663 | 0.896 | 0.89939 | 0.89729 | 0.89881 | 0.89985 | 0.90045 |  | 2.2028 | 0.92435 | 0.92758 | 0.92581 | 0.92493 | 0.9196 | 0.92274 | 0.92137 |  | 3.01127 | 0.9063 | 0.90681 | 0.9073 | 0.90212 | 0.90657 | 0.90454 | 0.90011
| 2.20468 | 0.8954 | 0.89494 | 0.89848 | 0.89614 | 0.89793 | 0.90058 | 0.90083 |  | 2.20468 | 0.92277 | 0.92742 | 0.92598 | 0.92286 | 0.91859 | 0.9241 | 0.92266 |  | 3.01477 | 0.90626 | 0.90687 | 0.90817 | 0.90134 | 0.90663 | 0.90461 | 0.90089
| 2.20655 | 0.89455 | 0.89294 | 0.8962 | 0.89359 | 0.89665 | 0.89934 | 0.90041 |  | 2.20655 | 0.92195 | 0.92739 | 0.92525 | 0.92116 | 0.91867 | 0.9243 | 0.92288 |  | 3.01828 | 0.90624 | 0.90692 | 0.90855 | 0.90084 | 0.90535 | 0.90518 | 0.90121
| 2.20843 | 0.89521 | 0.89145 | 0.89496 | 0.89243 | 0.89577 | 0.89709 | 0.89984 |  | 2.20843 | 0.9221 | 0.92581 | 0.92387 | 0.92138 | 0.919 | 0.92232 | 0.92162 |  | 3.0218 | 0.906 | 0.90725 | 0.90881 | 0.90065 | 0.90417 | 0.90521 | 0.90078
| 2.21032 | 0.89593 | 0.8918 | 0.89516 | 0.89307 | 0.89529 | 0.89497 | 0.89898 |  | 2.21032 | 0.92194 | 0.92372 | 0.92307 | 0.92254 | 0.91826 | 0.92062 | 0.92137 |  | 3.02532 | 0.90545 | 0.90742 | 0.90906 | 0.90114 | 0.90447 | 0.90421 | 0.9002
| 2.2122 | 0.89581 | 0.89295 | 0.89562 | 0.89328 | 0.89483 | 0.89377 | 0.8971 |  | 2.2122 | 0.92099 | 0.92317 | 0.92306 | 0.92327 | 0.91714 | 0.92068 | 0.92222 |  | 3.02886 | 0.90502 | 0.90694 | 0.90901 | 0.90196 | 0.90552 | 0.90281 | 0.9
| 2.21409 | 0.89639 | 0.8933 | 0.89506 | 0.89197 | 0.89535 | 0.893 | 0.8947 |  | 2.21409 | 0.92058 | 0.92379 | 0.92348 | 0.92413 | 0.9175 | 0.92154 | 0.92265 |  | 3.0324 | 0.90514 | 0.9066 | 0.90862 | 0.90217 | 0.90551 | 0.90179 | 0.89974
| 2.21598 | 0.89714 | 0.89274 | 0.89282 | 0.89039 | 0.89603 | 0.89161 | 0.89219 |  | 2.21598 | 0.92165 | 0.92503 | 0.92546 | 0.92623 | 0.91966 | 0.92227 | 0.92321 |  | 3.03595 | 0.90508 | 0.90666 | 0.90814 | 0.90103 | 0.90463 | 0.90143 | 0.89894
| 2.21788 | 0.89672 | 0.89262 | 0.89134 | 0.89073 | 0.89533 | 0.89153 | 0.89063 |  | 2.21788 | 0.92387 | 0.92734 | 0.92868 | 0.92837 | 0.92185 | 0.92306 | 0.92404 |  | 3.03951 | 0.90482 | 0.90623 | 0.90723 | 0.89877 | 0.90409 | 0.90109 | 0.8979
| 2.21978 | 0.8967 | 0.89371 | 0.89296 | 0.89325 | 0.8947 | 0.89364 | 0.89195 |  | 2.21978 | 0.92553 | 0.92905 | 0.92987 | 0.92785 | 0.92185 | 0.9238 | 0.92376 |  | 3.04308 | 0.90488 | 0.9056 | 0.90622 | 0.89699 | 0.90354 | 0.90044 | 0.89736
| 2.22168 | 0.89809 | 0.89496 | 0.89502 | 0.89514 | 0.89532 | 0.89463 | 0.89486 |  | 2.22168 | 0.92573 | 0.92896 | 0.92837 | 0.92554 | 0.92065 | 0.92445 | 0.92297 |  | 3.04665 | 0.90519 | 0.90582 | 0.90625 | 0.89718 | 0.90288 | 0.90064 | 0.89785
| 2.22359 | 0.89881 | 0.89551 | 0.89514 | 0.8947 | 0.8961 | 0.89313 | 0.89594 |  | 2.22359 | 0.9251 | 0.92864 | 0.92598 | 0.92429 | 0.91973 | 0.92532 | 0.92239 |  | 3.05024 | 0.90611 | 0.90643 | 0.90684 | 0.89838 | 0.90301 | 0.90148 | 0.89852
| 2.22549 | 0.89809 | 0.89497 | 0.89481 | 0.89403 | 0.89596 | 0.89151 | 0.89452 |  | 2.22549 | 0.9242 | 0.92868 | 0.92402 | 0.9241 | 0.91852 | 0.9257 | 0.92187 |  | 3.05383 | 0.9073 | 0.90676 | 0.90657 | 0.89883 | 0.90368 | 0.90122 | 0.89822
| 2.22741 | 0.89733 | 0.8934 | 0.895 | 0.89461 | 0.89473 | 0.89129 | 0.8926 |  | 2.22741 | 0.92395 | 0.92819 | 0.92437 | 0.92464 | 0.91789 | 0.925 | 0.92251 |  | 3.05743 | 0.90736 | 0.9067 | 0.90534 | 0.89885 | 0.90372 | 0.90027 | 0.89738
| 2.22932 | 0.89667 | 0.89295 | 0.89573 | 0.89549 | 0.89373 | 0.89236 | 0.89199 |  | 2.22932 | 0.92499 | 0.92717 | 0.92654 | 0.926 | 0.91864 | 0.92357 | 0.92404 |  | 3.06104 | 0.90635 | 0.90618 | 0.90432 | 0.89926 | 0.90301 | 0.90041 | 0.89672
| 2.23124 | 0.89588 | 0.89438 | 0.89721 | 0.89574 | 0.89395 | 0.89403 | 0.89236 |  | 2.23124 | 0.92675 | 0.92628 | 0.92713 | 0.92649 | 0.91928 | 0.9227 | 0.92469 |  | 3.06466 | 0.90594 | 0.90531 | 0.90432 | 0.89942 | 0.90212 | 0.90147 | 0.89598
| 2.23316 | 0.89563 | 0.89531 | 0.89815 | 0.89474 | 0.89426 | 0.89475 | 0.89245 |  | 2.23316 | 0.92738 | 0.92481 | 0.92523 | 0.92547 | 0.91852 | 0.9228 | 0.92379 |  | 3.06829 | 0.90675 | 0.90454 | 0.90486 | 0.89914 | 0.90155 | 0.90171 | 0.89533
| 2.23509 | 0.89597 | 0.89509 | 0.89736 | 0.89271 | 0.89413 | 0.89418 | 0.89278 |  | 2.23509 | 0.92597 | 0.9228 | 0.92314 | 0.92484 | 0.91725 | 0.92269 | 0.92172 |  | 3.07192 | 0.90778 | 0.90453 | 0.90565 | 0.89923 | 0.9018 | 0.90062 | 0.89555
| 2.23702 | 0.89685 | 0.89544 | 0.89657 | 0.89186 | 0.8948 | 0.89434 | 0.89435 |  | 2.23702 | 0.92528 | 0.92362 | 0.92302 | 0.92558 | 0.91769 | 0.92324 | 0.92089 |  | 3.07556 | 0.90843 | 0.90574 | 0.90697 | 0.89997 | 0.90313 | 0.90004 | 0.8967
| 2.23895 | 0.89816 | 0.89679 | 0.89755 | 0.89372 | 0.89572 | 0.89591 | 0.89573 |  | 2.23895 | 0.92691 | 0.92727 | 0.92497 | 0.92673 | 0.91989 | 0.92485 | 0.92273 |  | 3.07922 | 0.90878 | 0.90776 | 0.90809 | 0.9007 | 0.90492 | 0.90108 | 0.89782
| 2.24088 | 0.89914 | 0.89804 | 0.89867 | 0.89655 | 0.89537 | 0.89692 | 0.8957 |  | 2.24088 | 0.92838 | 0.92901 | 0.92729 | 0.92772 | 0.92146 | 0.92533 | 0.92483 |  | 3.08288 | 0.90882 | 0.90904 | 0.9078 | 0.90066 | 0.906 | 0.90225 | 0.89809
| 2.24282 | 0.8998 | 0.89809 | 0.89856 | 0.89776 | 0.89546 | 0.89662 | 0.89589 |  | 2.24282 | 0.9277 | 0.92783 | 0.92817 | 0.92763 | 0.92116 | 0.92448 | 0.92486 |  | 3.08655 | 0.90878 | 0.90873 | 0.9065 | 0.89983 | 0.90569 | 0.90203 | 0.89805
| 2.24476 | 0.8999 | 0.89661 | 0.89793 | 0.89695 | 0.89678 | 0.89565 | 0.89678 |  | 2.24476 | 0.92607 | 0.92678 | 0.92686 | 0.92573 | 0.92015 | 0.92317 | 0.92315 |  | 3.09023 | 0.90885 | 0.9079 | 0.90577 | 0.89935 | 0.90454 | 0.90107 | 0.8988
| 2.24671 | 0.89831 | 0.89493 | 0.8968 | 0.89551 | 0.89672 | 0.89418 | 0.89659 |  | 2.24671 | 0.9254 | 0.92649 | 0.92468 | 0.9244 | 0.91946 | 0.92178 | 0.92095 |  | 3.09392 | 0.90859 | 0.90744 | 0.90565 | 0.89982 | 0.90337 | 0.90058 | 0.8995
| 2.24866 | 0.897 | 0.895 | 0.89622 | 0.89541 | 0.89636 | 0.89345 | 0.8958 |  | 2.24866 | 0.92511 | 0.9256 | 0.9238 | 0.92469 | 0.9187 | 0.92157 | 0.91887 |  | 3.09761 | 0.90786 | 0.90716 | 0.90517 | 0.90066 | 0.90243 | 0.90033 | 0.8989
| 2.25061 | 0.89882 | 0.89694 | 0.89782 | 0.89692 | 0.89854 | 0.89526 | 0.89668 |  | 2.25061 | 0.92394 | 0.92472 | 0.92402 | 0.92434 | 0.91769 | 0.9224 | 0.9174 |  | 3.10132 | 0.9069 | 0.90716 | 0.90477 | 0.90141 | 0.90195 | 0.90012 | 0.89807
| 2.25256 | 0.90161 | 0.89896 | 0.89963 | 0.89792 | 0.90149 | 0.89818 | 0.89895 |  | 2.25256 | 0.92281 | 0.92474 | 0.92354 | 0.92306 | 0.91652 | 0.9222 | 0.91722 |  | 3.10503 | 0.90542 | 0.90768 | 0.90508 | 0.90184 | 0.90219 | 0.90019 | 0.89766
| 2.25452 | 0.90198 | 0.89967 | 0.89941 | 0.89739 | 0.9027 | 0.89887 | 0.90039 |  | 2.25452 | 0.9228 | 0.92507 | 0.92241 | 0.92278 | 0.91616 | 0.92078 | 0.91834 |  | 3.10875 | 0.90402 | 0.90789 | 0.90567 | 0.90153 | 0.90249 | 0.9001 | 0.89679
| 2.25648 | 0.90091 | 0.89961 | 0.89839 | 0.89701 | 0.90206 | 0.89748 | 0.90023 |  | 2.25648 | 0.92377 | 0.92578 | 0.92246 | 0.92378 | 0.91764 | 0.92022 | 0.9205 |  | 3.11249 | 0.90387 | 0.90727 | 0.90567 | 0.90082 | 0.90217 | 0.8999 | 0.89596
| 2.25845 | 0.90044 | 0.89937 | 0.89819 | 0.89764 | 0.90002 | 0.89645 | 0.89924 |  | 2.25845 | 0.92503 | 0.92705 | 0.92417 | 0.92444 | 0.91936 | 0.92113 | 0.92276 |  | 3.11623 | 0.90445 | 0.90702 | 0.90504 | 0.90051 | 0.902 | 0.90059 | 0.89606
| 2.26042 | 0.90068 | 0.89851 | 0.89886 | 0.89844 | 0.89807 | 0.89612 | 0.89853 |  | 2.26042 | 0.92545 | 0.9279 | 0.92554 | 0.9242 | 0.91967 | 0.92192 | 0.92361 |  | 3.11998 | 0.90483 | 0.90764 | 0.90479 | 0.90066 | 0.90258 | 0.90198 | 0.89655
| 2.26239 | 0.9015 | 0.89791 | 0.89997 | 0.89963 | 0.89858 | 0.89632 | 0.89876 |  | 2.26239 | 0.92524 | 0.92789 | 0.92496 | 0.92424 | 0.91936 | 0.92182 | 0.92316 |  | 3.12374 | 0.90538 | 0.9077 | 0.9058 | 0.90107 | 0.90326 | 0.90271 | 0.89668
| 2.26437 | 0.90302 | 0.89872 | 0.90121 | 0.9015 | 0.90106 | 0.89767 | 0.89958 |  | 2.26437 | 0.92613 | 0.92758 | 0.92346 | 0.92467 | 0.91934 | 0.92205 | 0.92304 |  | 3.1275 | 0.90658 | 0.90704 | 0.90746 | 0.90159 | 0.90364 | 0.90208 | 0.89662
| 2.26635 | 0.90473 | 0.90023 | 0.90255 | 0.90223 | 0.90273 | 0.89966 | 0.90039 |  | 2.26635 | 0.92712 | 0.92697 | 0.92234 | 0.92462 | 0.91935 | 0.92305 | 0.92364 |  | 3.13128 | 0.90785 | 0.90692 | 0.90826 | 0.90206 | 0.90401 | 0.9009 | 0.89721
| 2.26833 | 0.90564 | 0.90155 | 0.90369 | 0.90093 | 0.90249 | 0.90092 | 0.90109 |  | 2.26833 | 0.92626 | 0.92617 | 0.92234 | 0.92487 | 0.91893 | 0.92331 | 0.92368 |  | 3.13507 | 0.90834 | 0.90711 | 0.90763 | 0.90201 | 0.90415 | 0.89998 | 0.89821
| 2.27032 | 0.90552 | 0.90259 | 0.90388 | 0.89972 | 0.90129 | 0.90146 | 0.90168 |  | 2.27032 | 0.92532 | 0.92579 | 0.92401 | 0.92608 | 0.9188 | 0.92323 | 0.92294 |  | 3.13886 | 0.90783 | 0.90672 | 0.90658 | 0.90084 | 0.90335 | 0.89918 | 0.89812
| 2.27231 | 0.90539 | 0.90288 | 0.90407 | 0.90067 | 0.90112 | 0.90265 | 0.90231 |  | 2.27231 | 0.92616 | 0.92564 | 0.92603 | 0.92698 | 0.91971 | 0.92417 | 0.92262 |  | 3.14267 | 0.90692 | 0.90621 | 0.90617 | 0.89961 | 0.90229 | 0.89892 | 0.89695
| 2.2743 | 0.90542 | 0.90218 | 0.90561 | 0.90237 | 0.90253 | 0.90385 | 0.90259 |  | 2.2743 | 0.92721 | 0.92537 | 0.9268 | 0.9267 | 0.92053 | 0.92484 | 0.92277 |  | 3.14648 | 0.90643 | 0.90618 | 0.90638 | 0.89952 | 0.90252 | 0.89977 | 0.89632
| 2.2763 | 0.90518 | 0.90176 | 0.90737 | 0.90245 | 0.90367 | 0.90352 | 0.90231 |  | 2.2763 | 0.92652 | 0.92505 | 0.9262 | 0.9258 | 0.91998 | 0.92398 | 0.92209 |  | 3.1503 | 0.90638 | 0.90644 | 0.90653 | 0.90009 | 0.9037 | 0.90065 | 0.89694
| 2.2783 | 0.90549 | 0.90305 | 0.90813 | 0.90207 | 0.90432 | 0.90283 | 0.90291 |  | 2.2783 | 0.92506 | 0.92449 | 0.92507 | 0.92514 | 0.91889 | 0.92254 | 0.92036 |  | 3.15414 | 0.90636 | 0.90657 | 0.90638 | 0.90044 | 0.90438 | 0.90078 | 0.89786
| 2.2803 | 0.9063 | 0.90553 | 0.90829 | 0.9031 | 0.90497 | 0.90273 | 0.90417 |  | 2.2803 | 0.92483 | 0.9243 | 0.92451 | 0.92541 | 0.91925 | 0.92202 | 0.9197 |  | 3.15798 | 0.90664 | 0.90686 | 0.90656 | 0.90003 | 0.90427 | 0.90073 | 0.89792
| 2.28231 | 0.90705 | 0.90734 | 0.90813 | 0.90459 | 0.90466 | 0.90252 | 0.90416 |  | 2.28231 | 0.92604 | 0.92528 | 0.92455 | 0.92606 | 0.92103 | 0.92271 | 0.921 |  | 3.16183 | 0.90748 | 0.90767 | 0.90755 | 0.89938 | 0.90444 | 0.90105 | 0.89752
| 2.28432 | 0.90844 | 0.90813 | 0.90808 | 0.9055 | 0.90419 | 0.90265 | 0.90447 |  | 2.28432 | 0.92732 | 0.92606 | 0.92479 | 0.92541 | 0.92121 | 0.92345 | 0.92159 |  | 3.16569 | 0.90799 | 0.90825 | 0.90845 | 0.89965 | 0.90543 | 0.90189 | 0.89754
| 2.28633 | 0.91023 | 0.90909 | 0.90885 | 0.90591 | 0.90484 | 0.90381 | 0.90677 |  | 2.28633 | 0.92682 | 0.92526 | 0.92495 | 0.92394 | 0.91872 | 0.9231 | 0.92018 |  | 3.16956 | 0.90788 | 0.9082 | 0.90817 | 0.90067 | 0.90619 | 0.90282 | 0.898
| 2.28835 | 0.91078 | 0.90925 | 0.90914 | 0.90608 | 0.90563 | 0.90469 | 0.90838 |  | 2.28835 | 0.92372 | 0.92398 | 0.92438 | 0.92331 | 0.91614 | 0.92159 | 0.91905 |  | 3.17344 | 0.90807 | 0.90788 | 0.90729 | 0.90118 | 0.90576 | 0.90284 | 0.89852
| 2.29037 | 0.91012 | 0.90719 | 0.90771 | 0.90624 | 0.90589 | 0.9042 | 0.90689 |  | 2.29037 | 0.92064 | 0.92402 | 0.92336 | 0.92304 | 0.91476 | 0.92052 | 0.91985 |  | 3.17733 | 0.90835 | 0.90764 | 0.90712 | 0.90087 | 0.90469 | 0.90201 | 0.89876
| 2.2924 | 0.90969 | 0.90482 | 0.90647 | 0.90574 | 0.90549 | 0.90413 | 0.90418 |  | 2.2924 | 0.92088 | 0.92577 | 0.92271 | 0.92301 | 0.91436 | 0.92096 | 0.92151 |  | 3.18123 | 0.90819 | 0.90815 | 0.90787 | 0.90087 | 0.90438 | 0.90162 | 0.8988
| 2.29443 | 0.90959 | 0.90391 | 0.90661 | 0.90435 | 0.90429 | 0.90491 | 0.90311 |  | 2.29443 | 0.92276 | 0.92713 | 0.92234 | 0.92351 | 0.9151 | 0.9215 | 0.92213 |  | 3.18514 | 0.90806 | 0.90941 | 0.90872 | 0.9019 | 0.90508 | 0.90224 | 0.89903
| 2.29646 | 0.90882 | 0.90364 | 0.90627 | 0.90279 | 0.90339 | 0.90436 | 0.90307 |  | 2.29646 | 0.92303 | 0.92695 | 0.92203 | 0.92328 | 0.91623 | 0.92147 | 0.92206 |  | 3.18905 | 0.90775 | 0.90994 | 0.90939 | 0.90311 | 0.90576 | 0.90338 | 0.89957
| 2.29849 | 0.9079 | 0.9039 | 0.9053 | 0.90187 | 0.90395 | 0.90342 | 0.90268 |  | 2.29849 | 0.92249 | 0.92743 | 0.92246 | 0.92237 | 0.91717 | 0.92198 | 0.92239 |  | 3.19298 | 0.9075 | 0.90914 | 0.90968 | 0.9035 | 0.90571 | 0.90454 | 0.90014
| 2.30053 | 0.90855 | 0.90602 | 0.90569 | 0.90279 | 0.90581 | 0.90451 | 0.90346 |  | 2.30053 | 0.92317 | 0.92914 | 0.92408 | 0.92253 | 0.91812 | 0.92307 | 0.92223 |  | 3.19692 | 0.9082 | 0.90838 | 0.9093 | 0.90332 | 0.90539 | 0.90519 | 0.90061
| 2.30258 | 0.91038 | 0.9099 | 0.9074 | 0.90512 | 0.90807 | 0.90669 | 0.90615 |  | 2.30258 | 0.92411 | 0.92901 | 0.92503 | 0.9232 | 0.91812 | 0.92322 | 0.92096 |  | 3.20087 | 0.90919 | 0.90859 | 0.90901 | 0.90319 | 0.90563 | 0.90495 | 0.90113
| 2.30462 | 0.91196 | 0.91289 | 0.90932 | 0.90711 | 0.90988 | 0.90823 | 0.9084 |  | 2.30462 | 0.92389 | 0.92643 | 0.92426 | 0.92228 | 0.91663 | 0.92178 | 0.91953 |  | 3.20482 | 0.90969 | 0.90882 | 0.9096 | 0.90285 | 0.906 | 0.90429 | 0.90143
| 2.30667 | 0.91345 | 0.91253 | 0.91062 | 0.90869 | 0.91029 | 0.90866 | 0.90893 |  | 2.30667 | 0.92354 | 0.92451 | 0.92375 | 0.92057 | 0.91551 | 0.92028 | 0.91928 |  | 3.20879 | 0.90974 | 0.90853 | 0.91057 | 0.90222 | 0.90592 | 0.90385 | 0.90088
| 2.30873 | 0.91449 | 0.90996 | 0.91034 | 0.90947 | 0.90918 | 0.90823 | 0.90926 |  | 2.30873 | 0.92365 | 0.92439 | 0.9239 | 0.92028 | 0.91592 | 0.91981 | 0.92042 |  | 3.21276 | 0.90928 | 0.90862 | 0.91114 | 0.9024 | 0.9059 | 0.9042 | 0.90004
| 2.31079 | 0.91379 | 0.90833 | 0.90972 | 0.90876 | 0.90819 | 0.90747 | 0.91005 |  | 2.31079 | 0.92411 | 0.92503 | 0.9241 | 0.92192 | 0.91693 | 0.91973 | 0.92201 |  | 3.21675 | 0.9085 | 0.9093 | 0.91112 | 0.90371 | 0.90637 | 0.90516 | 0.90021
| 2.31285 | 0.91202 | 0.90849 | 0.91021 | 0.90789 | 0.90815 | 0.90636 | 0.91053 |  | 2.31285 | 0.92508 | 0.92589 | 0.92493 | 0.92457 | 0.91778 | 0.92037 | 0.92307 |  | 3.22075 | 0.90814 | 0.90988 | 0.91104 | 0.90498 | 0.9075 | 0.90569 | 0.90145
| 2.31491 | 0.91086 | 0.90872 | 0.91049 | 0.90785 | 0.90859 | 0.90543 | 0.91043 |  | 2.31491 | 0.9252 | 0.92661 | 0.92501 | 0.92572 | 0.91792 | 0.92214 | 0.92303 |  | 3.22475 | 0.90854 | 0.91049 | 0.91132 | 0.90543 | 0.90898 | 0.90567 | 0.9028
| 2.31698 | 0.91098 | 0.90842 | 0.90959 | 0.90808 | 0.90913 | 0.90548 | 0.90965 |  | 2.31698 | 0.92456 | 0.92679 | 0.92323 | 0.92427 | 0.91711 | 0.9235 | 0.92195 |  | 3.22877 | 0.90868 | 0.91117 | 0.9113 | 0.90515 | 0.90998 | 0.90573 | 0.90343
| 2.31905 | 0.91243 | 0.90863 | 0.90875 | 0.90821 | 0.91 | 0.90615 | 0.90888 |  | 2.31905 | 0.92543 | 0.92631 | 0.92208 | 0.92272 | 0.91672 | 0.92402 | 0.92106 |  | 3.23279 | 0.90812 | 0.91116 | 0.91042 | 0.90455 | 0.90995 | 0.90574 | 0.90309
| 2.32113 | 0.91424 | 0.90926 | 0.90912 | 0.90832 | 0.91098 | 0.90729 | 0.90937 |  | 2.32113 | 0.92675 | 0.92556 | 0.9232 | 0.92281 | 0.91728 | 0.92428 | 0.92076 |  | 3.23683 | 0.90821 | 0.91073 | 0.90975 | 0.90399 | 0.90885 | 0.90553 | 0.90235
| 2.32321 | 0.91453 | 0.90967 | 0.90984 | 0.90843 | 0.91077 | 0.90837 | 0.90986 |  | 2.32321 | 0.92584 | 0.92479 | 0.92439 | 0.92328 | 0.91702 | 0.92314 | 0.91957 |  | 3.24088 | 0.90944 | 0.91096 | 0.91033 | 0.90382 | 0.90757 | 0.9056 | 0.902
| 2.32529 | 0.91335 | 0.90978 | 0.90982 | 0.90919 | 0.90954 | 0.90815 | 0.90879 |  | 2.32529 | 0.92418 | 0.92422 | 0.92397 | 0.92343 | 0.9163 | 0.92077 | 0.91785 |  | 3.24493 | 0.91062 | 0.91176 | 0.91126 | 0.90428 | 0.90716 | 0.90607 | 0.90229
| 2.32738 | 0.9126 | 0.91018 | 0.91023 | 0.91083 | 0.90933 | 0.90754 | 0.90812 |  | 2.32738 | 0.92391 | 0.92444 | 0.92325 | 0.92365 | 0.91718 | 0.91957 | 0.91818 |  | 3.249 | 0.91041 | 0.91212 | 0.9116 | 0.9045 | 0.90752 | 0.90654 | 0.90292
| 2.32947 | 0.91282 | 0.91104 | 0.91208 | 0.91183 | 0.91062 | 0.90823 | 0.90889 |  | 2.32947 | 0.92468 | 0.92547 | 0.92333 | 0.92373 | 0.91862 | 0.91999 | 0.92024 |  | 3.25308 | 0.90889 | 0.91187 | 0.91177 | 0.90399 | 0.90817 | 0.90707 | 0.90365
| 2.33157 | 0.91287 | 0.9114 | 0.91353 | 0.91102 | 0.91154 | 0.90932 | 0.90954 |  | 2.33157 | 0.92559 | 0.92599 | 0.92381 | 0.92346 | 0.91865 | 0.92035 | 0.92128 |  | 3.25716 | 0.90787 | 0.91119 | 0.91172 | 0.90382 | 0.9086 | 0.90732 | 0.90371
| 2.33366 | 0.91278 | 0.91124 | 0.91304 | 0.90937 | 0.9113 | 0.90934 | 0.91007 |  | 2.33366 | 0.92527 | 0.9248 | 0.92399 | 0.92305 | 0.91788 | 0.92008 | 0.92042 |  | 3.26126 | 0.90831 | 0.91026 | 0.91116 | 0.90446 | 0.90862 | 0.90678 | 0.90283
| 2.33577 | 0.91355 | 0.9111 | 0.91178 | 0.90812 | 0.91109 | 0.90835 | 0.91063 |  | 2.33577 | 0.92376 | 0.92308 | 0.92382 | 0.92324 | 0.91764 | 0.91989 | 0.91903 |  | 3.26537 | 0.9094 | 0.90997 | 0.91085 | 0.90531 | 0.90882 | 0.90622 | 0.90244
| 2.33787 | 0.91454 | 0.91079 | 0.91136 | 0.90772 | 0.91148 | 0.90749 | 0.91032 |  | 2.33787 | 0.92249 | 0.92237 | 0.92415 | 0.92452 | 0.91816 | 0.92022 | 0.91849 |  | 3.26948 | 0.91007 | 0.91095 | 0.91135 | 0.90585 | 0.90951 | 0.90623 | 0.90308
| 2.33998 | 0.91456 | 0.91046 | 0.91223 | 0.90845 | 0.91195 | 0.90806 | 0.90918 |  | 2.33998 | 0.92232 | 0.92338 | 0.92539 | 0.92623 | 0.91912 | 0.92188 | 0.91962 |  | 3.27361 | 0.91014 | 0.91243 | 0.9125 | 0.90612 | 0.91006 | 0.9064 | 0.90366
| 2.3421 | 0.91428 | 0.91003 | 0.91312 | 0.90945 | 0.91187 | 0.90956 | 0.9077 |  | 2.3421 | 0.92306 | 0.92541 | 0.92661 | 0.9271 | 0.91972 | 0.92433 | 0.922 |  | 3.27775 | 0.91015 | 0.91298 | 0.91341 | 0.90651 | 0.91005 | 0.90645 | 0.9036
| 2.34421 | 0.91506 | 0.90975 | 0.91306 | 0.90948 | 0.91136 | 0.91047 | 0.90725 |  | 2.34421 | 0.92279 | 0.92582 | 0.92582 | 0.92575 | 0.9189 | 0.92493 | 0.92283 |  | 3.2819 | 0.91059 | 0.9125 | 0.9132 | 0.90679 | 0.90979 | 0.90641 | 0.90303
| 2.34634 | 0.91645 | 0.91049 | 0.91281 | 0.90888 | 0.91082 | 0.91006 | 0.90855 |  | 2.34634 | 0.92163 | 0.92477 | 0.92361 | 0.92342 | 0.91748 | 0.92395 | 0.92147 |  | 3.28606 | 0.91152 | 0.9119 | 0.9124 | 0.90661 | 0.90954 | 0.90637 | 0.90244
| 2.34846 | 0.91635 | 0.91175 | 0.9123 | 0.90854 | 0.91008 | 0.90843 | 0.90985 |  | 2.34846 | 0.92208 | 0.92489 | 0.92346 | 0.9231 | 0.91699 | 0.92392 | 0.92097 |  | 3.29023 | 0.91184 | 0.912 | 0.91217 | 0.90665 | 0.90941 | 0.90665 | 0.9026
| 2.35059 | 0.91429 | 0.91216 | 0.91137 | 0.90841 | 0.90973 | 0.90688 | 0.91033 |  | 2.35059 | 0.92291 | 0.92566 | 0.92494 | 0.92344 | 0.91684 | 0.92375 | 0.9218 |  | 3.29441 | 0.91089 | 0.91305 | 0.91246 | 0.90714 | 0.90978 | 0.90729 | 0.90344
| 2.35272 | 0.9125 | 0.91193 | 0.911 | 0.90832 | 0.9107 | 0.90631 | 0.91071 |  | 2.35272 | 0.92233 | 0.92529 | 0.92485 | 0.92188 | 0.91674 | 0.92189 | 0.92202 |  | 3.2986 | 0.90998 | 0.91368 | 0.9123 | 0.90715 | 0.91016 | 0.90726 | 0.90372
| 2.35486 | 0.91185 | 0.91208 | 0.91128 | 0.90899 | 0.91222 | 0.90636 | 0.91073 |  | 2.35486 | 0.92254 | 0.92501 | 0.92432 | 0.92088 | 0.91759 | 0.92082 | 0.92192 |  | 3.3028 | 0.90982 | 0.91269 | 0.91171 | 0.9064 | 0.90955 | 0.90605 | 0.90301
| 2.357 | 0.91124 | 0.91203 | 0.91082 | 0.91016 | 0.91241 | 0.90653 | 0.90996 |  | 2.357 | 0.92457 | 0.9263 | 0.9253 | 0.92245 | 0.91875 | 0.92166 | 0.92207 |  | 3.30702 | 0.9098 | 0.91155 | 0.91155 | 0.90575 | 0.90845 | 0.90504 | 0.90252
| 2.35915 | 0.91073 | 0.91094 | 0.9093 | 0.91006 | 0.91087 | 0.90645 | 0.90894 |  | 2.35915 | 0.92663 | 0.92802 | 0.92649 | 0.92409 | 0.9195 | 0.92236 | 0.92173 |  | 3.31124 | 0.91044 | 0.91169 | 0.91189 | 0.90562 | 0.90807 | 0.90551 | 0.90287
| 2.36129 | 0.9106 | 0.90915 | 0.90819 | 0.90858 | 0.90919 | 0.90624 | 0.9084 |  | 2.36129 | 0.92825 | 0.92853 | 0.92712 | 0.92421 | 0.92063 | 0.9229 | 0.92136 |  | 3.31547 | 0.91186 | 0.91234 | 0.91232 | 0.90564 | 0.90859 | 0.90685 | 0.90352
| 2.36345 | 0.91056 | 0.90779 | 0.90824 | 0.90712 | 0.9088 | 0.90614 | 0.90817 |  | 2.36345 | 0.92944 | 0.92803 | 0.92753 | 0.92401 | 0.92168 | 0.92422 | 0.92146 |  | 3.31972 | 0.91252 | 0.91225 | 0.91266 | 0.90546 | 0.90899 | 0.90756 | 0.90399
| 2.3656 | 0.91019 | 0.9072 | 0.90875 | 0.90618 | 0.90893 | 0.90592 | 0.90778 |  | 2.3656 | 0.92912 | 0.92836 | 0.92733 | 0.92444 | 0.92134 | 0.92532 | 0.92112 |  | 3.32398 | 0.9117 | 0.91208 | 0.91289 | 0.9056 | 0.90895 | 0.90768 | 0.90467
| 2.36776 | 0.90941 | 0.90661 | 0.90974 | 0.90636 | 0.90859 | 0.90602 | 0.90782 |  | 2.36776 | 0.92739 | 0.92974 | 0.92634 | 0.92473 | 0.9202 | 0.92573 | 0.92047 |  | 3.32824 | 0.9107 | 0.91266 | 0.9128 | 0.90613 | 0.90916 | 0.90776 | 0.90535
| 2.36993 | 0.91028 | 0.90674 | 0.91144 | 0.90863 | 0.90922 | 0.90727 | 0.90864 |  | 2.36993 | 0.92566 | 0.9301 | 0.92496 | 0.92412 | 0.91986 | 0.92609 | 0.92024 |  | 3.33252 | 0.91079 | 0.91291 | 0.91215 | 0.90613 | 0.90932 | 0.90713 | 0.90492
| 2.3721 | 0.91321 | 0.90766 | 0.91202 | 0.9112 | 0.91069 | 0.90849 | 0.9092 |  | 2.3721 | 0.92487 | 0.92895 | 0.92407 | 0.92368 | 0.92025 | 0.92583 | 0.92014 |  | 3.33681 | 0.91165 | 0.91269 | 0.91185 | 0.90576 | 0.90924 | 0.90606 | 0.90386
| 2.37427 | 0.91486 | 0.90806 | 0.91061 | 0.91134 | 0.91074 | 0.90805 | 0.90866 |  | 2.37427 | 0.9252 | 0.92813 | 0.92443 | 0.92405 | 0.92047 | 0.92454 | 0.92053 |  | 3.34111 | 0.9118 | 0.91313 | 0.91234 | 0.90598 | 0.90951 | 0.90594 | 0.90352
| 2.37644 | 0.91364 | 0.90854 | 0.90962 | 0.91027 | 0.90997 | 0.90715 | 0.90769 |  | 2.37644 | 0.92581 | 0.92798 | 0.92539 | 0.9245 | 0.92101 | 0.92305 | 0.92197 |  | 3.34542 | 0.91054 | 0.9135 | 0.91247 | 0.90656 | 0.90978 | 0.90681 | 0.90345
| 2.37862 | 0.91177 | 0.90956 | 0.91021 | 0.90997 | 0.90964 | 0.90684 | 0.9073 |  | 2.37862 | 0.92606 | 0.92785 | 0.92649 | 0.92506 | 0.9216 | 0.92199 | 0.92336 |  | 3.34974 | 0.90894 | 0.91315 | 0.9127 | 0.90719 | 0.9101 | 0.90769 | 0.90349
| 2.38081 | 0.91216 | 0.91051 | 0.9113 | 0.90973 | 0.90918 | 0.90696 | 0.90787 |  | 2.38081 | 0.9267 | 0.92803 | 0.92788 | 0.9254 | 0.92053 | 0.92185 | 0.92338 |  | 3.35408 | 0.9082 | 0.91276 | 0.91371 | 0.90772 | 0.91035 | 0.90785 | 0.9038
| 2.383 | 0.91488 | 0.91143 | 0.91229 | 0.90917 | 0.909 | 0.90799 | 0.90949 |  | 2.383 | 0.92736 | 0.92762 | 0.92791 | 0.92416 | 0.91872 | 0.92249 | 0.92214 |  | 3.35842 | 0.90832 | 0.91255 | 0.91415 | 0.90732 | 0.90955 | 0.90717 | 0.90342
| 2.38519 | 0.91715 | 0.91175 | 0.91252 | 0.90922 | 0.90975 | 0.90883 | 0.91054 |  | 2.38519 | 0.92696 | 0.92632 | 0.92555 | 0.92209 | 0.91854 | 0.92284 | 0.92104 |  | 3.36278 | 0.90871 | 0.91225 | 0.91336 | 0.90579 | 0.90831 | 0.90636 | 0.90227
| 2.38739 | 0.91721 | 0.91082 | 0.91182 | 0.91 | 0.91041 | 0.90799 | 0.90977 |  | 2.38739 | 0.92659 | 0.92608 | 0.9235 | 0.92189 | 0.92013 | 0.92282 | 0.92155 |  | 3.36714 | 0.90851 | 0.91193 | 0.91234 | 0.90449 | 0.90773 | 0.90596 | 0.90144
| 2.38959 | 0.91607 | 0.9104 | 0.91161 | 0.91091 | 0.9102 | 0.9073 | 0.90939 |  | 2.38959 | 0.92763 | 0.92749 | 0.92433 | 0.9242 | 0.92232 | 0.92369 | 0.92344 |  | 3.37152 | 0.90781 | 0.91182 | 0.91169 | 0.90443 | 0.90786 | 0.90578 | 0.90122
| 2.39179 | 0.91504 | 0.91167 | 0.91227 | 0.91138 | 0.90972 | 0.90842 | 0.91046 |  | 2.39179 | 0.9284 | 0.92843 | 0.92614 | 0.92629 | 0.92284 | 0.92505 | 0.92438 |  | 3.37591 | 0.90783 | 0.91158 | 0.91113 | 0.90445 | 0.90842 | 0.90554 | 0.90116
| 2.394 | 0.91408 | 0.91262 | 0.91263 | 0.91056 | 0.90966 | 0.90969 | 0.91119 |  | 2.394 | 0.92692 | 0.92733 | 0.92592 | 0.92619 | 0.9207 | 0.9248 | 0.92328 |  | 3.38031 | 0.90847 | 0.91098 | 0.91064 | 0.9038 | 0.90893 | 0.90505 | 0.90068
| 2.39621 | 0.91367 | 0.91218 | 0.91279 | 0.90885 | 0.90985 | 0.90986 | 0.91086 |  | 2.39621 | 0.92538 | 0.92646 | 0.92503 | 0.92523 | 0.91905 | 0.92367 | 0.92243 |  | 3.38473 | 0.90895 | 0.91051 | 0.91051 | 0.90362 | 0.90913 | 0.90461 | 0.90009
| 2.39843 | 0.91426 | 0.91094 | 0.91266 | 0.90784 | 0.90961 | 0.90927 | 0.90951 |  | 2.39843 | 0.92535 | 0.9276 | 0.92505 | 0.92437 | 0.91922 | 0.92332 | 0.92284 |  | 3.38915 | 0.90926 | 0.91033 | 0.91082 | 0.90436 | 0.90913 | 0.90448 | 0.90027
| 2.40065 | 0.91468 | 0.90835 | 0.91157 | 0.90774 | 0.90885 | 0.90776 | 0.90734 |  | 2.40065 | 0.92508 | 0.92857 | 0.92456 | 0.92314 | 0.91896 | 0.92285 | 0.92241 |  | 3.39359 | 0.90907 | 0.91055 | 0.91171 | 0.90513 | 0.90945 | 0.90463 | 0.90135
| 2.40287 | 0.9149 | 0.90585 | 0.91081 | 0.9079 | 0.9087 | 0.90587 | 0.90611 |  | 2.40287 | 0.92432 | 0.9277 | 0.92342 | 0.92197 | 0.91801 | 0.92157 | 0.92078 |  | 3.39804 | 0.90828 | 0.91131 | 0.9126 | 0.90552 | 0.90986 | 0.9049 | 0.90239
| 2.4051 | 0.91594 | 0.90689 | 0.91109 | 0.90852 | 0.90933 | 0.90506 | 0.90694 |  | 2.4051 | 0.92357 | 0.92602 | 0.92291 | 0.92152 | 0.91728 | 0.92038 | 0.91997 |  | 3.40249 | 0.90748 | 0.91146 | 0.9119 | 0.90489 | 0.90871 | 0.90426 | 0.90186
| 2.40734 | 0.91622 | 0.90988 | 0.91127 | 0.90959 | 0.90925 | 0.90544 | 0.908 |  | 2.40734 | 0.9226 | 0.92504 | 0.92307 | 0.92191 | 0.91671 | 0.91983 | 0.92079 |  | 3.40697 | 0.90703 | 0.91044 | 0.90994 | 0.90319 | 0.90631 | 0.90295 | 0.90005
| 2.40957 | 0.91434 | 0.91039 | 0.91141 | 0.90983 | 0.90878 | 0.90604 | 0.90791 |  | 2.40957 | 0.92216 | 0.92478 | 0.92289 | 0.92248 | 0.91634 | 0.91927 | 0.92159 |  | 3.41145 | 0.90707 | 0.90948 | 0.90902 | 0.90216 | 0.90532 | 0.90264 | 0.89918
| 2.41181 | 0.91211 | 0.90909 | 0.9122 | 0.90858 | 0.90929 | 0.90642 | 0.90794 |  | 2.41181 | 0.92307 | 0.92468 | 0.9223 | 0.92267 | 0.91642 | 0.919 | 0.92067 |  | 3.41594 | 0.90732 | 0.90925 | 0.90947 | 0.90239 | 0.90635 | 0.90325 | 0.89955
| 2.41406 | 0.91153 | 0.90894 | 0.91303 | 0.90752 | 0.91 | 0.9065 | 0.90858 |  | 2.41406 | 0.9249 | 0.925 | 0.92278 | 0.92309 | 0.91746 | 0.91991 | 0.91955 |  | 3.42045 | 0.90733 | 0.90946 | 0.9101 | 0.90269 | 0.90771 | 0.90365 | 0.89968
| 2.41631 | 0.91249 | 0.90978 | 0.9128 | 0.90762 | 0.90938 | 0.90606 | 0.90854 |  | 2.41631 | 0.92625 | 0.92557 | 0.92412 | 0.92388 | 0.91879 | 0.92044 | 0.92036 |  | 3.42497 | 0.90707 | 0.90981 | 0.91037 | 0.90258 | 0.9081 | 0.90328 | 0.89911
| 2.41856 | 0.91311 | 0.90952 | 0.91128 | 0.90785 | 0.9074 | 0.90556 | 0.90739 |  | 2.41856 | 0.92622 | 0.92512 | 0.92389 | 0.92447 | 0.91804 | 0.91964 | 0.92151 |  | 3.4295 | 0.90686 | 0.91004 | 0.90984 | 0.90235 | 0.90752 | 0.90219 | 0.89851
| 2.42082 | 0.91271 | 0.90825 | 0.91016 | 0.90817 | 0.90637 | 0.90589 | 0.90694 |  | 2.42082 | 0.92495 | 0.92388 | 0.92215 | 0.92457 | 0.91531 | 0.91914 | 0.9212 |  | 3.43404 | 0.90693 | 0.91008 | 0.90843 | 0.9022 | 0.90682 | 0.90114 | 0.89825
| 2.42308 | 0.91258 | 0.90783 | 0.91052 | 0.90858 | 0.90758 | 0.90626 | 0.90856 |  | 2.42308 | 0.92337 | 0.92379 | 0.92137 | 0.92351 | 0.91357 | 0.91946 | 0.92045 |  | 3.4386 | 0.90725 | 0.90988 | 0.90712 | 0.90221 | 0.90652 | 0.90066 | 0.89768
| 2.42535 | 0.9127 | 0.90796 | 0.91117 | 0.90837 | 0.90856 | 0.90522 | 0.90993 |  | 2.42535 | 0.92274 | 0.92437 | 0.92175 | 0.92179 | 0.91406 | 0.92007 | 0.92009 |  | 3.44316 | 0.90723 | 0.90919 | 0.90676 | 0.90202 | 0.90593 | 0.90031 | 0.89658
| 2.42762 | 0.91205 | 0.90818 | 0.91165 | 0.908 | 0.90744 | 0.90426 | 0.90905 |  | 2.42762 | 0.92313 | 0.92426 | 0.92231 | 0.92161 | 0.91608 | 0.9213 | 0.92035 |  | 3.44774 | 0.90668 | 0.90797 | 0.90679 | 0.90142 | 0.90455 | 0.89978 | 0.896
| 2.4299 | 0.91075 | 0.90866 | 0.91136 | 0.90685 | 0.90573 | 0.9051 | 0.90744 |  | 2.4299 | 0.92349 | 0.9243 | 0.9223 | 0.92274 | 0.91818 | 0.92261 | 0.92076 |  | 3.45233 | 0.90635 | 0.90705 | 0.9068 | 0.90113 | 0.90381 | 0.89975 | 0.89631
| 2.43218 | 0.90994 | 0.90847 | 0.90929 | 0.9044 | 0.90521 | 0.90611 | 0.90655 |  | 2.43218 | 0.92332 | 0.92459 | 0.92049 | 0.92293 | 0.91847 | 0.9224 | 0.91994 |  | 3.45693 | 0.90618 | 0.90698 | 0.90716 | 0.90104 | 0.90405 | 0.89991 | 0.89639
| 2.43446 | 0.91047 | 0.90793 | 0.90732 | 0.90352 | 0.90588 | 0.9063 | 0.90647 |  | 2.43446 | 0.92336 | 0.92463 | 0.91851 | 0.92239 | 0.91793 | 0.9215 | 0.91871 |  | 3.46155 | 0.90539 | 0.90692 | 0.90735 | 0.90029 | 0.90363 | 0.89923 | 0.89556
| 2.43675 | 0.91139 | 0.90778 | 0.90704 | 0.90513 | 0.90712 | 0.9064 | 0.90736 |  | 2.43675 | 0.92388 | 0.925 | 0.91947 | 0.92219 | 0.91847 | 0.92155 | 0.91863 |  | 3.46618 | 0.90442 | 0.90596 | 0.90662 | 0.89931 | 0.90268 | 0.89822 | 0.89454
| 2.43904 | 0.91155 | 0.90726 | 0.90761 | 0.90655 | 0.90829 | 0.90614 | 0.90801 |  | 2.43904 | 0.92418 | 0.92597 | 0.92261 | 0.92262 | 0.91908 | 0.92144 | 0.91946 |  | 3.47082 | 0.90416 | 0.90474 | 0.90525 | 0.89864 | 0.90208 | 0.8979 | 0.89408
| 2.44134 | 0.91161 | 0.9071 | 0.90866 | 0.90698 | 0.90835 | 0.90546 | 0.90681 |  | 2.44134 | 0.92416 | 0.92721 | 0.92469 | 0.92345 | 0.91914 | 0.92062 | 0.92055 |  | 3.47547 | 0.90442 | 0.90451 | 0.90418 | 0.89809 | 0.90146 | 0.89832 | 0.89421
| 2.44364 | 0.91141 | 0.90787 | 0.90989 | 0.90717 | 0.90696 | 0.90493 | 0.90418 |  | 2.44364 | 0.92357 | 0.92758 | 0.92422 | 0.92344 | 0.91912 | 0.92033 | 0.92052 |  | 3.48014 | 0.90433 | 0.90507 | 0.90379 | 0.89757 | 0.90073 | 0.89849 | 0.8941
| 2.44594 | 0.90982 | 0.90743 | 0.90998 | 0.90688 | 0.90504 | 0.90455 | 0.9018 |  | 2.44594 | 0.92248 | 0.92629 | 0.92264 | 0.92221 | 0.91833 | 0.92033 | 0.91879 |  | 3.48481 | 0.90351 | 0.90488 | 0.90312 | 0.89697 | 0.89959 | 0.89738 | 0.89287
| 2.44825 | 0.90811 | 0.9058 | 0.90854 | 0.90635 | 0.90385 | 0.90392 | 0.90103 |  | 2.44825 | 0.92253 | 0.92461 | 0.92202 | 0.92102 | 0.91677 | 0.9196 | 0.91758 |  | 3.4895 | 0.90228 | 0.9037 | 0.90207 | 0.89608 | 0.89798 | 0.89568 | 0.89084
| 2.45057 | 0.90753 | 0.90496 | 0.90723 | 0.90614 | 0.90396 | 0.90263 | 0.9018 |  | 2.45057 | 0.92391 | 0.92364 | 0.92267 | 0.92094 | 0.91566 | 0.91856 | 0.91787 |  | 3.49421 | 0.90076 | 0.90291 | 0.90194 | 0.89505 | 0.8972 | 0.89453 | 0.88949
| 2.45289 | 0.90738 | 0.90455 | 0.90715 | 0.90566 | 0.90436 | 0.90112 | 0.90304 |  | 2.45289 | 0.9248 | 0.92302 | 0.92376 | 0.92192 | 0.91589 | 0.9185 | 0.91832 |  | 3.49892 | 0.89897 | 0.90244 | 0.9027 | 0.89433 | 0.89741 | 0.89367 | 0.88953
| 2.45521 | 0.90808 | 0.90409 | 0.90721 | 0.90508 | 0.90422 | 0.90084 | 0.90393 |  | 2.45521 | 0.92442 | 0.92313 | 0.92464 | 0.92274 | 0.91714 | 0.91945 | 0.91876 |  | 3.50365 | 0.89735 | 0.9012 | 0.90299 | 0.89373 | 0.89709 | 0.89246 | 0.88925
| 2.45754 | 0.90955 | 0.90406 | 0.907 | 0.90508 | 0.90402 | 0.90205 | 0.90368 |  | 2.45754 | 0.92358 | 0.92441 | 0.92488 | 0.9226 | 0.91761 | 0.92009 | 0.91962 |  | 3.50839 | 0.89615 | 0.89958 | 0.90234 | 0.8929 | 0.89602 | 0.89102 | 0.88735
| 2.45987 | 0.91021 | 0.90463 | 0.90756 | 0.90448 | 0.90373 | 0.90327 | 0.90271 |  | 2.45987 | 0.92329 | 0.92577 | 0.92466 | 0.92245 | 0.91689 | 0.92008 | 0.92073 |  | 3.51314 | 0.89519 | 0.89858 | 0.90138 | 0.89204 | 0.89522 | 0.88998 | 0.88551
| 2.4622 | 0.9098 | 0.906 | 0.90873 | 0.90304 | 0.9036 | 0.90364 | 0.90215 |  | 2.4622 | 0.92318 | 0.92598 | 0.92444 | 0.92224 | 0.91644 | 0.91959 | 0.9213 |  | 3.51791 | 0.89499 | 0.89828 | 0.9004 | 0.89116 | 0.89456 | 0.88946 | 0.88509
| 2.46454 | 0.90936 | 0.90739 | 0.90924 | 0.90251 | 0.90478 | 0.9038 | 0.90211 |  | 2.46454 | 0.92216 | 0.9252 | 0.92392 | 0.92064 | 0.91629 | 0.91823 | 0.92015 |  | 3.52269 | 0.89605 | 0.89815 | 0.89888 | 0.88982 | 0.89314 | 0.88896 | 0.88498
| 2.46689 | 0.90931 | 0.90771 | 0.90839 | 0.90332 | 0.90648 | 0.90402 | 0.90262 |  | 2.46689 | 0.92112 | 0.92476 | 0.92326 | 0.91895 | 0.91564 | 0.91717 | 0.918 |  | 3.52748 | 0.89706 | 0.89749 | 0.89705 | 0.88841 | 0.89132 | 0.88833 | 0.88419
| 2.46924 | 0.90923 | 0.90676 | 0.90675 | 0.90413 | 0.90671 | 0.90348 | 0.90302 |  | 2.46924 | 0.92158 | 0.92514 | 0.92328 | 0.91957 | 0.91502 | 0.91767 | 0.91708 |  | 3.53229 | 0.89645 | 0.89641 | 0.89594 | 0.88771 | 0.89024 | 0.88784 | 0.88284
| 2.47159 | 0.90884 | 0.90559 | 0.90561 | 0.90385 | 0.90544 | 0.90202 | 0.90216 |  | 2.47159 | 0.92277 | 0.92568 | 0.92385 | 0.92169 | 0.9153 | 0.91896 | 0.91772 |  | 3.53711 | 0.89483 | 0.89557 | 0.89542 | 0.88739 | 0.88963 | 0.88705 | 0.88119
| 2.47395 | 0.9085 | 0.9057 | 0.90548 | 0.90289 | 0.90384 | 0.90101 | 0.90093 |  | 2.47395 | 0.92341 | 0.92589 | 0.92434 | 0.92351 | 0.916 | 0.91996 | 0.91835 |  | 3.54194 | 0.89358 | 0.89475 | 0.89466 | 0.88711 | 0.88883 | 0.88554 | 0.87958
| 2.47631 | 0.90871 | 0.90667 | 0.90579 | 0.90231 | 0.90287 | 0.90103 | 0.90066 |  | 2.47631 | 0.92333 | 0.92533 | 0.92411 | 0.92394 | 0.91617 | 0.92074 | 0.91823 |  | 3.54679 | 0.8924 | 0.89378 | 0.8938 | 0.88671 | 0.88793 | 0.88383 | 0.87837
| 2.47868 | 0.90859 | 0.90637 | 0.90573 | 0.90157 | 0.90243 | 0.90122 | 0.90122 |  | 2.47868 | 0.9229 | 0.92389 | 0.92278 | 0.92259 | 0.91592 | 0.92142 | 0.91786 |  | 3.55165 | 0.89078 | 0.89305 | 0.89298 | 0.88532 | 0.88684 | 0.88224 | 0.87714
| 2.48105 | 0.9074 | 0.90408 | 0.90498 | 0.89985 | 0.9017 | 0.90125 | 0.90167 |  | 2.48105 | 0.9227 | 0.92316 | 0.92133 | 0.92113 | 0.91583 | 0.92136 | 0.91733 |  | 3.55652 | 0.88945 | 0.89202 | 0.89174 | 0.883 | 0.88552 | 0.88037 | 0.87544
| 2.48343 | 0.90685 | 0.90197 | 0.90463 | 0.89877 | 0.90152 | 0.9015 | 0.90117 |  | 2.48343 | 0.92236 | 0.9243 | 0.92124 | 0.92093 | 0.91638 | 0.92089 | 0.91686 |  | 3.5614 | 0.88859 | 0.8904 | 0.89016 | 0.88078 | 0.884 | 0.87803 | 0.87358
| 2.48581 | 0.90728 | 0.90176 | 0.90538 | 0.89947 | 0.90282 | 0.90129 | 0.89997 |  | 2.48581 | 0.92249 | 0.92604 | 0.92295 | 0.92195 | 0.91791 | 0.92126 | 0.91742 |  | 3.5663 | 0.88799 | 0.88928 | 0.88898 | 0.87943 | 0.88229 | 0.87609 | 0.87215
| 2.4882 | 0.9069 | 0.90226 | 0.90572 | 0.90036 | 0.90365 | 0.89933 | 0.89871 |  | 2.4882 | 0.92405 | 0.92662 | 0.92518 | 0.92338 | 0.92013 | 0.9221 | 0.91866 |  | 3.57121 | 0.88802 | 0.88899 | 0.88843 | 0.87927 | 0.88102 | 0.87568 | 0.87141
| 2.49059 | 0.90583 | 0.90211 | 0.90477 | 0.90047 | 0.9024 | 0.89668 | 0.89716 |  | 2.49059 | 0.92489 | 0.92572 | 0.92601 | 0.9233 | 0.92131 | 0.92156 | 0.91899 |  | 3.57614 | 0.88832 | 0.88877 | 0.88786 | 0.87938 | 0.88046 | 0.87606 | 0.87065
| 2.49298 | 0.90517 | 0.90141 | 0.90354 | 0.90038 | 0.90043 | 0.89549 | 0.89585 |  | 2.49298 | 0.92391 | 0.92472 | 0.92521 | 0.92138 | 0.92001 | 0.91972 | 0.91817 |  | 3.58108 | 0.88807 | 0.88862 | 0.88704 | 0.87852 | 0.87971 | 0.87556 | 0.86919
| 2.49538 | 0.90524 | 0.90119 | 0.90246 | 0.90051 | 0.89938 | 0.89554 | 0.89567 |  | 2.49538 | 0.92225 | 0.92494 | 0.92361 | 0.91984 | 0.9177 | 0.91845 | 0.917 |  | 3.58603 | 0.887 | 0.88883 | 0.88636 | 0.87712 | 0.87862 | 0.87415 | 0.86761
| 2.49779 | 0.90616 | 0.90151 | 0.90146 | 0.90059 | 0.89916 | 0.8959 | 0.89588 |  | 2.49779 | 0.92068 | 0.92557 | 0.92196 | 0.91989 | 0.91685 | 0.91811 | 0.91657 |  | 3.591 | 0.88544 | 0.8887 | 0.88594 | 0.87657 | 0.87803 | 0.87289 | 0.86641
| 2.50019 | 0.90687 | 0.90101 | 0.90099 | 0.89952 | 0.8989 | 0.89632 | 0.89558 |  | 2.50019 | 0.92084 | 0.92547 | 0.92144 | 0.92079 | 0.91762 | 0.91819 | 0.9177 |  | 3.59598 | 0.88416 | 0.88748 | 0.88547 | 0.87681 | 0.87745 | 0.87173 | 0.86523
| 2.50261 | 0.90643 | 0.90015 | 0.90096 | 0.89773 | 0.89828 | 0.89601 | 0.8948 |  | 2.50261 | 0.9225 | 0.92498 | 0.92195 | 0.92142 | 0.91809 | 0.91852 | 0.919 |  | 3.60097 | 0.88337 | 0.88552 | 0.88452 | 0.87649 | 0.87602 | 0.87006 | 0.86389
| 2.50503 | 0.90565 | 0.90057 | 0.90151 | 0.89729 | 0.89792 | 0.89503 | 0.89395 |  | 2.50503 | 0.92376 | 0.92488 | 0.92282 | 0.9213 | 0.91761 | 0.91907 | 0.91906 |  | 3.60598 | 0.88246 | 0.88387 | 0.883 | 0.87554 | 0.87432 | 0.86834 | 0.86262
| 2.50745 | 0.90504 | 0.90201 | 0.90237 | 0.89744 | 0.89791 | 0.89422 | 0.89323 |  | 2.50745 | 0.92457 | 0.92503 | 0.92372 | 0.92068 | 0.91728 | 0.91997 | 0.9188 |  | 3.611 | 0.88134 | 0.88314 | 0.88162 | 0.87479 | 0.87303 | 0.86724 | 0.8616
| 2.50988 | 0.90389 | 0.90198 | 0.90149 | 0.89541 | 0.89692 | 0.89295 | 0.89152 |  | 2.50988 | 0.92533 | 0.9249 | 0.92383 | 0.92029 | 0.91745 | 0.92091 | 0.91938 |  | 3.61604 | 0.88038 | 0.8831 | 0.88112 | 0.87406 | 0.87214 | 0.86653 | 0.86104
| 2.51231 | 0.90292 | 0.8998 | 0.89899 | 0.89252 | 0.89497 | 0.891 | 0.88877 |  | 2.51231 | 0.92463 | 0.92441 | 0.9227 | 0.92043 | 0.91714 | 0.92065 | 0.91988 |  | 3.62109 | 0.87954 | 0.88272 | 0.8808 | 0.87233 | 0.87141 | 0.86526 | 0.86032
| 2.51474 | 0.9032 | 0.89783 | 0.8974 | 0.8919 | 0.89402 | 0.89017 | 0.88778 |  | 2.51474 | 0.92289 | 0.92413 | 0.92136 | 0.92111 | 0.91607 | 0.91901 | 0.9197 |  | 3.62616 | 0.87888 | 0.88121 | 0.87964 | 0.86994 | 0.87039 | 0.86334 | 0.85843
| 2.51719 | 0.90371 | 0.89758 | 0.89664 | 0.8927 | 0.89422 | 0.89021 | 0.88917 |  | 2.51719 | 0.92208 | 0.92441 | 0.92087 | 0.92175 | 0.9155 | 0.91781 | 0.91968 |  | 3.63123 | 0.87817 | 0.87978 | 0.87825 | 0.86846 | 0.86927 | 0.86201 | 0.85651
| 2.51963 | 0.90301 | 0.89759 | 0.89488 | 0.89203 | 0.89338 | 0.88874 | 0.88964 |  | 2.51963 | 0.92243 | 0.92495 | 0.92223 | 0.92214 | 0.91679 | 0.91879 | 0.92017 |  | 3.63633 | 0.87701 | 0.87918 | 0.87727 | 0.86768 | 0.86823 | 0.86114 | 0.85563
| 2.52208 | 0.90218 | 0.89717 | 0.89343 | 0.89075 | 0.89119 | 0.88637 | 0.88831 |  | 2.52208 | 0.92355 | 0.92622 | 0.92503 | 0.92288 | 0.91915 | 0.92117 | 0.9206 |  | 3.64143 | 0.87598 | 0.87794 | 0.87589 | 0.86609 | 0.86652 | 0.85928 | 0.85407
| 2.52454 | 0.9016 | 0.89678 | 0.89337 | 0.8905 | 0.88889 | 0.88491 | 0.88703 |  | 2.52454 | 0.92496 | 0.92788 | 0.92641 | 0.92358 | 0.92064 | 0.92277 | 0.92055 |  | 3.64656 | 0.87508 | 0.87556 | 0.87387 | 0.86367 | 0.86407 | 0.85664 | 0.85094
| 2.527 | 0.89994 | 0.89658 | 0.89269 | 0.89003 | 0.88664 | 0.8836 | 0.88558 |  | 2.527 | 0.92559 | 0.92814 | 0.9254 | 0.92347 | 0.92086 | 0.9228 | 0.92006 |  | 3.65169 | 0.87353 | 0.8732 | 0.872 | 0.86134 | 0.86152 | 0.85443 | 0.84786
| 2.52946 | 0.8979 | 0.89631 | 0.89114 | 0.88896 | 0.88509 | 0.88224 | 0.88365 |  | 2.52946 | 0.92556 | 0.92687 | 0.92461 | 0.92291 | 0.92089 | 0.9227 | 0.91913 |  | 3.65684 | 0.8715 | 0.87138 | 0.87039 | 0.85942 | 0.85918 | 0.853 | 0.8459
| 2.53193 | 0.8977 | 0.89652 | 0.8916 | 0.88946 | 0.88593 | 0.88223 | 0.88254 |  | 2.53193 | 0.92582 | 0.92624 | 0.92566 | 0.92299 | 0.92089 | 0.92365 | 0.91831 |  | 3.66201 | 0.86958 | 0.86982 | 0.86872 | 0.85766 | 0.85725 | 0.85181 | 0.84472
| 2.53441 | 0.89879 | 0.89754 | 0.89398 | 0.89065 | 0.88796 | 0.88311 | 0.88223 |  | 2.53441 | 0.92636 | 0.92692 | 0.9269 | 0.92412 | 0.92002 | 0.92473 | 0.91869 |  | 3.66719 | 0.86794 | 0.86789 | 0.86698 | 0.85601 | 0.85562 | 0.85012 | 0.84367
| 2.53689 | 0.89979 | 0.89836 | 0.89548 | 0.89009 | 0.88859 | 0.88366 | 0.88186 |  | 2.53689 | 0.92647 | 0.92736 | 0.92674 | 0.92549 | 0.91865 | 0.92502 | 0.91996 |  | 3.67238 | 0.86618 | 0.86532 | 0.86502 | 0.85426 | 0.85377 | 0.8479 | 0.842
| 2.53937 | 0.90187 | 0.89965 | 0.89659 | 0.89005 | 0.8887 | 0.88425 | 0.88169 |  | 2.53937 | 0.92543 | 0.92778 | 0.92523 | 0.92562 | 0.91757 | 0.92462 | 0.92093 |  | 3.67759 | 0.86416 | 0.86326 | 0.86278 | 0.85244 | 0.85174 | 0.84594 | 0.83963
| 2.54186 | 0.90214 | 0.89845 | 0.89524 | 0.88868 | 0.88813 | 0.88409 | 0.88065 |  | 2.54186 | 0.92392 | 0.928 | 0.92434 | 0.92423 | 0.91721 | 0.92331 | 0.92063 |  | 3.68281 | 0.86223 | 0.86209 | 0.86045 | 0.85122 | 0.85007 | 0.8445 | 0.83721
| 2.54436 | 0.89996 | 0.89683 | 0.8924 | 0.88754 | 0.88711 | 0.88288 | 0.87865 |  | 2.54436 | 0.92276 | 0.92813 | 0.92409 | 0.92193 | 0.91693 | 0.92234 | 0.91978 |  | 3.68805 | 0.86024 | 0.8607 | 0.85836 | 0.85031 | 0.84881 | 0.84292 | 0.83505
| 2.54686 | 0.89724 | 0.89519 | 0.89007 | 0.88686 | 0.88545 | 0.88129 | 0.87713 |  | 2.54686 | 0.92301 | 0.92776 | 0.92417 | 0.92071 | 0.91792 | 0.92211 | 0.9193 |  | 3.69331 | 0.85795 | 0.8588 | 0.85688 | 0.84877 | 0.84754 | 0.84079 | 0.83293
| 2.54936 | 0.89625 | 0.89378 | 0.89024 | 0.88648 | 0.88348 | 0.88025 | 0.87754 |  | 2.54936 | 0.9237 | 0.92711 | 0.9241 | 0.92126 | 0.91979 | 0.92181 | 0.9195 |  | 3.69857 | 0.85557 | 0.85673 | 0.85582 | 0.84685 | 0.84591 | 0.83851 | 0.83068
| 2.55187 | 0.89584 | 0.8916 | 0.89043 | 0.8851 | 0.88123 | 0.87932 | 0.87847 |  | 2.55187 | 0.92389 | 0.9267 | 0.92441 | 0.92301 | 0.92104 | 0.9223 | 0.92018 |  | 3.70386 | 0.8534 | 0.85452 | 0.85444 | 0.84481 | 0.84362 | 0.836 | 0.82823
| 2.55439 | 0.89578 | 0.89052 | 0.88969 | 0.88473 | 0.8796 | 0.87829 | 0.87817 |  | 2.55439 | 0.92462 | 0.92786 | 0.92474 | 0.92459 | 0.92132 | 0.92431 | 0.92147 |  | 3.70916 | 0.85179 | 0.85228 | 0.85244 | 0.84215 | 0.84078 | 0.83323 | 0.82558
| 2.5569 | 0.89717 | 0.89282 | 0.89109 | 0.88675 | 0.88023 | 0.87827 | 0.87768 |  | 2.5569 | 0.92689 | 0.93014 | 0.92533 | 0.92514 | 0.92215 | 0.92531 | 0.92375 |  | 3.71447 | 0.85073 | 0.85032 | 0.85028 | 0.8395 | 0.83827 | 0.83098 | 0.8234
| 2.55943 | 0.90008 | 0.89685 | 0.89566 | 0.88892 | 0.88367 | 0.87973 | 0.87879 |  | 2.55943 | 0.92952 | 0.93205 | 0.92695 | 0.92522 | 0.92375 | 0.92428 | 0.9264 |  | 3.7198 | 0.84979 | 0.8491 | 0.84853 | 0.83803 | 0.83662 | 0.82927 | 0.82182
| 2.56196 | 0.90142 | 0.89795 | 0.89781 | 0.88824 | 0.88553 | 0.88039 | 0.87914 |  | 2.56196 | 0.93101 | 0.93276 | 0.92818 | 0.92624 | 0.9239 | 0.92371 | 0.92734 |  | 3.72514 | 0.84891 | 0.8486 | 0.847 | 0.83731 | 0.83529 | 0.82729 | 0.81999
| 2.56449 | 0.89991 | 0.89749 | 0.89525 | 0.88731 | 0.88337 | 0.87946 | 0.8767 |  | 2.56449 | 0.92997 | 0.93329 | 0.92633 | 0.92728 | 0.92145 | 0.92492 | 0.92647 |  | 3.7305 | 0.84801 | 0.84804 | 0.84508 | 0.83586 | 0.83347 | 0.8248 | 0.81757
| 2.56703 | 0.89634 | 0.89508 | 0.89044 | 0.88535 | 0.8803 | 0.87846 | 0.87381 |  | 2.56703 | 0.92822 | 0.93324 | 0.92438 | 0.92726 | 0.92059 | 0.92579 | 0.92518 |  | 3.73588 | 0.84677 | 0.84678 | 0.84298 | 0.83339 | 0.83117 | 0.82213 | 0.8149
| 2.56957 | 0.89303 | 0.8912 | 0.88657 | 0.88283 | 0.87865 | 0.87789 | 0.87246 |  | 2.56957 | 0.92729 | 0.93181 | 0.92446 | 0.92655 | 0.92187 | 0.92501 | 0.9237 |  | 3.74127 | 0.84554 | 0.84551 | 0.84154 | 0.83118 | 0.82903 | 0.81975 | 0.81226
| 2.57212 | 0.89355 | 0.89208 | 0.88691 | 0.88507 | 0.87848 | 0.87815 | 0.87287 |  | 2.57212 | 0.92623 | 0.93015 | 0.92371 | 0.92548 | 0.92061 | 0.92412 | 0.9224 |  | 3.74668 | 0.84477 | 0.84482 | 0.84065 | 0.82967 | 0.82716 | 0.81792 | 0.8096
| 2.57468 | 0.89499 | 0.89323 | 0.88727 | 0.8858 | 0.87724 | 0.87837 | 0.87319 |  | 2.57468 | 0.92692 | 0.92779 | 0.92308 | 0.92557 | 0.91783 | 0.92419 | 0.92152 |  | 3.7521 | 0.84446 | 0.84416 | 0.83962 | 0.82815 | 0.82513 | 0.81641 | 0.80676
| 2.57724 | 0.89607 | 0.89355 | 0.88734 | 0.88473 | 0.87637 | 0.8778 | 0.87262 |  | 2.57724 | 0.92887 | 0.92672 | 0.92292 | 0.92637 | 0.91652 | 0.9255 | 0.92204 |  | 3.75754 | 0.84468 | 0.84339 | 0.83865 | 0.8267 | 0.82328 | 0.81471 | 0.80425
| 2.5798 | 0.89695 | 0.8928 | 0.88893 | 0.88387 | 0.87793 | 0.87621 | 0.87263 |  | 2.5798 | 0.92938 | 0.92698 | 0.92351 | 0.92658 | 0.91854 | 0.9263 | 0.92356 |  | 3.76299 | 0.84501 | 0.84283 | 0.83839 | 0.82582 | 0.82242 | 0.81302 | 0.8027
| 2.58237 | 0.89718 | 0.89013 | 0.89122 | 0.88193 | 0.88059 | 0.87399 | 0.87434 |  | 2.58237 | 0.92833 | 0.92724 | 0.92589 | 0.92599 | 0.92326 | 0.92557 | 0.92537 |  | 3.76846 | 0.84495 | 0.84237 | 0.83834 | 0.82536 | 0.82213 | 0.81173 | 0.80183
| 2.58495 | 0.8972 | 0.88971 | 0.89242 | 0.88199 | 0.88175 | 0.87201 | 0.87578 |  | 2.58495 | 0.92712 | 0.92865 | 0.92757 | 0.92532 | 0.9263 | 0.9255 | 0.9272 |  | 3.77395 | 0.84465 | 0.84161 | 0.83751 | 0.82446 | 0.82108 | 0.81029 | 0.80033
| 2.58753 | 0.8952 | 0.88845 | 0.88866 | 0.88133 | 0.87928 | 0.87056 | 0.87463 |  | 2.58753 | 0.92818 | 0.92898 | 0.92793 | 0.92639 | 0.92618 | 0.92654 | 0.92725 |  | 3.77945 | 0.84406 | 0.84071 | 0.83625 | 0.82286 | 0.81892 | 0.80853 | 0.7977
| 2.59011 | 0.89755 | 0.89349 | 0.88923 | 0.88577 | 0.87847 | 0.87254 | 0.87404 |  | 2.59011 | 0.93115 | 0.92926 | 0.92578 | 0.92837 | 0.92275 | 0.92816 | 0.92594 |  | 3.78496 | 0.84353 | 0.84041 | 0.83547 | 0.82168 | 0.81671 | 0.80692 | 0.79507
| 2.5927 | 0.90038 | 0.89726 | 0.8905 | 0.88684 | 0.87873 | 0.8762 | 0.87363 |  | 2.5927 | 0.93568 | 0.93023 | 0.92355 | 0.93176 | 0.92021 | 0.92967 | 0.92457 |  | 3.7905 | 0.84362 | 0.84098 | 0.83505 | 0.8216 | 0.81558 | 0.80555 | 0.79322
| 2.5953 | 0.89696 | 0.89182 | 0.88549 | 0.87921 | 0.87649 | 0.87498 | 0.87102 |  | 2.5953 | 0.93756 | 0.93128 | 0.92462 | 0.93384 | 0.92129 | 0.93023 | 0.92468 |  | 3.79605 | 0.84369 | 0.84173 | 0.83495 | 0.82198 | 0.8154 | 0.80425 | 0.79195
| 2.5979 | 0.8978 | 0.89507 | 0.88684 | 0.88283 | 0.87666 | 0.87122 | 0.86994 |  | 2.5979 | 0.93202 | 0.93467 | 0.9247 | 0.92973 | 0.92003 | 0.93038 | 0.92738 |  | 3.80161 | 0.8435 | 0.84218 | 0.83554 | 0.82222 | 0.81523 | 0.80333 | 0.791
| 2.6005 | 0.89463 | 0.88835 | 0.88279 | 0.87782 | 0.87362 | 0.86801 | 0.86834 |  | 2.6005 | 0.92939 | 0.93318 | 0.92782 | 0.92831 | 0.92137 | 0.92848 | 0.9285 |  | 3.8072 | 0.8436 | 0.84277 | 0.83606 | 0.82216 | 0.81485 | 0.80305 | 0.79027
| 2.60311 | 0.89444 | 0.88552 | 0.88383 | 0.87551 | 0.8743 | 0.8687 | 0.86919 |  | 2.60311 | 0.92859 | 0.93152 | 0.9288 | 0.92874 | 0.92217 | 0.92633 | 0.92833 |  | 3.8128 | 0.84354 | 0.84354 | 0.8357 | 0.82153 | 0.81437 | 0.80254 | 0.78951
| 2.60573 | 0.89347 | 0.88557 | 0.88604 | 0.87538 | 0.87594 | 0.86883 | 0.86927 |  | 2.60573 | 0.92796 | 0.93059 | 0.92879 | 0.92908 | 0.92224 | 0.92532 | 0.9272 |  | 3.81841 | 0.84324 | 0.84374 | 0.83524 | 0.82074 | 0.8136 | 0.80142 | 0.78823
| 2.60835 | 0.89066 | 0.88627 | 0.88497 | 0.87562 | 0.87487 | 0.86677 | 0.86646 |  | 2.60835 | 0.92753 | 0.93178 | 0.9275 | 0.92843 | 0.9215 | 0.92591 | 0.92644 |  | 3.82404 | 0.84357 | 0.84337 | 0.8353 | 0.82047 | 0.81267 | 0.80052 | 0.78653
| 2.61098 | 0.88637 | 0.88295 | 0.87924 | 0.87237 | 0.87037 | 0.86402 | 0.86245 |  | 2.61098 | 0.92879 | 0.93275 | 0.92683 | 0.92855 | 0.92227 | 0.92732 | 0.92653 |  | 3.82969 | 0.84439 | 0.84273 | 0.83525 | 0.82013 | 0.81167 | 0.7995 | 0.78481
| 2.61361 | 0.88732 | 0.88375 | 0.87826 | 0.87416 | 0.86815 | 0.86447 | 0.8613 |  | 2.61361 | 0.92998 | 0.93279 | 0.92619 | 0.92899 | 0.92223 | 0.92917 | 0.92632 |  | 3.83536 | 0.8449 | 0.84205 | 0.83459 | 0.81924 | 0.81051 | 0.79792 | 0.78324
| 2.61625 | 0.89031 | 0.88555 | 0.87996 | 0.87685 | 0.86756 | 0.86624 | 0.86155 |  | 2.61625 | 0.93116 | 0.93147 | 0.92719 | 0.92981 | 0.92251 | 0.9301 | 0.92517 |  | 3.84104 | 0.84517 | 0.842 | 0.83393 | 0.81869 | 0.80976 | 0.79685 | 0.78212
| 2.61889 | 0.89 | 0.88442 | 0.87867 | 0.87573 | 0.86606 | 0.86507 | 0.86048 |  | 2.61889 | 0.93134 | 0.93006 | 0.92858 | 0.92906 | 0.92326 | 0.92964 | 0.92484 |  | 3.84674 | 0.84558 | 0.84262 | 0.83411 | 0.81884 | 0.80993 | 0.79661 | 0.78168
| 2.62154 | 0.88613 | 0.88134 | 0.8751 | 0.87172 | 0.86319 | 0.86154 | 0.8581 |  | 2.62154 | 0.93082 | 0.92848 | 0.92784 | 0.92769 | 0.92197 | 0.92823 | 0.9248 |  | 3.85245 | 0.84596 | 0.84289 | 0.83469 | 0.81893 | 0.81047 | 0.79611 | 0.78158
| 2.62419 | 0.88498 | 0.88273 | 0.87642 | 0.87126 | 0.86237 | 0.85989 | 0.85763 |  | 2.62419 | 0.93054 | 0.9284 | 0.92443 | 0.92764 | 0.9183 | 0.92738 | 0.92415 |  | 3.85819 | 0.8461 | 0.84249 | 0.83486 | 0.81863 | 0.81075 | 0.79509 | 0.78146
| 2.62685 | 0.8859 | 0.88422 | 0.87892 | 0.87173 | 0.8623 | 0.85955 | 0.85787 |  | 2.62685 | 0.93194 | 0.92825 | 0.92385 | 0.92905 | 0.91727 | 0.92796 | 0.92312 |  | 3.86394 | 0.84604 | 0.84243 | 0.83483 | 0.81855 | 0.81082 | 0.79439 | 0.78124
| 2.62951 | 0.88896 | 0.88628 | 0.88039 | 0.87461 | 0.86265 | 0.85962 | 0.85772 |  | 2.62951 | 0.93267 | 0.92826 | 0.9258 | 0.92891 | 0.9184 | 0.92903 | 0.92298 |  | 3.8697 | 0.84567 | 0.84313 | 0.83507 | 0.81901 | 0.811 | 0.7942 | 0.78069
| 2.63218 | 0.88816 | 0.88277 | 0.87635 | 0.87262 | 0.86069 | 0.85797 | 0.85617 |  | 2.63218 | 0.93098 | 0.92812 | 0.92785 | 0.92679 | 0.91968 | 0.92722 | 0.92281 |  | 3.87549 | 0.84506 | 0.84391 | 0.83539 | 0.81938 | 0.81116 | 0.79414 | 0.77951
| 2.63486 | 0.88334 | 0.8766 | 0.86946 | 0.86669 | 0.85707 | 0.85447 | 0.85353 |  | 2.63486 | 0.92732 | 0.92849 | 0.92741 | 0.92346 | 0.91895 | 0.9235 | 0.92171 |  | 3.88129 | 0.84467 | 0.84381 | 0.83507 | 0.81888 | 0.81063 | 0.79377 | 0.77765
| 2.63754 | 0.87819 | 0.87088 | 0.86303 | 0.85977 | 0.85366 | 0.85126 | 0.85092 |  | 2.63754 | 0.92528 | 0.92823 | 0.92573 | 0.92145 | 0.91762 | 0.92109 | 0.92035 |  | 3.88711 | 0.84452 | 0.84263 | 0.83367 | 0.81781 | 0.80928 | 0.79279 | 0.77604
| 2.64022 | 0.87704 | 0.86918 | 0.86253 | 0.85698 | 0.85345 | 0.84993 | 0.85015 |  | 2.64022 | 0.9247 | 0.92782 | 0.92384 | 0.92101 | 0.91663 | 0.92042 | 0.92025 |  | 3.89294 | 0.84419 | 0.84145 | 0.83214 | 0.81694 | 0.80779 | 0.79162 | 0.7754
| 2.64292 | 0.87707 | 0.86823 | 0.86545 | 0.85629 | 0.85483 | 0.84843 | 0.84996 |  | 2.64292 | 0.92388 | 0.92725 | 0.92264 | 0.92094 | 0.91626 | 0.91995 | 0.92084 |  | 3.8988 | 0.8438 | 0.84091 | 0.83167 | 0.81636 | 0.8067 | 0.79092 | 0.77477
| 2.64561 | 0.87551 | 0.86546 | 0.86577 | 0.85421 | 0.85392 | 0.84597 | 0.84822 |  | 2.64561 | 0.9235 | 0.92572 | 0.92298 | 0.92111 | 0.91687 | 0.91952 | 0.92028 |  | 3.90467 | 0.84363 | 0.84055 | 0.832 | 0.81609 | 0.80618 | 0.79053 | 0.77362
| 2.64832 | 0.87587 | 0.86594 | 0.86437 | 0.85421 | 0.85139 | 0.8448 | 0.84516 |  | 2.64832 | 0.92405 | 0.92517 | 0.92445 | 0.92194 | 0.91845 | 0.92076 | 0.9202 |  | 3.91056 | 0.84366 | 0.84033 | 0.8321 | 0.81597 | 0.80577 | 0.79012 | 0.77263
| 2.65102 | 0.87573 | 0.86498 | 0.86014 | 0.85168 | 0.84766 | 0.84416 | 0.84156 |  | 2.65102 | 0.92583 | 0.92572 | 0.92737 | 0.9241 | 0.92135 | 0.92279 | 0.92213 |  | 3.91647 | 0.84384 | 0.84023 | 0.83159 | 0.81535 | 0.80476 | 0.78973 | 0.7719
| 2.65374 | 0.87321 | 0.86181 | 0.85549 | 0.84712 | 0.84386 | 0.84169 | 0.83863 |  | 2.65374 | 0.92812 | 0.92815 | 0.92923 | 0.92698 | 0.92336 | 0.92512 | 0.92534 |  | 3.92239 | 0.84396 | 0.83988 | 0.83094 | 0.8144 | 0.80352 | 0.78917 | 0.771
| 2.65646 | 0.86923 | 0.8589 | 0.85268 | 0.84357 | 0.84094 | 0.83708 | 0.83596 |  | 2.65646 | 0.93027 | 0.93126 | 0.92895 | 0.9297 | 0.92438 | 0.92765 | 0.92791 |  | 3.92833 | 0.84379 | 0.83933 | 0.83046 | 0.81376 | 0.80277 | 0.78819 | 0.77006
| 2.65918 | 0.86574 | 0.85599 | 0.85125 | 0.84018 | 0.83911 | 0.83296 | 0.83373 |  | 2.65918 | 0.93163 | 0.93241 | 0.92869 | 0.93084 | 0.92584 | 0.92851 | 0.92886 |  | 3.9343 | 0.84333 | 0.8388 | 0.82995 | 0.81304 | 0.80249 | 0.78701 | 0.76941
| 2.66191 | 0.86824 | 0.86017 | 0.85622 | 0.84392 | 0.84125 | 0.83252 | 0.83495 |  | 2.66191 | 0.93042 | 0.93388 | 0.92805 | 0.92872 | 0.92572 | 0.92753 | 0.93015 |  | 3.94027 | 0.84287 | 0.83845 | 0.82944 | 0.81199 | 0.80238 | 0.78622 | 0.76889
| 2.66465 | 0.87084 | 0.86266 | 0.85965 | 0.84695 | 0.84296 | 0.83372 | 0.83708 |  | 2.66465 | 0.92905 | 0.93361 | 0.92995 | 0.92655 | 0.92677 | 0.92502 | 0.93168 |  | 3.94627 | 0.84256 | 0.83797 | 0.82912 | 0.81093 | 0.80197 | 0.78564 | 0.76769
| 2.66739 | 0.8726 | 0.86519 | 0.86018 | 0.85052 | 0.84157 | 0.83376 | 0.83556 |  | 2.66739 | 0.92703 | 0.93331 | 0.93033 | 0.92357 | 0.92729 | 0.92201 | 0.93199 |  | 3.95229 | 0.84223 | 0.837 | 0.82855 | 0.80997 | 0.80101 | 0.78453 | 0.76547
| 2.67013 | 0.8634 | 0.8548 | 0.84821 | 0.84197 | 0.83137 | 0.82669 | 0.82573 |  | 2.67013 | 0.92724 | 0.93223 | 0.93026 | 0.92235 | 0.92802 | 0.92053 | 0.93003 |  | 3.95832 | 0.84167 | 0.83629 | 0.82757 | 0.80941 | 0.79998 | 0.78326 | 0.76335
| 2.67289 | 0.85164 | 0.84557 | 0.83766 | 0.83396 | 0.82157 | 0.81693 | 0.81529 |  | 2.67289 | 0.92836 | 0.93307 | 0.92839 | 0.9229 | 0.92538 | 0.92365 | 0.92789 |  | 3.96437 | 0.84076 | 0.83635 | 0.82654 | 0.80894 | 0.79909 | 0.78233 | 0.76229
| 2.67565 | 0.8361 | 0.83065 | 0.82544 | 0.81986 | 0.81194 | 0.80694 | 0.8065 |  | 2.67565 | 0.93065 | 0.93185 | 0.92842 | 0.92572 | 0.9238 | 0.92692 | 0.92544 |  | 3.97045 | 0.83924 | 0.8363 | 0.82548 | 0.80778 | 0.79794 | 0.78132 | 0.76168
| 2.67841 | 0.81644 | 0.81022 | 0.80883 | 0.8017 | 0.80011 | 0.79494 | 0.79647 |  | 2.67841 | 0.93027 | 0.93044 | 0.92691 | 0.92658 | 0.92292 | 0.92638 | 0.92404 |  | 3.97654 | 0.8376 | 0.83546 | 0.82464 | 0.8066 | 0.79683 | 0.78037 | 0.76079
| 2.68118 | 0.79234 | 0.78886 | 0.78899 | 0.78558 | 0.78541 | 0.78033 | 0.7835 |  | 2.68118 | 0.92754 | 0.9304 | 0.92388 | 0.92518 | 0.92116 | 0.92469 | 0.92361 |  | 3.98264 | 0.83675 | 0.83429 | 0.8245 | 0.80614 | 0.79613 | 0.77977 | 0.75972
| 2.68396 | 0.75719 | 0.7567 | 0.76018 | 0.76247 | 0.76561 | 0.76378 | 0.76835 |  | 2.68396 | 0.92699 | 0.92844 | 0.92425 | 0.92484 | 0.92077 | 0.92398 | 0.9217 |  | 3.98877 | 0.83635 | 0.83326 | 0.82455 | 0.8058 | 0.7954 | 0.7789 | 0.75896
| 2.68674 | 0.71216 | 0.71615 | 0.72458 | 0.7345 | 0.74153 | 0.74493 | 0.7521 |  | 2.68674 | 0.92689 | 0.92724 | 0.92461 | 0.92374 | 0.91992 | 0.9234 | 0.91982 |  | 3.99492 | 0.83542 | 0.8321 | 0.82388 | 0.80527 | 0.79439 | 0.77729 | 0.75854
| 2.68952 | 0.66071 | 0.66899 | 0.68308 | 0.701 | 0.71237 | 0.72151 | 0.73289 |  | 2.68952 | 0.92581 | 0.92807 | 0.92249 | 0.9213 | 0.9184 | 0.92152 | 0.91968 |  | 4.00108 | 0.83389 | 0.8307 | 0.82227 | 0.80435 | 0.79322 | 0.7751 | 0.75784
| 2.69232 | 0.6006 | 0.60896 | 0.62952 | 0.65254 | 0.67242 | 0.68824 | 0.70547 |  | 2.69232 | 0.92542 | 0.92829 | 0.92133 | 0.91999 | 0.91853 | 0.91932 | 0.92076 |  | 4.00727 | 0.83263 | 0.82907 | 0.82008 | 0.80258 | 0.79149 | 0.77301 | 0.7566
| 2.69512 | 0.534 | 0.53994 | 0.56358 | 0.58977 | 0.61832 | 0.64099 | 0.66503 |  | 2.69512 | 0.92529 | 0.92782 | 0.92197 | 0.92016 | 0.91853 | 0.91915 | 0.9218 |  | 4.01347 | 0.83181 | 0.82749 | 0.81796 | 0.80053 | 0.78941 | 0.77159 | 0.75496
| 2.69792 | 0.47362 | 0.47675 | 0.49706 | 0.52463 | 0.55711 | 0.58546 | 0.61507 |  | 2.69792 | 0.92453 | 0.92841 | 0.92188 | 0.92059 | 0.91656 | 0.92083 | 0.92173 |  | 4.01969 | 0.83049 | 0.82631 | 0.81652 | 0.79893 | 0.788 | 0.77046 | 0.75294
| 2.70073 | 0.42227 | 0.42106 | 0.43471 | 0.45938 | 0.49335 | 0.52591 | 0.55942 |  | 2.70073 | 0.92528 | 0.92795 | 0.92339 | 0.92212 | 0.91678 | 0.92176 | 0.9204 |  | 4.02593 | 0.82823 | 0.82487 | 0.81545 | 0.79724 | 0.78691 | 0.76898 | 0.75072
| 2.70355 | 0.38114 | 0.37744 | 0.3834 | 0.40333 | 0.43298 | 0.46558 | 0.50196 |  | 2.70355 | 0.92505 | 0.92891 | 0.92398 | 0.92234 | 0.91714 | 0.92238 | 0.92003 |  | 4.03219 | 0.82561 | 0.82233 | 0.81366 | 0.79514 | 0.78508 | 0.76714 | 0.74829
| 2.70637 | 0.35007 | 0.34535 | 0.34583 | 0.35925 | 0.38161 | 0.41021 | 0.44688 |  | 2.70637 | 0.92445 | 0.9303 | 0.92397 | 0.92214 | 0.91736 | 0.92343 | 0.92025 |  | 4.03847 | 0.82303 | 0.81949 | 0.8112 | 0.7934 | 0.78292 | 0.76547 | 0.74602
| 2.7092 | 0.32517 | 0.31935 | 0.31726 | 0.32259 | 0.33904 | 0.36134 | 0.39415 |  | 2.7092 | 0.92625 | 0.92959 | 0.92528 | 0.92364 | 0.91934 | 0.92504 | 0.91989 |  | 4.04478 | 0.82016 | 0.81744 | 0.80868 | 0.79196 | 0.78076 | 0.76393 | 0.74422
| 2.71203 | 0.30701 | 0.30101 | 0.29694 | 0.29711 | 0.3066 | 0.32171 | 0.34803 |  | 2.71203 | 0.92726 | 0.92915 | 0.92434 | 0.92362 | 0.92036 | 0.92587 | 0.92001 |  | 4.0511 | 0.8173 | 0.81559 | 0.806 | 0.78972 | 0.77798 | 0.76164 | 0.74201
| 2.71487 | 0.2971 | 0.29206 | 0.28654 | 0.28565 | 0.28726 | 0.29626 | 0.31654 |  | 2.71487 | 0.92608 | 0.9298 | 0.92162 | 0.92192 | 0.91934 | 0.9252 | 0.92102 |  | 4.05743 | 0.81508 | 0.81323 | 0.80337 | 0.78679 | 0.77512 | 0.75847 | 0.73942
| 2.71772 | 0.2916 | 0.28798 | 0.28363 | 0.28163 | 0.27883 | 0.28341 | 0.29799 |  | 2.71772 | 0.92703 | 0.92809 | 0.92317 | 0.92313 | 0.91923 | 0.9249 | 0.92118 |  | 4.06379 | 0.81275 | 0.81074 | 0.80092 | 0.78418 | 0.77302 | 0.75506 | 0.73729
| 2.72057 | 0.28869 | 0.2883 | 0.28745 | 0.28403 | 0.27953 | 0.28051 | 0.28896 |  | 2.72057 | 0.92816 | 0.9257 | 0.9269 | 0.92515 | 0.91942 | 0.92517 | 0.9208 |  | 4.07017 | 0.80977 | 0.80811 | 0.79853 | 0.78186 | 0.771 | 0.75184 | 0.73491
| 2.72343 | 0.28687 | 0.29161 | 0.29494 | 0.29266 | 0.2875 | 0.28569 | 0.28935 |  | 2.72343 | 0.926 | 0.92531 | 0.92763 | 0.92463 | 0.91941 | 0.92457 | 0.9215 |  | 4.07657 | 0.80659 | 0.80524 | 0.79668 | 0.77942 | 0.76838 | 0.74927 | 0.73173
| 2.72629 | 0.28545 | 0.29495 | 0.3029 | 0.30409 | 0.30035 | 0.29684 | 0.29787 |  | 2.72629 | 0.92431 | 0.92561 | 0.92632 | 0.92369 | 0.91954 | 0.92384 | 0.92228 |  | 4.08299 | 0.80336 | 0.80245 | 0.795 | 0.77662 | 0.76516 | 0.74729 | 0.7287
| 2.72916 | 0.28729 | 0.30033 | 0.31294 | 0.31887 | 0.31745 | 0.31351 | 0.313 |  | 2.72916 | 0.92465 | 0.92684 | 0.92499 | 0.92311 | 0.91857 | 0.92405 | 0.92236 |  | 4.08943 | 0.80015 | 0.79944 | 0.79199 | 0.77304 | 0.76174 | 0.74496 | 0.72573
| 2.73203 | 0.29295 | 0.30825 | 0.32543 | 0.3362 | 0.33815 | 0.33576 | 0.3344 |  | 2.73203 | 0.925 | 0.92689 | 0.92603 | 0.92304 | 0.91844 | 0.92371 | 0.92101 |  | 4.09589 | 0.79704 | 0.79587 | 0.78792 | 0.76929 | 0.75878 | 0.74206 | 0.72222
| 2.73492 | 0.30302 | 0.32138 | 0.34309 | 0.35822 | 0.36333 | 0.36336 | 0.36184 |  | 2.73492 | 0.92319 | 0.92719 | 0.9268 | 0.92245 | 0.91886 | 0.92318 | 0.91963 |  | 4.10237 | 0.79389 | 0.79219 | 0.78419 | 0.76643 | 0.75605 | 0.73891 | 0.71878
| 2.7378 | 0.31631 | 0.33796 | 0.36505 | 0.38347 | 0.39244 | 0.39467 | 0.39375 |  | 2.7378 | 0.92217 | 0.9281 | 0.92598 | 0.92214 | 0.91899 | 0.92308 | 0.91905 |  | 4.10888 | 0.79095 | 0.7887 | 0.78076 | 0.76386 | 0.75279 | 0.73533 | 0.71577
| 2.7407 | 0.32928 | 0.35246 | 0.38519 | 0.40687 | 0.42188 | 0.42659 | 0.4275 |  | 2.7407 | 0.92434 | 0.92766 | 0.92569 | 0.92377 | 0.9186 | 0.92311 | 0.91861 |  | 4.1154 | 0.78834 | 0.7855 | 0.7774 | 0.76087 | 0.74933 | 0.73149 | 0.71278
| 2.7436 | 0.34003 | 0.36632 | 0.40236 | 0.42971 | 0.44752 | 0.45507 | 0.45891 |  | 2.7436 | 0.92472 | 0.92845 | 0.92402 | 0.92459 | 0.91627 | 0.92367 | 0.91953 |  | 4.12194 | 0.78568 | 0.78278 | 0.77459 | 0.75768 | 0.74608 | 0.72794 | 0.70971
| 2.74651 | 0.34734 | 0.37731 | 0.41598 | 0.44714 | 0.46726 | 0.47922 | 0.48574 |  | 2.74651 | 0.92483 | 0.92738 | 0.92426 | 0.92575 | 0.91649 | 0.92299 | 0.92007 |  | 4.1285 | 0.78284 | 0.78039 | 0.77204 | 0.75443 | 0.74298 | 0.72464 | 0.70632
| 2.74942 | 0.35793 | 0.39172 | 0.43303 | 0.46543 | 0.48798 | 0.50353 | 0.51238 |  | 2.74942 | 0.92471 | 0.92698 | 0.92411 | 0.9262 | 0.91599 | 0.92208 | 0.91925 |  | 4.13509 | 0.78019 | 0.77773 | 0.76896 | 0.75094 | 0.73985 | 0.72134 | 0.70237
| 2.75234 | 0.37392 | 0.40957 | 0.45394 | 0.48652 | 0.51228 | 0.52883 | 0.54092 |  | 2.75234 | 0.92507 | 0.92711 | 0.92452 | 0.9266 | 0.91459 | 0.92278 | 0.91749 |  | 4.14169 | 0.77806 | 0.77469 | 0.76549 | 0.74706 | 0.73646 | 0.718 | 0.69807
| 2.75526 | 0.39071 | 0.42588 | 0.47332 | 0.50641 | 0.53579 | 0.55273 | 0.56819 |  | 2.75526 | 0.92664 | 0.92594 | 0.92639 | 0.92727 | 0.91605 | 0.92432 | 0.91705 |  | 4.14832 | 0.7762 | 0.77188 | 0.7625 | 0.74322 | 0.73292 | 0.71457 | 0.69378
| 2.75819 | 0.40665 | 0.44477 | 0.49249 | 0.52905 | 0.55601 | 0.57362 | 0.58976 |  | 2.75819 | 0.92557 | 0.92783 | 0.92353 | 0.92446 | 0.91686 | 0.92471 | 0.91999 |  | 4.15497 | 0.77408 | 0.76957 | 0.75997 | 0.7401 | 0.72928 | 0.7107 | 0.68997
| 2.76113 | 0.41921 | 0.45966 | 0.50769 | 0.54577 | 0.57146 | 0.59073 | 0.60531 |  | 2.76113 | 0.92482 | 0.928 | 0.92122 | 0.92203 | 0.91811 | 0.92237 | 0.92171 |  | 4.16164 | 0.77164 | 0.76745 | 0.75724 | 0.73756 | 0.72566 | 0.70674 | 0.68702
| 2.76407 | 0.43335 | 0.47441 | 0.5241 | 0.56114 | 0.58763 | 0.60747 | 0.62124 |  | 2.76407 | 0.92439 | 0.92706 | 0.92038 | 0.9206 | 0.91776 | 0.92022 | 0.921 |  | 4.16833 | 0.76914 | 0.7653 | 0.75438 | 0.73512 | 0.72245 | 0.70347 | 0.68419
| 2.76702 | 0.44971 | 0.49113 | 0.54192 | 0.57744 | 0.60467 | 0.6237 | 0.63803 |  | 2.76702 | 0.92401 | 0.9265 | 0.92014 | 0.91943 | 0.91576 | 0.91988 | 0.91988 |  | 4.17504 | 0.76711 | 0.76287 | 0.75146 | 0.73224 | 0.71917 | 0.69996 | 0.68029
| 2.76998 | 0.46385 | 0.50466 | 0.55552 | 0.58977 | 0.61898 | 0.63741 | 0.65216 |  | 2.76998 | 0.92548 | 0.92544 | 0.92145 | 0.91979 | 0.91487 | 0.92033 | 0.91945 |  | 4.18178 | 0.76534 | 0.75976 | 0.74801 | 0.72835 | 0.71496 | 0.69513 | 0.67495
| 2.77294 | 0.47734 | 0.51858 | 0.56857 | 0.60338 | 0.63163 | 0.64958 | 0.66376 |  | 2.77294 | 0.92689 | 0.92619 | 0.92241 | 0.92047 | 0.91424 | 0.92107 | 0.92051 |  | 4.18853 | 0.76272 | 0.75565 | 0.74339 | 0.7227 | 0.7093 | 0.68896 | 0.66833
| 2.77591 | 0.49134 | 0.53255 | 0.58192 | 0.61643 | 0.64252 | 0.66099 | 0.67414 |  | 2.77591 | 0.92686 | 0.92616 | 0.92344 | 0.92117 | 0.91416 | 0.92081 | 0.92096 |  | 4.19531 | 0.75857 | 0.75042 | 0.73733 | 0.71493 | 0.70188 | 0.68155 | 0.66074
| 2.77889 | 0.50688 | 0.54737 | 0.59623 | 0.6284 | 0.65337 | 0.67233 | 0.68503 |  | 2.77889 | 0.9251 | 0.92416 | 0.92309 | 0.92146 | 0.91379 | 0.91967 | 0.91913 |  | 4.20211 | 0.75341 | 0.7442 | 0.73026 | 0.70619 | 0.69304 | 0.67358 | 0.6528
| 2.78187 | 0.52389 | 0.56397 | 0.6123 | 0.64188 | 0.66559 | 0.68363 | 0.69625 |  | 2.78187 | 0.92354 | 0.9232 | 0.92101 | 0.92126 | 0.91312 | 0.91893 | 0.91678 |  | 4.20893 | 0.74767 | 0.73768 | 0.72295 | 0.6983 | 0.68432 | 0.66617 | 0.64499
| 2.78486 | 0.54092 | 0.57934 | 0.62793 | 0.6553 | 0.67795 | 0.69497 | 0.70683 |  | 2.78486 | 0.92482 | 0.92441 | 0.92031 | 0.92139 | 0.91346 | 0.91897 | 0.91641 |  | 4.21577 | 0.74134 | 0.73133 | 0.71502 | 0.69088 | 0.67636 | 0.65893 | 0.63712
| 2.78785 | 0.55698 | 0.59298 | 0.64062 | 0.66669 | 0.6891 | 0.70545 | 0.7162 |  | 2.78785 | 0.92711 | 0.9257 | 0.92176 | 0.92101 | 0.91429 | 0.9191 | 0.91738 |  | 4.22264 | 0.73491 | 0.72495 | 0.70622 | 0.68249 | 0.66851 | 0.65109 | 0.62943
| 2.79085 | 0.57265 | 0.60843 | 0.65225 | 0.67819 | 0.69959 | 0.71386 | 0.72401 |  | 2.79085 | 0.92592 | 0.92638 | 0.92197 | 0.91904 | 0.91381 | 0.9193 | 0.91761 |  | 4.22953 | 0.72904 | 0.71874 | 0.69837 | 0.67403 | 0.66141 | 0.64391 | 0.6234
| 2.79386 | 0.58728 | 0.62227 | 0.66282 | 0.68719 | 0.70832 | 0.72073 | 0.72992 |  | 2.79386 | 0.92266 | 0.92532 | 0.92178 | 0.91814 | 0.91405 | 0.91912 | 0.91633 |  | 4.23644 | 0.72527 | 0.71481 | 0.69492 | 0.66986 | 0.65774 | 0.64002 | 0.62085
| 2.79687 | 0.60393 | 0.63751 | 0.67568 | 0.69815 | 0.71693 | 0.72816 | 0.73587 |  | 2.79687 | 0.92005 | 0.92445 | 0.92081 | 0.91777 | 0.91407 | 0.91829 | 0.91502 |  | 4.24337 | 0.72272 | 0.71272 | 0.69425 | 0.66946 | 0.65614 | 0.63776 | 0.61928
| 2.79989 | 0.62273 | 0.65446 | 0.69041 | 0.71073 | 0.72627 | 0.73621 | 0.74309 |  | 2.79989 | 0.91994 | 0.92364 | 0.91947 | 0.91678 | 0.91315 | 0.91599 | 0.91401 |  | 4.25033 | 0.7176 | 0.70791 | 0.68908 | 0.66462 | 0.65069 | 0.63178 | 0.61335
| 2.80292 | 0.64119 | 0.66972 | 0.70429 | 0.72131 | 0.73573 | 0.74484 | 0.75152 |  | 2.80292 | 0.92133 | 0.92255 | 0.91955 | 0.9161 | 0.91225 | 0.91345 | 0.91383 |  | 4.25731 | 0.71239 | 0.70363 | 0.68477 | 0.66007 | 0.64643 | 0.6274 | 0.60836
| 2.80595 | 0.65841 | 0.68421 | 0.71649 | 0.73229 | 0.74469 | 0.75323 | 0.75961 |  | 2.80595 | 0.92177 | 0.92347 | 0.92084 | 0.91612 | 0.9115 | 0.91366 | 0.91543 |  | 4.26431 | 0.70915 | 0.7027 | 0.68629 | 0.66157 | 0.64733 | 0.62832 | 0.60808
| 2.80899 | 0.6725 | 0.69504 | 0.72411 | 0.74025 | 0.75123 | 0.75874 | 0.76506 |  | 2.80899 | 0.92229 | 0.92438 | 0.92264 | 0.91692 | 0.91257 | 0.91584 | 0.91689 |  | 4.27134 | 0.7041 | 0.69901 | 0.68461 | 0.66055 | 0.64529 | 0.62662 | 0.6055
| 2.81204 | 0.6864 | 0.70528 | 0.7316 | 0.74709 | 0.75762 | 0.76321 | 0.76976 |  | 2.81204 | 0.92275 | 0.92469 | 0.92227 | 0.91721 | 0.91483 | 0.91799 | 0.91767 |  | 4.27838 | 0.69649 | 0.69101 | 0.67753 | 0.65443 | 0.63894 | 0.6207 | 0.59982
| 2.81509 | 0.70139 | 0.71735 | 0.741 | 0.75471 | 0.76463 | 0.76903 | 0.77509 |  | 2.81509 | 0.9227 | 0.92472 | 0.92064 | 0.91724 | 0.91651 | 0.91854 | 0.91808 |  | 4.28546 | 0.68923 | 0.68343 | 0.67081 | 0.64902 | 0.63421 | 0.61566 | 0.59552
| 2.81815 | 0.71578 | 0.73012 | 0.75039 | 0.76218 | 0.77135 | 0.77539 | 0.77994 |  | 2.81815 | 0.92234 | 0.92412 | 0.92025 | 0.91743 | 0.91618 | 0.91727 | 0.91768 |  | 4.29255 | 0.68233 | 0.67687 | 0.66432 | 0.644 | 0.6307 | 0.61143 | 0.59143
| 2.82122 | 0.72837 | 0.74147 | 0.75903 | 0.76902 | 0.77754 | 0.78068 | 0.78348 |  | 2.82122 | 0.9218 | 0.92262 | 0.92061 | 0.91714 | 0.91422 | 0.91587 | 0.91644 |  | 4.29967 | 0.67523 | 0.6701 | 0.65759 | 0.63799 | 0.62628 | 0.60687 | 0.58634
| 2.82429 | 0.7401 | 0.75168 | 0.76743 | 0.77623 | 0.78345 | 0.78534 | 0.7872 |  | 2.82429 | 0.92096 | 0.92064 | 0.91971 | 0.91583 | 0.9121 | 0.91497 | 0.91488 |  | 4.30681 | 0.66849 | 0.66334 | 0.65184 | 0.63256 | 0.62157 | 0.60245 | 0.5815
| 2.82737 | 0.75178 | 0.76113 | 0.7755 | 0.78304 | 0.7893 | 0.7905 | 0.79224 |  | 2.82737 | 0.92029 | 0.91873 | 0.91845 | 0.91481 | 0.91145 | 0.91371 | 0.91341 |  | 4.31398 | 0.66202 | 0.65715 | 0.64691 | 0.62876 | 0.61762 | 0.5984 | 0.57759
| 2.83046 | 0.76449 | 0.77126 | 0.78457 | 0.7901 | 0.79552 | 0.79617 | 0.79802 |  | 2.83046 | 0.9198 | 0.91873 | 0.91779 | 0.91523 | 0.91163 | 0.91266 | 0.91275 |  | 4.32117 | 0.65509 | 0.65136 | 0.64204 | 0.62522 | 0.6138 | 0.59437 | 0.57385
| 2.83355 | 0.77686 | 0.78036 | 0.79284 | 0.79531 | 0.80021 | 0.80086 | 0.80235 |  | 2.83355 | 0.91977 | 0.92013 | 0.91789 | 0.91611 | 0.91179 | 0.91244 | 0.91254 |  | 4.32838 | 0.64772 | 0.64538 | 0.63707 | 0.62032 | 0.60912 | 0.58994 | 0.56958
| 2.83665 | 0.78764 | 0.78847 | 0.79872 | 0.79934 | 0.80315 | 0.8041 | 0.80459 |  | 2.83665 | 0.92012 | 0.92149 | 0.91856 | 0.91555 | 0.91193 | 0.91334 | 0.91292 |  | 4.33562 | 0.64062 | 0.63909 | 0.63189 | 0.61452 | 0.60345 | 0.58482 | 0.56478
| 2.83976 | 0.79654 | 0.79559 | 0.80241 | 0.80402 | 0.80583 | 0.8065 | 0.80636 |  | 2.83976 | 0.92068 | 0.92203 | 0.91968 | 0.91474 | 0.91234 | 0.91477 | 0.91396 |  | 4.34288 | 0.63396 | 0.63266 | 0.62607 | 0.60876 | 0.59744 | 0.57931 | 0.55972
| 2.84287 | 0.80449 | 0.80147 | 0.806 | 0.80925 | 0.8092 | 0.80896 | 0.80875 |  | 2.84287 | 0.92099 | 0.92205 | 0.92049 | 0.91544 | 0.91262 | 0.91578 | 0.91464 |  | 4.35017 | 0.62731 | 0.62633 | 0.61943 | 0.60291 | 0.59161 | 0.57385 | 0.55416
| 2.84599 | 0.81238 | 0.80806 | 0.81153 | 0.81478 | 0.8134 | 0.81246 | 0.8115 |  | 2.84599 | 0.92074 | 0.92231 | 0.92083 | 0.91592 | 0.91226 | 0.91627 | 0.91438 |  | 4.35748 | 0.62063 | 0.62024 | 0.61239 | 0.59652 | 0.58542 | 0.5679 | 0.54786
| 2.84912 | 0.81901 | 0.81537 | 0.81795 | 0.81983 | 0.81791 | 0.81666 | 0.81408 |  | 2.84912 | 0.92098 | 0.92233 | 0.92143 | 0.9145 | 0.9115 | 0.91594 | 0.91323 |  | 4.36482 | 0.61435 | 0.61429 | 0.60535 | 0.58984 | 0.57825 | 0.56116 | 0.54103
| 2.85226 | 0.82415 | 0.82182 | 0.82354 | 0.82349 | 0.82241 | 0.82023 | 0.81643 |  | 2.85226 | 0.92187 | 0.92163 | 0.92196 | 0.9128 | 0.91062 | 0.91496 | 0.91182 |  | 4.37218 | 0.6088 | 0.60837 | 0.59883 | 0.58337 | 0.57067 | 0.55415 | 0.53379
| 2.8554 | 0.82905 | 0.82732 | 0.82788 | 0.82576 | 0.82647 | 0.82319 | 0.81883 |  | 2.8554 | 0.9218 | 0.92083 | 0.92171 | 0.91288 | 0.91003 | 0.91443 | 0.91152 |  | 4.37956 | 0.60388 | 0.60277 | 0.59328 | 0.57721 | 0.56382 | 0.54715 | 0.5265
| 2.85855 | 0.83422 | 0.83282 | 0.83226 | 0.82863 | 0.82977 | 0.82671 | 0.82176 |  | 2.85855 | 0.92021 | 0.9202 | 0.92063 | 0.91387 | 0.90961 | 0.914 | 0.91212 |  | 4.38697 | 0.59928 | 0.59766 | 0.58823 | 0.57127 | 0.55753 | 0.53992 | 0.5194
| 2.8617 | 0.83914 | 0.8375 | 0.83656 | 0.83244 | 0.83218 | 0.83033 | 0.82518 |  | 2.8617 | 0.91856 | 0.9194 | 0.91976 | 0.91405 | 0.90908 | 0.91263 | 0.91167 |  | 4.39441 | 0.59519 | 0.59306 | 0.58303 | 0.56541 | 0.55086 | 0.53221 | 0.51228
| 2.86486 | 0.84461 | 0.84191 | 0.84015 | 0.83681 | 0.83451 | 0.83286 | 0.82862 |  | 2.86486 | 0.91787 | 0.9191 | 0.91902 | 0.91347 | 0.90826 | 0.91105 | 0.9105 |  | 4.40187 | 0.59205 | 0.58924 | 0.57822 | 0.5594 | 0.54408 | 0.52433 | 0.50499
| 2.86803 | 0.8504 | 0.84604 | 0.84288 | 0.84023 | 0.83682 | 0.83449 | 0.83168 |  | 2.86803 | 0.91834 | 0.91909 | 0.91834 | 0.9132 | 0.90755 | 0.91043 | 0.90991 |  | 4.40936 | 0.59004 | 0.58652 | 0.57455 | 0.55349 | 0.5382 | 0.5172 | 0.49779
| 2.87121 | 0.85503 | 0.84997 | 0.84577 | 0.84241 | 0.83906 | 0.83647 | 0.83452 |  | 2.87121 | 0.91938 | 0.9194 | 0.91851 | 0.91298 | 0.90732 | 0.91139 | 0.90979 |  | 4.41687 | 0.58911 | 0.58464 | 0.57147 | 0.5482 | 0.53302 | 0.51108 | 0.49101
| 2.87439 | 0.85799 | 0.85381 | 0.84902 | 0.84457 | 0.8418 | 0.83913 | 0.83689 |  | 2.87439 | 0.9196 | 0.92021 | 0.91912 | 0.91221 | 0.90724 | 0.91251 | 0.90969 |  | 4.4244 | 0.58913 | 0.58319 | 0.56834 | 0.54381 | 0.5279 | 0.50531 | 0.48452
| 2.87758 | 0.86015 | 0.85633 | 0.85173 | 0.84722 | 0.8446 | 0.84124 | 0.83817 |  | 2.87758 | 0.91793 | 0.92061 | 0.91883 | 0.91175 | 0.90678 | 0.91176 | 0.90916 |  | 4.43197 | 0.58998 | 0.58241 | 0.5656 | 0.54033 | 0.52292 | 0.49985 | 0.47808
| 2.88078 | 0.86259 | 0.85765 | 0.85437 | 0.85018 | 0.84707 | 0.84207 | 0.83888 |  | 2.88078 | 0.91593 | 0.92034 | 0.91851 | 0.91249 | 0.9065 | 0.91047 | 0.9085 |  | 4.43956 | 0.59183 | 0.58286 | 0.5641 | 0.5379 | 0.51857 | 0.49529 | 0.47188
| 2.88398 | 0.86548 | 0.85955 | 0.85762 | 0.8531 | 0.84986 | 0.84258 | 0.84054 |  | 2.88398 | 0.91603 | 0.9198 | 0.91907 | 0.91321 | 0.90676 | 0.91047 | 0.90843 |  | 4.44717 | 0.59479 | 0.58474 | 0.56422 | 0.53682 | 0.51544 | 0.4917 | 0.46638
| 2.88719 | 0.86841 | 0.86222 | 0.8605 | 0.8553 | 0.85253 | 0.84421 | 0.84364 |  | 2.88719 | 0.91696 | 0.91935 | 0.91855 | 0.91228 | 0.90634 | 0.91042 | 0.90859 |  | 4.45481 | 0.59814 | 0.58687 | 0.56467 | 0.53598 | 0.51287 | 0.48784 | 0.46121
| 2.89041 | 0.87111 | 0.8648 | 0.86262 | 0.85651 | 0.85405 | 0.84674 | 0.84658 |  | 2.89041 | 0.91617 | 0.9191 | 0.91626 | 0.91026 | 0.9045 | 0.90875 | 0.90825 |  | 4.46248 | 0.60222 | 0.58904 | 0.56525 | 0.53514 | 0.51059 | 0.48383 | 0.45627
| 2.89364 | 0.87349 | 0.86739 | 0.86465 | 0.85756 | 0.85518 | 0.84894 | 0.84851 |  | 2.89364 | 0.91436 | 0.91872 | 0.91477 | 0.90895 | 0.90286 | 0.90635 | 0.90757 |  | 4.47017 | 0.60682 | 0.59159 | 0.56632 | 0.53464 | 0.50877 | 0.4801 | 0.45174
| 2.89687 | 0.87598 | 0.87056 | 0.86693 | 0.86005 | 0.85716 | 0.85091 | 0.85042 |  | 2.89687 | 0.91368 | 0.91859 | 0.91546 | 0.90868 | 0.90289 | 0.90501 | 0.90708 |  | 4.47789 | 0.61154 | 0.59493 | 0.56826 | 0.53516 | 0.50799 | 0.47699 | 0.44797
| 2.90011 | 0.87854 | 0.8732 | 0.86886 | 0.86324 | 0.85928 | 0.85286 | 0.85229 |  | 2.90011 | 0.91462 | 0.91907 | 0.91703 | 0.90863 | 0.90354 | 0.90543 | 0.90707 |  | 4.48564 | 0.6164 | 0.59878 | 0.5707 | 0.53637 | 0.50781 | 0.47467 | 0.44452
| 2.90336 | 0.88056 | 0.87426 | 0.87013 | 0.86569 | 0.86047 | 0.85428 | 0.85344 |  | 2.90336 | 0.91556 | 0.91889 | 0.91719 | 0.90831 | 0.90312 | 0.90635 | 0.90692 |  | 4.49342 | 0.62176 | 0.60287 | 0.57321 | 0.53751 | 0.50724 | 0.47292 | 0.44101
| 2.90662 | 0.88087 | 0.87381 | 0.87025 | 0.86663 | 0.86051 | 0.85491 | 0.85377 |  | 2.90662 | 0.91513 | 0.91738 | 0.91501 | 0.90733 | 0.90177 | 0.90547 | 0.90544 |  | 4.50122 | 0.62755 | 0.60731 | 0.57591 | 0.53868 | 0.50632 | 0.47128 | 0.43784
| 2.90988 | 0.88028 | 0.87409 | 0.87012 | 0.86656 | 0.86051 | 0.85518 | 0.85341 |  | 2.90988 | 0.91394 | 0.91622 | 0.91224 | 0.90567 | 0.90042 | 0.90356 | 0.90331 |  | 4.50905 | 0.63288 | 0.61183 | 0.57882 | 0.5401 | 0.50568 | 0.46971 | 0.43538
| 2.91315 | 0.8812 | 0.87642 | 0.87167 | 0.86656 | 0.8621 | 0.85606 | 0.85308 |  | 2.91315 | 0.91328 | 0.91613 | 0.91195 | 0.90445 | 0.89992 | 0.90357 | 0.90226 |  | 4.5169 | 0.63738 | 0.61578 | 0.58149 | 0.54125 | 0.50561 | 0.46854 | 0.43328
| 2.91642 | 0.88386 | 0.87902 | 0.87496 | 0.86718 | 0.86468 | 0.85782 | 0.85401 |  | 2.91642 | 0.91309 | 0.91618 | 0.914 | 0.90461 | 0.90044 | 0.90504 | 0.90211 |  | 4.52478 | 0.64136 | 0.61922 | 0.58413 | 0.54228 | 0.50602 | 0.46802 | 0.43113
| 2.91971 | 0.88624 | 0.88028 | 0.8777 | 0.86842 | 0.86637 | 0.85943 | 0.85622 |  | 2.91971 | 0.91268 | 0.91579 | 0.91518 | 0.90559 | 0.90095 | 0.90503 | 0.9018 |  | 4.53269 | 0.6449 | 0.6227 | 0.58709 | 0.54395 | 0.50679 | 0.46786 | 0.42929
| 2.923 | 0.88698 | 0.88064 | 0.87845 | 0.8702 | 0.86729 | 0.86067 | 0.85814 |  | 2.923 | 0.91207 | 0.91529 | 0.91442 | 0.90601 | 0.90055 | 0.90334 | 0.9013 |  | 4.54063 | 0.6483 | 0.62622 | 0.58987 | 0.54591 | 0.50769 | 0.46748 | 0.42791
| 2.9263 | 0.88668 | 0.88141 | 0.87858 | 0.87205 | 0.86812 | 0.86207 | 0.85887 |  | 2.9263 | 0.91145 | 0.91512 | 0.91335 | 0.90536 | 0.89933 | 0.90178 | 0.90058 |  | 4.5486 | 0.65144 | 0.62924 | 0.59205 | 0.54725 | 0.50837 | 0.46697 | 0.42672
| 2.92961 | 0.88635 | 0.88211 | 0.87918 | 0.87243 | 0.86794 | 0.86267 | 0.85905 |  | 2.92961 | 0.91054 | 0.91424 | 0.91273 | 0.90407 | 0.89798 | 0.90068 | 0.89913 |  | 4.55659 | 0.65345 | 0.63118 | 0.59367 | 0.54787 | 0.50839 | 0.46639 | 0.42541
| 2.93292 | 0.8872 | 0.88245 | 0.88047 | 0.87252 | 0.86792 | 0.86251 | 0.85996 |  | 2.93292 | 0.90912 | 0.91224 | 0.91176 | 0.90256 | 0.89651 | 0.89992 | 0.89729 |  | 4.56461 | 0.65424 | 0.63179 | 0.5943 | 0.54783 | 0.50745 | 0.46509 | 0.42341
| 2.93624 | 0.88915 | 0.88406 | 0.88246 | 0.87422 | 0.87041 | 0.86344 | 0.8618 |  | 2.93624 | 0.90812 | 0.91071 | 0.91058 | 0.90152 | 0.89492 | 0.8996 | 0.89589 |  | 4.57266 | 0.65414 | 0.6313 | 0.59359 | 0.5471 | 0.50601 | 0.46318 | 0.42083
| 2.93957 | 0.89022 | 0.88677 | 0.88412 | 0.87617 | 0.87364 | 0.86534 | 0.86295 |  | 2.93957 | 0.90831 | 0.91083 | 0.91013 | 0.90134 | 0.8942 | 0.8996 | 0.89561 |  | 4.58074 | 0.65327 | 0.62991 | 0.59186 | 0.54564 | 0.50459 | 0.46128 | 0.41818
| 2.94291 | 0.89013 | 0.88777 | 0.88475 | 0.87669 | 0.87482 | 0.86685 | 0.86288 |  | 2.94291 | 0.90914 | 0.91193 | 0.91081 | 0.90185 | 0.89509 | 0.90005 | 0.89649 |  | 4.58885 | 0.65188 | 0.62781 | 0.58964 | 0.5434 | 0.50274 | 0.45923 | 0.41516
| 2.94625 | 0.89148 | 0.88788 | 0.88605 | 0.87753 | 0.87537 | 0.86832 | 0.86409 |  | 2.94625 | 0.90927 | 0.91208 | 0.91117 | 0.9016 | 0.89527 | 0.89941 | 0.89698 |  | 4.59699 | 0.64966 | 0.62511 | 0.58708 | 0.5404 | 0.50001 | 0.45652 | 0.41181
| 2.9496 | 0.89241 | 0.88733 | 0.8858 | 0.87785 | 0.87575 | 0.86886 | 0.86568 |  | 2.9496 | 0.90899 | 0.91121 | 0.91098 | 0.90101 | 0.89449 | 0.89789 | 0.89685 |  | 4.60515 | 0.64628 | 0.62153 | 0.58378 | 0.53656 | 0.49629 | 0.4529 | 0.40831
| 2.95296 | 0.89161 | 0.88658 | 0.88462 | 0.87721 | 0.87604 | 0.8686 | 0.86565 |  | 2.95296 | 0.90853 | 0.91027 | 0.91107 | 0.90085 | 0.89435 | 0.89665 | 0.89647 |  | 4.61335 | 0.64203 | 0.61727 | 0.57941 | 0.53195 | 0.49142 | 0.44818 | 0.40405
| 2.95633 | 0.89085 | 0.88651 | 0.8851 | 0.87689 | 0.87657 | 0.86916 | 0.86486 |  | 2.95633 | 0.90836 | 0.90978 | 0.91156 | 0.9011 | 0.89515 | 0.89629 | 0.89639 |  | 4.62157 | 0.63721 | 0.61239 | 0.57415 | 0.52682 | 0.48583 | 0.4428 | 0.39908
| 2.9597 | 0.8914 | 0.88745 | 0.88679 | 0.87792 | 0.87748 | 0.87078 | 0.8652 |  | 2.9597 | 0.90844 | 0.90983 | 0.91118 | 0.90107 | 0.8954 | 0.89637 | 0.89577 |  | 4.62982 | 0.63172 | 0.60642 | 0.5683 | 0.52134 | 0.48014 | 0.43736 | 0.39401
| 2.96309 | 0.8926 | 0.88922 | 0.88803 | 0.88025 | 0.87869 | 0.87227 | 0.86708 |  | 2.96309 | 0.90814 | 0.91019 | 0.91024 | 0.90066 | 0.89487 | 0.89676 | 0.89448 |  | 4.63811 | 0.6254 | 0.59961 | 0.56173 | 0.51533 | 0.47412 | 0.43133 | 0.38862
| 2.96648 | 0.89381 | 0.89131 | 0.88904 | 0.88267 | 0.87959 | 0.87304 | 0.86962 |  | 2.96648 | 0.90712 | 0.90988 | 0.9097 | 0.89979 | 0.89419 | 0.89731 | 0.89378 |  | 4.64642 | 0.61842 | 0.59239 | 0.55404 | 0.50844 | 0.46725 | 0.4241 | 0.3822
| 2.96988 | 0.89467 | 0.89266 | 0.88957 | 0.88344 | 0.87908 | 0.87318 | 0.87102 |  | 2.96988 | 0.90617 | 0.9088 | 0.90898 | 0.89852 | 0.89337 | 0.89734 | 0.89359 |  | 4.65476 | 0.61092 | 0.58472 | 0.54527 | 0.50036 | 0.45925 | 0.41625 | 0.37446
| 2.97328 | 0.89522 | 0.8929 | 0.88957 | 0.88303 | 0.87787 | 0.87328 | 0.87096 |  | 2.97328 | 0.90619 | 0.90824 | 0.90794 | 0.89769 | 0.89257 | 0.89648 | 0.89296 |  | 4.66313 | 0.60263 | 0.57637 | 0.53592 | 0.49103 | 0.45016 | 0.40801 | 0.36613
| 2.97669 | 0.896 | 0.89282 | 0.89051 | 0.88332 | 0.87817 | 0.8741 | 0.87082 |  | 2.97669 | 0.90658 | 0.90854 | 0.90791 | 0.89767 | 0.89258 | 0.8954 | 0.89247 |  | 4.67153 | 0.59336 | 0.56681 | 0.52616 | 0.48084 | 0.44036 | 0.39877 | 0.35767
| 2.98012 | 0.89708 | 0.89316 | 0.89237 | 0.88456 | 0.88001 | 0.87555 | 0.87106 |  | 2.98012 | 0.90641 | 0.90905 | 0.90898 | 0.89787 | 0.8931 | 0.89502 | 0.8927 |  | 4.67997 | 0.58307 | 0.55597 | 0.51535 | 0.46994 | 0.42974 | 0.38832 | 0.34836
| 2.98355 | 0.89762 | 0.89365 | 0.89341 | 0.88511 | 0.88128 | 0.8764 | 0.87127 |  | 2.98355 | 0.90574 | 0.90905 | 0.90932 | 0.89791 | 0.89256 | 0.89493 | 0.89282 |  | 4.68843 | 0.57165 | 0.54422 | 0.50315 | 0.45802 | 0.41798 | 0.37699 | 0.33785
| 2.98698 | 0.89714 | 0.8938 | 0.89307 | 0.88488 | 0.8816 | 0.87626 | 0.87171 |  | 2.98698 | 0.90523 | 0.90819 | 0.90856 | 0.89791 | 0.89101 | 0.89416 | 0.89242 |  | 4.69692 | 0.559 | 0.53148 | 0.48986 | 0.44493 | 0.40554 | 0.36528 | 0.32675
| 2.99043 | 0.89631 | 0.89367 | 0.89219 | 0.88506 | 0.88235 | 0.87634 | 0.87265 |  | 2.99043 | 0.90482 | 0.90712 | 0.90806 | 0.8974 | 0.88993 | 0.89293 | 0.89158 |  | 4.70545 | 0.54489 | 0.51738 | 0.47579 | 0.43082 | 0.39267 | 0.35318 | 0.31538
| 2.99388 | 0.89593 | 0.8939 | 0.89179 | 0.88552 | 0.88369 | 0.877 | 0.87377 |  | 2.99388 | 0.90382 | 0.90649 | 0.90776 | 0.89594 | 0.88992 | 0.89237 | 0.89034 |  | 4.714 | 0.52889 | 0.50165 | 0.46057 | 0.41579 | 0.37877 | 0.34013 | 0.30331
| 2.99734 | 0.8965 | 0.89481 | 0.89226 | 0.88632 | 0.88445 | 0.87756 | 0.87522 |  | 2.99734 | 0.90273 | 0.90632 | 0.90675 | 0.89478 | 0.89043 | 0.89281 | 0.88934 |  | 4.72259 | 0.51068 | 0.48393 | 0.44344 | 0.39985 | 0.36337 | 0.32589 | 0.29039
| 3.00081 | 0.89786 | 0.89578 | 0.89334 | 0.88797 | 0.88453 | 0.87785 | 0.87722 |  | 3.00081 | 0.9028 | 0.90668 | 0.90592 | 0.89517 | 0.89038 | 0.89338 | 0.88927 |  | 4.73121 | 0.49011 | 0.46375 | 0.42426 | 0.38279 | 0.34653 | 0.31065 | 0.27695
| 3.00429 | 0.89876 | 0.89658 | 0.89472 | 0.88934 | 0.88518 | 0.87825 | 0.87865 |  | 3.00429 | 0.90377 | 0.90713 | 0.90624 | 0.89609 | 0.88941 | 0.8931 | 0.88977 |  | 4.73986 | 0.46697 | 0.4413 | 0.40356 | 0.36412 | 0.32863 | 0.29469 | 0.26282
| 3.00777 | 0.89841 | 0.89713 | 0.8956 | 0.88943 | 0.88644 | 0.87926 | 0.87811 |  | 3.00777 | 0.90472 | 0.90686 | 0.90656 | 0.89612 | 0.88849 | 0.89195 | 0.88983 |  | 4.74854 | 0.44084 | 0.41692 | 0.38138 | 0.34386 | 0.31008 | 0.27816 | 0.24783
| 3.01127 | 0.89755 | 0.89712 | 0.89547 | 0.88918 | 0.88725 | 0.88063 | 0.8765 |  | 3.01127 | 0.90486 | 0.90623 | 0.90591 | 0.89516 | 0.88804 | 0.89051 | 0.88919 |  | 4.75725 | 0.41172 | 0.39028 | 0.35744 | 0.32241 | 0.29092 | 0.26098 | 0.2323
| 3.01477 | 0.8973 | 0.89715 | 0.89565 | 0.88961 | 0.88778 | 0.8814 | 0.87552 |  | 3.01477 | 0.90371 | 0.90656 | 0.90494 | 0.89372 | 0.88751 | 0.88915 | 0.88814 |  | 4.76599 | 0.38006 | 0.36124 | 0.33179 | 0.29952 | 0.27087 | 0.24301 | 0.21635
| 3.01828 | 0.89784 | 0.89708 | 0.89644 | 0.88999 | 0.88829 | 0.88148 | 0.87507 |  | 3.01828 | 0.90221 | 0.90753 | 0.90431 | 0.89244 | 0.8871 | 0.8881 | 0.88692 |  | 4.77477 | 0.3464 | 0.33032 | 0.30443 | 0.27503 | 0.24961 | 0.22412 | 0.1999
| 3.0218 | 0.89854 | 0.89655 | 0.89673 | 0.88993 | 0.8883 | 0.88193 | 0.87542 |  | 3.0218 | 0.9015 | 0.90733 | 0.90414 | 0.89166 | 0.88713 | 0.88753 | 0.88584 |  | 4.78358 | 0.31143 | 0.29809 | 0.27566 | 0.24989 | 0.22751 | 0.20481 | 0.18316
| 3.02532 | 0.89928 | 0.89654 | 0.89675 | 0.89008 | 0.88804 | 0.88298 | 0.8772 |  | 3.02532 | 0.90116 | 0.90584 | 0.90423 | 0.89117 | 0.88684 | 0.88728 | 0.88483 |  | 4.79242 | 0.27581 | 0.26515 | 0.24638 | 0.22488 | 0.20536 | 0.18567 | 0.16632
| 3.02886 | 0.90057 | 0.89772 | 0.8971 | 0.89049 | 0.88831 | 0.88381 | 0.87925 |  | 3.02886 | 0.90089 | 0.90465 | 0.90428 | 0.8907 | 0.88625 | 0.88715 | 0.88386 |  | 4.8013 | 0.24007 | 0.23211 | 0.2173 | 0.1998 | 0.1834 | 0.16649 | 0.14929
| 3.0324 | 0.90192 | 0.89967 | 0.89782 | 0.8914 | 0.88914 | 0.88426 | 0.88045 |  | 3.0324 | 0.90104 | 0.90448 | 0.90382 | 0.88982 | 0.88566 | 0.88718 | 0.88293 |  | 4.81021 | 0.2049 | 0.19949 | 0.1886 | 0.17463 | 0.16163 | 0.14687 | 0.13247
| 3.03595 | 0.90158 | 0.90079 | 0.89813 | 0.89233 | 0.88946 | 0.88418 | 0.88065 |  | 3.03595 | 0.90128 | 0.90447 | 0.90294 | 0.88866 | 0.88443 | 0.88673 | 0.88173 |  | 4.81915 | 0.17142 | 0.16823 | 0.1606 | 0.15002 | 0.14029 | 0.12742 | 0.11645
| 3.03951 | 0.89963 | 0.90033 | 0.89751 | 0.89243 | 0.88905 | 0.88323 | 0.88022 |  | 3.03951 | 0.90136 | 0.90381 | 0.90247 | 0.88844 | 0.88312 | 0.88527 | 0.88078 |  | 4.82812 | 0.14089 | 0.1395 | 0.13437 | 0.12676 | 0.11976 | 0.10932 | 0.10095
| 3.04308 | 0.89824 | 0.89969 | 0.89702 | 0.89222 | 0.88916 | 0.88233 | 0.88001 |  | 3.04308 | 0.90113 | 0.90275 | 0.90234 | 0.88853 | 0.88272 | 0.88347 | 0.88061 |  | 4.83713 | 0.11374 | 0.11376 | 0.11088 | 0.10552 | 0.10039 | 0.09266 | 0.08587
| 3.04665 | 0.89864 | 0.90053 | 0.89788 | 0.89303 | 0.89028 | 0.88291 | 0.88052 |  | 3.04665 | 0.89974 | 0.9019 | 0.9016 | 0.88722 | 0.88239 | 0.88194 | 0.88053 |  | 4.84617 | 0.0901 | 0.09108 | 0.0901 | 0.08673 | 0.08261 | 0.07716 | 0.07193
| 3.05024 | 0.89982 | 0.9019 | 0.89924 | 0.89432 | 0.89136 | 0.88462 | 0.88134 |  | 3.05024 | 0.89729 | 0.90155 | 0.90072 | 0.88571 | 0.88139 | 0.88086 | 0.88006 |  | 4.85525 | 0.07005 | 0.07177 | 0.0718 | 0.07037 | 0.06682 | 0.06335 | 0.05957
| 3.05383 | 0.90008 | 0.90145 | 0.8994 | 0.89422 | 0.89121 | 0.8856 | 0.88164 |  | 3.05383 | 0.89551 | 0.9016 | 0.90102 | 0.88524 | 0.88038 | 0.88061 | 0.87946 |  | 4.86435 | 0.05339 | 0.0556 | 0.05621 | 0.05605 | 0.05333 | 0.05156 | 0.04876
| 3.05743 | 0.89918 | 0.89979 | 0.89841 | 0.8933 | 0.8898 | 0.88508 | 0.88114 |  | 3.05743 | 0.89489 | 0.90127 | 0.90162 | 0.88465 | 0.8794 | 0.88079 | 0.87834 |  | 4.8735 | 0.03992 | 0.04204 | 0.04322 | 0.04367 | 0.04231 | 0.04152 | 0.03942
| 3.06104 | 0.89834 | 0.89892 | 0.8974 | 0.89314 | 0.88852 | 0.88432 | 0.88029 |  | 3.06104 | 0.89479 | 0.90009 | 0.90075 | 0.88361 | 0.8781 | 0.88038 | 0.87665 |  | 4.88268 | 0.02936 | 0.03138 | 0.03251 | 0.0334 | 0.03348 | 0.03315 | 0.03128
| 3.06466 | 0.89889 | 0.89936 | 0.89752 | 0.89358 | 0.88879 | 0.8844 | 0.87999 |  | 3.06466 | 0.8952 | 0.89915 | 0.89906 | 0.88272 | 0.87689 | 0.87932 | 0.8754 |  | 4.89189 | 0.02139 | 0.02354 | 0.02401 | 0.02518 | 0.026 | 0.02625 | 0.02438
| 3.06829 | 0.90006 | 0.90035 | 0.89827 | 0.89339 | 0.88964 | 0.88457 | 0.88025 |  | 3.06829 | 0.89548 | 0.89914 | 0.89845 | 0.8818 | 0.87602 | 0.8783 | 0.87467 |  | 4.90114 | 0.01578 | 0.01771 | 0.01769 | 0.01896 | 0.0194 | 0.02027 | 0.01884
| 3.07192 | 0.90042 | 0.90065 | 0.8983 | 0.89258 | 0.88943 | 0.88428 | 0.88044 |  | 3.07192 | 0.89466 | 0.89953 | 0.89928 | 0.88086 | 0.87552 | 0.87798 | 0.87402 |  | 4.91042 | 0.01199 | 0.01335 | 0.01331 | 0.0143 | 0.01398 | 0.01515 | 0.01427
| 3.07556 | 0.89992 | 0.89984 | 0.8977 | 0.89262 | 0.88899 | 0.88405 | 0.88081 |  | 3.07556 | 0.89364 | 0.89995 | 0.90028 | 0.88069 | 0.87598 | 0.87842 | 0.87373 |  | 4.91974 | 0.00919 | 0.01013 | 0.01037 | 0.01049 | 0.0101 | 0.0112 | 0.01051
| 3.07922 | 0.89841 | 0.89874 | 0.8969 | 0.89334 | 0.88951 | 0.88397 | 0.88107 |  | 3.07922 | 0.89369 | 0.89991 | 0.90051 | 0.88133 | 0.87701 | 0.87872 | 0.87384 |  | 4.92909 | 0.00679 | 0.00772 | 0.00799 | 0.00759 | 0.00749 | 0.00832 | 0.00785
| 3.08288 | 0.89697 | 0.89882 | 0.8966 | 0.89366 | 0.89025 | 0.88418 | 0.88109 |  | 3.08288 | 0.89472 | 0.89954 | 0.90072 | 0.88196 | 0.87721 | 0.87842 | 0.87418 |  | 4.93848 | 0.00504 | 0.00618 | 0.0059 | 0.00596 | 0.00568 | 0.00618 | 0.00601
| 3.08655 | 0.89755 | 0.90004 | 0.89769 | 0.89391 | 0.8903 | 0.88505 | 0.88175 |  | 3.08655 | 0.89552 | 0.89976 | 0.90136 | 0.88218 | 0.8766 | 0.87806 | 0.87466 |  | 4.9479 | 0.0041 | 0.00531 | 0.0045 | 0.00507 | 0.00444 | 0.00449 | 0.00451
| 3.09023 | 0.89936 | 0.90112 | 0.89955 | 0.89464 | 0.89039 | 0.88633 | 0.88304 |  | 3.09023 | 0.89552 | 0.90024 | 0.90153 | 0.88211 | 0.87633 | 0.87773 | 0.87502 |  | 4.95736 | 0.00356 | 0.00453 | 0.00353 | 0.00409 | 0.00375 | 0.00329 | 0.0034
| 3.09392 | 0.90037 | 0.90166 | 0.9002 | 0.89545 | 0.89128 | 0.88739 | 0.88387 |  | 3.09392 | 0.89545 | 0.90028 | 0.90095 | 0.8823 | 0.87648 | 0.87762 | 0.875 |  | 4.96686 | 0.00304 | 0.00348 | 0.00264 | 0.00299 | 0.00339 | 0.00256 | 0.00249
| 3.09761 | 0.9002 | 0.90161 | 0.89867 | 0.89504 | 0.89182 | 0.88776 | 0.88377 |  | 3.09761 | 0.89569 | 0.9003 | 0.90046 | 0.88315 | 0.87672 | 0.8783 | 0.87478 |  | 4.97639 | 0.00246 | 0.0022 | 0.00217 | 0.00178 | 0.00308 | 0.00201 | 0.00162
| 3.10132 | 0.89955 | 0.9017 | 0.89697 | 0.89341 | 0.89144 | 0.88772 | 0.88335 |  | 3.10132 | 0.89582 | 0.90033 | 0.90021 | 0.88379 | 0.87704 | 0.87881 | 0.87462 |  | 4.98596 | 0.0018 | 0.00127 | 0.00214 | 0.00097869 | 0.00274 | 0.0015 | 0.00128
| 3.10503 | 0.89873 | 0.90225 | 0.89685 | 0.89231 | 0.89099 | 0.88788 | 0.88299 |  | 3.10503 | 0.89596 | 0.89994 | 0.90012 | 0.88352 | 0.87724 | 0.87828 | 0.87469 |  | 4.99557 | 0.0013 | 0.0011 | 0.00226 | 0.000899009 | 0.00248 | 0.00117 | 0.00114
| 3.10875 | 0.8981 | 0.9024 | 0.89796 | 0.8929 | 0.89063 | 0.88822 | 0.88274 |  | 3.10875 | 0.89646 | 0.89971 | 0.90031 | 0.88275 | 0.87696 | 0.87804 | 0.87491 |  | 5.00521 | 0.0011 | 0.00123 | 0.00228 | 0.0012 | 0.00228 | 0.00106 | 0.00107
| 3.11249 | 0.89771 | 0.9017 | 0.89896 | 0.89394 | 0.89021 | 0.88813 | 0.88294 |  | 3.11249 | 0.89661 | 0.89983 | 0.90034 | 0.88235 | 0.87643 | 0.87853 | 0.87501 |  | 5.0149 | 0 | 0.000778173 | 0.00117 | 0.000418173 | 0.000828173 | 9.8173e-05 | 0.000138173
| 3.11623 | 0.8974 | 0.9011 | 0.89939 | 0.89398 | 0.89021 | 0.88753 | 0.88328 |  | 3.11623 | 0.89587 | 0.8997 | 0.89982 | 0.88281 | 0.87633 | 0.87889 | 0.875 |  | 5.04725 | -0.000247847 | 0.00123 | 0.000983018 | 0.000383018 | 0.000203018 | 0.000193018 | 0.000123018
| 3.11998 | 0.8976 | 0.90096 | 0.9001 | 0.89328 | 0.89076 | 0.88705 | 0.88326 |  | 3.11998 | 0.89503 | 0.89929 | 0.89893 | 0.88355 | 0.87666 | 0.87898 | 0.87497 |  | 5.0796 | -7.208e-06 | 0.00106 | 0.000757863 | 0.000367863 | -2.9974e-05 | 0.000207863 | -7.2082e-05
| 3.12374 | 0.89867 | 0.90056 | 0.90113 | 0.89291 | 0.89161 | 0.88725 | 0.88322 |  | 3.12374 | 0.8947 | 0.89914 | 0.89828 | 0.88385 | 0.87689 | 0.87882 | 0.87537 |  | 5.11196 | 0.00034271 | 0.00053271 | 0.00041271 | 0.00057271 | -0.000321659 | 0.00041271 | -0.000117731
| 3.1275 | 0.89968 | 0.9001 | 0.90142 | 0.89358 | 0.89252 | 0.88777 | 0.88366 |  | 3.1275 | 0.89478 | 0.89943 | 0.89824 | 0.88383 | 0.87725 | 0.87855 | 0.87661 |  | 5.14431 | 0.000497555 | 0.000347555 | 0.000267555 | 0.000767555 | 3.4683e-05 | 0.000737555 | 0.000117555
| 3.13128 | 0.90011 | 0.90033 | 0.90109 | 0.89506 | 0.89333 | 0.88783 | 0.88438 |  | 3.13128 | 0.89536 | 0.89989 | 0.8983 | 0.88395 | 0.87827 | 0.87892 | 0.87777 |  | 5.17667 | 0.000682402 | 0.000592402 | 0.000542402 | 0.000572402 | 0.000542402 | 0.000962402 | 0.000212402
| 3.13507 | 0.90065 | 0.9007 | 0.90105 | 0.89596 | 0.89382 | 0.8877 | 0.88505 |  | 3.13507 | 0.89621 | 0.90043 | 0.89845 | 0.88433 | 0.8795 | 0.88011 | 0.87777 |  | 5.20902 | 0.000897247 | 0.000787247 | 0.000907247 | 0.000187247 | 0.000937247 | 0.000907247 | 0.000207247
| 3.13886 | 0.90118 | 0.90058 | 0.90142 | 0.8958 | 0.89364 | 0.88776 | 0.88565 |  | 3.13886 | 0.89659 | 0.90105 | 0.89919 | 0.88488 | 0.87984 | 0.88105 | 0.87703 |  | 5.24137 | 0.000972093 | 0.000812093 | 0.000792093 | 0.000162093 | 0.00119 | 0.000702093 | 6.7834e-05
| 3.14267 | 0.90119 | 0.9005 | 0.90129 | 0.89563 | 0.89286 | 0.88785 | 0.88618 |  | 3.14267 | 0.8967 | 0.90158 | 0.90011 | 0.88575 | 0.87945 | 0.88132 | 0.87679 |  | 5.27373 | 0.00125 | 0.00105 | 0.000666939 | 6.3618e-05 | 0.00128 | 0.000476939 | 0.000296939
| 3.14648 | 0.90106 | 0.90095 | 0.90018 | 0.89582 | 0.89219 | 0.88816 | 0.88663 |  | 3.14648 | 0.89729 | 0.90202 | 0.90074 | 0.88643 | 0.87983 | 0.88192 | 0.8777 |  | 5.30608 | 0.00184 | 0.00128 | 0.000751785 | -0.000195701 | 0.00118 | 0.000151785 | 0.000531785
| 3.1503 | 0.90107 | 0.90134 | 0.89915 | 0.89593 | 0.8924 | 0.88877 | 0.88676 |  | 3.1503 | 0.89798 | 0.90231 | 0.90109 | 0.88619 | 0.88082 | 0.88313 | 0.87878 |  | 5.33844 | 0.00209 | 0.00117 | 0.000586631 | -9.6045e-05 | 0.000856631 | -8.2348e-05 | 0.000536631
| 3.15414 | 0.90101 | 0.90082 | 0.89887 | 0.89589 | 0.89328 | 0.88923 | 0.8864 |  | 3.15414 | 0.89786 | 0.90228 | 0.90151 | 0.88571 | 0.88127 | 0.8838 | 0.87904 |  | 5.37079 | 0.00186 | 0.000931477 | 0.000451477 | 0.000221477 | 0.000371477 | -6.87e-05 | 0.000311477
| 3.15798 | 0.90106 | 0.90034 | 0.89944 | 0.89614 | 0.89446 | 0.88944 | 0.88651 |  | 3.15798 | 0.89732 | 0.90233 | 0.90248 | 0.88572 | 0.88146 | 0.88365 | 0.87939 |  | 5.40315 | 0.0017 | 0.000826323 | 0.000646323 | 0.000456323 | 6.3504e-05 | 6.2636e-05 | 9.2709e-05
| 3.16183 | 0.90163 | 0.901 | 0.90075 | 0.89648 | 0.89579 | 0.88967 | 0.88757 |  | 3.16183 | 0.89757 | 0.90284 | 0.90345 | 0.88581 | 0.88208 | 0.88334 | 0.88053 |  | 5.4355 | 0.00176 | 0.000541169 | 0.000651169 | 0.000391169 | -8.3546e-05 | 0.000211169 | 0.000128283
| 3.16569 | 0.90271 | 0.90245 | 0.9021 | 0.89655 | 0.8968 | 0.89058 | 0.88871 |  | 3.16569 | 0.89859 | 0.90325 | 0.90348 | 0.88597 | 0.88271 | 0.88315 | 0.88154 |  | 5.46785 | 0.00168 | 0.000416014 | 0.000816014 | -8.1373e-05 | 8.3258e-05 | 0.000406014 | 0.000356014
| 3.16956 | 0.90367 | 0.9042 | 0.90281 | 0.89651 | 0.89725 | 0.892 | 0.88931 |  | 3.16956 | 0.90004 | 0.90328 | 0.90347 | 0.88676 | 0.88311 | 0.88377 | 0.88218 |  | 5.50021 | 0.00121 | 0.000630861 | 0.000900861 | -0.000240578 | 0.000360861 | 0.000640861 | 0.000660861
| 3.17344 | 0.90385 | 0.90564 | 0.90298 | 0.89693 | 0.8973 | 0.89272 | 0.88929 |  | 3.17344 | 0.90141 | 0.90348 | 0.90434 | 0.88778 | 0.8837 | 0.88533 | 0.88304 |  | 5.53256 | 0.000715706 | 0.000555706 | 0.000635706 | 2.2538e-05 | 0.000245706 | 0.000755706 | 0.000865706
| 3.17733 | 0.90336 | 0.90555 | 0.90292 | 0.8979 | 0.89686 | 0.89247 | 0.88903 |  | 3.17733 | 0.90184 | 0.90385 | 0.90512 | 0.88863 | 0.88474 | 0.88649 | 0.8841 |  | 5.56492 | 0.000230553 | 0.000530553 | 0.000370553 | 0.000152472 | 0.000190553 | 0.000710553 | 0.000210553
| 3.18123 | 0.903 | 0.90413 | 0.90257 | 0.8985 | 0.89598 | 0.8921 | 0.8894 |  | 3.18123 | 0.90204 | 0.9041 | 0.90501 | 0.88975 | 0.88595 | 0.887 | 0.88507 |  | 5.59727 | -0.000151526 | 0.000415398 | 0.000245398 | 5.183e-06 | 0.000275398 | 0.000635398 | -0.000582051
| 3.18514 | 0.90358 | 0.90322 | 0.90214 | 0.89876 | 0.89578 | 0.89226 | 0.89066 |  | 3.18514 | 0.90259 | 0.90449 | 0.90457 | 0.89091 | 0.88665 | 0.88778 | 0.8856 |  | 5.62962 | -9.7058e-05 | 0.000580243 | 0.000270243 | 0.000280243 | 0.000190243 | 0.000200243 | 6.178e-06
| 3.18905 | 0.90492 | 0.90337 | 0.90248 | 0.89935 | 0.8969 | 0.89333 | 0.89205 |  | 3.18905 | 0.90271 | 0.90555 | 0.90492 | 0.89202 | 0.88724 | 0.88885 | 0.88617 |  | 5.66198 | -0.000188956 | 0.00062509 | 0.00024509 | 0.00037509 | 0.00024509 | -0.000117663 | 0.00021509
| 3.19298 | 0.90569 | 0.90363 | 0.90343 | 0.89978 | 0.89804 | 0.89472 | 0.89265 |  | 3.19298 | 0.90294 | 0.90736 | 0.9064 | 0.89377 | 0.88924 | 0.88996 | 0.88794 |  | 5.69433 | -0.000185274 | 0.000459935 | 0.000319935 | 0.000134212 | 0.000749935 | 0.000219935 | -0.000271183
| 3.19692 | 0.9055 | 0.9039 | 0.90381 | 0.89994 | 0.89857 | 0.89534 | 0.89278 |  | 3.19692 | 0.90426 | 0.90885 | 0.90828 | 0.89548 | 0.892 | 0.89116 | 0.89019 |  | 5.72669 | 0.000324782 | 0.000444782 | 0.000564782 | 1.3861e-05 | 0.0011 | 0.000744782 | 0.000284782
| 3.20087 | 0.90546 | 0.90475 | 0.9039 | 0.90061 | 0.89913 | 0.89553 | 0.89342 |  | 3.20087 | 0.90624 | 0.90942 | 0.90994 | 0.89632 | 0.89359 | 0.89238 | 0.89164 |  | 5.75904 | 0.000879627 | 0.000569627 | 0.000709627 | 0.000113429 | 0.000919627 | 0.000619627 | 0.000419627
| 3.20482 | 0.9062 | 0.90598 | 0.90475 | 0.90166 | 0.89937 | 0.89609 | 0.8942 |  | 3.20482 | 0.90805 | 0.90995 | 0.91091 | 0.89736 | 0.89417 | 0.89382 | 0.89278 |  | 5.7914 | 0.000764474 | 0.000644474 | 0.000694474 | 0.000214474 | 0.000584474 | 0.000124788 | -6.7528e-05
| 3.20879 | 0.90712 | 0.9068 | 0.9057 | 0.90181 | 0.89912 | 0.89668 | 0.89421 |  | 3.20879 | 0.90889 | 0.91068 | 0.911 | 0.89891 | 0.89469 | 0.89559 | 0.89369 |  | 5.82375 | 0.000449319 | 0.000669319 | 0.000519319 | 0.000145768 | 0.000499319 | -2.8531e-05 | -6.2631e-05
| 3.21276 | 0.90776 | 0.90689 | 0.90574 | 0.90083 | 0.89932 | 0.89664 | 0.8936 |  | 3.21276 | 0.90861 | 0.91098 | 0.91059 | 0.89945 | 0.89487 | 0.89714 | 0.89379 |  | 5.8561 | 0.000664164 | 0.000844164 | 0.000204164 | 0.00016654 | 0.000704164 | -1.6971e-05 | 0.000414164
| 3.21675 | 0.90831 | 0.90652 | 0.90558 | 0.90005 | 0.90009 | 0.89617 | 0.89341 |  | 3.21675 | 0.9084 | 0.911 | 0.91046 | 0.89916 | 0.89488 | 0.89804 | 0.89378 |  | 5.88846 | 0.00124 | 0.00107 | 0.000249011 | 0.000459011 | 0.00113 | -3.6205e-05 | 0.000539011
| 3.22075 | 0.90889 | 0.90624 | 0.90612 | 0.90029 | 0.90054 | 0.896 | 0.89407 |  | 3.22075 | 0.90908 | 0.9116 | 0.9113 | 0.90001 | 0.8956 | 0.89886 | 0.89492 |  | 5.92081 | 0.0011 | 0.00131 | 0.000803856 | 0.000663856 | 0.00128 | 4.648e-05 | 0.000463856
| 3.22475 | 0.9093 | 0.90605 | 0.90645 | 0.90111 | 0.90077 | 0.89623 | 0.89464 |  | 3.22475 | 0.91019 | 0.91292 | 0.91302 | 0.90215 | 0.89695 | 0.90021 | 0.8974 |  | 5.95317 | 0.000268703 | 0.00145 | 0.000838703 | 0.000688703 | 0.000938703 | 0.000358703 | 0.000838703
| 3.22877 | 0.91008 | 0.90627 | 0.90618 | 0.90248 | 0.90168 | 0.89662 | 0.89471 |  | 3.22877 | 0.9113 | 0.91419 | 0.91424 | 0.90395 | 0.89817 | 0.90177 | 0.8997 |  | 5.98552 | -0.000221235 | 0.00119 | 0.000473548 | 0.000803548 | 0.000523548 | 0.000553548 | 0.000953548
| 3.23279 | 0.9111 | 0.90687 | 0.90617 | 0.90379 | 0.90264 | 0.89742 | 0.89511 |  | 3.23279 | 0.91253 | 0.91495 | 0.91401 | 0.9047 | 0.89911 | 0.90277 | 0.90028 |  | 6.01787 | -0.000228981 | 0.000618394 | 0.000308394 | 0.000528394 | 0.000488394 | 0.000268394 | 0.000618394
| 3.23683 | 0.91098 | 0.90698 | 0.90647 | 0.90365 | 0.90236 | 0.8984 | 0.89597 |  | 3.23683 | 0.91383 | 0.9157 | 0.91325 | 0.90537 | 0.89992 | 0.90309 | 0.9001 |  | 6.05023 | 0.000187438 | 0.00016592 | 0.00037324 | 0.00034324 | 0.00081324 | -0.000115039 | 0.00046324
| 3.24088 | 0.9102 | 0.9066 | 0.90677 | 0.90231 | 0.90158 | 0.899 | 0.89678 |  | 3.24088 | 0.91501 | 0.91695 | 0.9135 | 0.90682 | 0.9008 | 0.90341 | 0.90089 |  | 6.08258 | 0.000308086 | 0.000125017 | 0.000126948 | 0.000188877 | 0.00107 | -0.000147248 | 0.000268086
| 3.24493 | 0.91042 | 0.90619 | 0.90681 | 0.90122 | 0.90155 | 0.89952 | 0.8974 |  | 3.24493 | 0.91541 | 0.91772 | 0.91458 | 0.90817 | 0.90149 | 0.90345 | 0.90169 |  | 6.11494 | -0.000126921 | 0.000352932 | -3.2409e-05 | 0.000164845 | 0.000812932 | -3.7586e-05 | 2.727e-06
| 3.249 | 0.91087 | 0.90536 | 0.9062 | 0.90092 | 0.90153 | 0.8998 | 0.89724 |  | 3.249 | 0.91465 | 0.91718 | 0.91496 | 0.90852 | 0.90184 | 0.90276 | 0.90119 |  | 6.14729 | -0.000423568 | 0.000487778 | -5.401e-05 | 0.000767778 | 0.000297778 | 0.000267778 | 0.00011803
| 3.25308 | 0.91013 | 0.90452 | 0.90532 | 0.90131 | 0.90091 | 0.89941 | 0.89643 |  | 3.25308 | 0.91402 | 0.91652 | 0.91472 | 0.90838 | 0.90247 | 0.90238 | 0.90091 |  | 6.17965 | -0.000366021 | 0.000532624 | 0.000213077 | 0.00111 | 0.000118396 | 0.000332624 | 5.024e-06
| 3.25716 | 0.90878 | 0.90443 | 0.90495 | 0.90167 | 0.90029 | 0.89839 | 0.89623 |  | 3.25716 | 0.91443 | 0.91667 | 0.91502 | 0.90824 | 0.90341 | 0.90324 | 0.90195 |  | 6.212 | -0.000282703 | 0.00079747 | 0.00074747 | 0.00080747 | 0.00013205 | 0.00036747 | 2.3158e-05
| 3.26126 | 0.90809 | 0.90424 | 0.90478 | 0.90146 | 0.90001 | 0.89701 | 0.89657 |  | 3.26126 | 0.91486 | 0.91707 | 0.91547 | 0.90804 | 0.90371 | 0.9047 | 0.90262 |  | 6.24435 | -8.712e-05 | 0.00124 | 0.000982315 | 0.000782315 | -3.2969e-05 | 0.000512315 | 0.000522315
| 3.26537 | 0.90842 | 0.90373 | 0.90472 | 0.90174 | 0.90012 | 0.89639 | 0.89669 |  | 3.26537 | 0.91501 | 0.91724 | 0.91557 | 0.90793 | 0.90341 | 0.90566 | 0.90225 |  | 6.27671 | 0.000287162 | 0.00124 | 0.00113 | 0.000847162 | 0.000219091 | 8.4037e-05 | 0.000837162
| 3.26948 | 0.90891 | 0.90383 | 0.90512 | 0.90259 | 0.90029 | 0.89699 | 0.89642 |  | 3.26948 | 0.91555 | 0.91711 | 0.91566 | 0.90778 | 0.90371 | 0.90583 | 0.90228 |  | 6.30906 | 0.000782007 | 0.000812007 | 0.00122 | 0.000522007 | 0.000302007 | -0.000180875 | 0.000662007
| 3.27361 | 0.90935 | 0.90493 | 0.90596 | 0.903 | 0.90039 | 0.89787 | 0.8958 |  | 3.27361 | 0.91642 | 0.91713 | 0.91628 | 0.9077 | 0.90483 | 0.90608 | 0.90332 |  | 6.34142 | 0.00122 | 0.000606854 | 0.00122 | 0.000566854 | 0.000286854 | -8.1423e-05 | 0.000226468
| 3.27775 | 0.91017 | 0.90642 | 0.90672 | 0.90286 | 0.90102 | 0.89831 | 0.89531 |  | 3.27775 | 0.91693 | 0.91765 | 0.91756 | 0.90805 | 0.90547 | 0.90693 | 0.90448 |  | 6.37377 | 0.00106 | 0.000781699 | 0.0013 | 0.000701699 | 0.000262936 | 0.000122174 | -2.7449e-05
| 3.2819 | 0.91074 | 0.90734 | 0.90706 | 0.9027 | 0.90223 | 0.89825 | 0.89529 |  | 3.2819 | 0.91699 | 0.91829 | 0.91873 | 0.90859 | 0.90537 | 0.90803 | 0.90507 |  | 6.40612 | 0.000456544 | 0.00118 | 0.00136 | 0.000566544 | 0.000196212 | 0.000496544 | 0.000326544
| 3.28606 | 0.9107 | 0.9076 | 0.90733 | 0.90314 | 0.9032 | 0.89831 | 0.8958 |  | 3.28606 | 0.91731 | 0.91887 | 0.91898 | 0.90918 | 0.90556 | 0.90896 | 0.90524 |  | 6.43848 | -5.9312e-05 | 0.00119 | 0.00128 | 0.000541391 | 0.000301391 | 0.000601391 | 0.000831391
| 3.29023 | 0.91083 | 0.90804 | 0.90791 | 0.90394 | 0.9034 | 0.89909 | 0.89686 |  | 3.29023 | 0.91836 | 0.91971 | 0.91851 | 0.90983 | 0.90629 | 0.90928 | 0.90551 |  | 6.47083 | -6.4969e-05 | 0.000636236 | 0.0015 | 0.000786236 | 2.8016e-05 | 0.000436236 | 0.000766236
| 3.29441 | 0.91153 | 0.90877 | 0.90844 | 0.90446 | 0.9034 | 0.89996 | 0.89779 |  | 3.29441 | 0.91948 | 0.92054 | 0.91788 | 0.90988 | 0.90699 | 0.90888 | 0.90588 |  | 6.50319 | 0.000182562 | 0.000144649 | 0.0015 | 0.00072733 | -0.000326822 | 0.000149465 | 0.00052733
| 3.2986 | 0.91195 | 0.90854 | 0.90822 | 0.90442 | 0.90344 | 0.89996 | 0.89791 |  | 3.2986 | 0.91961 | 0.92075 | 0.91774 | 0.90942 | 0.90725 | 0.90847 | 0.90614 |  | 6.53554 | 0.000174079 | 0.000214561 | 0.00121 | 0.000475258 | -0.000259035 | 9.4427e-05 | 0.000485258
| 3.3028 | 0.91188 | 0.90755 | 0.90761 | 0.90404 | 0.90325 | 0.89967 | 0.89815 |  | 3.3028 | 0.91898 | 0.92033 | 0.9182 | 0.90961 | 0.90724 | 0.90863 | 0.90669 |  | 6.5679 | 0.000463185 | 0.000443185 | 0.00101 | 0.000363185 | 0.00019217 | 0.000257509 | 0.000168093
| 3.30702 | 0.91217 | 0.90724 | 0.90743 | 0.90384 | 0.90297 | 0.90013 | 0.89896 |  | 3.30702 | 0.91844 | 0.91967 | 0.91841 | 0.91035 | 0.90704 | 0.90881 | 0.90747 |  | 6.60025 | 0.0012 | 0.000291113 | 0.000981113 | 5.5212e-05 | 0.000511113 | 0.000511113 | 0.000165913
| 3.31124 | 0.91289 | 0.90802 | 0.90779 | 0.90457 | 0.90307 | 0.90107 | 0.8993 |  | 3.31124 | 0.91837 | 0.91936 | 0.91797 | 0.91072 | 0.90651 | 0.90841 | 0.90758 |  | 6.6326 | 0.00188 | -4.6331e-05 | 0.00101 | -0.00024683 | 0.00047904 | 0.00091904 | 0.00036904
| 3.31547 | 0.91308 | 0.90849 | 0.90793 | 0.90542 | 0.90349 | 0.90152 | 0.89872 |  | 3.31547 | 0.91917 | 0.91986 | 0.91788 | 0.91111 | 0.90626 | 0.90798 | 0.90729 |  | 6.66496 | 0.00223 | -7.3563e-05 | 0.00128 | -3.8183e-05 | 0.000248359 | 0.00115 | 0.000706968
| 3.31972 | 0.91284 | 0.90765 | 0.90737 | 0.905 | 0.90353 | 0.90108 | 0.89802 |  | 3.31972 | 0.9199 | 0.92043 | 0.91807 | 0.9118 | 0.90645 | 0.90806 | 0.90747 |  | 6.69731 | 0.00228 | 0.000814895 | 0.00139 | -0.000160318 | -6.1323e-05 | 0.00105 | 0.000614895
| 3.32398 | 0.91259 | 0.90629 | 0.90655 | 0.90375 | 0.9029 | 0.90004 | 0.89772 |  | 3.32398 | 0.91942 | 0.92027 | 0.9176 | 0.91204 | 0.90636 | 0.90855 | 0.90768 |  | 6.72967 | 0.00242 | 0.00211 | 0.000912822 | -0.00010988 | -0.000194599 | 0.000882822 | 0.000332822
| 3.32824 | 0.91193 | 0.90551 | 0.90604 | 0.90273 | 0.90185 | 0.89879 | 0.89743 |  | 3.32824 | 0.91853 | 0.92012 | 0.91738 | 0.91164 | 0.90616 | 0.90921 | 0.90729 |  | 6.76202 | 0.00275 | 0.00264 | 0.00059075 | 1.4667e-05 | -1.1692e-05 | 0.00080075 | 0.000256375
| 3.33252 | 0.91138 | 0.90557 | 0.90609 | 0.9023 | 0.9011 | 0.89789 | 0.89685 |  | 3.33252 | 0.9181 | 0.92048 | 0.91827 | 0.9115 | 0.90649 | 0.90963 | 0.90655 |  | 6.79437 | 0.00305 | 0.0026 | 0.00109 | 3.9038e-05 | 0.000498678 | 0.000468678 | 0.000182724
| 3.33681 | 0.91173 | 0.90612 | 0.90649 | 0.90251 | 0.90141 | 0.8978 | 0.89663 |  | 3.33681 | 0.91747 | 0.92057 | 0.91887 | 0.91169 | 0.90703 | 0.90948 | 0.90607 |  | 6.82673 | 0.00302 | 0.00254 | 0.00179 | 0.000127194 | 0.000976605 | 2.748e-05 | 0.000306605
| 3.34111 | 0.9124 | 0.90679 | 0.90687 | 0.90301 | 0.90224 | 0.89814 | 0.8968 |  | 3.34111 | 0.91646 | 0.92009 | 0.9181 | 0.91114 | 0.90731 | 0.90896 | 0.90619 |  | 6.85908 | 0.00301 | 0.00243 | 0.00173 | 0.000554533 | 0.000764533 | -4.5346e-05 | 0.000284533
| 3.34542 | 0.9123 | 0.90722 | 0.90678 | 0.90313 | 0.90184 | 0.89807 | 0.89622 |  | 3.34542 | 0.91649 | 0.91968 | 0.91743 | 0.90993 | 0.90735 | 0.90848 | 0.90662 |  | 6.89144 | 0.00325 | 0.00237 | 0.00115 | 0.00102 | 0.000217801 | -0.000194191 | -0.00013503
| 3.34974 | 0.91157 | 0.90746 | 0.90659 | 0.90299 | 0.90045 | 0.89787 | 0.89542 |  | 3.34974 | 0.91787 | 0.9197 | 0.91785 | 0.90933 | 0.90693 | 0.9081 | 0.90677 |  | 6.92379 | 0.00342 | 0.00247 | 0.00124 | 0.00125 | 4.1437e-05 | -0.000106794 | 2.0045e-05
| 3.35408 | 0.91111 | 0.90796 | 0.90696 | 0.90296 | 0.89996 | 0.89817 | 0.89564 |  | 3.35408 | 0.91931 | 0.92019 | 0.91842 | 0.90972 | 0.90637 | 0.90822 | 0.90669 |  | 6.95615 | 0.00364 | 0.00252 | 0.00147 | 0.00144 | 0.000348315 | -1.7227e-05 | 0.000378315
| 3.35842 | 0.91108 | 0.90814 | 0.9071 | 0.9027 | 0.90065 | 0.89826 | 0.89607 |  | 3.35842 | 0.91966 | 0.92034 | 0.91842 | 0.91047 | 0.90624 | 0.90892 | 0.90667 |  | 6.9885 | 0.00386 | 0.0025 | 0.00137 | 0.00135 | 0.000856243 | 0.000170239 | 0.000556243
| 3.36278 | 0.91124 | 0.90746 | 0.90656 | 0.90229 | 0.90137 | 0.89784 | 0.89633 |  | 3.36278 | 0.91877 | 0.91927 | 0.91767 | 0.91038 | 0.90602 | 0.90905 | 0.90626 |  | 7.02085 | 0.00381 | 0.00254 | 0.00102 | 0.00065417 | 0.00101 | 0.00048417 | 0.00028417
| 3.36714 | 0.91135 | 0.90677 | 0.90613 | 0.9021 | 0.90167 | 0.89756 | 0.89664 |  | 3.36714 | 0.9175 | 0.91782 | 0.91619 | 0.90916 | 0.90536 | 0.90804 | 0.90501 |  | 7.05321 | 0.0035 | 0.0027 | 0.000992097 | 0.000114154 | 0.00105 | 0.000652097 | 0.000171164
| 3.37152 | 0.91117 | 0.90664 | 0.90603 | 0.90201 | 0.90199 | 0.8973 | 0.89633 |  | 3.37152 | 0.91693 | 0.91735 | 0.91505 | 0.9083 | 0.90492 | 0.90727 | 0.90395 |  | 7.08556 | 0.00309 | 0.00261 | 0.00158 | 0.00014878 | 0.00129 | 0.000400025 | 0.000530025
| 3.37591 | 0.91097 | 0.90665 | 0.90604 | 0.90205 | 0.90242 | 0.8971 | 0.89579 |  | 3.37591 | 0.91716 | 0.9181 | 0.91508 | 0.90871 | 0.90515 | 0.90761 | 0.90401 |  | 7.11792 | 0.00288 | 0.00227 | 0.00217 | 0.000287952 | 0.00146 | 3.678e-05 | 0.000547952
| 3.38031 | 0.91113 | 0.90693 | 0.90654 | 0.90246 | 0.90261 | 0.89766 | 0.89612 |  | 3.38031 | 0.91765 | 0.9195 | 0.91575 | 0.9095 | 0.90599 | 0.90802 | 0.90426 |  | 7.15027 | 0.00303 | 0.00204 | 0.00221 | 0.00025588 | 0.0012 | 2.9244e-05 | 0.00034588
| 3.38473 | 0.91174 | 0.90772 | 0.90766 | 0.90305 | 0.90265 | 0.89862 | 0.8971 |  | 3.38473 | 0.91807 | 0.92061 | 0.91637 | 0.90991 | 0.90677 | 0.90818 | 0.9042 |  | 7.18262 | 0.00314 | 0.00191 | 0.00159 | 0.000179974 | 0.000923808 | 0.00024465 | 0.000643808
| 3.38915 | 0.91212 | 0.90813 | 0.90819 | 0.90289 | 0.90246 | 0.89891 | 0.89715 |  | 3.38915 | 0.91869 | 0.92102 | 0.91683 | 0.91049 | 0.90698 | 0.90871 | 0.90492 |  | 7.21498 | 0.00303 | 0.00134 | 0.00131 | 0.000194876 | 0.000901735 | 0.000100976 | 0.000911735
| 3.39359 | 0.91141 | 0.90744 | 0.9074 | 0.90155 | 0.90182 | 0.89816 | 0.89584 |  | 3.39359 | 0.91938 | 0.92094 | 0.917 | 0.91149 | 0.90689 | 0.90904 | 0.90617 |  | 7.24733 | 0.00281 | 0.000649663 | 0.00147 | 0.000589663 | 0.000829663 | -5.526e-06 | 0.000759663
| 3.39804 | 0.91061 | 0.90622 | 0.90641 | 0.90032 | 0.90131 | 0.89691 | 0.89466 |  | 3.39804 | 0.91935 | 0.91996 | 0.91662 | 0.91156 | 0.90633 | 0.9082 | 0.90599 |  | 7.27969 | 0.00251 | 0.00069759 | 0.00131 | 0.00060759 | 0.00065759 | 0.000216308 | 0.00064759
| 3.40249 | 0.91075 | 0.90525 | 0.90583 | 0.90036 | 0.90106 | 0.89615 | 0.89432 |  | 3.40249 | 0.9186 | 0.91807 | 0.91613 | 0.91031 | 0.90544 | 0.90697 | 0.90458 |  | 7.31204 | 0.00241 | 0.00165 | 0.00102 | 0.000465518 | 0.000655518 | 0.000525518 | 0.000825518
| 3.40697 | 0.91104 | 0.905 | 0.90553 | 0.90094 | 0.90039 | 0.89594 | 0.89411 |  | 3.40697 | 0.9177 | 0.91645 | 0.91587 | 0.90901 | 0.90504 | 0.90651 | 0.90395 |  | 7.3444 | 0.00266 | 0.00222 | 0.000493445 | 0.000543445 | 0.00125 | 0.000743445 | 0.00102
| 3.41145 | 0.91077 | 0.90551 | 0.9056 | 0.90118 | 0.89958 | 0.89555 | 0.89396 |  | 3.41145 | 0.91668 | 0.9162 | 0.91539 | 0.90813 | 0.90499 | 0.90649 | 0.90415 |  | 7.37675 | 0.00284 | 0.00188 | 4.4534e-05 | 0.000521372 | 0.00139 | 0.000621372 | 0.00102
| 3.41594 | 0.91047 | 0.90619 | 0.90572 | 0.90143 | 0.89976 | 0.89538 | 0.89418 |  | 3.41594 | 0.91609 | 0.91732 | 0.91485 | 0.90778 | 0.90512 | 0.90647 | 0.90388 |  | 7.4091 | 0.00286 | 0.00156 | -7.3457e-05 | 0.0003293 | 0.00115 | 0.0005993 | 0.0009593
| 3.42045 | 0.91064 | 0.90635 | 0.90546 | 0.90178 | 0.90093 | 0.89598 | 0.8946 |  | 3.42045 | 0.91611 | 0.91846 | 0.91454 | 0.90778 | 0.90534 | 0.90651 | 0.90284 |  | 7.44146 | 0.00268 | 0.00143 | 5.439e-06 | 0.000407227 | 0.00165 | 0.000997227 | 0.00115
| 3.42497 | 0.91102 | 0.90616 | 0.90497 | 0.9015 | 0.90171 | 0.89668 | 0.89488 |  | 3.42497 | 0.91602 | 0.91876 | 0.91432 | 0.90737 | 0.90531 | 0.90663 | 0.90183 |  | 7.47381 | 0.00179 | 0.00148 | 7.18e-07 | 0.000525155 | 0.00185 | 0.00152 | 0.00133
| 3.4295 | 0.9112 | 0.9061 | 0.90442 | 0.90093 | 0.90142 | 0.8968 | 0.89475 |  | 3.4295 | 0.91583 | 0.91861 | 0.91441 | 0.90717 | 0.90507 | 0.90674 | 0.90186 |  | 7.50617 | 0.000543082 | 0.00168 | 0.000114627 | 0.00117 | 0.00106 | 0.00115 | 0.000943082
| 3.43404 | 0.91099 | 0.90598 | 0.90381 | 0.90074 | 0.90079 | 0.8963 | 0.89433 |  | 3.43404 | 0.91571 | 0.91808 | 0.9145 | 0.90772 | 0.90432 | 0.90633 | 0.90222 |  | 7.53852 | 0.000100959 | 0.002 | 0.00029101 | 0.00097101 | 0.00048101 | 0.00060101 | 0.00049101
| 3.4386 | 0.91034 | 0.90558 | 0.9034 | 0.9004 | 0.90037 | 0.89534 | 0.89404 |  | 3.4386 | 0.91508 | 0.91717 | 0.91394 | 0.90804 | 0.90317 | 0.90519 | 0.90156 |  | 7.57087 | 0.000318938 | 0.00213 | 0.000338938 | 0.000838938 | 0.000438938 | 0.000558938 | 0.000578938
| 3.44316 | 0.90938 | 0.90462 | 0.90318 | 0.89943 | 0.89959 | 0.89409 | 0.89333 |  | 3.44316 | 0.91421 | 0.91624 | 0.91311 | 0.90766 | 0.90234 | 0.9039 | 0.90029 |  | 7.60323 | 0.000316865 | 0.0015 | 0.000496865 | 0.000806865 | 0.000686865 | 0.000646865 | 0.000896865
| 3.44774 | 0.90826 | 0.90338 | 0.90288 | 0.89816 | 0.89838 | 0.89309 | 0.89188 |  | 3.44774 | 0.91359 | 0.91533 | 0.91264 | 0.90688 | 0.90148 | 0.90308 | 0.89908 |  | 7.63558 | 0.000604793 | 0.000694793 | 0.000624793 | 0.000654793 | 0.000774793 | 0.000654793 | 0.000434793
| 3.45233 | 0.90754 | 0.90323 | 0.90311 | 0.8974 | 0.89778 | 0.89281 | 0.89092 |  | 3.45233 | 0.91298 | 0.91452 | 0.91249 | 0.90598 | 0.90037 | 0.90267 | 0.89797 |  | 7.66794 | 0.00097272 | 0.00055272 | 0.00065272 | 0.00063272 | 0.00060272 | 0.00083272 | -0.000150911
| 3.45693 | 0.90756 | 0.90387 | 0.90371 | 0.89752 | 0.89804 | 0.89262 | 0.89073 |  | 3.45693 | 0.91294 | 0.91404 | 0.9125 | 0.90535 | 0.90006 | 0.9023 | 0.89742 |  | 7.70029 | 0.000750648 | 0.000700648 | 0.000960648 | 0.000620648 | 0.000930648 | 0.000910648 | -0.000124742
| 3.46155 | 0.90739 | 0.90311 | 0.90322 | 0.89791 | 0.89814 | 0.89178 | 0.89011 |  | 3.46155 | 0.91392 | 0.91404 | 0.91272 | 0.90485 | 0.90094 | 0.90216 | 0.89772 |  | 7.73265 | 0.000378575 | 0.000868575 | 0.000978575 | 0.000778575 | 0.00112 | 0.000738575 | 0.000368575
| 3.46618 | 0.90644 | 0.90141 | 0.90166 | 0.89808 | 0.89755 | 0.89097 | 0.88918 |  | 3.46618 | 0.91474 | 0.91441 | 0.91286 | 0.90407 | 0.90178 | 0.90237 | 0.89821 |  | 7.765 | 0.000446502 | 0.000836502 | 0.000876502 | 0.000826502 | 0.00102 | 0.000736502 | 0.000596502
| 3.47082 | 0.90559 | 0.90097 | 0.90038 | 0.8982 | 0.8966 | 0.89097 | 0.88898 |  | 3.47082 | 0.91448 | 0.91468 | 0.91253 | 0.90329 | 0.90161 | 0.90233 | 0.89816 |  | 7.79735 | 0.00048443 | 0.00053443 | 0.00083443 | 0.00065443 | 0.00089443 | 0.00111 | 0.00059443
| 3.47547 | 0.90568 | 0.90144 | 0.90006 | 0.89824 | 0.89536 | 0.89104 | 0.88893 |  | 3.47547 | 0.91359 | 0.91458 | 0.91191 | 0.90283 | 0.9008 | 0.90186 | 0.89784 |  | 7.82971 | 0.000722357 | 0.000472357 | 0.000602357 | 0.000562357 | 0.000722357 | 0.00136 | 0.000652357
| 3.48014 | 0.90605 | 0.90118 | 0.90012 | 0.89754 | 0.89388 | 0.89025 | 0.8882 |  | 3.48014 | 0.91244 | 0.91395 | 0.91111 | 0.90259 | 0.89956 | 0.90114 | 0.89737 |  | 7.86206 | 0.000930285 | 0.000880285 | 0.000950285 | 0.000790285 | 0.000720285 | 0.0014 | 0.000720285
| 3.48481 | 0.90582 | 0.90023 | 0.89993 | 0.89606 | 0.893 | 0.88932 | 0.88738 |  | 3.48481 | 0.91088 | 0.91262 | 0.9099 | 0.9021 | 0.8979 | 0.89995 | 0.89622 |  | 7.89442 | 0.000718212 | 0.000918212 | 0.00127 | 0.0015 | 0.000828212 | 0.00124 | 0.000868212
| 3.4895 | 0.90505 | 0.89939 | 0.89908 | 0.89459 | 0.89293 | 0.88884 | 0.88661 |  | 3.4895 | 0.90938 | 0.91128 | 0.90855 | 0.90101 | 0.89664 | 0.89858 | 0.8948 |  | 7.92677 | 0.00037614 | 0.00023614 | 0.00070614 | 0.00153 | 0.00083614 | 0.00101 | 0.00079614
| 3.49421 | 0.90391 | 0.89854 | 0.89717 | 0.89315 | 0.89236 | 0.88793 | 0.88536 |  | 3.49421 | 0.90865 | 0.91073 | 0.90735 | 0.89981 | 0.89594 | 0.89774 | 0.89414 |  | 7.95912 | 0.000284068 | -0.000255892 | -9.8402e-05 | 0.00108 | 0.000894068 | 0.000684068 | 0.000724068
| 3.49892 | 0.90259 | 0.89737 | 0.89508 | 0.89168 | 0.89053 | 0.88633 | 0.88382 |  | 3.49892 | 0.90847 | 0.91048 | 0.9065 | 0.899 | 0.8954 | 0.89723 | 0.89398 |  | 7.99148 | 0.000741995 | -0.000168087 | -0.000348514 | 0.000631995 | 0.00109 | 0.000361995 | 0.000951995
| 3.50365 | 0.90145 | 0.89627 | 0.89422 | 0.89066 | 0.88874 | 0.88512 | 0.88258 |  | 3.50365 | 0.90832 | 0.90979 | 0.90636 | 0.8983 | 0.89509 | 0.89661 | 0.8934 |  | 8.02383 | 0.00103 | 0.000389923 | 0.000147272 | 0.000429923 | 0.000949923 | 0.000339923 | 0.00134
| 3.50839 | 0.90068 | 0.89585 | 0.89436 | 0.89017 | 0.88838 | 0.8849 | 0.88199 |  | 3.50839 | 0.90818 | 0.90891 | 0.90681 | 0.89769 | 0.89485 | 0.89614 | 0.89262 |  | 8.05619 | 0.00078785 | 0.00022785 | 0.00043785 | 0.00067785 | 0.00064785 | 0.00049785 | 0.0014
| 3.51314 | 0.90033 | 0.89587 | 0.89448 | 0.89002 | 0.88882 | 0.88498 | 0.88189 |  | 3.51314 | 0.90813 | 0.9086 | 0.90713 | 0.89753 | 0.8944 | 0.89581 | 0.89208 |  | 8.08854 | 0.000945777 | -0.000179997 | 0.000605777 | 0.000705777 | 0.000685777 | 0.000505777 | 0.00113
| 3.51791 | 0.89984 | 0.89536 | 0.89413 | 0.88963 | 0.88859 | 0.88429 | 0.88138 |  | 3.51791 | 0.90801 | 0.90875 | 0.90663 | 0.8973 | 0.89374 | 0.89513 | 0.89134 |  | 8.1209 | 0.00115 | -0.000282541 | 0.00113 | 0.000643705 | 0.00123 | 0.000473705 | 0.000863705
| 3.52269 | 0.89857 | 0.89408 | 0.89339 | 0.88861 | 0.88745 | 0.88286 | 0.87996 |  | 3.52269 | 0.90723 | 0.90809 | 0.90505 | 0.89617 | 0.89222 | 0.89399 | 0.88982 |  | 8.15325 | 0.00122 | 0.000381632 | 0.00115 | 0.000581632 | 0.00169 | 0.000611632 | 0.000601632
| 3.52748 | 0.89691 | 0.89263 | 0.89247 | 0.88742 | 0.88593 | 0.88143 | 0.87821 |  | 3.52748 | 0.9054 | 0.90607 | 0.90272 | 0.89474 | 0.88982 | 0.89241 | 0.88767 |  | 8.1856 | 0.00076956 | 0.00113 | 0.00108 | 0.00054956 | 0.0018 | 0.00066956 | 0.00025956
| 3.53229 | 0.89551 | 0.89101 | 0.89128 | 0.88603 | 0.88436 | 0.87998 | 0.87665 |  | 3.53229 | 0.90363 | 0.90412 | 0.90074 | 0.89391 | 0.88798 | 0.89066 | 0.88567 |  | 8.21796 | 0.000257487 | 0.00113 | 0.000857487 | 0.000467487 | 0.00147 | 0.000607487 | 0.000587487
| 3.53711 | 0.89447 | 0.88924 | 0.89015 | 0.88449 | 0.88324 | 0.87827 | 0.87508 |  | 3.53711 | 0.90298 | 0.90332 | 0.89981 | 0.89321 | 0.88734 | 0.88909 | 0.88419 |  | 8.25031 | 0.000475415 | 0.000575415 | 0.000435415 | 0.000385415 | 0.000915415 | 0.000205415 | 0.000895415
| 3.54194 | 0.89389 | 0.88807 | 0.88937 | 0.88364 | 0.88267 | 0.87652 | 0.87341 |  | 3.54194 | 0.90253 | 0.90316 | 0.89931 | 0.89215 | 0.88742 | 0.88794 | 0.88312 |  | 8.28267 | 0.000913342 | -3.7753e-05 | 0.000155446 | 0.000603342 | 0.000593342 | -0.000174986 | 0.000573342
| 3.54679 | 0.89384 | 0.8879 | 0.88846 | 0.88357 | 0.88166 | 0.87536 | 0.87222 |  | 3.54679 | 0.90171 | 0.90304 | 0.8989 | 0.89107 | 0.88753 | 0.88726 | 0.88245 |  | 8.31502 | 0.00116 | -0.000327439 | -0.000161901 | 0.00067127 | 0.00035127 | 0.000166589 | 0.00048127
| 3.55165 | 0.89385 | 0.88818 | 0.88744 | 0.88341 | 0.88021 | 0.87529 | 0.87169 |  | 3.55165 | 0.90123 | 0.90289 | 0.89873 | 0.89052 | 0.88702 | 0.88691 | 0.88224 |  | 8.34737 | 0.000969198 | -0.000139784 | -0.000278194 | 0.000329198 | 0.000199198 | 0.000539198 | 0.000509198
| 3.55652 | 0.89317 | 0.88812 | 0.88653 | 0.8824 | 0.87931 | 0.87531 | 0.87088 |  | 3.55652 | 0.90093 | 0.90258 | 0.89844 | 0.89047 | 0.88585 | 0.88661 | 0.88213 |  | 8.37973 | 0.000707125 | 0.000197125 | 0.000257125 | 0.000227125 | 0.000377125 | 0.000317125 | 0.000307125
| 3.5614 | 0.89184 | 0.88717 | 0.88533 | 0.88058 | 0.8785 | 0.87382 | 0.8694 |  | 3.5614 | 0.90006 | 0.90144 | 0.89767 | 0.8897 | 0.88439 | 0.88566 | 0.88092 |  | 8.41208 | 0.000835052 | 0.000225052 | 0.000545052 | 0.000225052 | 0.000705052 | 0.000235052 | 3.4663e-05
| 3.5663 | 0.89068 | 0.88553 | 0.88429 | 0.87883 | 0.87705 | 0.8713 | 0.86792 |  | 3.5663 | 0.89884 | 0.89967 | 0.89678 | 0.88764 | 0.88306 | 0.88398 | 0.87864 |  | 8.44444 | 0.00098298 | 7.7638e-05 | 0.00033298 | 0.000105987 | 0.00077298 | 0.00065298 | -0.000205765
| 3.57121 | 0.88983 | 0.8841 | 0.88391 | 0.87769 | 0.87585 | 0.86953 | 0.86693 |  | 3.57121 | 0.8978 | 0.89867 | 0.89639 | 0.88572 | 0.88215 | 0.88268 | 0.8771 |  | 8.47679 | 0.000760907 | -0.000157896 | 0.000480907 | -0.000174083 | 0.000820907 | 0.00111 | -0.00013956
| 3.57614 | 0.88906 | 0.88349 | 0.88337 | 0.87701 | 0.8753 | 0.86888 | 0.8662 |  | 3.57614 | 0.89688 | 0.89837 | 0.89626 | 0.88478 | 0.88118 | 0.88161 | 0.87657 |  | 8.50914 | 0.00106 | 3.4499e-05 | 0.000978835 | 1.762e-05 | 0.00107 | 0.000988835 | 0.000248835
| 3.58108 | 0.88856 | 0.88332 | 0.88206 | 0.87651 | 0.87479 | 0.86865 | 0.86544 |  | 3.58108 | 0.89584 | 0.89747 | 0.8955 | 0.88382 | 0.87929 | 0.87976 | 0.87532 |  | 8.5415 | 0.0015 | 0.000696762 | 0.00142 | 0.000476762 | 0.0013 | 0.000506762 | 0.000426762
| 3.58603 | 0.88822 | 0.88291 | 0.88098 | 0.87586 | 0.87407 | 0.86812 | 0.86472 |  | 3.58603 | 0.89451 | 0.89591 | 0.89374 | 0.88249 | 0.87678 | 0.87753 | 0.87302 |  | 8.57385 | 0.00123 | 0.00113 | 0.00145 | 0.00051469 | 0.00106 | 0.00033469 | 0.00061469
| 3.591 | 0.88718 | 0.88209 | 0.88069 | 0.87496 | 0.87307 | 0.86685 | 0.86375 |  | 3.591 | 0.8931 | 0.89436 | 0.89154 | 0.88156 | 0.87508 | 0.87571 | 0.87107 |  | 8.60621 | 0.000722617 | 0.00113 | 0.00142 | 0.000272617 | 0.000742617 | 0.000542617 | 0.000992617
| 3.59598 | 0.88538 | 0.8807 | 0.88017 | 0.87391 | 0.8716 | 0.86527 | 0.86196 |  | 3.59598 | 0.89214 | 0.89317 | 0.89 | 0.88087 | 0.87463 | 0.87444 | 0.87001 |  | 8.63856 | 0.000690545 | 0.000990545 | 0.00125 | -7.463e-06 | 0.000680545 | 0.000960545 | 0.00166
| 3.60097 | 0.88406 | 0.87901 | 0.87945 | 0.87269 | 0.86997 | 0.86396 | 0.85985 |  | 3.60097 | 0.89188 | 0.89234 | 0.88955 | 0.87973 | 0.87453 | 0.87381 | 0.86919 |  | 8.67092 | 0.000898472 | 0.000878472 | 0.00122 | -4.8979e-05 | 0.000548472 | 0.00158 | 0.00202
| 3.60598 | 0.88362 | 0.87801 | 0.87921 | 0.87163 | 0.86858 | 0.86273 | 0.85849 |  | 3.60598 | 0.89203 | 0.89152 | 0.8892 | 0.87815 | 0.87378 | 0.87348 | 0.86787 |  | 8.70327 | 0.00134 | 0.0008664 | 0.00153 | 0.0004164 | 0.0003164 | 0.00159 | 0.00182
| 3.611 | 0.88331 | 0.87811 | 0.87883 | 0.87108 | 0.86743 | 0.86158 | 0.85771 |  | 3.611 | 0.89182 | 0.89086 | 0.88769 | 0.8767 | 0.87235 | 0.87251 | 0.86584 |  | 8.73562 | 0.00174 | 0.000514327 | 0.00147 | 0.000754327 | 0.000374327 | 0.000784327 | 0.00142
| 3.61604 | 0.88283 | 0.87849 | 0.87768 | 0.87071 | 0.86617 | 0.86065 | 0.85651 |  | 3.61604 | 0.89092 | 0.89057 | 0.88544 | 0.87592 | 0.8712 | 0.87065 | 0.86352 |  | 8.76798 | 0.00173 | 0.000352255 | 0.00121 | 0.000652255 | 0.000113582 | -3.305e-06 | 0.00131
| 3.62109 | 0.88226 | 0.87809 | 0.87574 | 0.8702 | 0.86476 | 0.85968 | 0.85477 |  | 3.62109 | 0.88984 | 0.89001 | 0.88377 | 0.87552 | 0.87075 | 0.8688 | 0.86148 |  | 8.80033 | 0.00187 | 0.000360182 | 0.00135 | 0.000300182 | 0.000320182 | -0.0003418 | 0.00166
| 3.62616 | 0.88144 | 0.87663 | 0.87334 | 0.8693 | 0.86393 | 0.85851 | 0.8533 |  | 3.62616 | 0.88908 | 0.88918 | 0.8833 | 0.87511 | 0.87049 | 0.86774 | 0.86015 |  | 8.83269 | 0.00196 | 0.000428109 | 0.00149 | 0.000104162 | 0.000938109 | -0.000137051 | 0.00196
| 3.63123 | 0.87991 | 0.87482 | 0.87136 | 0.86768 | 0.86376 | 0.85683 | 0.85213 |  | 3.63123 | 0.88819 | 0.88854 | 0.88335 | 0.87428 | 0.86953 | 0.867 | 0.85921 |  | 8.86504 | 0.00141 | 0.000596037 | 0.00103 | 0.000286037 | 0.00162 | 0.000366037 | 0.0015
| 3.63633 | 0.87828 | 0.87347 | 0.87052 | 0.86575 | 0.86317 | 0.85486 | 0.85079 |  | 3.63633 | 0.88681 | 0.88768 | 0.88258 | 0.8727 | 0.86758 | 0.86585 | 0.85819 |  | 8.89739 | 0.000463965 | 0.000633965 | 0.000503965 | 0.000503965 | 0.00235 | 0.000593965 | 0.000683965
| 3.64143 | 0.87751 | 0.87239 | 0.87013 | 0.86403 | 0.86156 | 0.85347 | 0.84933 |  | 3.64143 | 0.88531 | 0.88633 | 0.88088 | 0.87104 | 0.86555 | 0.86462 | 0.85737 |  | 8.92975 | -0.000213315 | 0.000871892 | 0.000601892 | 0.000821892 | 0.00285 | 0.000741892 | 0.000361892
| 3.64656 | 0.87687 | 0.87087 | 0.86909 | 0.86241 | 0.85949 | 0.85233 | 0.84772 |  | 3.64656 | 0.88355 | 0.88439 | 0.87896 | 0.86959 | 0.86364 | 0.86322 | 0.85622 |  | 8.9621 | -0.000259285 | 0.00129 | 0.00109 | 0.00123 | 0.00283 | 0.00121 | 0.00036982
| 3.65169 | 0.87569 | 0.8693 | 0.86797 | 0.86131 | 0.85798 | 0.85079 | 0.84608 |  | 3.65169 | 0.88138 | 0.88219 | 0.87695 | 0.86789 | 0.8613 | 0.86105 | 0.85394 |  | 8.99446 | 0 | 0.00128 | 0.00127 | 0.00121 | 0.002 | 0.00144 | 1.2e-05
| 3.65684 | 0.87442 | 0.86822 | 0.86741 | 0.8607 | 0.85709 | 0.84905 | 0.84469 |  | 3.65684 | 0.87948 | 0.88068 | 0.87531 | 0.86623 | 0.859 | 0.85874 | 0.85147 |  | 9.02681 | 0.000666161 | 0.000566161 | 0.000766161 | 0.000656161 | 0.00108 | 0.00114 | 0.000176161
| 3.66201 | 0.87264 | 0.86703 | 0.86634 | 0.85919 | 0.85551 | 0.84731 | 0.84313 |  | 3.66201 | 0.87793 | 0.8794 | 0.87436 | 0.86504 | 0.85714 | 0.85681 | 0.84988 |  | 9.05917 | 0.00123 | 6.8453e-05 | 0.000584575 | 0.000274575 | 0.000684575 | 0.000954575 | 0.000854575
| 3.66719 | 0.87007 | 0.86521 | 0.86407 | 0.85681 | 0.85288 | 0.8456 | 0.84116 |  | 3.66719 | 0.8765 | 0.87762 | 0.87346 | 0.86386 | 0.85566 | 0.85513 | 0.84878 |  | 9.09152 | 0.00114 | -9.4117e-05 | 0.000872989 | 0.000402989 | 0.000542989 | 0.00126 | 0.00144
| 3.67238 | 0.86791 | 0.86307 | 0.86179 | 0.85494 | 0.8503 | 0.84379 | 0.83923 |  | 3.67238 | 0.87542 | 0.87571 | 0.87208 | 0.86216 | 0.85467 | 0.85362 | 0.84719 |  | 9.12387 | 0.000571404 | -0.000213895 | 0.000921404 | 0.000671404 | 0.000611404 | 0.00153 | 0.00133
| 3.67759 | 0.86649 | 0.861 | 0.8602 | 0.85315 | 0.84823 | 0.84168 | 0.83726 |  | 3.67759 | 0.87433 | 0.87391 | 0.87044 | 0.8602 | 0.85389 | 0.8519 | 0.84493 |  | 9.15623 | 0.000329817 | -0.000221791 | 0.000789817 | 0.000569817 | 0.000929817 | 0.00145 | 0.00102
| 3.68281 | 0.86475 | 0.85895 | 0.85847 | 0.85075 | 0.84637 | 0.8394 | 0.83473 |  | 3.68281 | 0.87268 | 0.8725 | 0.86906 | 0.85863 | 0.85316 | 0.85002 | 0.84297 |  | 9.18858 | 0.000668232 | -2.952e-06 | 0.000928232 | 0.000328232 | 0.00132 | 0.00131 | 0.000728232
| 3.68805 | 0.86236 | 0.85651 | 0.85616 | 0.84848 | 0.84458 | 0.83734 | 0.83221 |  | 3.68805 | 0.87071 | 0.87144 | 0.86756 | 0.85694 | 0.85217 | 0.84822 | 0.84156 |  | 9.22094 | 0.000846645 | 0.000336645 | 0.000976645 | 0.000606645 | 0.00125 | 0.00128 | 0.000566645
| 3.69331 | 0.85995 | 0.85369 | 0.8535 | 0.84656 | 0.84283 | 0.83558 | 0.83033 |  | 3.69331 | 0.86878 | 0.86968 | 0.8652 | 0.85429 | 0.85011 | 0.84617 | 0.83969 |  | 9.25329 | 0.00065506 | 0.00046506 | 0.00077506 | 0.00090506 | 0.00071506 | 0.00126 | 0.00071506
| 3.69857 | 0.85772 | 0.85137 | 0.85062 | 0.84439 | 0.84112 | 0.8334 | 0.82842 |  | 3.69857 | 0.86688 | 0.86722 | 0.86266 | 0.8516 | 0.84738 | 0.84411 | 0.83748 |  | 9.28564 | 0.000813474 | 0.000563474 | 0.000613474 | 0.000673474 | 0.000563474 | 0.00109 | 0.000903474
| 3.70386 | 0.85556 | 0.85 | 0.84812 | 0.84221 | 0.83934 | 0.83078 | 0.82608 |  | 3.70386 | 0.86516 | 0.86539 | 0.86087 | 0.85003 | 0.84483 | 0.84227 | 0.8358 |  | 9.318 | 0.0011 | 0.000661888 | 0.000671888 | 0.000761888 | 0.000791888 | 0.00103 | 0.000941888
| 3.70916 | 0.85359 | 0.84893 | 0.84683 | 0.84064 | 0.83728 | 0.82867 | 0.82392 |  | 3.70916 | 0.86365 | 0.8646 | 0.85973 | 0.84905 | 0.84262 | 0.84042 | 0.83422 |  | 9.35035 | 0.00133 | 0.000850302 | 0.000720302 | 0.00106 | 0.000730302 | 0.00128 | 0.000880302
| 3.71447 | 0.85202 | 0.84757 | 0.84592 | 0.83916 | 0.83472 | 0.82688 | 0.82181 |  | 3.71447 | 0.86201 | 0.86343 | 0.85874 | 0.84749 | 0.84058 | 0.83846 | 0.83164 |  | 9.38271 | 0.00155 | 0.00104 | 0.000768716 | 0.000908716 | 0.000758716 | 0.00149 | 0.000708716
| 3.7198 | 0.85088 | 0.84583 | 0.84405 | 0.83724 | 0.83198 | 0.82474 | 0.81934 |  | 3.7198 | 0.85999 | 0.861 | 0.85714 | 0.84507 | 0.83817 | 0.83615 | 0.8281 |  | 9.41506 | 0.00168 | 0.00082713 | 0.00124 | 0.00036713 | 0.00095713 | 0.00163 | 0.00074713
| 3.72514 | 0.85 | 0.84397 | 0.84174 | 0.83531 | 0.83007 | 0.82253 | 0.81692 |  | 3.72514 | 0.85789 | 0.85852 | 0.85471 | 0.84255 | 0.83542 | 0.83318 | 0.82484 |  | 9.44742 | 0.00211 | 0.000495544 | 0.00115 | -3.5007e-05 | 0.00115 | 0.00188 | 0.000375544
| 3.7305 | 0.84903 | 0.84248 | 0.8402 | 0.83369 | 0.82906 | 0.82046 | 0.81456 |  | 3.7305 | 0.85636 | 0.85687 | 0.85233 | 0.84061 | 0.83324 | 0.83044 | 0.82247 |  | 9.47977 | 0.00267 | 0.000673958 | 0.000973958 | 0.000153958 | 0.00161 | 0.00201 | 0.000213958
| 3.73588 | 0.84777 | 0.84149 | 0.83923 | 0.83208 | 0.82762 | 0.81844 | 0.81201 |  | 3.73588 | 0.85538 | 0.85551 | 0.85077 | 0.83895 | 0.83175 | 0.82876 | 0.82039 |  | 9.51212 | 0.00253 | 0.000802372 | 0.00139 | 0.000412372 | 0.00202 | 0.00151 | 0.000352372
| 3.74127 | 0.84637 | 0.84064 | 0.8379 | 0.83032 | 0.82532 | 0.81648 | 0.80935 |  | 3.74127 | 0.85444 | 0.85449 | 0.84958 | 0.8372 | 0.83014 | 0.82729 | 0.81806 |  | 9.54448 | 0.00141 | 0.000530786 | 0.00168 | 0.000310786 | 0.00171 | 0.000870786 | 0.000890786
| 3.74668 | 0.84542 | 0.83962 | 0.83628 | 0.82881 | 0.82319 | 0.8145 | 0.8066 |  | 3.74668 | 0.85373 | 0.85407 | 0.84807 | 0.8356 | 0.82822 | 0.82525 | 0.8157 |  | 9.57683 | 0.0002992 | 0.0002992 | 0.00132 | 0.0001692 | 0.00118 | 0.0007492 | 0.00102
| 3.7521 | 0.84488 | 0.83849 | 0.83482 | 0.82739 | 0.8216 | 0.81224 | 0.80368 |  | 3.7521 | 0.85357 | 0.85365 | 0.84659 | 0.83459 | 0.82659 | 0.82303 | 0.81365 |  | 9.60919 | -3.5618e-05 | 0.000177614 | 0.000797614 | 0.000357614 | 0.00114 | 0.000867614 | 0.000977614
| 3.75754 | 0.84423 | 0.83753 | 0.83351 | 0.82549 | 0.81991 | 0.80968 | 0.80067 |  | 3.75754 | 0.85367 | 0.85297 | 0.84566 | 0.83393 | 0.82526 | 0.82097 | 0.81148 |  | 9.64154 | 0.000426028 | 6.6435e-05 | 0.000806028 | 0.000946028 | 0.00112 | 0.00102 | 0.00107
| 3.76299 | 0.8438 | 0.83712 | 0.83236 | 0.82364 | 0.81788 | 0.80741 | 0.79812 |  | 3.76299 | 0.8535 | 0.85252 | 0.84504 | 0.83282 | 0.82381 | 0.81887 | 0.80905 |  | 9.67389 | 0.000984442 | 0.000414442 | 0.00146 | 0.00108 | 0.00108 | 0.00107 | 0.000734442
| 3.76846 | 0.8437 | 0.83709 | 0.8313 | 0.82236 | 0.81603 | 0.80574 | 0.79626 |  | 3.76846 | 0.85288 | 0.85224 | 0.84425 | 0.83102 | 0.82222 | 0.81654 | 0.8069 |  | 9.70625 | 0.000822856 | 0.000432856 | 0.00214 | 0.000792856 | 0.0014 | 0.000612856 | 0.000652856
| 3.77395 | 0.84342 | 0.83693 | 0.83042 | 0.82133 | 0.81466 | 0.80423 | 0.79467 |  | 3.77395 | 0.85231 | 0.85185 | 0.84353 | 0.8294 | 0.82072 | 0.81457 | 0.80551 |  | 9.7386 | 0.00032127 | 0.00048127 | 0.00173 | 0.00075127 | 0.00129 | 0.00011127 | 0.00092127
| 3.77945 | 0.84317 | 0.83653 | 0.83005 | 0.82042 | 0.81358 | 0.80263 | 0.79334 |  | 3.77945 | 0.85237 | 0.85176 | 0.84339 | 0.82901 | 0.81968 | 0.8135 | 0.80471 |  | 9.77096 | -6.9021e-05 | 0.000539684 | 0.000819684 | 0.000669684 | 0.00117 | 0.000459684 | 0.000989684
| 3.78496 | 0.84376 | 0.83655 | 0.83041 | 0.82005 | 0.81295 | 0.80146 | 0.79259 |  | 3.78496 | 0.85314 | 0.85173 | 0.84361 | 0.82944 | 0.81925 | 0.81275 | 0.80373 |  | 9.80331 | -0.000100623 | 0.000398098 | 0.000388098 | 0.000758098 | 0.00138 | 0.000628098 | 0.000828098
| 3.7905 | 0.84514 | 0.83743 | 0.83128 | 0.82041 | 0.81276 | 0.80107 | 0.79205 |  | 3.7905 | 0.85405 | 0.85107 | 0.84374 | 0.82941 | 0.81884 | 0.81161 | 0.80227 |  | 9.83567 | 0.000236512 | 0.000326512 | 0.0011 | 0.000816512 | 0.00134 | 0.000416512 | 0.000836512
| 3.79605 | 0.84616 | 0.83851 | 0.83178 | 0.82105 | 0.8123 | 0.80063 | 0.79094 |  | 3.79605 | 0.85441 | 0.85055 | 0.84395 | 0.82878 | 0.81777 | 0.81039 | 0.80048 |  | 9.86802 | 0.000634926 | 0.000674926 | 0.00141 | 0.000634926 | 0.000974926 | 0.000774926 | 0.0011
| 3.80161 | 0.84621 | 0.8391 | 0.83169 | 0.8214 | 0.81167 | 0.79966 | 0.78927 |  | 3.80161 | 0.85424 | 0.85099 | 0.84403 | 0.82825 | 0.81625 | 0.80976 | 0.79832 |  | 9.90037 | 0.001 | 0.000623341 | 0.0011 | 0.000453341 | 0.000803341 | 0.00148 | 0.00115
| 3.8072 | 0.84594 | 0.83926 | 0.83176 | 0.82119 | 0.81126 | 0.79854 | 0.78753 |  | 3.8072 | 0.85407 | 0.85182 | 0.84363 | 0.82798 | 0.81523 | 0.80932 | 0.79642 |  | 9.93273 | 0.00154 | 0.000381754 | 0.000851754 | 0.000621754 | 0.00123 | 0.00178 | 0.000671754
| 3.8128 | 0.84623 | 0.83911 | 0.83245 | 0.82041 | 0.81079 | 0.79731 | 0.78593 |  | 3.8128 | 0.85399 | 0.85246 | 0.84315 | 0.82775 | 0.81492 | 0.80835 | 0.79531 |  | 9.96508 | 0.00175 | 0.000430169 | 0.00103 | 0.000880169 | 0.00186 | 0.00142 | 0.000370169
| 3.81841 | 0.84724 | 0.83883 | 0.83318 | 0.81968 | 0.81022 | 0.79628 | 0.78445 |  | 3.81841 | 0.85406 | 0.85279 | 0.84285 | 0.82735 | 0.81465 | 0.80686 | 0.79417 |  | 9.99744 | 0.000978582 | 0.000778582 | 0.0016 | 0.000738582 | 0.00172 | 0.000938582 | 0.000538582
| 3.82404 | 0.84822 | 0.83832 | 0.83304 | 0.81954 | 0.80938 | 0.79566 | 0.7829 |  | 3.82404 | 0.85482 | 0.853 | 0.84284 | 0.8268 | 0.81456 | 0.80567 | 0.79283 |  | 10.02979 | 0.000356997 | 0.00177 | 0.00168 | 0.000506997 | 0.000636997 | 0.000796997 | 0.000646997
| 3.82969 | 0.84803 | 0.8375 | 0.8319 | 0.81932 | 0.80809 | 0.79493 | 0.7814 |  | 3.82969 | 0.85577 | 0.85304 | 0.84324 | 0.82625 | 0.81471 | 0.80529 | 0.79185 |  | 10.06214 | 0.000645411 | 0.00194 | 0.00114 | 0.000635411 | -8.1108e-05 | 0.00111 | 0.000795411
| 3.83536 | 0.84692 | 0.83717 | 0.83078 | 0.81852 | 0.80735 | 0.7941 | 0.78067 |  | 3.83536 | 0.85568 | 0.85277 | 0.84363 | 0.82584 | 0.81418 | 0.80491 | 0.79056 |  | 10.0945 | 0.000843825 | 0.00149 | 0.00139 | 0.000793825 | 0.000353825 | 0.00128 | 0.000813825
| 3.84104 | 0.84637 | 0.83789 | 0.83046 | 0.81806 | 0.80749 | 0.79347 | 0.78081 |  | 3.84104 | 0.85497 | 0.85264 | 0.84349 | 0.82575 | 0.81298 | 0.80401 | 0.78878 |  | 10.12685 | 0.000482239 | 0.000582239 | 0.00154 | 0.000672239 | 0.00137 | 0.00112 | 0.00109
| 3.84674 | 0.84642 | 0.83881 | 0.83043 | 0.81848 | 0.80744 | 0.79273 | 0.78064 |  | 3.84674 | 0.85489 | 0.85274 | 0.84293 | 0.82592 | 0.81216 | 0.80324 | 0.78773 |  | 10.15921 | 0.000640653 | -0.000244892 | 0.0011 | 0.000620653 | 0.00173 | 0.000730653 | 0.00135
| 3.85245 | 0.8463 | 0.8389 | 0.83034 | 0.81908 | 0.80705 | 0.792 | 0.77958 |  | 3.85245 | 0.85545 | 0.85279 | 0.84259 | 0.82595 | 0.81205 | 0.8029 | 0.78763 |  | 10.19156 | 0.00152 | -0.00048002 | 0.00151 | 0.000809067 | 0.00102 | 0.000309067 | 0.00126
| 3.85819 | 0.84609 | 0.83828 | 0.83044 | 0.81886 | 0.80672 | 0.79168 | 0.77876 |  | 3.85819 | 0.85599 | 0.85282 | 0.84248 | 0.8256 | 0.81189 | 0.80242 | 0.78743 |  | 10.22392 | 0.0019 | -0.000486098 | 0.00209 | 0.000657481 | 0.000607481 | -1.9006e-05 | 0.000977481
| 3.86394 | 0.84599 | 0.83767 | 0.83059 | 0.81777 | 0.80623 | 0.79131 | 0.77849 |  | 3.86394 | 0.85622 | 0.85292 | 0.84209 | 0.825 | 0.81137 | 0.80159 | 0.78681 |  | 10.25627 | 0.00112 | -0.00053209 | 0.00196 | 0.000145895 | 0.000875895 | -0.000263249 | 0.000665895
| 3.8697 | 0.84632 | 0.83767 | 0.83064 | 0.81709 | 0.80567 | 0.79058 | 0.77784 |  | 3.8697 | 0.85602 | 0.85283 | 0.84139 | 0.8244 | 0.81086 | 0.80079 | 0.7861 |  | 10.28862 | 0.000114309 | -2.6247e-05 | 0.0014 | 0.000134309 | 0.00117 | -0.000250747 | 0.000494309
| 3.87549 | 0.84688 | 0.83811 | 0.8306 | 0.8171 | 0.80527 | 0.78984 | 0.7768 |  | 3.87549 | 0.85551 | 0.85218 | 0.84079 | 0.82388 | 0.81045 | 0.79998 | 0.78538 |  | 10.32098 | 0 | 0.000542723 | 0.000762723 | 0.000402723 | 0.000942723 | -0.000140787 | 0.000522723
| 3.88129 | 0.84644 | 0.8381 | 0.83033 | 0.81688 | 0.80488 | 0.7892 | 0.7758 |  | 3.88129 | 0.85507 | 0.85128 | 0.8406 | 0.82345 | 0.81004 | 0.79904 | 0.78465 |  | 10.35333 | 0.000527068 | 0.000637068 | 0.000187068 | 0.000227068 | 0.000297068 | 0.000117068 | 0.000277068
| 3.88711 | 0.84531 | 0.83747 | 0.82989 | 0.81619 | 0.80464 | 0.78861 | 0.7749 |  | 3.88711 | 0.85504 | 0.85068 | 0.84105 | 0.8233 | 0.80964 | 0.79835 | 0.78394 |  | 10.38569 | 0.000931411 | 0.000461411 | 0.000151411 | 0.000191411 | -0.00014787 | 0.000591411 | -0.000278326
| 3.89294 | 0.84492 | 0.83697 | 0.82928 | 0.8153 | 0.80426 | 0.78795 | 0.77411 |  | 3.89294 | 0.85506 | 0.85055 | 0.84189 | 0.82346 | 0.80915 | 0.79819 | 0.78315 |  | 10.41804 | 0.000425755 | 0.000305755 | 0.000755755 | 0.000445755 | 0.000115755 | 0.000635755 | -0.000391684
| 3.8988 | 0.84518 | 0.83685 | 0.82861 | 0.8147 | 0.80347 | 0.78707 | 0.77331 |  | 3.8988 | 0.85416 | 0.85043 | 0.84176 | 0.82328 | 0.80832 | 0.79815 | 0.78189 |  | 10.45039 | 1.1733e-05 | 1.3014e-05 | 0.0013 | 0.0005201 | 0.00107 | 0.0004701 | 0.0001101
| 3.90467 | 0.84528 | 0.83675 | 0.82828 | 0.81494 | 0.80292 | 0.78625 | 0.77238 |  | 3.90467 | 0.85286 | 0.85009 | 0.84023 | 0.82257 | 0.80753 | 0.7976 | 0.78058 |  | 10.48275 | 8.4443e-05 | -0.000272445 | 0.00162 | 0.000284443 | 0.00163 | 0.000484443 | 0.0012
| 3.91056 | 0.8452 | 0.83661 | 0.82822 | 0.81518 | 0.80269 | 0.78557 | 0.77128 |  | 3.91056 | 0.85255 | 0.84999 | 0.8389 | 0.82206 | 0.80706 | 0.79687 | 0.78003 |  | 10.5151 | 0.000268787 | -0.000120185 | 0.0018 | 0.000178787 | 0.00131 | 0.000808787 | 0.00195
| 3.91647 | 0.8451 | 0.83656 | 0.82796 | 0.81452 | 0.8021 | 0.78478 | 0.77009 |  | 3.91647 | 0.85283 | 0.84982 | 0.8384 | 0.82152 | 0.80635 | 0.79628 | 0.77934 |  | 10.54746 | 0.00038313 | 0.00028313 | 0.00137 | 0.00026313 | 0.00086313 | 0.00114 | 0.0016
| 3.92239 | 0.84469 | 0.83616 | 0.82714 | 0.81332 | 0.80096 | 0.78375 | 0.76899 |  | 3.92239 | 0.85286 | 0.84912 | 0.83804 | 0.82043 | 0.80558 | 0.79549 | 0.77767 |  | 10.57981 | 0.000657475 | 0.000477475 | 0.000687475 | 9.7475e-05 | 0.000507475 | 0.00139 | 0.000917475
| 3.92833 | 0.84414 | 0.83508 | 0.82579 | 0.81196 | 0.79967 | 0.78262 | 0.76789 |  | 3.92833 | 0.85312 | 0.8487 | 0.83802 | 0.81969 | 0.80541 | 0.7945 | 0.7764 |  | 10.61217 | 0.00119 | 0.000451818 | 0.000601818 | -0.000211873 | 0.000101818 | 0.00119 | 0.000611818
| 3.9343 | 0.84383 | 0.83381 | 0.8245 | 0.8109 | 0.79874 | 0.78181 | 0.76675 |  | 3.9343 | 0.85347 | 0.84873 | 0.8385 | 0.81971 | 0.8053 | 0.7936 | 0.77611 |  | 10.64452 | 0.0012 | 0.000536162 | 0.000746162 | -0.000366275 | 1.6162e-05 | 0.000676162 | 0.000456162
| 3.94027 | 0.84343 | 0.83296 | 0.82365 | 0.81056 | 0.79801 | 0.78114 | 0.76555 |  | 3.94027 | 0.85299 | 0.84821 | 0.83859 | 0.81933 | 0.8045 | 0.79262 | 0.77545 |  | 10.67687 | 0.00107 | 0.000770507 | 0.000610507 | 9.0507e-05 | 0.000310507 | 0.000380507 | 0.000130507
| 3.94627 | 0.84289 | 0.83273 | 0.82307 | 0.81064 | 0.79697 | 0.78012 | 0.76436 |  | 3.94627 | 0.85208 | 0.84721 | 0.83778 | 0.81845 | 0.80365 | 0.79153 | 0.7741 |  | 10.70923 | 0.00116 | 0.00073485 | 0.00066485 | 0.00025485 | 0.00101 | 0.00013485 | 0.00015485
| 3.95229 | 0.84251 | 0.83278 | 0.82294 | 0.81075 | 0.79588 | 0.77901 | 0.76364 |  | 3.95229 | 0.85164 | 0.84699 | 0.83643 | 0.818 | 0.80321 | 0.79055 | 0.77272 |  | 10.74158 | 0.00113 | 0.00059 | 0.00106 | -2.8082e-05 | 0.00151 | -0.000195089 | 0.00059
| 3.95832 | 0.84228 | 0.83243 | 0.82342 | 0.81048 | 0.79546 | 0.77813 | 0.76321 |  | 3.95832 | 0.85141 | 0.84742 | 0.83506 | 0.81766 | 0.80245 | 0.78939 | 0.77159 |  | 10.77394 | 0.00061 | 0.00085 | 0.0012 | -4.3542e-05 | 0.0016 | -0.000427958 | 0.00077
| 3.96437 | 0.84211 | 0.83152 | 0.82354 | 0.80936 | 0.79537 | 0.77724 | 0.76244 |  | 3.96437 | 0.85079 | 0.84702 | 0.83394 | 0.81666 | 0.8012 | 0.78774 | 0.77088 |  | 10.80629 | 0.00012 | 0.00097 | 0.00081 | -0.000131846 | 0.00137 | -0.000123927 | 0.00095
| 3.97045 | 0.84158 | 0.83048 | 0.82269 | 0.80759 | 0.79472 | 0.77599 | 0.76123 |  | 3.97045 | 0.84965 | 0.84557 | 0.83295 | 0.81508 | 0.7999 | 0.78605 | 0.77041 |  | 10.83864 | 5e-05 | 0.00079 | 0.00036 | -0.000538455 | 0.00102 | 0.00031 | 0.00165
| 3.97654 | 0.84052 | 0.82946 | 0.82159 | 0.80606 | 0.79375 | 0.77471 | 0.75967 |  | 3.97654 | 0.84846 | 0.8445 | 0.83214 | 0.81376 | 0.79885 | 0.78509 | 0.76984 |  | 10.871 | 0.00015 | 0.00068 | 0.00026 | -0.000551295 | 0.00069 | 0.00059 | 0.00178
| 3.98264 | 0.83939 | 0.82857 | 0.82064 | 0.80518 | 0.79281 | 0.77391 | 0.75794 |  | 3.98264 | 0.84782 | 0.84424 | 0.83167 | 0.81313 | 0.7982 | 0.7846 | 0.76891 |  | 10.90335 | 9e-05 | 0.00066 | 0.00062 | 3e-05 | 0.00084 | 0.00042 | 0.00115
| 3.98877 | 0.83844 | 0.82803 | 0.81959 | 0.80448 | 0.79165 | 0.77335 | 0.75641 |  | 3.98877 | 0.84718 | 0.8434 | 0.83094 | 0.81251 | 0.79729 | 0.78385 | 0.76716 |  | 10.93571 | 0.00028 | 0.00048 | 0.00135 | 0.00039 | 0.00165 | -4.0103e-05 | 0.0006
| 3.99492 | 0.83721 | 0.82731 | 0.81834 | 0.80335 | 0.79018 | 0.7723 | 0.75527 |  | 3.99492 | 0.84567 | 0.84137 | 0.82961 | 0.81142 | 0.79538 | 0.78268 | 0.76472 |  | 10.96806 | 0.00066 | 0.00015 | 0.00172 | 0.00042 | 0.00212 | -0.000580194 | 0.00034
| 4.00108 | 0.83506 | 0.82581 | 0.81668 | 0.80167 | 0.78834 | 0.77033 | 0.7541 |  | 4.00108 | 0.84394 | 0.83947 | 0.82842 | 0.81031 | 0.79325 | 0.78122 | 0.76254 |  | 11.00042 | 0.0007 | -0.000245097 | 0.00132 | -2e-05 | 0.0018 | -0.000650204 | 0.00037
| 4.00727 | 0.83253 | 0.8239 | 0.81472 | 0.80002 | 0.78645 | 0.76803 | 0.75273 |  | 4.00727 | 0.84288 | 0.83844 | 0.82765 | 0.80946 | 0.79218 | 0.77982 | 0.76127 |  | 11.03277 | 0.00067 | 0.00033 | 0.00062 | -0.000341471 | 0.0014 | -0.000380439 | 0.00055
| 4.01347 | 0.8304 | 0.82217 | 0.81314 | 0.7987 | 0.78498 | 0.76646 | 0.75142 |  | 4.01347 | 0.84166 | 0.83731 | 0.82659 | 0.80841 | 0.79163 | 0.77862 | 0.76042 |  | 11.06512 | 0.00082 | 0.0012 | 0.00018 | -9.3094e-05 | 0.00136 | 8e-05 | 0.00114
| 4.01969 | 0.82885 | 0.82059 | 0.8119 | 0.7971 | 0.78365 | 0.76552 | 0.75 |  | 4.01969 | 0.83947 | 0.83544 | 0.82489 | 0.80699 | 0.79051 | 0.7772 | 0.75893 |  | 11.09748 | 0.0007 | 0.0017 | 0.00014 | 0.00022 | 0.00141 | 0.00028 | 0.00203
| 4.02593 | 0.82795 | 0.81894 | 0.81024 | 0.7952 | 0.78214 | 0.76423 | 0.74823 |  | 4.02593 | 0.83715 | 0.83325 | 0.82297 | 0.80542 | 0.78916 | 0.77539 | 0.75684 |  | 11.12983 | 1e-05 | 0.00163 | 0.00028 | 0.00025 | 0.00174 | 0.00055 | 0.00227
| 4.03219 | 0.82699 | 0.81713 | 0.80796 | 0.79369 | 0.78018 | 0.76225 | 0.74616 |  | 4.03219 | 0.83548 | 0.83153 | 0.82095 | 0.80353 | 0.78799 | 0.77365 | 0.75496 |  | 11.16219 | -0.000459252 | 0.00092 | 0.00046 | 0.00091 | 0.00191 | 0.00101 | 0.00146
| 4.03847 | 0.82497 | 0.81506 | 0.80542 | 0.79193 | 0.77765 | 0.76004 | 0.74391 |  | 4.03847 | 0.83377 | 0.83019 | 0.81883 | 0.80134 | 0.78618 | 0.7719 | 0.75286 |  | 11.19454 | -0.000244455 | 0.00058 | 0.00084 | 0.00136 | 0.00145 | 0.00137 | 0.00077
| 4.04478 | 0.82208 | 0.81263 | 0.80291 | 0.78905 | 0.77521 | 0.7578 | 0.74127 |  | 4.04478 | 0.83145 | 0.82808 | 0.81662 | 0.79906 | 0.78309 | 0.76938 | 0.75014 |  | 11.22689 | -7e-05 | 0.00085 | 0.00094 | 0.00158 | 0.00107 | 0.00138 | 0.00057
| 4.0511 | 0.81921 | 0.81013 | 0.80049 | 0.78608 | 0.77328 | 0.75534 | 0.73844 |  | 4.0511 | 0.82876 | 0.82518 | 0.81412 | 0.79661 | 0.77995 | 0.76633 | 0.74784 |  | 11.25925 | 0.00013 | 0.00113 | 0.00065 | 0.00158 | 0.001 | 0.00101 | 0.00019
| 4.05743 | 0.81639 | 0.80758 | 0.79802 | 0.78381 | 0.7712 | 0.75266 | 0.73604 |  | 4.05743 | 0.82564 | 0.8225 | 0.81129 | 0.79397 | 0.77761 | 0.76355 | 0.74604 |  | 11.2916 | 0.0008 | 0.00113 | 0.00105 | 0.00089 | 0.00073 | 0.0005 | 0.00021
| 4.06379 | 0.81309 | 0.80471 | 0.79537 | 0.78168 | 0.76816 | 0.74996 | 0.73384 |  | 4.06379 | 0.82211 | 0.82008 | 0.80831 | 0.79135 | 0.77515 | 0.7611 | 0.7438 |  | 11.32396 | 0.00103 | 0.00087 | 0.00168 | -0.000214276 | 0.00033 | 0.00037 | 0.00039
| 4.07017 | 0.8099 | 0.80162 | 0.79263 | 0.77954 | 0.76473 | 0.7477 | 0.73142 |  | 4.07017 | 0.81886 | 0.81735 | 0.80536 | 0.78873 | 0.77207 | 0.75888 | 0.74097 |  | 11.35631 | 0.00069 | 0.00064 | 0.00134 | -0.000768462 | 0.00052 | 0.00071 | 0.00077
| 4.07657 | 0.8073 | 0.79869 | 0.79008 | 0.77747 | 0.76205 | 0.7456 | 0.72878 |  | 4.07657 | 0.81631 | 0.81436 | 0.80258 | 0.78573 | 0.76898 | 0.75694 | 0.73771 |  | 11.38867 | 0.00087 | 0.00066 | 0.00059 | -0.000536348 | 0.0013 | 0.00093 | 0.00075
| 4.08299 | 0.80462 | 0.7958 | 0.78761 | 0.77485 | 0.7597 | 0.74274 | 0.72568 |  | 4.08299 | 0.81387 | 0.81126 | 0.79972 | 0.78229 | 0.76608 | 0.75461 | 0.7343 |  | 11.42102 | 0.00124 | 0.00022 | 0.00024 | 0.00015 | 0.00138 | 0.00067 | 0.0004
| 4.08943 | 0.80131 | 0.79278 | 0.78486 | 0.77143 | 0.75681 | 0.73917 | 0.72234 |  | 4.08943 | 0.81094 | 0.8079 | 0.79641 | 0.77894 | 0.76299 | 0.75129 | 0.73116 |  | 11.45337 | 0.00091 | -0.00018168 | 0.0002 | 0.00075 | 0.0009 | 0.00018 | 0.00034
| 4.09589 | 0.79766 | 0.7897 | 0.78181 | 0.76772 | 0.7537 | 0.73583 | 0.71904 |  | 4.09589 | 0.8077 | 0.80463 | 0.79321 | 0.77624 | 0.75996 | 0.74772 | 0.72838 |  | 11.48573 | 0.0001 | 0.00027 | 0.00027 | 0.00076 | 0.00085 | -6e-05 | 0.00042
| 4.10237 | 0.79425 | 0.78623 | 0.77852 | 0.76402 | 0.75065 | 0.73283 | 0.71533 |  | 4.10237 | 0.80477 | 0.80213 | 0.79082 | 0.77397 | 0.75758 | 0.7447 | 0.72595 |  | 11.51808 | -0.0001 | 0.00079 | 0.00043 | 0.00114 | 0.00098 | 0.00018 | 0.00052
| 4.10888 | 0.79143 | 0.78228 | 0.77492 | 0.76041 | 0.74755 | 0.72966 | 0.71134 |  | 4.10888 | 0.80252 | 0.8003 | 0.78878 | 0.77158 | 0.75539 | 0.74186 | 0.72384 |  | 11.55044 | 0.00039 | 0.00112 | 0.00065 | 0.00116 | 0.00086 | 0.00065 | 0.00045
| 4.1154 | 0.78877 | 0.77886 | 0.77134 | 0.75714 | 0.7446 | 0.72639 | 0.70799 |  | 4.1154 | 0.8006 | 0.79796 | 0.7863 | 0.76873 | 0.75242 | 0.73864 | 0.72131 |  | 11.58279 | 0.00121 | 0.00119 | 0.00104 | 0.00068 | 0.00094 | 0.00103 | 0.00027
| 4.12194 | 0.78569 | 0.77655 | 0.76816 | 0.75411 | 0.74169 | 0.72331 | 0.70538 |  | 4.12194 | 0.79795 | 0.79432 | 0.7831 | 0.76521 | 0.7486 | 0.73503 | 0.71776 |  | 11.61514 | 0.00179 | 0.00075 | 0.00128 | 0.00058 | 0.00121 | 0.00092 | 0.00042
| 4.1285 | 0.7827 | 0.77446 | 0.76535 | 0.75101 | 0.73836 | 0.72015 | 0.70271 |  | 4.1285 | 0.79426 | 0.79036 | 0.77947 | 0.76134 | 0.7448 | 0.73122 | 0.71358 |  | 11.6475 | 0.00173 | 0.00046 | 0.00127 | 0.00063 | 0.00131 | 0.00056 | 0.00096
| 4.13509 | 0.78038 | 0.77173 | 0.76253 | 0.74789 | 0.73472 | 0.71644 | 0.69945 |  | 4.13509 | 0.79066 | 0.78705 | 0.7761 | 0.75765 | 0.74153 | 0.7277 | 0.70953 |  | 11.67985 | 0.00156 | 0.00058 | 0.00118 | 0.00068 | 0.00122 | 0.00109 | 0.00126
| 4.14169 | 0.77829 | 0.76871 | 0.75946 | 0.74487 | 0.73095 | 0.71262 | 0.69577 |  | 4.14169 | 0.78806 | 0.78436 | 0.77305 | 0.75417 | 0.73833 | 0.72453 | 0.70585 |  | 11.71221 | 0.00119 | 0.00094 | 0.00112 | 0.00077 | 0.00093 | 0.00182 | 0.00101
| 4.14832 | 0.77619 | 0.76605 | 0.75632 | 0.74191 | 0.72734 | 0.70937 | 0.69214 |  | 4.14832 | 0.78619 | 0.7822 | 0.76998 | 0.7508 | 0.73494 | 0.72108 | 0.70239 |  | 11.74456 | 0.00081 | 0.00089 | 0.001 | 0.001 | 0.00095 | 0.00232 | 0.00038
| 4.15497 | 0.77394 | 0.76359 | 0.7532 | 0.73864 | 0.72398 | 0.70619 | 0.68826 |  | 4.15497 | 0.78453 | 0.78041 | 0.76729 | 0.748 | 0.73192 | 0.71742 | 0.69901 |  | 11.77692 | 0.00098 | 0.00045 | 0.00094 | 0.00097 | 0.00081 | 0.0022 | 0.00022
| 4.16164 | 0.77116 | 0.76094 | 0.75 | 0.73488 | 0.72036 | 0.70218 | 0.68361 |  | 4.16164 | 0.78279 | 0.77824 | 0.76504 | 0.74592 | 0.7293 | 0.71411 | 0.69542 |  | 11.80927 | 0.00107 | 0.0005 | 0.00135 | 0.00025 | 0.00045 | 0.00131 | 0.00097
| 4.16833 | 0.7687 | 0.7587 | 0.74736 | 0.73144 | 0.7169 | 0.69802 | 0.6788 |  | 4.16833 | 0.7804 | 0.77522 | 0.76233 | 0.7437 | 0.72636 | 0.71062 | 0.69138 |  | 11.84162 | 0.00113 | 0.00135 | 0.00145 | 0.00024 | 0.00049 | 0.00117 | 0.00139
| 4.17504 | 0.7671 | 0.7571 | 0.74533 | 0.72873 | 0.71403 | 0.69467 | 0.6745 |  | 4.17504 | 0.77739 | 0.77208 | 0.75938 | 0.74081 | 0.72293 | 0.70656 | 0.68704 |  | 11.87398 | 0.00143 | 0.0018 | 0.00029 | 0.00023 | 0.00101 | 0.00199 | 0.00073
| 4.18178 | 0.76522 | 0.75498 | 0.74261 | 0.72577 | 0.71063 | 0.69098 | 0.67047 |  | 4.18178 | 0.77453 | 0.76926 | 0.75658 | 0.7373 | 0.71876 | 0.70215 | 0.68241 |  | 11.90633 | 0.00136 | 0.00155 | -1e-05 | -0.0001 | 0.00145 | 0.00197 | -6e-05
| 4.18853 | 0.76221 | 0.75143 | 0.73831 | 0.72112 | 0.70519 | 0.68528 | 0.66578 |  | 4.18853 | 0.7716 | 0.76605 | 0.7526 | 0.73243 | 0.71307 | 0.69693 | 0.67702 |  | 11.93869 | 0.00068 | 0.00086 | 0.00071 | -0.000952311 | 0.0013 | 0.00089 | 0.00053
| 4.19531 | 0.75862 | 0.74663 | 0.73247 | 0.71406 | 0.69763 | 0.67782 | 0.65954 |  | 4.19531 | 0.76762 | 0.7612 | 0.74618 | 0.72506 | 0.7057 | 0.69007 | 0.6702 |  | 11.97104 | 0.00045 | 0.00029 | 0.00114 | 0.0002 | 0.00114 | 0.00028 | 0.00185
| 4.20211 | 0.75455 | 0.74076 | 0.72511 | 0.70504 | 0.68885 | 0.66944 | 0.65171 |  | 4.20211 | 0.76275 | 0.7547 | 0.73822 | 0.71574 | 0.69749 | 0.68197 | 0.66223 |  | 12.00339 | 0.00069 | 0.00023 | 0.00112 | 0.00045 | 0.00139 | 0.00025 | 0.00207
| 4.20893 | 0.74945 | 0.73414 | 0.71688 | 0.69567 | 0.6801 | 0.6609 | 0.64327 |  | 4.20893 | 0.75752 | 0.74785 | 0.73032 | 0.70646 | 0.68947 | 0.67392 | 0.65445 |  | 12.03575 | 0.00058 | -4e-05 | 0.00089 | 0.00031 | 0.00141 | 0.00053 | 0.00124
| 4.21577 | 0.74341 | 0.72752 | 0.70862 | 0.68705 | 0.67226 | 0.65299 | 0.635 |  | 4.21577 | 0.75157 | 0.74085 | 0.72278 | 0.69811 | 0.68153 | 0.66622 | 0.64714 |  | 12.0681 | 5e-05 | 2e-05 | 0.00109 | 0.00106 | 0.00128 | 0.00137 | 0.00095
| 4.22264 | 0.73719 | 0.72132 | 0.70092 | 0.67908 | 0.66531 | 0.64565 | 0.62722 |  | 4.22264 | 0.74514 | 0.73379 | 0.71553 | 0.69052 | 0.67354 | 0.65878 | 0.63993 |  | 12.10046 | -6e-05 | -2e-05 | 0.00166 | 0.00156 | 0.00125 | 0.0015 | 0.0011
| 4.22953 | 0.73152 | 0.71556 | 0.69481 | 0.672 | 0.65897 | 0.63911 | 0.62044 |  | 4.22953 | 0.73952 | 0.72814 | 0.70921 | 0.68403 | 0.66684 | 0.65246 | 0.63359 |  | 12.13281 | 0.00105 | -0.00021 | 0.00148 | 0.00162 | 0.00198 | 0.00069 | 0.00112
| 4.23644 | 0.72762 | 0.71195 | 0.69219 | 0.66871 | 0.65513 | 0.63567 | 0.61641 |  | 4.23644 | 0.73596 | 0.72551 | 0.70572 | 0.68077 | 0.66342 | 0.6492 | 0.62969 |  | 12.16517 | 0.00214 | 0.00036 | 0.00103 | 0.00138 | 0.00246 | 0.00124 | 0.00095
| 4.24337 | 0.72498 | 0.70999 | 0.69136 | 0.66835 | 0.65366 | 0.63429 | 0.61436 |  | 4.24337 | 0.73344 | 0.72406 | 0.70444 | 0.68005 | 0.66204 | 0.64779 | 0.62719 |  | 12.19752 | 0.00236 | 0.00126 | 0.00079 | 0.00124 | 0.00219 | 0.00166 | 0.00116
| 4.25033 | 0.7204 | 0.70465 | 0.6853 | 0.66257 | 0.64838 | 0.62828 | 0.60836 |  | 4.25033 | 0.72851 | 0.71833 | 0.69954 | 0.6753 | 0.65792 | 0.64247 | 0.6218 |  | 12.22987 | 0.00131 | 0.0008 | 0.00064 | 0.0014 | 0.00126 | 0.00105 | 0.00089
| 4.25731 | 0.71516 | 0.69908 | 0.67963 | 0.65724 | 0.64409 | 0.6229 | 0.60362 |  | 4.25731 | 0.72324 | 0.71255 | 0.6951 | 0.67078 | 0.65356 | 0.63757 | 0.61713 |  | 12.26223 | 0.00028 | 0.00035 | 0.00064 | 0.00141 | 0.00098 | 0.00071 | 0.00026
| 4.26431 | 0.71089 | 0.69682 | 0.68004 | 0.65929 | 0.64553 | 0.6238 | 0.60504 |  | 4.26431 | 0.71995 | 0.71126 | 0.69563 | 0.67159 | 0.65225 | 0.63788 | 0.61658 |  | 12.29458 | 0.00062 | 0.00081 | 0.00092 | 0.00095 | 0.00139 | 0.00061 | 0.00029
| 4.27134 | 0.70461 | 0.69199 | 0.67703 | 0.6581 | 0.64283 | 0.62209 | 0.6032 |  | 4.27134 | 0.7147 | 0.70768 | 0.69334 | 0.66943 | 0.6496 | 0.63626 | 0.61445 |  | 12.32694 | 0.00093 | 0.0011 | 0.00126 | 0.00066 | 0.00241 | 0.00029 | 0.00067
| 4.27838 | 0.6961 | 0.68343 | 0.66889 | 0.65092 | 0.63465 | 0.61532 | 0.59653 |  | 4.27838 | 0.70663 | 0.69983 | 0.68671 | 0.66285 | 0.64462 | 0.63054 | 0.60937 |  | 12.35929 | 0.00107 | 0.00084 | 0.00113 | 0.00096 | 0.00285 | 8e-05 | 0.00076
| 4.28546 | 0.68814 | 0.67602 | 0.66194 | 0.64457 | 0.62839 | 0.60959 | 0.59121 |  | 4.28546 | 0.69897 | 0.69242 | 0.68011 | 0.65711 | 0.63989 | 0.62477 | 0.60458 |  | 12.39164 | 0.00123 | 0.00069 | 0.00074 | 0.00104 | 0.00179 | 0.00106 | 0.00091
| 4.29255 | 0.68092 | 0.67005 | 0.65635 | 0.6395 | 0.62409 | 0.60575 | 0.58679 |  | 4.29255 | 0.69218 | 0.6861 | 0.67322 | 0.65172 | 0.63492 | 0.61947 | 0.59996
| 4.29967 | 0.6734 | 0.66353 | 0.65072 | 0.63418 | 0.61969 | 0.6021 | 0.58205 |  | 4.29967 | 0.68548 | 0.68014 | 0.6664 | 0.64626 | 0.62967 | 0.61467 | 0.59543
| 4.30681 | 0.66546 | 0.65624 | 0.64497 | 0.62892 | 0.6151 | 0.59826 | 0.57793 |  | 4.30681 | 0.67874 | 0.67425 | 0.6608 | 0.64145 | 0.62506 | 0.61049 | 0.5915
| 4.31398 | 0.65787 | 0.64915 | 0.63941 | 0.62423 | 0.61052 | 0.59445 | 0.57468 |  | 4.31398 | 0.67203 | 0.66806 | 0.6561 | 0.63693 | 0.62105 | 0.60653 | 0.58784
| 4.32117 | 0.65074 | 0.64256 | 0.63418 | 0.61966 | 0.60597 | 0.59022 | 0.5713 |  | 4.32117 | 0.66542 | 0.66171 | 0.65166 | 0.6325 | 0.61736 | 0.60263 | 0.58388
| 4.32838 | 0.64332 | 0.63605 | 0.62893 | 0.61471 | 0.60162 | 0.58539 | 0.56698 |  | 4.32838 | 0.65886 | 0.65549 | 0.6468 | 0.62803 | 0.61372 | 0.59849 | 0.57931
| 4.33562 | 0.63565 | 0.62929 | 0.6231 | 0.60933 | 0.59717 | 0.58024 | 0.56156 |  | 4.33562 | 0.65239 | 0.64926 | 0.64119 | 0.62311 | 0.60936 | 0.59386 | 0.57409
| 4.34288 | 0.6286 | 0.62259 | 0.61694 | 0.60367 | 0.59202 | 0.57463 | 0.55548 |  | 4.34288 | 0.64609 | 0.64288 | 0.63498 | 0.61771 | 0.60362 | 0.5887 | 0.5685
| 4.35017 | 0.62223 | 0.6163 | 0.61072 | 0.59763 | 0.58599 | 0.56827 | 0.54937 |  | 4.35017 | 0.63952 | 0.63646 | 0.62833 | 0.61169 | 0.59678 | 0.58286 | 0.56268
| 4.35748 | 0.61554 | 0.61006 | 0.60411 | 0.59107 | 0.57899 | 0.56124 | 0.5431 |  | 4.35748 | 0.63227 | 0.63002 | 0.62141 | 0.6048 | 0.58937 | 0.5763 | 0.55638
| 4.36482 | 0.60848 | 0.60338 | 0.59704 | 0.58404 | 0.57108 | 0.5538 | 0.53625 |  | 4.36482 | 0.6253 | 0.62365 | 0.61457 | 0.59758 | 0.58192 | 0.56915 | 0.5495
| 4.37218 | 0.60216 | 0.5967 | 0.59007 | 0.57687 | 0.56304 | 0.54622 | 0.52877 |  | 4.37218 | 0.6195 | 0.61757 | 0.608 | 0.59071 | 0.57492 | 0.56159 | 0.54219
| 4.37956 | 0.59703 | 0.59103 | 0.58385 | 0.57 | 0.55553 | 0.53869 | 0.52102 |  | 4.37956 | 0.6145 | 0.61192 | 0.60184 | 0.58408 | 0.56835 | 0.55399 | 0.53458
| 4.38697 | 0.5931 | 0.58654 | 0.57832 | 0.56363 | 0.54841 | 0.5311 | 0.51328 |  | 4.38697 | 0.60998 | 0.60683 | 0.59619 | 0.57772 | 0.56202 | 0.5467 | 0.52729
| 4.39441 | 0.59046 | 0.58251 | 0.57304 | 0.55741 | 0.54154 | 0.52339 | 0.50538 |  | 4.39441 | 0.60621 | 0.6026 | 0.59086 | 0.57195 | 0.55583 | 0.53977 | 0.52062
| 4.40187 | 0.58882 | 0.5789 | 0.56828 | 0.55116 | 0.53501 | 0.51602 | 0.49755 |  | 4.40187 | 0.60342 | 0.59917 | 0.58574 | 0.56688 | 0.54939 | 0.53299 | 0.51364
| 4.40936 | 0.58772 | 0.57654 | 0.56456 | 0.5456 | 0.52901 | 0.50937 | 0.49043 |  | 4.40936 | 0.6017 | 0.59639 | 0.58154 | 0.56231 | 0.54291 | 0.52615 | 0.5061
| 4.41687 | 0.58716 | 0.5753 | 0.56171 | 0.54154 | 0.5237 | 0.50317 | 0.48385 |  | 4.41687 | 0.60113 | 0.59443 | 0.57865 | 0.55793 | 0.53729 | 0.51947 | 0.49908
| 4.4244 | 0.58774 | 0.57461 | 0.55938 | 0.53892 | 0.51916 | 0.4973 | 0.47746 |  | 4.4244 | 0.6016 | 0.59334 | 0.57658 | 0.55383 | 0.53273 | 0.51352 | 0.49284
| 4.43197 | 0.58975 | 0.57486 | 0.55763 | 0.53686 | 0.51524 | 0.4922 | 0.47152 |  | 4.43197 | 0.60285 | 0.59295 | 0.57515 | 0.55031 | 0.52859 | 0.50839 | 0.48683
| 4.43956 | 0.59252 | 0.57657 | 0.55699 | 0.53475 | 0.51163 | 0.48776 | 0.46585 |  | 4.43956 | 0.60469 | 0.59341 | 0.5747 | 0.54754 | 0.52468 | 0.50374 | 0.48098
| 4.44717 | 0.59551 | 0.57924 | 0.55776 | 0.53289 | 0.5084 | 0.48345 | 0.46008 |  | 4.44717 | 0.60712 | 0.59468 | 0.57504 | 0.54575 | 0.52129 | 0.49935 | 0.47551
| 4.45481 | 0.59886 | 0.58202 | 0.55918 | 0.53167 | 0.50572 | 0.47923 | 0.45453 |  | 4.45481 | 0.60998 | 0.59628 | 0.57494 | 0.54457 | 0.51813 | 0.495 | 0.4702
| 4.46248 | 0.60295 | 0.58515 | 0.56076 | 0.53165 | 0.50397 | 0.47598 | 0.45013 |  | 4.46248 | 0.61329 | 0.5988 | 0.57487 | 0.54382 | 0.51563 | 0.49121 | 0.46525
| 4.47017 | 0.60777 | 0.58893 | 0.56256 | 0.53245 | 0.50278 | 0.47353 | 0.44663 |  | 4.47017 | 0.6168 | 0.60218 | 0.57579 | 0.54327 | 0.51385 | 0.48805 | 0.46071
| 4.47789 | 0.61318 | 0.59292 | 0.56476 | 0.53366 | 0.50192 | 0.47136 | 0.44344 |  | 4.47789 | 0.62067 | 0.60583 | 0.5775 | 0.54299 | 0.51254 | 0.4853 | 0.45668
| 4.48564 | 0.61879 | 0.59687 | 0.56732 | 0.53496 | 0.50134 | 0.46925 | 0.4402 |  | 4.48564 | 0.62502 | 0.60957 | 0.57964 | 0.5432 | 0.51166 | 0.48285 | 0.45295
| 4.49342 | 0.62416 | 0.60116 | 0.57046 | 0.53623 | 0.50124 | 0.46741 | 0.43698 |  | 4.49342 | 0.63008 | 0.61382 | 0.58263 | 0.54431 | 0.5113 | 0.48084 | 0.44948
| 4.50122 | 0.62945 | 0.60615 | 0.57436 | 0.53765 | 0.50173 | 0.46619 | 0.43428 |  | 4.50122 | 0.63593 | 0.6185 | 0.58604 | 0.54617 | 0.51134 | 0.47915 | 0.44664
| 4.50905 | 0.63481 | 0.61129 | 0.57825 | 0.53901 | 0.50245 | 0.46534 | 0.43227 |  | 4.50905 | 0.64161 | 0.62268 | 0.58897 | 0.54806 | 0.51151 | 0.47755 | 0.44433
| 4.5169 | 0.63975 | 0.61559 | 0.58127 | 0.54028 | 0.50304 | 0.46435 | 0.43055 |  | 4.5169 | 0.64617 | 0.62621 | 0.59161 | 0.54989 | 0.5117 | 0.47636 | 0.44225
| 4.52478 | 0.64409 | 0.6192 | 0.58376 | 0.54202 | 0.50359 | 0.46371 | 0.429 |  | 4.52478 | 0.64989 | 0.62997 | 0.59441 | 0.55199 | 0.51195 | 0.47579 | 0.44046
| 4.53269 | 0.64806 | 0.62273 | 0.58639 | 0.54431 | 0.50423 | 0.46384 | 0.42757 |  | 4.53269 | 0.65359 | 0.6339 | 0.59697 | 0.55391 | 0.51214 | 0.47523 | 0.43913
| 4.54063 | 0.65122 | 0.62556 | 0.58848 | 0.54618 | 0.50465 | 0.46391 | 0.42621 |  | 4.54063 | 0.65749 | 0.63698 | 0.59905 | 0.5551 | 0.51229 | 0.47432 | 0.43803
| 4.5486 | 0.65303 | 0.62716 | 0.58946 | 0.54701 | 0.5047 | 0.46306 | 0.42478 |  | 4.5486 | 0.66093 | 0.63897 | 0.60086 | 0.5556 | 0.51274 | 0.47359 | 0.43668
| 4.55659 | 0.65383 | 0.62809 | 0.59005 | 0.5474 | 0.5046 | 0.46175 | 0.42303 |  | 4.55659 | 0.66287 | 0.64028 | 0.60174 | 0.55567 | 0.51302 | 0.473 | 0.43499
| 4.56461 | 0.65411 | 0.62814 | 0.59054 | 0.54763 | 0.50439 | 0.46068 | 0.42134 |  | 4.56461 | 0.66337 | 0.64106 | 0.60131 | 0.55544 | 0.5124 | 0.47198 | 0.43324
| 4.57266 | 0.65395 | 0.62722 | 0.59026 | 0.54731 | 0.50375 | 0.45955 | 0.4198 |  | 4.57266 | 0.66296 | 0.6411 | 0.6005 | 0.55476 | 0.51118 | 0.4703 | 0.43118
| 4.58074 | 0.65341 | 0.62634 | 0.58881 | 0.54607 | 0.50244 | 0.45802 | 0.4175 |  | 4.58074 | 0.6615 | 0.64021 | 0.59945 | 0.55336 | 0.50973 | 0.46802 | 0.42855
| 4.58885 | 0.65228 | 0.62502 | 0.58632 | 0.5436 | 0.5003 | 0.45579 | 0.41418 |  | 4.58885 | 0.65948 | 0.63845 | 0.59771 | 0.55151 | 0.50805 | 0.46543 | 0.42563
| 4.59699 | 0.64986 | 0.62192 | 0.58304 | 0.53999 | 0.4971 | 0.45219 | 0.41048 |  | 4.59699 | 0.65764 | 0.63569 | 0.59558 | 0.54966 | 0.50605 | 0.46308 | 0.42263
| 4.60515 | 0.64603 | 0.61746 | 0.57913 | 0.53589 | 0.49305 | 0.44781 | 0.40679 |  | 4.60515 | 0.6554 | 0.63214 | 0.5927 | 0.54728 | 0.50324 | 0.46076 | 0.41918
| 4.61335 | 0.64102 | 0.61242 | 0.57462 | 0.53164 | 0.48838 | 0.44338 | 0.40285 |  | 4.61335 | 0.65159 | 0.62812 | 0.58835 | 0.54333 | 0.49892 | 0.45717 | 0.41485
| 4.62157 | 0.635 | 0.60699 | 0.56939 | 0.52665 | 0.48296 | 0.43853 | 0.3983 |  | 4.62157 | 0.64638 | 0.62331 | 0.58318 | 0.53813 | 0.49321 | 0.45208 | 0.4098
| 4.62982 | 0.62875 | 0.60131 | 0.56336 | 0.52041 | 0.47692 | 0.43283 | 0.39305 |  | 4.62982 | 0.64082 | 0.61737 | 0.57767 | 0.5323 | 0.48708 | 0.44654 | 0.40426
| 4.63811 | 0.62282 | 0.59497 | 0.55647 | 0.51331 | 0.47047 | 0.42615 | 0.38711 |  | 4.63811 | 0.63493 | 0.61067 | 0.57094 | 0.52542 | 0.48086 | 0.44023 | 0.39807
| 4.64642 | 0.61655 | 0.58763 | 0.54886 | 0.50592 | 0.46334 | 0.41883 | 0.38019 |  | 4.64642 | 0.62803 | 0.60345 | 0.56301 | 0.51748 | 0.47394 | 0.43275 | 0.39122
| 4.65476 | 0.60913 | 0.57945 | 0.5405 | 0.49799 | 0.45537 | 0.41115 | 0.3721 |  | 4.65476 | 0.62003 | 0.59546 | 0.55461 | 0.50893 | 0.46604 | 0.42494 | 0.38405
| 4.66313 | 0.60039 | 0.57045 | 0.53113 | 0.48885 | 0.44664 | 0.40279 | 0.36362 |  | 4.66313 | 0.61139 | 0.58673 | 0.54575 | 0.49985 | 0.45723 | 0.41662 | 0.37637
| 4.67153 | 0.59063 | 0.56039 | 0.52079 | 0.4783 | 0.43683 | 0.39339 | 0.35514 |  | 4.67153 | 0.60215 | 0.57727 | 0.53614 | 0.49012 | 0.44742 | 0.40706 | 0.36763
| 4.67997 | 0.58034 | 0.54946 | 0.50955 | 0.46659 | 0.42559 | 0.38296 | 0.34584 |  | 4.67997 | 0.59206 | 0.56655 | 0.5255 | 0.47953 | 0.43635 | 0.39663 | 0.35811
| 4.68843 | 0.56946 | 0.53824 | 0.49738 | 0.45441 | 0.41362 | 0.37192 | 0.33571 |  | 4.68843 | 0.5809 | 0.5545 | 0.51331 | 0.46792 | 0.42421 | 0.38572 | 0.34808
| 4.69692 | 0.5573 | 0.52638 | 0.48455 | 0.44208 | 0.40158 | 0.36083 | 0.3252 |  | 4.69692 | 0.56849 | 0.5413 | 0.49951 | 0.45514 | 0.41169 | 0.37403 | 0.33698
| 4.70545 | 0.54364 | 0.51305 | 0.47085 | 0.42897 | 0.38886 | 0.3493 | 0.31397 |  | 4.70545 | 0.55469 | 0.52679 | 0.48448 | 0.441 | 0.39889 | 0.36144 | 0.32482
| 4.714 | 0.52853 | 0.49796 | 0.45575 | 0.41433 | 0.37489 | 0.33634 | 0.30156 |  | 4.714 | 0.53894 | 0.51089 | 0.46848 | 0.42581 | 0.38514 | 0.34819 | 0.3123
| 4.72259 | 0.51108 | 0.48079 | 0.4392 | 0.39809 | 0.35991 | 0.32196 | 0.2881 |  | 4.72259 | 0.52057 | 0.49341 | 0.45165 | 0.40979 | 0.37015 | 0.33438 | 0.29952
| 4.73121 | 0.49097 | 0.46121 | 0.42128 | 0.38074 | 0.3442 | 0.30695 | 0.27433 |  | 4.73121 | 0.49959 | 0.47371 | 0.43339 | 0.39228 | 0.35382 | 0.31962 | 0.28578
| 4.73986 | 0.46867 | 0.4395 | 0.40168 | 0.3624 | 0.32728 | 0.29177 | 0.26031 |  | 4.73986 | 0.47614 | 0.45137 | 0.41289 | 0.37298 | 0.33617 | 0.30343 | 0.27075
| 4.74854 | 0.44354 | 0.4158 | 0.37996 | 0.34246 | 0.30863 | 0.27595 | 0.24535 |  | 4.74854 | 0.44992 | 0.42624 | 0.39038 | 0.35229 | 0.31764 | 0.28601 | 0.25484
| 4.75725 | 0.41498 | 0.38996 | 0.35622 | 0.32078 | 0.28874 | 0.25875 | 0.22965 |  | 4.75725 | 0.42078 | 0.39871 | 0.36598 | 0.33042 | 0.29815 | 0.26793 | 0.23856
| 4.76599 | 0.38377 | 0.36179 | 0.33076 | 0.29787 | 0.26835 | 0.24057 | 0.21372 |  | 4.76599 | 0.38922 | 0.36954 | 0.33966 | 0.30766 | 0.27745 | 0.24952 | 0.22231
| 4.77477 | 0.35034 | 0.33143 | 0.30363 | 0.27446 | 0.24761 | 0.2221 | 0.19752 |  | 4.77477 | 0.35574 | 0.33888 | 0.31189 | 0.28373 | 0.25565 | 0.23075 | 0.20594
| 4.78358 | 0.31484 | 0.29929 | 0.27523 | 0.25065 | 0.22628 | 0.20347 | 0.18108 |  | 4.78358 | 0.32057 | 0.30658 | 0.28306 | 0.25839 | 0.23328 | 0.21166 | 0.18918
| 4.79242 | 0.27826 | 0.26578 | 0.24632 | 0.22577 | 0.20446 | 0.1846 | 0.16438 |  | 4.79242 | 0.28411 | 0.27301 | 0.25341 | 0.23227 | 0.2107 | 0.19219 | 0.17187
| 4.8013 | 0.24176 | 0.23187 | 0.21715 | 0.20007 | 0.18229 | 0.16535 | 0.14762 |  | 4.8013 | 0.24768 | 0.23935 | 0.22365 | 0.20634 | 0.18808 | 0.17239 | 0.15427
| 4.81021 | 0.2061 | 0.19897 | 0.18798 | 0.1747 | 0.15982 | 0.14592 | 0.13107 |  | 4.81021 | 0.21241 | 0.20665 | 0.19458 | 0.181 | 0.1656 | 0.15272 | 0.1372
| 4.81915 | 0.17218 | 0.16779 | 0.15966 | 0.15004 | 0.13772 | 0.12702 | 0.11488 |  | 4.81915 | 0.17867 | 0.17515 | 0.16658 | 0.15611 | 0.14377 | 0.13356 | 0.12113
| 4.82812 | 0.14106 | 0.13886 | 0.13304 | 0.12638 | 0.11708 | 0.10907 | 0.0994 |  | 4.82812 | 0.1471 | 0.14534 | 0.13991 | 0.13203 | 0.12325 | 0.11516 | 0.1056
| 4.83713 | 0.11333 | 0.11269 | 0.10879 | 0.10451 | 0.09828 | 0.09232 | 0.08503 |  | 4.83713 | 0.11874 | 0.11851 | 0.11531 | 0.10987 | 0.10426 | 0.09776 | 0.09049
| 4.84617 | 0.08913 | 0.08953 | 0.08756 | 0.08514 | 0.08117 | 0.0771 | 0.07187 |  | 4.84617 | 0.09405 | 0.09524 | 0.09361 | 0.09016 | 0.08673 | 0.0816 | 0.07641
| 4.85525 | 0.06848 | 0.06971 | 0.06948 | 0.06849 | 0.06571 | 0.06325 | 0.05973 |  | 4.85525 | 0.07307 | 0.07515 | 0.07484 | 0.07266 | 0.07075 | 0.06699 | 0.06367
| 4.86435 | 0.05149 | 0.05361 | 0.05411 | 0.05433 | 0.05224 | 0.05081 | 0.04863 |  | 4.86435 | 0.05588 | 0.05815 | 0.05877 | 0.05754 | 0.05645 | 0.05421 | 0.05221
| 4.8735 | 0.03809 | 0.04087 | 0.0413 | 0.04224 | 0.0409 | 0.04043 | 0.03891 |  | 4.8735 | 0.0422 | 0.04436 | 0.04558 | 0.04491 | 0.04418 | 0.04319 | 0.0419
| 4.88268 | 0.02816 | 0.03064 | 0.03101 | 0.03207 | 0.03149 | 0.03192 | 0.03078 |  | 4.88268 | 0.03145 | 0.03352 | 0.03515 | 0.03465 | 0.03444 | 0.0339 | 0.0329
| 4.89189 | 0.02108 | 0.02265 | 0.02297 | 0.02394 | 0.0239 | 0.02456 | 0.02401 |  | 4.89189 | 0.02351 | 0.02524 | 0.02679 | 0.02668 | 0.02695 | 0.02647 | 0.02555
| 4.90114 | 0.01553 | 0.01676 | 0.01676 | 0.01782 | 0.01811 | 0.01829 | 0.01833 |  | 4.90114 | 0.01803 | 0.01885 | 0.02001 | 0.02049 | 0.0209 | 0.0207 | 0.01972
| 4.91042 | 0.01101 | 0.01233 | 0.01222 | 0.01312 | 0.01375 | 0.01351 | 0.01389 |  | 4.91042 | 0.01397 | 0.01375 | 0.01477 | 0.01566 | 0.01581 | 0.01597 | 0.01517
| 4.91974 | 0.00789 | 0.00879 | 0.00916 | 0.00934 | 0.0103 | 0.0102 | 0.01056 |  | 4.91974 | 0.01052 | 0.01012 | 0.0109 | 0.0119 | 0.01182 | 0.01188 | 0.01163
| 4.92909 | 0.00557 | 0.00615 | 0.00694 | 0.00669 | 0.00747 | 0.00787 | 0.00786 |  | 4.92909 | 0.00764 | 0.00805 | 0.0081 | 0.00874 | 0.00907 | 0.00864 | 0.00887
| 4.93848 | 0.00371 | 0.00451 | 0.00526 | 0.00493 | 0.00531 | 0.00603 | 0.00579 |  | 4.93848 | 0.00559 | 0.00676 | 0.00612 | 0.00622 | 0.00713 | 0.00629 | 0.00674
| 4.9479 | 0.00296 | 0.00333 | 0.00417 | 0.00366 | 0.00392 | 0.0045 | 0.0045 |  | 4.9479 | 0.00433 | 0.00558 | 0.00476 | 0.00447 | 0.00519 | 0.00442 | 0.00496
| 4.95736 | 0.00295 | 0.00238 | 0.00334 | 0.00296 | 0.00297 | 0.00361 | 0.00367 |  | 4.95736 | 0.00353 | 0.0045 | 0.00382 | 0.00327 | 0.00324 | 0.00315 | 0.00358
| 4.96686 | 0.00305 | 0.00201 | 0.00256 | 0.00262 | 0.00232 | 0.00316 | 0.00279 |  | 4.96686 | 0.00312 | 0.00358 | 0.00301 | 0.00263 | 0.00225 | 0.00261 | 0.00281
| 4.97639 | 0.00309 | 0.00193 | 0.00222 | 0.00213 | 0.00197 | 0.00241 | 0.00203 |  | 4.97639 | 0.00295 | 0.00281 | 0.00244 | 0.00236 | 0.00223 | 0.00247 | 0.00227
| 4.98596 | 0.00258 | 0.00193 | 0.00213 | 0.00157 | 0.00179 | 0.00173 | 0.00173 |  | 4.98596 | 0.00268 | 0.00237 | 0.00234 | 0.002 | 0.00225 | 0.00233 | 0.00169
| 4.99557 | 0.00178 | 0.00177 | 0.00184 | 0.00119 | 0.00164 | 0.00155 | 0.00146 |  | 4.99557 | 0.00228 | 0.00221 | 0.00235 | 0.00157 | 0.0019 | 0.00196 | 0.00126
| 5.00521 | 0.00143 | 0.00157 | 0.00147 | 0.00113 | 0.00118 | 0.00154 | 0.00122 |  | 5.00521 | 0.00193 | 0.00227 | 0.0022 | 0.00113 | 0.0014 | 0.00147 | 0.00103
| 5.0149 | 0.00026 | 0.00046 | 0.00022 | 5e-05 | -6e-05 | 0.00038 | 4e-05 |  | 5.0149 | -0.000328173 | 0.00045 | 0.00084 | 9e-05 | 0.0005 | -0.00023 | -0.00019
| 5.04725 | 0.00012 | 0.00037 | 5e-05 | 0.00014 | 0.0002 | -0.000112304 | -1e-05 |  | 5.04725 | -0.000580865 | 0.0009 | 0.00065 | 5e-05 | -0.00013 | -0.00014 | -0.00021
| 5.0796 | 1e-05 | 0.00037 | -0.000172065 | 0.0004 | 0.00045 | -0.000400352 | -0.000291621 |  | 5.07961 | -0.000345071 | 0.00072 | 0.00042 | 3e-05 | -0.000367837 | -0.00013 | -0.000409945
| 5.11196 | 0.00043 | 0.00042 | 7e-05 | 0.00036 | 0.00054 | -0.000396766 | 0.0001 |  | 5.11196 | 2.76387e-14 | 0.00019 | 7e-05 | 0.00023 | -0.000664369 | 7e-05 | -0.000460441
| 5.14431 | 0.00097 | 0.00035 | 0.00076 | 0.00021 | 0.00065 | -0.000250606 | 0.00079 |  | 5.14432 | 0.00015 | 4.45313e-16 | -8e-05 | 0.00042 | -0.000312872 | 0.00039 | -0.00023
| 5.17667 | 0.00118 | 0.00062 | 0.00127 | 0.00028 | 0.00069 | -0.000343247 | 0.00087 |  | 5.17667 | 0.00033 | 0.00024 | 0.00019 | 0.00022 | 0.00019 | 0.00061 | -0.00014
| 5.20902 | 0.00114 | 0.00101 | 0.00086 | 0.0003 | 0.00045 | -0.000193163 | 0.00041 |  | 5.20902 | 0.00055 | 0.00044 | 0.00056 | -0.00016 | 0.00059 | 0.00056 | -0.00014
| 5.24137 | 0.00087 | 0.00124 | -0.000173381 | -0.000227427 | 6e-05 | -0.000149207 | 4e-05 |  | 5.24138 | 0.00062 | 0.00046 | 0.00044 | -0.00019 | 0.00084 | 0.00035 | -0.000284259
| 5.27373 | 0.00064 | 0.0012 | -0.00070337 | -0.000223063 | -6.8196e-05 | 0.00021 | -1e-05 |  | 5.27373 | 0.00089 | 0.00069 | 0.00031 | -0.000293321 | 0.00092 | 0.00012 | -6e-05
| 5.30608 | 0.00074 | 0.00079 | -0.000413489 | 0.00013 | 0.00019 | 0.00042 | -0.000121587 |  | 5.30609 | 0.00148 | 0.00092 | 0.00039 | -0.000557486 | 0.00082 | -0.00021 | 0.00017
| 5.33844 | 0.00117 | 0.00039 | 0.00014 | 6e-05 | 0.00085 | 0.00021 | -0.000217442 |  | 5.33844 | 0.00172 | 0.0008 | 0.00022 | -0.000462676 | 0.00049 | -0.000448979 | 0.00017
| 5.37079 | 0.00146 | 0.0003 | 0.00047 | -0.000318678 | 0.00145 | 0.00013 | -0.000346639 |  | 5.3708 | 0.00149 | 0.00056 | 8e-05 | -0.00015 | 7.82967e-15 | -0.000440177 | -6e-05
| 5.40315 | 0.00141 | 0.00051 | 0.00063 | -0.000216802 | 0.00141 | -5.2839e-05 | -0.000434649 |  | 5.40315 | 0.00133 | 0.00046 | 0.00028 | 9e-05 | -0.000302819 | -0.000303687 | -0.000273614
| 5.4355 | 0.00129 | 0.00064 | 0.0008 | 0.00027 | 0.00098 | -0.000515972 | -0.000473392 |  | 5.4355 | 0.00139 | 0.00017 | 0.00028 | 2e-05 | -0.000454715 | -0.00016 | -0.000242886
| 5.46785 | 0.00116 | 0.00033 | 0.00102 | 0.0006 | 0.0007 | -0.000582952 | -0.000243659 |  | 5.46786 | 0.0013 | 4e-05 | 0.00044 | -0.000457387 | -0.000292756 | 3e-05 | -2e-05
| 5.50021 | 0.00078 | -6.239e-05 | 0.00102 | 0.00073 | 0.00056 | -0.000353468 | -0.000196121 |  | 5.50021 | 0.00083 | 0.00025 | 0.00052 | -0.000621439 | -2e-05 | 0.00026 | 0.00028
| 5.53256 | 0.00039 | -0.00035027 | 0.00048 | 0.00073 | 0.00033 | -0.000236511 | -0.00040994 |  | 5.53257 | 0.00033 | 0.00017 | 0.00025 | -0.000363168 | -0.00014 | 0.00037 | 0.00048
| 5.56492 | 0.00022 | -0.000293711 | 1e-05 | 0.00063 | 0.00036 | 0.00021 | -0.000297752 |  | 5.56492 | -0.00016 | 0.00014 | -2e-05 | -0.000238081 | -0.0002 | 0.00032 | -0.00018
| 5.59727 | 0.00041 | 0.00012 | 0.00025 | 0.00043 | 0.00056 | 0.00072 | -0.000114152 |  | 5.59727 | -0.000536924 | 3e-05 | -0.00014 | -0.000380215 | -0.00011 | 0.00025 | -0.000967449
| 5.62962 | 0.00082 | 0.00074 | 0.00028 | 0.00047 | 0.00074 | 0.00093 | -5.9528e-05 |  | 5.62963 | -0.0004873 | 0.00019 | -0.00012 | -0.00011 | -0.0002 | -0.00019 | -0.000384065
| 5.66198 | 0.00082 | 0.00101 | 8e-05 | 0.00094 | 0.00063 | 0.00098 | -0.000299211 |  | 5.66198 | -0.000584046 | 0.00023 | -0.00015 | -2e-05 | -0.00015 | -0.000512753 | -0.00018
| 5.69433 | 0.00071 | 0.00083 | 0.00043 | 0.00126 | 0.00054 | 0.00109 | -0.000282147 |  | 5.69434 | -0.000585209 | 6e-05 | -8e-05 | -0.000265723 | 0.00035 | -0.00018 | -0.000671118
| 5.72669 | 0.00089 | 0.0006 | 0.00113 | 0.00076 | 0.0006 | 0.00092 | 0.00022 |  | 5.72669 | -8e-05 | 4e-05 | 0.00016 | -0.000390921 | 0.0007 | 0.00034 | -0.00012
| 5.75904 | 0.00099 | 0.00056 | 0.00124 | 4e-05 | 0.00063 | 0.0005 | 0.00053 |  | 5.75905 | 0.00048 | 0.00017 | 0.00031 | -0.000286198 | 0.00052 | 0.00022 | 2e-05
| 5.7914 | 0.0009 | 0.00076 | 0.00067 | -0.000196024 | 0.00057 | 0.0002 | 0.00015 |  | 5.7914 | 0.00036 | 0.00024 | 0.00029 | -0.00019 | 0.00018 | -0.000279686 | -0.000472002
| 5.82375 | 0.0008 | 0.00121 | -0.000141872 | -0.000171318 | 0.00057 | 0.00014 | -0.000348176 |  | 5.82375 | 4e-05 | 0.00026 | 0.00011 | -0.000263551 | 9e-05 | -0.00043785 | -0.00047195
| 5.8561 | 0.00077 | 0.00143 | -0.000369757 | -7.5858e-05 | 0.00093 | 0.00017 | -0.000349835 |  | 5.85611 | 0.00025 | 0.00043 | -0.00021 | -0.000247624 | 0.00029 | -0.000431135 | 2.75604e-14
| 5.88846 | 0.00069 | 0.00102 | -0.000261177 | 0 | 0.00089 | 1e-05 | -0.000410669 |  | 5.88846 | 0.00082 | 0.00065 | -0.00017 | 4e-05 | 0.00071 | -0.000455216 | 0.00012
| 5.92081 | 0.00036 | 0.00068 | 0.00016 | -0.000105696 | 0.00056 | -0.000110524 | -0.00057222 |  | 5.92082 | 0.00069 | 0.0009 | 0.00039 | 0.00025 | 0.00087 | -0.000367376 | 5e-05
| 5.95317 | 0.0003 | 0.00074 | 0.00076 | -0.000293835 | 0.0006 | 0.00013 | -0.00057631 |  | 5.95317 | -0.00015 | 0.00103 | 0.00042 | 0.00027 | 0.00052 | -6e-05 | 0.00042
| 5.98552 | 0.00038 | 0.00082 | 0.00124 | -0.000182361 | 0.0009 | 0.00034 | -0.000581555 |  | 5.98552 | -0.000644783 | 0.00077 | 5e-05 | 0.00038 | 0.0001 | 0.00013 | 0.00053
| 6.01787 | -4.3254e-05 | 0.00055 | 0.00133 | 0.00031 | 0.00122 | 0.00041 | -0.000270936 |  | 6.01788 | -0.000657375 | 0.00019 | -0.00012 | 0.0001 | 6e-05 | -0.00016 | 0.00019
| 6.05023 | -0.000154495 | 0.00024 | 0.00102 | 0.00069 | 0.00133 | 0.00057 | 7e-05 |  | 6.05023 | -0.000245802 | -0.00026732 | -6e-05 | -9e-05 | 0.00038 | -0.000548279 | 3e-05
| 6.08258 | 0.0004 | 0.00041 | 0.00059 | 0.00073 | 0.00126 | 0.00032 | -0.000167941 |  | 6.08259 | -0.00013 | -0.000313069 | -0.000311138 | -0.000249209 | 0.00063 | -0.000585334 | -0.00017
| 6.11494 | 0.001 | 0.00099 | 0.00032 | 0.00054 | 0.00121 | -0.000130191 | -0.000441792 |  | 6.11494 | -0.000559853 | -8e-05 | -0.000465341 | -0.000268087 | 0.00038 | -0.000470518 | -0.000430205
| 6.14729 | 0.00128 | 0.00125 | 0 | 0.00026 | 0.0012 | -0.000241866 | -0.000328183 |  | 6.1473 | -0.000861346 | 5e-05 | -0.000491788 | 0.00033 | -0.00014 | -0.00017 | -0.000319748
| 6.17965 | 0.001 | 0.00121 | -9.1233e-05 | 0.00025 | 0.00108 | -0.000379558 | -4.1383e-05 |  | 6.17965 | -0.000808645 | 9e-05 | -0.000229547 | 0.00067 | -0.000324228 | -0.00011 | -0.0004376
| 6.212 | 0.00044 | 0.00117 | 0.00037 | 0.00059 | 0.00072 | -0.000131211 | -0.000112984 |  | 6.212 | -0.000730173 | 0.00035 | 0.0003 | 0.00036 | -0.00031542 | -8e-05 | -0.000424312
| 6.24435 | 0.00052 | 0.00133 | 0.00078 | 0.00106 | 0.00045 | 0.00012 | -0.000247973 |  | 6.24436 | -0.000539435 | 0.00079 | 0.00053 | 0.00033 | -0.000485284 | 6e-05 | 7e-05
| 6.27671 | 0.00145 | 0.00138 | 0.00075 | 0.00128 | 0.00041 | 0.00015 | -0.000177962 |  | 6.27671 | -0.00016 | 0.00079 | 0.00068 | 0.0004 | -0.000228071 | -0.000363125 | 0.00039
| 6.30906 | 0.00186 | 0.00084 | 0.00086 | 0.00075 | 0.00027 | 0.00029 | 8e-05 |  | 6.30907 | 0.00033 | 0.00036 | 0.00077 | 7e-05 | -0.00015 | -0.000632882 | 0.00021
| 6.34142 | 0.00121 | 0.00017 | 0.00082 | 8e-05 | 0.00012 | 0.0004 | 0.0005 |  | 6.34142 | 0.00076 | 0.00015 | 0.00076 | 0.00011 | -0.00017 | -0.000538277 | -0.000230386
| 6.37377 | 0.00052 | 6e-05 | 0.00068 | 0.00012 | 0.00025 | 0.00047 | 0.00061 |  | 6.37377 | 0.0006 | 0.00032 | 0.00084 | 0.00024 | -0.000198763 | -0.000339525 | -0.000489148
| 6.40612 | 0.00048 | 0.00062 | 0.00059 | 0.00015 | 0.00019 | 0.00082 | 0.00044 |  | 6.40613 | -1e-05 | 0.00071 | 0.00089 | 0.0001 | -0.000270332 | 3e-05 | -0.00014
| 6.43848 | 0.00075 | 0.00146 | 0.00021 | 5e-05 | 4e-05 | 0.00074 | -0.000219433 |  | 6.43848 | -0.000520703 | 0.00073 | 0.00082 | 8e-05 | -0.00016 | 0.00014 | 0.00037
| 6.47083 | 0.00063 | 0.00169 | -0.000280982 | 2e-05 | 5e-05 | 8e-05 | -0.000458983 |  | 6.47084 | -0.000531205 | 0.00017 | 0.00103 | 0.00032 | -0.00043822 | -3e-05 | 0.0003
| 6.50319 | 0.00024 | 0.00116 | -0.000204193 | 0.00023 | 4e-05 | -0.00022978 | -0.000291265 |  | 6.50319 | -0.000284768 | -0.000322681 | 0.00103 | 0.00026 | -0.000794152 | -0.000317865 | 6e-05
| 6.53554 | 0.00033 | 0.00074 | 0.00026 | 0.00047 | 4e-05 | -0.000161537 | -0.000215721 |  | 6.53554 | -0.000291179 | -0.000250697 | 0.00074 | 1e-05 | -0.000724293 | -0.000370831 | 2e-05
| 6.5679 | 0.00059 | 0.00109 | 0.00034 | 0.00053 | 0.00011 | -0.000123247 | -0.000258655 |  | 6.5679 | 1e-05 | -1e-05 | 0.00056 | -9e-05 | -0.000261015 | -0.000195676 | -0.000285092
| 6.60025 | 0.00097 | 0.00185 | 7e-05 | 0.00042 | 8e-05 | -7e-05 | -0.000262063 |  | 6.60025 | 0.00075 | -0.00016 | 0.00053 | -0.000395901 | 6e-05 | 6e-05 | -0.0002852
| 6.6326 | 0.00178 | 0.00213 | -2e-05 | 0.00026 | 0.00021 | -1e-05 | -0.000231548 |  | 6.63261 | 0.00143 | -0.000495371 | 0.00056 | -0.00069587 | 3e-05 | 0.00047 | -8e-05
| 6.66496 | 0.00255 | 0.00158 | 0.00029 | 0.00026 | 0.00064 | -6e-05 | -0.000415728 |  | 6.66496 | 0.00178 | -0.000520531 | 0.00083 | -0.000485151 | -0.000198609 | 0.0007 | 0.00026
| 6.69731 | 0.00276 | 0.00096 | 0.00067 | 0.00029 | 0.00081 | 3e-05 | 0.00019 |  | 6.69732 | 0.00184 | 0.00037 | 0.00095 | -0.000605213 | -0.000506218 | 0.00061 | 0.00017
| 6.72967 | 0.00256 | 0.00108 | 0.0011 | 0.00029 | 0.00049 | 0.00058 | 0.00064 |  | 6.72967 | 0.00199 | 0.00168 | 0.00048 | -0.000542702 | -0.000627421 | 0.00045 | -0.0001
| 6.76202 | 0.00208 | 0.00171 | 0.00137 | 0.00025 | 0.00049 | 0.00102 | 0.00046 |  | 6.76202 | 0.00232 | 0.00221 | 0.00016 | -0.000416083 | -0.000442442 | 0.00037 | -0.000174375
| 6.79437 | 0.00166 | 0.00224 | 0.00149 | 0.00048 | 0.00081 | 0.0009 | -6e-05 |  | 6.79438 | 0.00262 | 0.00217 | 0.00066 | -0.00038964 | 7e-05 | 4e-05 | -0.000245954
| 6.82673 | 0.00167 | 0.00241 | 0.00172 | -1e-05 | 0.00061 | 0.00078 | -0.000303187 |  | 6.82673 | 0.00259 | 0.00211 | 0.00136 | -0.000299411 | 0.00055 | -0.000399125 | -0.00012
| 6.85908 | 0.00193 | 0.00248 | 0.00175 | -0.000450559 | 0.0003 | 0.00096 | 9e-05 |  | 6.85909 | 0.0026 | 0.00202 | 0.00132 | 0.00014 | 0.00035 | -0.000459879 | -0.00013
| 6.89144 | 0.00224 | 0.00257 | 0.00133 | -0.000176849 | 0.0005 | 0.00096 | 0.00024 |  | 6.89144 | 0.00284 | 0.00196 | 0.00074 | 0.00061 | -0.000194659 | -0.000606651 | -0.00054749
| 6.92379 | 0.00267 | 0.0023 | 0.0009 | 0 | 0.00048 | 0.00072 | 1e-05 |  | 6.92379 | 0.00301 | 0.00206 | 0.00083 | 0.00084 | -0.000368951 | -0.000517182 | -0.000390343
| 6.95615 | 0.00302 | 0.00177 | 0.0008 | 0.00029 | -4e-05 | 0.00047 | 5e-05 |  | 6.95615 | 0.00323 | 0.00211 | 0.00106 | 0.00103 | -6e-05 | -0.000425542 | -3e-05
| 6.9885 | 0.0032 | 0.0016 | 0.00089 | 0.00067 | -0.000357385 | 0.00033 | 0.00041 |  | 6.9885 | 0.00345 | 0.00209 | 0.00096 | 0.00094 | 0.00045 | -0.000236004 | 0.00015
| 7.02085 | 0.00337 | 0.00187 | 0.00071 | 0.00076 | -6e-05 | 0.00028 | 0.00024 |  | 7.02086 | 0.00342 | 0.00215 | 0.00063 | 0.00026 | 0.00062 | 9e-05 | -0.00011
| 7.05321 | 0.00336 | 0.00206 | 0.00056 | 0.00029 | 0.00065 | 0.00024 | -0.000315813 |  | 7.05321 | 0.00311 | 0.00231 | 0.0006 | -0.000277943 | 0.00066 | 0.00026 | -0.000220933
| 7.08556 | 0.00314 | 0.00182 | 0.00097 | -0.000205367 | 0.00109 | 0.0005 | -0.000592363 |  | 7.08557 | 0.0027 | 0.00222 | 0.00119 | -0.000241245 | 0.0009 | 1e-05 | 0.00014
| 7.11792 | 0.00312 | 0.00169 | 0.00138 | -0.0001 | 0.0009 | 0.00078 | -0.000425846 |  | 7.11792 | 0.00249 | 0.00188 | 0.00178 | -0.0001 | 0.00107 | -0.000351172 | 0.00016
| 7.15027 | 0.00344 | 0.002 | 0.00134 | 0.00031 | 0.00038 | 0.00041 | -6e-05 |  | 7.15027 | 0.00265 | 0.00166 | 0.00183 | -0.00012 | 0.00082 | -0.000346636 | -3e-05
| 7.18262 | 0.00369 | 0.0023 | 0.00087 | 0.00044 | 0.00029 | -0.000172507 | 0.00019 |  | 7.18263 | 0.00277 | 0.00154 | 0.00122 | -0.000193834 | 0.00055 | -0.000129158 | 0.00027
| 7.21498 | 0.00353 | 0.00207 | 0.00035 | 0.00065 | 0.00092 | -0.000321023 | 0.00022 |  | 7.21498 | 0.00266 | 0.00097 | 0.00094 | -0.000176859 | 0.00053 | -0.000270759 | 0.00054
| 7.24733 | 0.00322 | 0.00154 | 2e-05 | 0.00074 | 0.00119 | -0.000311533 | 0.00035 |  | 7.24734 | 0.00244 | 0.00028 | 0.0011 | 0.00022 | 0.00046 | -0.000375189 | 0.00039
| 7.27969 | 0.00288 | 0.00137 | -5e-05 | 0.00061 | 0.00104 | -0.00038205 | 0.00051 |  | 7.27969 | 0.00215 | 0.00034 | 0.00095 | 0.00025 | 0.0003 | -0.000141282 | 0.00029
| 7.31204 | 0.00233 | 0.00177 | 0.00024 | 0.00045 | 0.00086 | -5e-05 | 0.00049 |  | 7.31204 | 0.00205 | 0.00129 | 0.00066 | 0.00011 | 0.0003 | 0.00017 | 0.00047
| 7.3444 | 0.00174 | 0.0021 | 0.00075 | 0.00047 | 0.00124 | 0.00067 | 0.00015 |  | 7.3444 | 0.00231 | 0.00187 | 0.00014 | 0.00019 | 0.0009 | 0.00039 | 0.00067
| 7.37675 | 0.00137 | 0.00195 | 0.00105 | 0.00036 | 0.00134 | 0.0008 | -0.000217619 |  | 7.37675 | 0.00249 | 0.00153 | -0.000306838 | 0.00017 | 0.00104 | 0.00027 | 0.00067
| 7.4091 | 0.00108 | 0.00153 | 0.00086 | 0.00025 | 0.00111 | 0.0004 | -0.000302875 |  | 7.40911 | 0.00252 | 0.00122 | -0.000412757 | -1e-05 | 0.00081 | 0.00026 | 0.00062
| 7.44146 | 0.00096 | 0.00141 | 0.00068 | 0.00024 | 0.00107 | 6e-05 | -0.0004735 |  | 7.44146 | 0.00234 | 0.00109 | -0.000331788 | 7e-05 | 0.00131 | 0.00066 | 0.00081
| 7.47381 | 0.00152 | 0.00164 | 0.0008 | 0.00015 | 0.00104 | 0.00041 | -0.000192444 |  | 7.47381 | 0.00145 | 0.00114 | -0.000334437 | 0.00019 | 0.00151 | 0.00118 | 0.00099
| 7.50617 | 0.00239 | 0.00116 | 0.00106 | 0.00016 | 0.00084 | 0.00054 | 0.00044 |  | 7.50617 | 0.00021 | 0.00135 | -0.000218455 | 0.00084 | 0.00073 | 0.00082 | 0.00061
| 7.53852 | 0.0026 | 0.00043 | 0.00102 | 5e-05 | 0.00033 | 0.00013 | 0.00037 |  | 7.53852 | -0.000220051 | 0.00168 | -3e-05 | 0.00065 | 0.00016 | 0.00028 | 0.00017
| 7.57087 | 0.00226 | 0.00033 | 0.00078 | 0.00023 | 0.00035 | 6e-05 | 0.00028 |  | 7.57088 | -6.42033e-15 | 0.00181 | 2e-05 | 0.00052 | 0.00012 | 0.00024 | 0.00026
| 7.60323 | 0.00184 | 0.0008 | 0.00086 | 0.00047 | 0.00082 | -0.000328 | 0.00023 |  | 7.60323 | -1.25275e-15 | 0.00118 | 0.00018 | 0.00049 | 0.00037 | 0.00033 | 0.00058
| 7.63558 | 0.00153 | 0.00177 | 0.00128 | 0.00051 | 0.00084 | -0.000426799 | -0.000154932 |  | 7.63559 | 0.00029 | 0.00038 | 0.00031 | 0.00034 | 0.00046 | 0.00034 | 0.00012
| 7.66794 | 0.00121 | 0.00244 | 0.00145 | 0.00092 | 0.00042 | 0.00013 | 0.00064 |  | 7.66794 | 0.00067 | 0.00025 | 0.00035 | 0.00033 | 0.0003 | 0.00053 | -0.000453631
| 7.70029 | 0.00093 | 0.00228 | 0.00119 | 0.00152 | 0.00037 | 0.00102 | 0.00121 |  | 7.70029 | 0.00045 | 0.0004 | 0.00066 | 0.00032 | 0.00063 | 0.00061 | -0.00042539
| 7.73265 | 0.00049 | 0.00189 | 0.00046 | 0.00148 | 0.00066 | 0.00128 | 0.00079 |  | 7.73265 | 8e-05 | 0.00057 | 0.00068 | 0.00048 | 0.00082 | 0.00044 | 7e-05
| 7.765 | 0.00049 | 0.00177 | 0.00017 | 0.00101 | 0.00063 | 0.00071 | 0.00015 |  | 7.765 | 0.00016 | 0.00055 | 0.00059 | 0.00054 | 0.00073 | 0.00045 | 0.00031
| 7.79735 | 0.001 | 0.00207 | 0.00023 | 0.0008 | 0.0005 | -4e-05 | -7e-05 |  | 7.79736 | 0.0002 | 0.00025 | 0.00055 | 0.00037 | 0.00061 | 0.00083 | 0.00031
| 7.82971 | 0.00165 | 0.00264 | 0.00023 | 0.00097 | 0.00079 | -0.000329792 | 0.00032 |  | 7.82971 | 0.00044 | 0.00019 | 0.00032 | 0.00028 | 0.00044 | 0.00108 | 0.00037
| 7.86206 | 0.00206 | 0.00285 | 0.00088 | 0.00101 | 0.00114 | 2e-05 | 0.00092 |  | 7.86206 | 0.00065 | 0.0006 | 0.00067 | 0.00051 | 0.00044 | 0.00112 | 0.00044
| 7.89442 | 0.00142 | 0.00223 | 0.00141 | 0.00066 | 0.00072 | 0.00052 | 0.00134 |  | 7.89442 | 0.00045 | 0.00065 | 0.001 | 0.00123 | 0.00056 | 0.00097 | 0.0006
| 7.92677 | 0.00034 | 0.00148 | 0.0012 | 0.00041 | 0.0001 | 0.00036 | 0.00087 |  | 7.92677 | 0.00011 | -3e-05 | 0.00044 | 0.00126 | 0.00057 | 0.00074 | 0.00053
| 7.95912 | -1e-05 | 0.00142 | 0.00101 | 0.00042 | 0.00023 | -4e-05 | 0.00034 |  | 7.95913 | 2e-05 | -0.00051996 | -0.00036247 | 0.00082 | 0.00063 | 0.00042 | 0.00046
| 7.99148 | -5e-05 | 0.00145 | 0.00113 | 0.00029 | 0.00074 | 0.00039 | -3e-05 |  | 7.99148 | 0.00049 | -0.000420082 | -0.000600509 | 0.00038 | 0.00084 | 0.00011 | 0.0007
| 8.02383 | 0.00071 | 0.0008 | 0.00135 | -5e-05 | 0.0014 | 0.00108 | 5e-05 |  | 8.02384 | 0.00078 | 0.00014 | -0.000102651 | 0.00018 | 0.0007 | 9e-05 | 0.00109
| 8.05619 | 0.00138 | 0.0001 | 0.00133 | -0.000142406 | 0.00106 | 0.00115 | 0.00046 |  | 8.05619 | 0.00054 | -2e-05 | 0.00019 | 0.00043 | 0.0004 | 0.00025 | 0.00115
| 8.08854 | 0.00129 | -8.5437e-05 | 0.00121 | 0.00032 | 0.00025 | 0.00094 | 0.00061 |  | 8.08854 | 0.00071 | -0.000415774 | 0.00037 | 0.00047 | 0.00045 | 0.00027 | 0.00089
| 8.1209 | 0.00101 | -0.000144877 | 0.00148 | 0.00108 | 0.00027 | 0.00084 | 0.00035 |  | 8.1209 | 0.00092 | -0.000516246 | 0.0009 | 0.00041 | 0.001 | 0.00024 | 0.00063
| 8.15325 | 0.00096 | 0 | 0.00162 | 0.00099 | 0.00065 | 0.00132 | 4e-05 |  | 8.15325 | 0.00099 | 0.00015 | 0.00092 | 0.00035 | 0.00146 | 0.00038 | 0.00037
| 8.1856 | 0.00106 | 0.00051 | 0.0011 | 0.00036 | 0.00097 | 0.0018 | 0.00019 |  | 8.18561 | 0.00055 | 0.00091 | 0.00086 | 0.00033 | 0.00158 | 0.00045 | 4e-05
| 8.21796 | 0.0011 | 0.00118 | 0.00079 | 0.00028 | 0.00111 | 0.00202 | 0.0009 |  | 8.21796 | 4e-05 | 0.00091 | 0.00064 | 0.00025 | 0.00125 | 0.00039 | 0.00037
| 8.25031 | 0.00096 | 0.00157 | 0.00076 | 0.00078 | 0.0012 | 0.0017 | 0.00096 |  | 8.25031 | 0.00026 | 0.00036 | 0.00022 | 0.00017 | 0.0007 | -1e-05 | 0.00068
| 8.28267 | 0.00079 | 0.00159 | 0.00057 | 0.00118 | 0.00081 | 0.00115 | 0.00032 |  | 8.28267 | 0.00071 | -0.000241095 | -4.7896e-05 | 0.0004 | 0.00039 | -0.000378328 | 0.00037
| 8.31502 | 0.00058 | 0.00161 | 0.00079 | 0.00108 | 0.00031 | 0.00068 | -0.00016112 |  | 8.31502 | 0.00096 | -0.000528709 | -0.000363171 | 0.00047 | 0.00015 | -3.4681e-05 | 0.00028
| 8.34737 | 0.00081 | 0.00153 | 0.00127 | 0.00069 | 0.00031 | 0.00043 | -0.000209756 |  | 8.34738 | 0.00077 | -0.000338982 | -0.000477392 | 0.00013 | -2.25592e-15 | 0.00034 | 0.00031
| 8.37973 | 0.00071 | 0.00116 | 0.00098 | 0.0007 | 0.00076 | 0.00034 | 6e-05 |  | 8.37973 | 0.00052 | 1e-05 | 7e-05 | 4e-05 | 0.00019 | 0.00013 | 0.00012
| 8.41208 | 0.000409612 | 0.000639612 | 0.000299612 | 0.000899612 | 0.000879612 | 0.000309612 | 0.000359612 |  | 8.41209 | 0.00065 | 4e-05 | 0.00036 | 4e-05 | 0.00052 | 5e-05 | -0.000150389
| 8.44444 | 0.000359442 | 0.000509442 | 0.000189442 | 0.000529442 | 0.000499442 | 0.000569442 | 0.000789442 |  | 8.44444 | 0.0008 | -0.000105342 | 0.00015 | -7.6993e-05 | 0.00059 | 0.00047 | -0.000388745
| 8.47679 | 0.000419414 | 0.000979414 | 0.000139414 | 0.000129414 | 0.000159414 | 0.000729414 | 0.00116 |  | 8.47679 | 0.00059 | -0.000328803 | 0.00031 | -0.00034499 | 0.00065 | 0.00094 | -0.000310467
| 8.50914 | 0.000699507 | 0.00147 | 0.000829507 | 0.000229507 | 0.000489507 | 0.000679507 | 0.000799507 |  | 8.50915 | 0.00089 | -0.000134336 | 0.00081 | -0.000151215 | 0.0009 | 0.00082 | 8e-05
| 8.5415 | 0.00113 | 0.0017 | 0.00147 | 0.000559703 | 0.000509703 | 0.000539703 | 7.9703e-05 |  | 8.5415 | 0.00133 | 0.000532836 | 0.00125 | 0.000312836 | 0.00113 | 0.000342836 | 0.000262836
| 8.57385 | 0.00129 | 0.00164 | 0.00145 | 0.000559972 | 0.000209972 | 0.000239972 | -5.8796e-05 |  | 8.57386 | 0.00108 | 0.000976429 | 0.0013 | 0.000356429 | 0.000906429 | 0.000176429 | 0.000456429
| 8.60621 | 0.00135 | 0.00144 | 0.0014 | 0.000820298 | 0.000460298 | 0.000150298 | 0.000160298 |  | 8.60621 | 0.000570059 | 0.000980059 | 0.00127 | 0.000120059 | 0.000590059 | 0.000390059 | 0.000840059
| 8.63856 | 0.00151 | 0.00136 | 0.00133 | 0.000740653 | 0.00119 | 0.000510653 | 0.000700653 |  | 8.63856 | 0.000543724 | 0.000843724 | 0.0011 | -0.000154284 | 0.000533724 | 0.000813724 | 0.00151
| 8.67092 | 0.00157 | 0.00174 | 0.00113 | 0.000221021 | 0.00142 | 0.00134 | 0.00157 |  | 8.67092 | 0.000757426 | 0.000737426 | 0.00108 | -0.000190025 | 0.000407426 | 0.00144 | 0.00188
| 8.70327 | 0.00152 | 0.00193 | 0.00117 | 0.000521372 | 0.000821372 | 0.00147 | 0.00199 |  | 8.70327 | 0.0012 | 0.000731165 | 0.00139 | 0.000281165 | 0.000181165 | 0.00145 | 0.00168
| 8.73562 | 0.00144 | 0.00174 | 0.00162 | 0.00104 | 0.000291687 | 0.00112 | 0.00169 |  | 8.73563 | 0.00161 | 0.000384942 | 0.00134 | 0.000624942 | 0.000244942 | 0.000654942 | 0.00129
| 8.76798 | 0.00148 | 0.00192 | 0.00222 | 0.00168 | 0.000401948 | 0.000921948 | 0.00122 |  | 8.76798 | 0.00161 | 0.000228757 | 0.00109 | 0.000528757 | -9.916e-06 | -0.000126803 | 0.00119
| 8.80033 | 0.00156 | 0.0025 | 0.00213 | 0.0019 | 0.000832125 | 0.00142 | 0.000692125 |  | 8.80033 | 0.00175 | 0.00024261 | 0.00123 | 0.00018261 | 0.00020261 | -0.000459372 | 0.00154
| 8.83269 | 0.00155 | 0.00289 | 0.00153 | 0.00146 | 0.000822202 | 0.00121 | 0.000262202 |  | 8.83269 | 0.00185 | 0.000316503 | 0.00138 | -7.444e-06 | 0.000826503 | -0.000248657 | 0.00185
| 8.86504 | 0.00148 | 0.00248 | 0.00113 | 0.00118 | 0.00053215 | 0.00063215 | -3.5181e-05 |  | 8.86504 | 0.0013 | 0.000490435 | 0.000920435 | 0.000180435 | 0.00151 | 0.000260435 | 0.00139
| 8.89739 | 0.00118 | 0.00182 | 0.00097195 | 0.00114 | 0.00065195 | 0.00030195 | 0.00047195 |  | 8.8974 | 0.000364408 | 0.000534408 | 0.000404408 | 0.000404408 | 0.00225 | 0.000494408 | 0.000584408
| 8.92975 | 0.00114 | 0.00154 | 0.000951583 | 0.000751583 | 0.000861583 | 0.000531583 | 0.00108 |  | 8.92975 | -0.000306785 | 0.000778422 | 0.000508422 | 0.000728422 | 0.00276 | 0.000648422 | 0.000268422
| 8.9621 | 0.00164 | 0.00153 | 0.00119 | 0.00104 | 0.00098102 | 0.00106 | 0.00139 |  | 8.96211 | -0.000346628 | 0.0012 | 0.001 | 0.00114 | 0.00274 | 0.00112 | 0.000282477
| 8.99446 | 0.00224 | 0.0016 | 0.00139 | 0.0017 | 0.000990245 | 0.00125 | 0.00102 |  | 8.99446 | -8.1173e-05 | 0.0012 | 0.00119 | 0.00113 | 0.00192 | 0.00136 | -6.9173e-05
| 9.02681 | 0.00238 | 0.0015 | 0.00142 | 0.00137 | 0.00103 | 0.000919229 | 0.000769229 |  | 9.02681 | 0.000590713 | 0.000490713 | 0.000690713 | 0.000580713 | 0.001 | 0.00106 | 0.000100713
| 9.05917 | 0.00213 | 0.00202 | 0.00157 | 0.000817955 | 0.000967955 | 0.00134 | 0.00132 |  | 9.05917 | 0.00116 | -1.226e-06 | 0.000514896 | 0.000204896 | 0.000614896 | 0.000884896 | 0.000784896
| 9.09152 | 0.00175 | 0.00271 | 0.00179 | 0.00121 | 0.00125 | 0.0018 | 0.00176 |  | 9.09152 | 0.00108 | -0.000157984 | 0.000809122 | 0.000339122 | 0.000479122 | 0.0012 | 0.00138
| 9.12387 | 0.00134 | 0.0026 | 0.00176 | 0.00168 | 0.00183 | 0.00159 | 0.00166 |  | 9.12388 | 0.000513393 | -0.000271906 | 0.000863393 | 0.000613393 | 0.000553393 | 0.00147 | 0.00127
| 9.15623 | 0.00161 | 0.00222 | 0.00138 | 0.00181 | 0.00206 | 0.00157 | 0.00108 |  | 9.15623 | 0.000277709 | -0.000273899 | 0.000737709 | 0.000517709 | 0.000877709 | 0.0014 | 0.000967709
| 9.18858 | 0.00205 | 0.00216 | 0.0006698 | 0.002 | 0.0022 | 0.0017 | 0.0004898 |  | 9.18858 | 0.00062207 | -4.9114e-05 | 0.00088207 | 0.00028207 | 0.00127 | 0.00126 | 0.00068207
| 9.22094 | 0.00181 | 0.00205 | 0.000229052 | 0.00195 | 0.00259 | 0.00149 | 0.000476888 |  | 9.22094 | 0.000806478 | 0.000296478 | 0.000936478 | 0.000566478 | 0.00121 | 0.00124 | 0.000526478
| 9.25329 | 0.00148 | 0.00155 | 0.000573578 | 0.00118 | 0.0025 | 0.000933578 | 0.00103 |  | 9.25329 | 0.000620933 | 0.000430933 | 0.000740933 | 0.000870933 | 0.000680933 | 0.00122 | 0.000680933
| 9.28564 | 0.00163 | 0.00121 | 0.000789851 | 0.000429851 | 0.00159 | 0.000899851 | 0.00103 |  | 9.28565 | 0.000785435 | 0.000535435 | 0.000585435 | 0.000645435 | 0.000535435 | 0.00107 | 0.000875435
| 9.318 | 0.00169 | 0.0019 | 0.000765685 | 0.000425685 | 0.000935685 | 0.00125 | 0.000735685 |  | 9.318 | 0.00108 | 0.000639986 | 0.000649986 | 0.000739986 | 0.000769986 | 0.00101 | 0.000919986
| 9.35035 | 0.00165 | 0.00253 | 0.000881056 | 0.000911056 | 0.00122 | 0.00154 | 0.000811056 |  | 9.35036 | 0.00131 | 0.000834585 | 0.000704585 | 0.00104 | 0.000714585 | 0.00126 | 0.000864585
| 9.38271 | 0.00195 | 0.00236 | 0.00105 | 0.00109 | 0.00209 | 0.00196 | 0.00118 |  | 9.38271 | 0.00154 | 0.00103 | 0.000759235 | 0.000899235 | 0.000749235 | 0.00148 | 0.000699235
| 9.41506 | 0.0019 | 0.00193 | 0.000690321 | 0.000510321 | 0.00236 | 0.00231 | 0.00128 |  | 9.41506 | 0.00167 | 0.000823934 | 0.00123 | 0.000363934 | 0.000953934 | 0.00162 | 0.000743934
| 9.44742 | 0.00145 | 0.00191 | 4.4389e-05 | 0.000110833 | 0.00159 | 0.00207 | 0.00137 |  | 9.44742 | 0.00211 | 0.000498685 | 0.00115 | -3.1866e-05 | 0.00115 | 0.00188 | 0.000378685
| 9.47977 | 0.00137 | 0.00235 | 7.9461e-05 | 0.000327466 | 0.000997466 | 0.00124 | 0.00176 |  | 9.47977 | 0.00268 | 0.000683488 | 0.000983488 | 0.000163488 | 0.00162 | 0.00202 | 0.000223488
| 9.51212 | 0.00148 | 0.00265 | 0.000510187 | 0.000580187 | 0.00109 | 0.000700187 | 0.00189 |  | 9.51213 | 0.00255 | 0.000818343 | 0.00141 | 0.000428343 | 0.00204 | 0.00153 | 0.000368343
| 9.54448 | 0.00145 | 0.00242 | 0.00107 | 0.000632312 | 0.00148 | 0.000872312 | 0.00187 |  | 9.54448 | 0.00143 | 0.000553251 | 0.0017 | 0.000333251 | 0.00173 | 0.000893251 | 0.000913251
| 9.57683 | 0.00156 | 0.0021 | 0.00132 | 0.000673816 | 0.00143 | 0.00156 | 0.00173 |  | 9.57683 | 0.000328214 | 0.000328214 | 0.00135 | 0.000198214 | 0.00121 | 0.000778214 | 0.00105
| 9.60919 | 0.00135 | 0.00223 | 0.00148 | 0.000374678 | 0.00111 | 0.00187 | 0.00127 |  | 9.60919 | 1.17445e-15 | 0.000213232 | 0.000833232 | 0.000393232 | 0.00117 | 0.000903232 | 0.00101
| 9.64154 | 0.000594876 | 0.00249 | 0.00175 | 0.000624876 | 0.000584876 | 0.00148 | 0.000964876 |  | 9.64154 | 0.000468305 | 0.000108712 | 0.000848305 | 0.000988305 | 0.00116 | 0.00106 | 0.00111
| 9.67389 | 0.000218539 | 0.00228 | 0.00193 | 0.00144 | 6.3319e-05 | 0.000964386 | 0.00115 |  | 9.6739 | 0.00103 | 0.000463432 | 0.00151 | 0.00113 | 0.00113 | 0.00112 | 0.000783432
| 9.70625 | 0.000523187 | 0.00192 | 0.00176 | 0.0022 | 9.3692e-05 | 0.000933187 | 0.0014 |  | 9.70625 | 0.000878611 | 0.000488611 | 0.0022 | 0.000848611 | 0.00146 | 0.000668611 | 0.000708611
| 9.7386 | 0.000981256 | 0.00194 | 0.00133 | 0.00228 | 0.000631256 | 0.00107 | 0.0012 |  | 9.7386 | 0.000383841 | 0.000543841 | 0.00179 | 0.000813841 | 0.00135 | 0.000173841 | 0.000983841
| 9.77096 | 0.00109 | 0.00216 | 0.00112 | 0.00128 | 0.00123 | 0.00128 | 0.000778569 |  | 9.77096 | 4.14e-07 | 0.000609119 | 0.000889119 | 0.000739119 | 0.00124 | 0.000529119 | 0.00106
| 9.80331 | 0.00116 | 0.00197 | 0.0013 | 0.000445107 | 0.00183 | 0.00127 | 0.000595107 |  | 9.80331 | -2.4277e-05 | 0.000474444 | 0.000464444 | 0.000834444 | 0.00145 | 0.000704444 | 0.000904444
| 9.83567 | 0.00112 | 0.00162 | 0.0016 | 0.000390844 | 0.00205 | 0.000880844 | 0.000550844 |  | 9.83567 | 0.000319813 | 0.000409813 | 0.00118 | 0.000899813 | 0.00142 | 0.000499813 | 0.000919813
| 9.86802 | 0.00091576 | 0.00175 | 0.00126 | 0.00095576 | 0.00155 | 0.00063576 | 0.00088576 |  | 9.86802 | 0.000725224 | 0.000765224 | 0.00151 | 0.000725224 | 0.00107 | 0.000865224 | 0.0012
| 9.90037 | 0.000146946 | 0.00208 | 0.00114 | 0.00144 | 0.00103 | 0.000459832 | 0.000679832 |  | 9.90038 | 0.0011 | 0.000720676 | 0.0012 | 0.000550676 | 0.000900676 | 0.00158 | 0.00125
| 9.93273 | -0.000262541 | 0.00216 | 0.00138 | 0.0016 | 0.000973035 | 0.000413035 | 0.000773035 |  | 9.93273 | 0.00165 | 0.000486165 | 0.000956165 | 0.000726165 | 0.00134 | 0.00189 | 0.000776165
| 9.96508 | 0.000585359 | 0.00231 | 0.00158 | 0.00165 | 0.00119 | 0.00107 | 0.0013 |  | 9.96508 | 0.00186 | 0.00054169 | 0.00114 | 0.00099169 | 0.00197 | 0.00153 | 0.00048169
| 9.99744 | 0.0019 | 0.00253 | 0.00158 | 0.00152 | 0.00153 | 0.00156 | 0.0014 |  | 9.99744 | 0.0011 | 0.000897247 | 0.00172 | 0.000857247 | 0.00184 | 0.00106 | 0.000657247
| 10.02979 | 0.00292 | 0.00247 | 0.00114 | 0.000957461 | 0.00198 | 0.00148 | 0.00104 |  | 10.02979 | 0.000482835 | 0.00189 | 0.0018 | 0.000632835 | 0.000762835 | 0.000922835 | 0.000772835
| 10.06214 | 0.00307 | 0.00262 | 0.000577306 | 0.000647306 | 0.00219 | 0.00111 | 0.000707306 |  | 10.06215 | 0.00077845 | 0.00207 | 0.00127 | 0.00076845 | 5.1931e-05 | 0.00124 | 0.00092845
| 10.0945 | 0.00215 | 0.00255 | 0.000596386 | 0.000926386 | 0.00173 | 0.000846386 | 0.000456386 |  | 10.0945 | 0.00098409 | 0.00163 | 0.00153 | 0.00093409 | 0.00049409 | 0.00142 | 0.00095409
| 10.12685 | 0.000984741 | 0.00227 | 0.000864741 | 0.00103 | 0.000834741 | 0.000504741 | 0.000874741 |  | 10.12685 | 0.000629753 | 0.000729753 | 0.00169 | 0.000819753 | 0.00152 | 0.00127 | 0.00124
| 10.15921 | 0.000572395 | 0.00185 | 0.00101 | 0.000972395 | 0.000322395 | 0.000183932 | 0.00145 |  | 10.15921 | 0.000795434 | -9.0111e-05 | 0.00126 | 0.000775434 | 0.00189 | 0.000885434 | 0.00151
| 10.19156 | 0.00106 | 0.0012 | 0.00117 | 0.00101 | 0.000499389 | 0.000399389 | 0.0014 |  | 10.19156 | 0.00168 | -0.000317956 | 0.00167 | 0.000971131 | 0.00118 | 0.000471131 | 0.00142
| 10.22392 | 0.00176 | 0.000955748 | 0.00116 | 0.000535748 | 0.000775748 | 0.000895748 | 0.000705748 |  | 10.22392 | 0.00207 | -0.000316737 | 0.00226 | 0.000826842 | 0.000776842 | 0.000150355 | 0.00115
| 10.25627 | 0.00161 | 0.00136 | 0.001 | 0.000361511 | 0.00122 | 0.00111 | 0.000251511 |  | 10.25627 | 0.00129 | -0.000355424 | 0.00213 | 0.000322561 | 0.00105 | -8.6583e-05 | 0.000842561
| 10.28862 | 0.000986707 | 0.00165 | 0.000726707 | 0.000576707 | 0.00145 | 0.000856707 | 0.000616707 |  | 10.28863 | 0.000298287 | 0.000157731 | 0.00159 | 0.000318287 | 0.00136 | -6.6769e-05 | 0.000678287
| 10.32098 | 0.000941364 | 0.00142 | 0.000611364 | 0.000221364 | 0.00132 | 0.000721364 | 0.000891364 |  | 10.32098 | 0.000191293 | 0.000734016 | 0.000954016 | 0.000594016 | 0.00113 | 5.0506e-05 | 0.000714016
| 10.35333 | 0.00103 | 0.00128 | 0.000675524 | 0.000365524 | 0.00118 | 0.000545524 | 0.000715524 |  | 10.35333 | 0.000729744 | 0.000839744 | 0.000389744 | 0.000429744 | 0.000499744 | 0.000319744 | 0.000479744
| 10.38569 | 0.00136 | 0.00164 | 0.000689209 | 0.000599209 | 0.00123 | 0.000239209 | 0.000399209 |  | 10.38569 | 0.00115 | 0.000675467 | 0.000365467 | 0.000405467 | 6.6186e-05 | 0.000805467 | -6.427e-05
| 10.41804 | 0.00135 | 0.0021 | 0.000922463 | 0.000512463 | 0.00104 | 0.000252463 | 0.000152463 |  | 10.41804 | 0.000651182 | 0.000531182 | 0.000981182 | 0.000671182 | 0.000341182 | 0.000861182 | -0.000166257
| 10.45039 | 0.00114 | 0.0022 | 0.00127 | 0.000745311 | 0.000735311 | 0.000375311 | 4.7197e-05 |  | 10.4504 | 0.000248517 | 0.000249798 | 0.00154 | 0.000756884 | 0.00131 | 0.000706884 | 0.000346884
| 10.48275 | 0.00122 | 0.002 | 0.00155 | 0.000907782 | 0.000947782 | 0.000957782 | 9.7782e-05 |  | 10.48275 | 0.00033257 | -2.4318e-05 | 0.00187 | 0.00053257 | 0.00188 | 0.00073257 | 0.00145
| 10.5151 | 0.00149 | 0.00202 | 0.00147 | 0.00113 | 0.00108 | 0.00135 | 0.000259919 |  | 10.5151 | 0.000528235 | 0.000139263 | 0.00206 | 0.000438235 | 0.00157 | 0.00107 | 0.00221
| 10.54746 | 0.00167 | 0.00201 | 0.000941742 | 0.00149 | 0.000971742 | 0.00143 | 0.000231742 |  | 10.54746 | 0.000653874 | 0.000553874 | 0.00164 | 0.000533874 | 0.00113 | 0.00141 | 0.00187
| 10.57981 | 0.00162 | 0.00158 | 0.00046 | 0.00103 | 0.00083 | 0.00118 | 0.00023 |  | 10.57981 | 0.000939484 | 0.000759484 | 0.000969484 | 0.000379484 | 0.000789484 | 0.00167 | 0.0012
| 10.61217 | 0.00149 | 0.00104 | 0.00044 | 0.00015 | 0.00074 | 0.00146 | 0.00032 |  | 10.61217 | 0.00149 | 0.000745059 | 0.000895059 | 8.1368e-05 | 0.000395059 | 0.00149 | 0.000905059
| 10.64452 | 0.00173 | 0.00067 | 0.00071 | 4e-05 | 0.00086 | 0.00208 | 0.0003 |  | 10.64452 | 0.0015 | 0.000840595 | 0.00105 | -6.1842e-05 | 0.000320595 | 0.000980595 | 0.000760595
| 10.67687 | 0.00217 | 0.00049 | 0.00071 | -0.000211349 | 0.00099 | 0.00222 | 0.00036 |  | 10.67688 | 0.00139 | 0.00109 | 0.000926086 | 0.000406086 | 0.000626086 | 0.000696086 | 0.000446086
| 10.70923 | 0.0027 | 0.00047 | 0.00067 | -0.000698955 | 0.00113 | 0.00171 | 0.00088 |  | 10.70923 | 0.00149 | 0.00106 | 0.000991529 | 0.000581529 | 0.00134 | 0.000461529 | 0.000481529
| 10.74158 | 0.00264 | 0.00066 | 0.00107 | -0.000166139 | 0.00116 | 0.00098 | 0.00132 |  | 10.74158 | 0.00147 | 0.000926916 | 0.0014 | 0.000308834 | 0.00185 | 0.000141827 | 0.000926916
| 10.77394 | 0.00181 | 0.00103 | 0.00119 | 0.0008 | 0.0005 | 0.00051 | 0.00095 |  | 10.77394 | 0.000962243 | 0.0012 | 0.00155 | 0.000308701 | 0.00195 | -7.5715e-05 | 0.00112
| 10.80629 | 0.00101 | 0.00129 | 0.00096 | 0.00088 | -4e-05 | 0.0003 | 0.00036 |  | 10.80629 | 0.000477504 | 0.00133 | 0.00117 | 0.000225658 | 0.00173 | 0.000233577 | 0.00131
| 10.83864 | 0.00074 | 0.00125 | 0.00062 | 0.00026 | 0 | 0.00016 | 0.00021 |  | 10.83865 | 0.000422693 | 0.00116 | 0.000732693 | -0.000165762 | 0.00139 | 0.000682693 | 0.00202
| 10.871 | 0.00105 | 0.00094 | 0.00022 | -0.00011 | 0.00032 | 1e-05 | 0.00064 |  | 10.871 | 0.000527804 | 0.00106 | 0.000637804 | -0.000173491 | 0.00107 | 0.000967804 | 0.00216
| 10.90335 | 0.0015 | 0.00087 | -7e-05 | 0.0003 | 0.00019 | 0.00027 | 0.00095 |  | 10.90335 | 0.000482831 | 0.00105 | 0.00101 | 0.000422831 | 0.00123 | 0.000812831 | 0.00154
| 10.93571 | 0.00167 | 0.00116 | 0.00022 | 0.00075 | 0.00016 | 0.00098 | 0.00094 |  | 10.93571 | 0.000677768 | 0.000877768 | 0.00175 | 0.000787768 | 0.00205 | 0.000357665 | 0.000997768
| 10.96806 | 0.00137 | 0.00126 | 0.00091 | 0.00065 | 0.00075 | 0.00111 | 0.00111 |  | 10.96806 | 0.00107 | 0.000562607 | 0.00213 | 0.000832607 | 0.00253 | -0.000167587 | 0.000752607
| 11.00042 | 0.00107 | 0.00131 | 0.00142 | 0.00062 | 0.00108 | 0.00077 | 0.00152 |  | 11.00042 | 0.00113 | 0.000182246 | 0.00175 | 0.000407343 | 0.00223 | -0.000222861 | 0.000797343
| 11.03277 | 0.00141 | 0.0015 | 0.00143 | 0.0009 | 0.00052 | 0.00054 | 0.00162 |  | 11.03277 | 0.0011 | 0.000761967 | 0.00105 | 9.0496e-05 | 0.00183 | 5.1528e-05 | 0.000981967
| 11.06512 | 0.00186 | 0.00137 | 0.00118 | 0.00085 | 0.00015 | 0.00082 | 0.00126 |  | 11.06512 | 0.00127 | 0.00165 | 0.000626473 | 0.000353379 | 0.00181 | 0.000526473 | 0.00159
| 11.09748 | 0.00174 | 0.00081 | 0.001 | 0.00074 | 0.00032 | 0.00127 | 0.00061 |  | 11.09748 | 0.00115 | 0.00215 | 0.000590854 | 0.000670854 | 0.00186 | 0.000730854 | 0.00248
| 11.12983 | 0.00182 | 0.00065 | 0.00074 | 0.00056 | 0.00041 | 0.00092 | 0.00016 |  | 11.12983 | 0.000475101 | 0.0021 | 0.000745101 | 0.000715101 | 0.00221 | 0.00102 | 0.00274
| 11.16219 | 0.00218 | 0.00057 | 0.00058 | 0.00032 | 0.00023 | 0.00074 | 0.00041 |  | 11.16219 | 9.954e-06 | 0.00139 | 0.000929206 | 0.00138 | 0.00238 | 0.00148 | 0.00193
| 11.19454 | 0.00184 | 0.00068 | 0.001 | -0.00023 | 4e-05 | 0.00089 | 0.00109 |  | 11.19454 | 0.000238707 | 0.00106 | 0.00132 | 0.00184 | 0.00193 | 0.00185 | 0.00125
| 11.22689 | 0.00113 | 0.00098 | 0.00127 | -0.000539338 | -0.00013 | 0.00104 | 0.00134 |  | 11.2269 | 0.00042696 | 0.00135 | 0.00144 | 0.00208 | 0.00157 | 0.00188 | 0.00107
| 11.25925 | 0.00103 | 0.00133 | 0.00125 | -0.000465276 | -0.00022 | 0.00073 | 0.00122 |  | 11.25925 | 0.000630591 | 0.00163 | 0.00115 | 0.00208 | 0.0015 | 0.00151 | 0.000690591
| 11.2916 | 0.00142 | 0.00154 | 0.00084 | -0.00017 | 0.00011 | 0.00022 | 0.00134 |  | 11.2916 | 0.00131 | 0.00164 | 0.00156 | 0.0014 | 0.00124 | 0.00101 | 0.000724047
| 11.32396 | 0.00152 | 0.00158 | 0.00024 | 7e-05 | 0.00081 | 0.00023 | 0.00159 |  | 11.32396 | 0.00155 | 0.00139 | 0.0022 | 0.000303041 | 0.000847317 | 0.000887317 | 0.000907317
| 11.35631 | 0.00097 | 0.00169 | 0.00025 | 0.00054 | 0.00121 | 0.00043 | 0.00151 |  | 11.35631 | 0.00122 | 0.00117 | 0.00187 | -0.000238069 | 0.00105 | 0.00124 | 0.0013
| 11.38867 | 0.00016 | 0.00209 | 0.00066 | 0.00085 | 0.00112 | 0.00073 | 0.00135 |  | 11.38867 | 0.0014 | 0.00119 | 0.00112 | -3.084e-06 | 0.00183 | 0.00146 | 0.00128
| 11.42102 | -0.00012 | 0.00245 | 0.00123 | 0.00041 | 0.00099 | 0.00065 | 0.00118 |  | 11.42102 | 0.00179 | 0.000765921 | 0.000785921 | 0.000695921 | 0.00193 | 0.00122 | 0.000945921
| 11.45337 | 0.00059 | 0.00204 | 0.00124 | -8e-05 | 0.00087 | 0.00018 | 0.00065 |  | 11.45337 | 0.00147 | 0.000376673 | 0.000758353 | 0.00131 | 0.00146 | 0.000738353 | 0.000898353
| 11.48573 | 0.00125 | 0.00128 | 0.00051 | -0.00012 | 0.0007 | -0.00026 | 5e-05 |  | 11.48573 | 0.000660549 | 0.000830549 | 0.000830549 | 0.00132 | 0.00141 | 0.000500549 | 0.000980549
| 11.51808 | 0.00078 | 0.00098 | -6e-05 | 3e-05 | 0.00071 | -0.000907854 | -0.00013 |  | 11.51808 | 0.000472498 | 0.00136 | 0.001 | 0.00171 | 0.00155 | 0.000752498 | 0.00109
| 11.55044 | 0.00024 | 0.00105 | -0.00038 | 0.00019 | 0.00114 | -0.00113 | 0.00011 |  | 11.55044 | 0.000964189 | 0.00169 | 0.00122 | 0.00173 | 0.00143 | 0.00122 | 0.00102
| 11.58279 | 0.00075 | 0.00113 | -0.00027 | 0.00064 | 0.00173 | -0.00046 | 0.0006 |  | 11.58279 | 0.0018 | 0.00178 | 0.00163 | 0.00127 | 0.00153 | 0.00162 | 0.00085561
| 11.61514 | 0.00178 | 0.00085 | 2e-05 | 0.00095 | 0.00157 | -0.00023 | 0.00014 |  | 11.61515 | 0.00238 | 0.00134 | 0.00187 | 0.00117 | 0.0018 | 0.00151 | 0.00101
| 11.6475 | 0.00201 | 0.00017 | 0.0002 | 0.00125 | 0.00076 | -0.00046 | -0.00044 |  | 11.6475 | 0.00233 | 0.00106 | 0.00187 | 0.00123 | 0.00191 | 0.00116 | 0.00156
| 11.67985 | 0.00179 | -1e-05 | 0.0005 | 0.00172 | 0.00018 | -0.00048 | -9e-05 |  | 11.67985 | 0.00216 | 0.00118 | 0.00178 | 0.00128 | 0.00182 | 0.00169 | 0.00186
| 11.71221 | 0.00106 | 0.00058 | 0.00104 | 0.00141 | 0.00062 | 3e-05 | -1e-05 |  | 11.71221 | 0.0018 | 0.00155 | 0.00173 | 0.00138 | 0.00154 | 0.00243 | 0.00162
| 11.74456 | 7e-05 | 0.0012 | 0.00176 | 0.00078 | 0.00094 | 0.00032 | -0.00016 |  | 11.74456 | 0.00143 | 0.00151 | 0.00162 | 0.00162 | 0.00157 | 0.00294 | 0.000998228
| 11.77692 | -3e-05 | 0.00124 | 0.00227 | 0.00072 | 0.00021 | -0.00014 | -0.000756261 |  | 11.77692 | 0.0016 | 0.00107 | 0.00156 | 0.00159 | 0.00143 | 0.00282 | 0.000837762
| 11.80927 | 0.00061 | 0.00158 | 0.00194 | 0.00106 | 9e-05 | -0.00048 | -0.00059 |  | 11.80927 | 0.0017 | 0.00113 | 0.00198 | 0.000876933 | 0.00108 | 0.00194 | 0.0016
| 11.84162 | 0.00073 | 0.00245 | 0.00093 | 0.00127 | 1e-05 | 0.00044 | -0.00057 |  | 11.84162 | 0.00176 | 0.00198 | 0.00208 | 0.000865725 | 0.00112 | 0.0018 | 0.00202
| 11.87398 | 0.00059 | 0.00309 | 0.00077 | 0.00087 | 0.00039 | 0.00094 | -0.00043 |  | 11.87398 | 0.00206 | 0.00243 | 0.000924125 | 0.000864125 | 0.00164 | 0.00262 | 0.00136
| 11.90633 | 0.00088 | 0.00257 | 0.00145 | 0.00061 | 0.00097 | 0.00103 | 0.00037 |  | 11.90633 | 0.00199 | 0.00218 | 0.000622115 | 0.000532115 | 0.00208 | 0.0026 | 0.000572115
| 11.93869 | 0.00087 | 0.00133 | 0.00143 | 0.00075 | 0.00092 | 0.00107 | 0.0012 |  | 11.93869 | 0.00132 | 0.0015 | 0.00135 | -0.00031263 | 0.00194 | 0.00153 | 0.00117
| 11.97104 | 0.00041 | 0.00097 | 0.00142 | 0.00101 | 0.0002 | 0.00092 | 0.00155 |  | 11.97104 | 0.0011 | 0.000936804 | 0.00179 | 0.000846804 | 0.00179 | 0.000926804 | 0.0025
| 12.00339 | 0.00073 | 0.00132 | 0.0018 | 0.00089 | -5e-05 | 0.00062 | 0.00169 |  | 12.0034 | 0.00133 | 0.000873468 | 0.00176 | 0.00109 | 0.00203 | 0.000893468 | 0.00271
| 12.03575 | 0.00165 | 0.00119 | 0.00179 | 0.0001 | 0.0005 | 0.00039 | 0.00159 |  | 12.03575 | 0.00123 | 0.000609654 | 0.00154 | 0.000959654 | 0.00206 | 0.00118 | 0.00189
| 12.0681 | 0.00229 | 0.00106 | 0.00146 | -0.00031 | 0.00181 | 0.0004 | 0.00098 |  | 12.0681 | 0.000695345 | 0.000665345 | 0.00174 | 0.00171 | 0.00193 | 0.00202 | 0.0016
| 12.10046 | 0.00221 | 0.00151 | 0.00123 | -0.00032 | 0.00227 | -1e-05 | 0.0006 |  | 12.10046 | 0.000590522 | 0.000630522 | 0.00231 | 0.00221 | 0.0019 | 0.00215 | 0.00175
| 12.13281 | 0.00207 | 0.00203 | 0.0004 | -0.00045 | 0.00164 | -0.00027 | 0.00079 |  | 12.13281 | 0.00171 | 0.000445164 | 0.00214 | 0.00228 | 0.00264 | 0.00135 | 0.00178
| 12.16517 | 0.00262 | 0.00214 | -0.00049 | -0.00041 | 0.00118 | 0.00066 | 0.00061 |  | 12.16517 | 0.0028 | 0.00102 | 0.00169 | 0.00204 | 0.00312 | 0.0019 | 0.00161
| 12.19752 | 0.00327 | 0.00197 | 0.00013 | -0.00042 | 0.00106 | 0.0026 | 0.00048 |  | 12.19752 | 0.00302 | 0.00192 | 0.00145 | 0.0019 | 0.00285 | 0.00232 | 0.00182
| 12.22987 | 0.00294 | 0.00197 | 0.00062 | 0.00012 | 0.00123 | 0.00353 | 0.00026 |  | 12.22987 | 0.00197 | 0.00146 | 0.0013 | 0.00206 | 0.00192 | 0.00171 | 0.00155
| 12.26223 | 0.00183 | 0.00286 | 0.00038 | 0.00074 | 0.00173 | 0.0029 | 0.00044 |  | 12.26223 | 0.000937985 | 0.00101 | 0.0013 | 0.00207 | 0.00164 | 0.00137 | 0.000917985
| 12.29458 | 0.00076 | 0.00329 | 0.00046 | 0.00129 | 0.00222 | 0.00195 | 0.00144 |  | 12.29458 | 0.00128 | 0.00147 | 0.00158 | 0.00161 | 0.00205 | 0.00127 | 0.000949645
| 12.32694 | -5e-05 | 0.00268 | 0.0006 | 0.0012 | 0.00243 | 0.00182 | 0.00211 |  | 12.32694 | 0.00159 | 0.00176 | 0.00192 | 0.00132 | 0.00307 | 0.000950642 | 0.00133
| 12.35929 | 0.00016 | 0.00163 | 0.00095 | 0.00114 | 0.00216 | 0.00228 | 0.00184 |  | 12.35929 | 0.00173 | 0.0015 | 0.00179 | 0.00162 | 0.00351 | 0.00074095 | 0.00142
| 12.39164 | 0.00121 | 0.00046 | 0.00151 | 0.00096 | 0.0015 | 0.00173 | 0.00106 |  | 12.39164 | 0.00189 | 0.00135 | 0.0014 | 0.0017 | 0.00245 | 0.00172 | 0.00157