## Open Raman databases
Database name | Organisation / Project | Related literature | Activity | Experimental / Simulated | Additional techniques / info | Sample type | Sample # (May-2025) | Raman spectra # (May-2025) | Upload Format | Download Format | Example | Note to data | FAIRness level (0=not FAIR, 1=few principles, 2=many principles, 3=FAIR) | Export/API options | Ontology | Licence / Copyright | Note on FAIRness level | URL | Contact | Github
C2DB (Computational 2D Materials Database) | DTU (Technical University of Danemark) | https://doi.org/10.1088/2053-1583/ac1059 | 2018- | simulated | many structural, thermodynamic, elastic, electronic, magnetic, and optical properties | 2D materials | 4254 | 4254 | none | none | MoS2 | high-throughput calculations at the level of DFT and many-body perturbation theory as in GPAW. Parameters provided | 2 | complete web, no download, full dataset provided upon request | no | CC BY-NC 4.0 © Copyright 2014-2025, CAMD | both web and paper contain detailed info | https://c2db.fysik.dtu.dk/ | mailto:thygesen@fysik.dtu.dk
Caltech Raman database spectra of rare minerals | Mineral Spectroscopy Server, California Institute of Technology | n.a. | n.a. | experimental | none | minerals | 39 | 39 | none | png, txt | Click on the sample | few data, rare minerals. Server with also IR, vis, Mössbauer spectral databases | 0 | data and plot image download | no | n.a. |  | http://minerals.gps.caltech.edu/files/raman/ | grr @caltech.edu
Computational Raman Database | University of Oulu | https://doi.org/10.1038/s41597-023-01988-5 | 2022- | simulated | IR, calculated data | semiconductors and insulators | >5000 | >5000 | none | json, xyz, png | ZnO | calculated from first principles | 2 | data and plot image download | no | CC BY 4.0 |  | https://ramandb.oulu.fi/ | firstname.lastname@oulu.fi, mohammad.m.bagheri@jyu.fi
FT Raman Reference Spectra of Inorganics | IRDG (Infrared and Raman Discussion Group) | n.a. | 2002-2018 | experimental | IR | minerals | 68 | 68 | none | pdf | Diamond | few data | 0 | plot image download | no | n.a. | no metadata | https://www.irdg.org/ijvs/library-of-spectra
Handbook of Raman Spectra for geology | École Normale Supérieure de Lyon | n.a. | n.a. | experimental | no | minerals | 73 | n.a. | none | none | Rodhochrosite | few data | 0 | no | no | n.a. | only a few metadata fields, spectra data accessible | https://lithotheque.ens-lyon.fr/Raman/raman.php | damien.mollex@ens-lyon.fr
INFRA-ART | INOE 2000 | https://doi.org/10.3390/heritage7050123 | 2023- | experimental | ATR-FTIR, XRF, SWIR reflectance | pigments, binders, minerals | 1028 | 130 | none | png | Azure Blue | For heritage science, conservation & education | 2 | plot image download | no | CC BY-NC 4.0 | some metadata | https://infraart.inoe.ro/ | infraart@inoe.ro
IRUG Spectral Database | IRUG (Infrarred and Raman Users Group) | n.a. | 1993- | experimental | IR | art, architecture, archaeology | n.a. | 3607 | none | none | Rosasite |  | 0 | no | no | n.a. | metadata limitted to classification and origin, search by name and type | http://www.irug.org/search-spectral-database
MicrobioRaman | EMBL-EBI (European Molecular Biology Laboratory-European Bioinformatics Institute) | https://www.nature.com/articles/s41564-024-01656-3 | 2024 | experimental | link to similar studies | biological | 12 | 12 | spreadsheet or files via web submission | original submission, json | Polyhydroxybutyrate | very few data, link to similar studies | 2 | download, HTTP/FTP/Aspera, API | no | n.a. | possibility of adding spectral images, links, and metadata to a dataset. json schema | https://www.ebi.ac.uk/biostudies/MicrobioRaman/studies | n.a.
NOMAD (NOvel Materials Discorvery) | NOMAD laboratory | https://joss.theoj.org/papers/10.21105/joss.05388 | 2014- | simulated | various | various | n.a. | n.a. | zip, tar (gz) (also customizable) | original submission, NOMAD format | Anatase-TiO2 with Intensity-Freq-Data | can operates as well as local ELN for institutions (NOMAD Oasis) | 3 | RESTful HTTP API | some (e.g. NeXus, Catalysis, Ab-Initio) | © 2014-2020, FAIRDI e.V. & Creative Commons Attribution 4.0 License | solid database devloped with FAIR principles in mind | https://nomad-lab.eu/prod/v1/gui/search/entries | support@nomad-lab.eu
Open-source Raman spectra of chemical compounds for active pharmaceutical ingredient development | University of Galway | https://doi.org/10.1038/s41597-025-04848-6 | 2025 | experimental | sample details | organic solvents and reagents | 32 | 3510 | none | csv | n.a. | detailed product information | 1 | data download with product info (xlsx) and code (ipynb) as zip | no | CC BY 4.0 | paper describes experimental details and data structure, file with sample and Raman peaks information, code to visualise and validate the data | https://doi.org/10.6084/m9.figshare.27931131.v1 | a.flanagan18@universityofgalway.ie
PTAL (Planetary Terrestrial Analogues Library) | PTAL H2020 Project | https://doi.org/10.1002/jrs.5652 | 2017-2021 | experimental | NIR, LIBS, XRD | planetary science | 106 | 670 | none | xy | Click on the eye |  | 2 | data download | no | CC BY 4.0 | metadata rich, good structure, no API or ontology/documentation of concepts | http://erica.uva.es/PTAL/ramanAnalysisSearch/ | ptal.database@gmail.com
PubChem | NIH (National Institutes of Health) | https://pubchem.ncbi.nlm.nih.gov/docs/citation-guidelines | 2017- | experimental | NMR, IR, UV-Vis, MS | various | n.a. | n.a. | none | none | ZnO | sources: RUFF and SpectraBase | 1 | link to source, API | some, but not Raman | n.a. |  | https://pubchem.ncbi.nlm.nih.gov/docs/spectral-information | info@ncbi.nlm.nih.gov
Raman Base | Institute of Scientific Instruments, Czech Academy of Sciences | n.a. | 2021- | experimental, but ready for simulated | can include sample image & links | various | 98370 (actual value) | >100000 | txt (nxs planned) | txt (nxs planned) | Cyclohexanone | many data. Personal repository and other services. Volunteers | 2 | data download (API planned) | No, but planned | None yet | Relevant experimental metadata, API, documentation/ontology limited | https://ramanbase.org/ | info@ramanbase.org
Raman Database | Osaka University | none | 2017-2020 | experimental | none | biochemical | 5 | 5 | none | csv | Acrylamide | very few data | 0 | data download | no | n.a. | not enough metadata, no real structure, just a upload | http://biophotonics.ifrec.osaka-u.ac.jp/node/20 | nsmith@ap.eng-osaka-u.ac.jp
Raman Spectroscopic Library of Natural and Synthetic Pigments | UCL (University College London) | https://doi.org/10.1021/ac981719g | 1998-2010 | experimental | no | pigments | 56 | n.a. | none | spc / jdsc | Ivory Black | few data, arranged by colour | 0 | data download | no | © 1999-2010 UCL | limited experimental metadata | http://www.chem.ucl.ac.uk/resources/raman/ | web.chem@ucl.ac.uk
Ramdb (The NASA Ames Raman Database) | NASA | https://doi.org/10.1016/j.icarus.2023.115769 | 2024- | both | microscope images | planetary science | n.a. | 112 (v1.00) | none | csv | CaCO3 | Amino acids, PAHs, carbon allotropes, minerals, analogs, planetary studies | 2 | data by e-mail | no | n.a. | good amount of relevant metadata | https://www.astrochemistry.org/ramdb/ | use form on the website
RCHDB (RamanCrystalHunter Database) | INHERIT ERC project | https://doi.org/10.2138/am-2024-9457 | 2024- | experimental | none | minerals | n.a. | 1049 | txt, asc, csv | binary format, application specific | n.a. | software download necessary | 0 | none | no | n.a. | no metadata | https://www.fabrizionestola.com/rch | Fabrizio.nestola@unipd.it
RDRS (Romanian Database of Raman Spectroscopy) | n.a. | n.a. | 2009-2013 | experimental | crystal structure, sample image, origin, references | minerals | 11 | 11 | txt, rruff, csv, asc, dat | pdf | Na2CO3 | very few data | 0 | plot image download | no | CC BY-NC-ND 3.0 | litle information about measurement conditions, no API or ontology-like documentaion | https://rdrs.ro/ | andrei.apopei@uaic.ro
ROD (Raman Open Database) | SOLSA H2020 project | https://dx.doi.org/10.1107/s1600576719004229 | 2017-2019 | experimental | XRD | minerals | n.a. | 1133 | rod (CIF), dx conversion tool | rod | Sb2NiO18 |  | 3 | Restful API | no | CC-0 | enough metadata, API, documentation for fields (but limited depth/complexity) | https://solsa.crystallography.net/rod | cod-bugs@ibt.lt
RRUFF | The RRUFF project. University of Arizona | https://doi.org/10.1515/9783110417104-003 | 2006-2015 | experimental | electron microprobe, IR, XRD, sample image, references | minerals | 21000 | 30000 | none | rruff, txt | Actinolite | combined with the American Mineralogist Crystal Structure Database | 1 | single and grouped (zip) data download | no | Use solely for informational purposes. Other uses requires written permission | Material characterization, limited metadata, simple documation | https://rruff.info/ | rdowns@u.arizona.edu
SDBS (Spectral Database for Organic Compounds) | AIST (National Institute of Advanced Industrial Science and Technology, Japan) | n.a. | 2004-2018 | experimental | MS, NMR, FT-IR, ESR | organics | n.a. | 3500 | none | none | methylamine | accept first the disclaimer and then search | 0 | image copy-paste instructions | no | n.a. | multi-parameter search, no metadata, peak positions | https://sdbs.db.aist.go.jp/sdbs/cgi-bin/direct_frame_top.cgi | contact form
SLoPP&SLoPP-E (Spectral Library of Plastic Particles) | Plastic Action Centre | https://doi.org/10.1021/acs.analchem.9b03626 | 2020 | experimental | none | plastics (pristine & environmental) | n.a. | 151+114 | none | txt, l6s, sdbx | Excel Table | download package with some metadata. "-E" for aged in the environment | 1 | data and library (KnowItAll compatible) | no | n.a. | limited amount of metadata | https://plasticactioncentre.ca/directory/slopp-and-slopp-e-raman-spectral-libraries-for-microplastics-research/ | n.a.
SOP Spectral Library | SOPRANO (Synthetic Organic Pigments Research Aggregation Network) | http://dx.doi.org/10.1002/jrs.4054 | 2011 | experimental | none | pigments | n.a. | 325 | none | dx, csv, spc | PR1 |  | 1 | data download | no | CC BY-NC-ND 4.0 | metadata, search via pigment name, no API, no ontology | https://soprano.kikirpa.be/index.php?lib=sop | wim.fremout@kikirpa.be
SpectraBase | John Wiley & Sons | n.a. | n.a. | experimental | NMR, IR, UV-Vis, MS | various | n.a. | n.a. | none | none | ZnO | access limited to 10 searches every 30 days | 1 | PubChem-compatible XML with plot images, links and metadata | some (as PubChem) | CC-BY-NC-ND. © 2017-2025 Sigma-Aldrich Co LLC. Compilation © 2017-2025 John Wiley&Sons Inc. All Rights Reserved | Limitted free features: some notes on experimental conditions, no documentation on fields/terms | https://spectrabase.com/ | contact form
SpectraSearch & SpectraStream | CHARISMA H2020 project | https://doi.org/10.1002/jrs.6789 | 2024- | experimental | None | various | 264 | 570 | nxs, conversion pipeline | nxs | Anatase | From open databases and project repositories | 3 | API | FAIRmat nxRaman specification | Various (demonstrating indexing of different datasets) | Calibrate, search and more. The most FAIR at the moment. Under development | https://spectra.adma.ai/search/ | support@ideaconsult.net
SSHADE (Solid Spectroscopy Hosting Architecture of Databases and Expertise) | Europlanet H2020 programs | https://doi.org/10.26302/SSHADE | 2017- | experimental | BRDF, transmission, absorption coefficient, optical constants, reflectance, XANES | planerary science | n.a. | 8200 | xml, zip | n.a. | SiO2 | extra-terrestrial, synthetic, terrestrial analogues. Solids, liquids, ices, snow, minerals, rocks, carbon | 1 | no | no | CC BY-NC-SA 4.0 | metadata, complex structure, other tehcniques, complex search functionality, no API, no ontology/definitions | https://www.sshade.eu/ | contact@sshade.eu
WURM Raman database | The WURM project. ENS (École Normale Supérieure) - Lyon | https://doi.org/10.2138/am.2011.3532 | 2011- | simulated | Calculated IR, crystal structure, other | minerals | 325 | 461 | none | none | BaCO3 | DFT-DFPT using the ABINIT code. Parameters provided. | 1 | no | no | CC BY-NC-SA 3.0 | useful web interface | https://www.wurm.info/ | razvan.caracas@ens-lyon.fr

## Proprietary Raman databases
Provider | Database name | URL
Agilent | Resolve Raman Libraries | https://www.agilent.com/en/product/molecular-spectroscopy/raman-spectroscopy/raman-software-tools-libraries/resolve-raman-libraries
Babeș-Bolyai University | Plastic Raman Database | https://plasticramandatabase.phys.ubbcluj.ro/buy-spectra/
FDM | FDM Raman Spectral Libraries | https://www.fdmspectra.com/
ICDD | ICDD PDF-5+, PDF-4/Minerals, and PDF-4/Axiom | https://www.icdd.com/raman/
InPhotonics | Forensic Raman Spectral Library | https://www.inphotonics.com/software.htm
John Wiley & Sons | KnowItAll Raman Spectral Database Collection | https://sciencesolutions.wiley.com/solutions/technique/raman/knowitall-raman-collection/
RamanLife | Raman Spectra Library | https://ramanlife.com/raman-spectra-library/
S. T. Japan | Raman Spectra Databases | https://www.stjapan.de/spectra-databases/raman-spectra-databases/
Thermo Fisher Scientific | Complete Raman Library Collection | https://www.thermofisher.com/order/catalog/product/A45136

## Info
List of Raman spectroscopy databases
Comprehensive and curated list of openly accessible online Raman databases with information about their content and origin. Their FAIRness level has also been evaluated.
A tab with some relevant propietary Raman databases is also included as complementary information on the availability of Raman data
https://doi.org/10.5281/zenodo.15268226 | This is a living document, check the latest version in Zenodo! If you are aware of new databases or want to suggest modifications to the table, please let us know and we will update it.
This list has been compiled for the review paper entitled "Open and FAIR Raman spectroscopy. Paving the way for artificial intelligence" (under preparation)
Authors:
Ron Hildebrandt
Nina Jeliazkova
Nikolay Kochev
Nicolas Coca-Lopez
Raquel Portela (contact person at raquel.portela@csic.es)
Disclaimer:
This list of Raman spectroscopy databases is provided solely for informational purposes. Users are advised to evaluate each database individually to determine its suitability for specific needs.
We provide a rough FAIRness indicator based on our best efforts. The FAIRness level of each database has not been independently assessed, and no guarantee is made regarding their adherence to FAIR standards.
Additional informational fields, such as data format, licensing terms, method of access, etc., are included where available but are not guaranteed to be accurate, complete, or up to date. These attributes are based on publicly available information and may change over time.
The compilers of this list do not take responsibility for the content, accuracy, availability, or usability of the databases listed, nor for any decisions made based on this information. Users should consult the original sources for the most current and authoritative details.