## PLA
Temperature (oC) | Normalized heat flow (W/g)
35.1 | 9.171
35.44 | 9.18012
35.78 | 9.18725
36.12 | 9.19237
36.46 | 9.19559
36.79 | 9.19709
37.13 | 9.19838
37.47 | 9.19931
37.8 | 9.19968
38.14 | 9.19769
38.48 | 9.19942
38.82 | 9.20084
39.16 | 9.20203
39.49 | 9.20283
39.83 | 9.20371
40.17 | 9.20458
40.51 | 9.20514
40.85 | 9.2057
41.18 | 9.20588
41.52 | 9.20624
41.86 | 9.2067
42.2 | 9.20707
42.54 | 9.20744
42.88 | 9.20771
43.21 | 9.20744
43.56 | 9.2077
43.89 | 9.20745
44.23 | 9.20758
44.57 | 9.20753
44.91 | 9.20759
45.24 | 9.20704
45.58 | 9.20705
45.92 | 9.20689
46.26 | 9.20655
46.6 | 9.20634
46.94 | 9.20597
47.28 | 9.20543
47.62 | 9.20492
47.96 | 9.20455
48.3 | 9.20422
48.64 | 9.20353
48.98 | 9.20288
49.32 | 9.20218
49.66 | 9.20142
50 | 9.20072
50.34 | 9.20006
50.67 | 9.19945
51.01 | 9.199
51.35 | 9.19851
51.69 | 9.19808
52.03 | 9.19741
52.37 | 9.19661
52.71 | 9.19587
53.05 | 9.19519
53.39 | 9.19459
53.73 | 9.19425
54.07 | 9.19389
54.41 | 9.1934
54.75 | 9.19309
55.09 | 9.19296
55.43 | 9.19261
55.77 | 9.19244
56.1 | 9.19206
56.45 | 9.19226
56.78 | 9.19185
57.12 | 9.19184
57.46 | 9.19171
57.81 | 9.19198
58.15 | 9.19205
58.49 | 9.19221
58.83 | 9.19248
59.17 | 9.19285
59.52 | 9.19372
59.85 | 9.194
60.2 | 9.19509
60.53 | 9.19539
60.88 | 9.1966
61.21 | 9.19743
61.55 | 9.19847
61.89 | 9.19973
62.24 | 9.20111
62.58 | 9.20212
62.92 | 9.20295
63.25 | 9.2039
63.59 | 9.20498
63.93 | 9.20599
64.27 | 9.20714
64.61 | 9.20812
64.95 | 9.20904
65.29 | 9.20959
65.63 | 9.20999
65.97 | 9.21013
66.31 | 9.20991
66.65 | 9.20944
66.99 | 9.20891
67.33 | 9.20794
67.67 | 9.20682
68.01 | 9.20575
68.35 | 9.20454
68.69 | 9.20349
69.03 | 9.20208
69.37 | 9.20053
69.71 | 9.19903
70.05 | 9.19737
70.39 | 9.19556
70.74 | 9.19403
71.08 | 9.1925
71.42 | 9.19122
71.76 | 9.18997
72.1 | 9.18946
72.44 | 9.18869
72.78 | 9.18835
73.12 | 9.18854
73.46 | 9.18905
73.8 | 9.1899
74.14 | 9.19157
74.48 | 9.19387
74.82 | 9.19658
75.15 | 9.19867
75.49 | 9.20143
75.83 | 9.2023
76.18 | 9.20063
76.52 | 9.19793
76.85 | 9.1954
77.19 | 9.19312
77.53 | 9.19235
77.87 | 9.19228
78.21 | 9.19202
78.56 | 9.19251
78.89 | 9.1922
79.23 | 9.19244
79.57 | 9.19257
79.91 | 9.1926
80.25 | 9.19263
80.59 | 9.19284
80.93 | 9.19305
81.27 | 9.19354
81.61 | 9.19412
81.96 | 9.19513
82.3 | 9.19558
82.64 | 9.1958
82.98 | 9.19601
83.32 | 9.19629
83.66 | 9.19655
84 | 9.19688
84.34 | 9.19698
84.68 | 9.19705
85.02 | 9.19719
85.36 | 9.1975
85.69 | 9.19763
86.04 | 9.1985
86.38 | 9.1991
86.71 | 9.19922
87.05 | 9.19923
87.39 | 9.1992
87.73 | 9.19922
88.07 | 9.19939
88.41 | 9.19961
88.75 | 9.19968
89.09 | 9.2001
89.43 | 9.20036
89.77 | 9.20057
90.11 | 9.20101
90.45 | 9.2014
90.79 | 9.20192
91.13 | 9.20228
91.47 | 9.20228
91.81 | 9.20193
92.15 | 9.20161
92.49 | 9.20094
92.82 | 9.20051
93.16 | 9.20233
93.5 | 9.20269
93.85 | 9.20311
94.19 | 9.20297
94.52 | 9.20248
94.86 | 9.20234
95.2 | 9.20236
95.54 | 9.20213
95.88 | 9.20205
96.22 | 9.20184
96.56 | 9.20157
96.9 | 9.20137
97.24 | 9.20122
97.58 | 9.20094
97.92 | 9.20051
98.26 | 9.20025
98.6 | 9.20006
98.94 | 9.20003
99.27 | 9.19998
99.61 | 9.19978
99.95 | 9.19965
100.29 | 9.19929
100.63 | 9.19931
100.97 | 9.19939
101.31 | 9.19915
101.65 | 9.19888
101.99 | 9.19828
102.32 | 9.19759
102.66 | 9.19675
103 | 9.19749
103.34 | 9.19831
103.68 | 9.19891
104.02 | 9.1994
104.36 | 9.19926
104.7 | 9.19931
105.04 | 9.19945
105.38 | 9.19947
105.73 | 9.19995
106.07 | 9.20025
106.41 | 9.20032
106.75 | 9.20068
107.08 | 9.20064
107.42 | 9.20105
107.76 | 9.20182
108.1 | 9.20236
108.44 | 9.20266
108.78 | 9.20302
109.12 | 9.20354
109.46 | 9.20371
109.8 | 9.20434
110.13 | 9.20455
110.48 | 9.20492
110.82 | 9.20508
111.15 | 9.20512
111.49 | 9.20535
111.83 | 9.20621
112.17 | 9.20731
112.51 | 9.20802
112.85 | 9.20856
113.18 | 9.20868
113.53 | 9.20929
113.87 | 9.20988
114.2 | 9.21015
114.54 | 9.21066
114.88 | 9.21107
115.22 | 9.21118
115.56 | 9.21129
115.9 | 9.2114
116.24 | 9.21189
116.58 | 9.21258
116.92 | 9.21325
117.27 | 9.2139
117.61 | 9.21412
117.95 | 9.21462
118.29 | 9.2148
118.62 | 9.21476
118.97 | 9.21495
119.3 | 9.21475
119.64 | 9.21449
119.98 | 9.21458
120.32 | 9.21463
120.66 | 9.21493
121 | 9.21498
121.34 | 9.21507
121.68 | 9.215
122.02 | 9.21467
122.35 | 9.21434
122.69 | 9.21439
123.03 | 9.21416
123.37 | 9.21376
123.71 | 9.21338
124.05 | 9.21292
124.39 | 9.21218
124.73 | 9.21165
125.07 | 9.21203
125.4 | 9.21223
125.75 | 9.21231
126.08 | 9.21192
126.43 | 9.21119
126.76 | 9.20971
127.1 | 9.20779
127.44 | 9.20567
127.78 | 9.20332
128.12 | 9.20086
128.46 | 9.19948
128.8 | 9.19878
129.14 | 9.19814
129.48 | 9.19798
129.82 | 9.19778
130.16 | 9.19735
130.5 | 9.19728
130.84 | 9.19716
131.18 | 9.1968
131.51 | 9.19682
131.86 | 9.19673
132.2 | 9.1965
132.53 | 9.19615
132.87 | 9.19596
133.21 | 9.19555
133.55 | 9.19591
133.89 | 9.19673
134.23 | 9.19719
134.57 | 9.19748
134.91 | 9.19757
135.24 | 9.19829
135.58 | 9.19927
135.92 | 9.2003
136.26 | 9.20108
136.6 | 9.20149
136.94 | 9.20171
137.28 | 9.20262
137.62 | 9.20412
137.96 | 9.20578
138.3 | 9.20739
138.64 | 9.20914
138.97 | 9.2106
139.31 | 9.21168
139.65 | 9.21224
139.99 | 9.21318
140.33 | 9.21357
140.68 | 9.21309
141.02 | 9.21252
141.35 | 9.21199
141.7 | 9.21077
142.03 | 9.21164
142.37 | 9.21183
142.71 | 9.21119
143.05 | 9.20993
143.39 | 9.20825
143.73 | 9.20717
144.07 | 9.20549
144.41 | 9.20321
144.75 | 9.20084
145.09 | 9.19879
145.42 | 9.19694
145.76 | 9.19396
146.1 | 9.19051
146.44 | 9.1872
146.78 | 9.18423
147.12 | 9.18121
147.46 | 9.17745
147.8 | 9.17345
148.13 | 9.17016
148.47 | 9.16512
148.81 | 9.16236
149.15 | 9.16079
149.49 | 9.15951
149.83 | 9.15832
150.17 | 9.15724
150.5 | 9.15863
150.84 | 9.16068
151.18 | 9.16366
151.52 | 9.16806
151.86 | 9.1719
152.21 | 9.17722
152.55 | 9.18402
152.89 | 9.19197
153.22 | 9.20227
153.56 | 9.21315
153.9 | 9.2254
154.24 | 9.23712
154.58 | 9.24911
154.92 | 9.2634
155.26 | 9.27917
155.6 | 9.29554
155.93 | 9.31422
156.27 | 9.33211
156.61 | 9.35132
156.95 | 9.37164
157.29 | 9.39279
157.62 | 9.41645
157.96 | 9.44008
158.3 | 9.46425
158.64 | 9.48827
158.98 | 9.51184
159.32 | 9.53737
159.65 | 9.56554
159.99 | 9.59382
160.33 | 9.62407
160.67 | 9.65551
161.01 | 9.68844
161.35 | 9.72306
161.69 | 9.75879
162.03 | 9.79731
162.37 | 9.84045
162.7 | 9.88718
163.04 | 9.93368
163.38 | 9.9844
163.72 | 10.03605
164.06 | 10.09145
164.4 | 10.15049
164.74 | 10.21399
165.08 | 10.28474
165.42 | 10.36326
165.76 | 10.44905
166.09 | 10.54978
166.43 | 10.66404
166.77 | 10.79368
167.11 | 10.92421
167.44 | 11.02705
167.78 | 11.0987
168.12 | 11.15436
168.46 | 11.19503
168.8 | 11.21622
169.13 | 11.2239
169.47 | 11.22096
169.81 | 11.17386
170.15 | 11.05891
170.49 | 10.87831
170.83 | 10.64876
171.17 | 10.39098
171.51 | 10.12936
171.85 | 9.89012
172.19 | 9.69057
172.53 | 9.53582
172.86 | 9.42535
173.2 | 9.34764
173.54 | 9.29566
173.88 | 9.26172
174.22 | 9.23938
174.56 | 9.22487
174.9 | 9.21662
175.24 | 9.20986
175.58 | 9.20394
175.92 | 9.19849
176.26 | 9.19445
176.59 | 9.19294
176.93 | 9.19031
177.27 | 9.18838
177.61 | 9.18571
177.95 | 9.18362
178.28 | 9.18339
178.62 | 9.18215
178.96 | 9.18101
179.3 | 9.18039
-- | --
-- | --
-- | --
-- | --
-- | --
-- | --
-- | --
-- | --
-- | --
-- | --
-- | --
-- | --
-- | --
-- | --
-- | --
-- | --
-- | --
-- | --
-- | --
-- | --
-- | --
-- | --
-- | --

## 97.2-2.5
Temperature (oC) | Normalized heat flow (W/g)
33.39 | 6.29869
33.73 | 6.30044
34.06 | 6.30165
34.4 | 6.30219
34.74 | 6.30261
35.08 | 6.30281
35.41 | 6.30276
35.75 | 6.30293
36.09 | 6.30288
36.43 | 6.30291
36.77 | 6.30292
37.1 | 6.30287
37.44 | 6.30304
37.78 | 6.30308
38.12 | 6.30319
38.46 | 6.30338
38.8 | 6.30344
39.13 | 6.30345
39.47 | 6.30356
39.81 | 6.30363
40.15 | 6.30377
40.49 | 6.30388
40.83 | 6.30396
41.16 | 6.30407
41.5 | 6.30428
41.84 | 6.30445
42.18 | 6.30448
42.52 | 6.30457
42.86 | 6.30452
43.2 | 6.30463
43.53 | 6.30448
43.87 | 6.3045
44.22 | 6.30459
44.56 | 6.30453
44.9 | 6.30401
45.23 | 6.30364
45.58 | 6.30364
45.91 | 6.30317
46.25 | 6.30296
46.59 | 6.30289
46.93 | 6.30268
47.27 | 6.30211
47.61 | 6.30168
47.95 | 6.30129
48.29 | 6.30075
48.63 | 6.30045
48.97 | 6.29999
49.31 | 6.29947
49.65 | 6.29909
49.99 | 6.29854
50.33 | 6.29803
50.67 | 6.29745
51.01 | 6.29682
51.35 | 6.29612
51.68 | 6.29549
52.02 | 6.29479
52.36 | 6.29423
52.7 | 6.29353
53.04 | 6.29288
53.38 | 6.29219
53.72 | 6.29157
54.06 | 6.291
54.4 | 6.29041
54.74 | 6.28989
55.08 | 6.28943
55.43 | 6.28902
55.77 | 6.28873
56.11 | 6.28851
56.45 | 6.28839
56.79 | 6.28815
57.13 | 6.2879
57.47 | 6.28775
57.81 | 6.28769
58.15 | 6.28794
58.49 | 6.28819
58.83 | 6.28854
59.17 | 6.28891
59.51 | 6.28929
59.85 | 6.28988
60.19 | 6.29069
60.53 | 6.29173
60.87 | 6.29318
61.21 | 6.29477
61.55 | 6.29629
61.89 | 6.29784
62.23 | 6.29952
62.56 | 6.30118
62.9 | 6.30304
63.24 | 6.30496
63.58 | 6.30682
63.93 | 6.3087
64.26 | 6.31049
64.6 | 6.31242
64.94 | 6.3144
65.28 | 6.31625
65.63 | 6.31785
65.97 | 6.31923
66.31 | 6.32009
66.64 | 6.32053
66.98 | 6.32074
67.33 | 6.32062
67.67 | 6.3202
68.01 | 6.31906
68.36 | 6.31769
68.7 | 6.3163
69.03 | 6.31448
69.37 | 6.31273
69.71 | 6.31074
70.06 | 6.30863
70.39 | 6.30625
70.73 | 6.30404
71.07 | 6.30188
71.41 | 6.29977
71.75 | 6.29791
72.08 | 6.29597
72.43 | 6.2943
72.77 | 6.29266
73.11 | 6.29134
73.45 | 6.29046
73.79 | 6.2898
74.13 | 6.28946
74.47 | 6.28924
74.81 | 6.28924
75.15 | 6.28915
75.49 | 6.28918
75.83 | 6.2894
76.17 | 6.28984
76.51 | 6.29007
76.85 | 6.2904
77.19 | 6.29092
77.53 | 6.29153
77.87 | 6.29224
78.21 | 6.29302
78.55 | 6.29388
78.89 | 6.29453
79.23 | 6.29504
79.57 | 6.29553
79.91 | 6.29609
80.25 | 6.29681
80.59 | 6.29739
80.93 | 6.29793
81.27 | 6.29822
81.61 | 6.29847
81.95 | 6.29886
82.29 | 6.2992
82.63 | 6.29978
82.97 | 6.3003
83.31 | 6.30066
83.65 | 6.30095
83.99 | 6.30086
84.33 | 6.3008
84.67 | 6.30087
85.01 | 6.30076
85.35 | 6.30068
85.69 | 6.30062
86.03 | 6.3005
86.36 | 6.30043
86.7 | 6.30028
87.04 | 6.30016
87.38 | 6.30009
87.73 | 6.29985
88.06 | 6.29899
88.4 | 6.29795
88.74 | 6.29707
89.08 | 6.29584
89.42 | 6.29576
89.76 | 6.29644
90.09 | 6.29641
90.44 | 6.29619
90.78 | 6.29555
91.12 | 6.29499
91.46 | 6.29449
91.8 | 6.29416
92.14 | 6.29411
92.48 | 6.29393
92.82 | 6.29383
93.16 | 6.29391
93.49 | 6.29391
93.83 | 6.29385
94.17 | 6.29387
94.51 | 6.29387
94.85 | 6.29394
95.19 | 6.29409
95.53 | 6.29442
95.87 | 6.29492
96.21 | 6.29529
96.55 | 6.29554
96.89 | 6.29586
97.23 | 6.29615
97.56 | 6.29657
97.9 | 6.2968
98.24 | 6.29701
98.58 | 6.29709
98.92 | 6.29733
99.26 | 6.29765
99.6 | 6.29833
99.94 | 6.29968
100.27 | 6.30074
100.62 | 6.30157
100.96 | 6.30192
101.3 | 6.30193
101.64 | 6.3018
101.98 | 6.30173
102.32 | 6.30173
102.66 | 6.30179
103 | 6.30201
103.34 | 6.30209
103.68 | 6.30233
104.02 | 6.30263
104.36 | 6.30308
104.7 | 6.30349
105.04 | 6.30376
105.38 | 6.30399
105.71 | 6.30434
106.05 | 6.30478
106.39 | 6.30517
106.73 | 6.30561
107.07 | 6.30591
107.41 | 6.30606
107.75 | 6.30626
108.09 | 6.30651
108.43 | 6.30701
108.76 | 6.30734
109.1 | 6.30744
109.44 | 6.30739
109.78 | 6.30718
110.12 | 6.30702
110.46 | 6.30701
110.8 | 6.30704
111.14 | 6.30692
111.48 | 6.30674
111.82 | 6.3064
112.16 | 6.3063
112.5 | 6.30615
112.84 | 6.30624
113.18 | 6.30637
113.52 | 6.30644
113.86 | 6.30624
114.2 | 6.30579
114.54 | 6.30537
114.88 | 6.30509
115.22 | 6.30465
115.56 | 6.30414
115.9 | 6.30376
116.24 | 6.30342
116.58 | 6.30312
116.92 | 6.30285
117.25 | 6.30273
117.59 | 6.30253
117.93 | 6.30215
118.27 | 6.3019
118.61 | 6.30169
118.95 | 6.3013
119.29 | 6.30104
119.63 | 6.3007
119.97 | 6.3003
120.31 | 6.29982
120.65 | 6.29936
120.99 | 6.29903
121.32 | 6.29898
121.66 | 6.2989
122 | 6.29894
122.34 | 6.29871
122.68 | 6.29849
123.02 | 6.2982
123.36 | 6.29793
123.7 | 6.29767
124.04 | 6.29744
124.38 | 6.29702
124.72 | 6.29652
125.06 | 6.29613
125.4 | 6.29576
125.74 | 6.29571
126.08 | 6.29567
126.42 | 6.29575
126.76 | 6.29573
127.1 | 6.29573
127.43 | 6.29574
127.77 | 6.29566
128.11 | 6.29579
128.45 | 6.29582
128.79 | 6.29584
129.13 | 6.29567
129.47 | 6.29539
129.81 | 6.2952
130.15 | 6.295
130.49 | 6.29539
130.82 | 6.29579
131.16 | 6.29615
131.5 | 6.29638
131.84 | 6.2964
132.18 | 6.29629
132.52 | 6.29625
132.86 | 6.29608
133.2 | 6.29557
133.54 | 6.29533
133.88 | 6.29506
134.21 | 6.29501
134.55 | 6.29485
134.89 | 6.29464
135.23 | 6.29439
135.57 | 6.29409
135.91 | 6.29373
136.25 | 6.29342
136.59 | 6.29315
136.93 | 6.29281
137.27 | 6.29212
137.61 | 6.29136
137.95 | 6.29062
138.29 | 6.28962
138.63 | 6.28954
138.97 | 6.28919
139.31 | 6.28896
139.65 | 6.28854
139.99 | 6.28795
140.32 | 6.28762
140.66 | 6.28705
141.01 | 6.28612
141.34 | 6.28583
141.68 | 6.28528
142.02 | 6.28483
142.36 | 6.28458
142.7 | 6.28412
143.04 | 6.28396
143.38 | 6.28419
143.71 | 6.28461
144.05 | 6.28472
144.39 | 6.28462
144.73 | 6.2844
145.07 | 6.28419
145.41 | 6.28417
145.75 | 6.28495
146.08 | 6.2861
146.42 | 6.2869
146.76 | 6.28761
147.1 | 6.28874
147.44 | 6.29099
147.78 | 6.29296
148.12 | 6.29516
148.46 | 6.29708
148.8 | 6.29934
149.15 | 6.30173
149.49 | 6.30486
149.82 | 6.30894
150.16 | 6.31346
150.5 | 6.31833
150.84 | 6.32335
151.18 | 6.32893
151.52 | 6.33677
151.86 | 6.34567
152.19 | 6.35587
152.53 | 6.36591
152.87 | 6.37652
153.21 | 6.38871
153.55 | 6.40177
153.89 | 6.41722
154.22 | 6.43412
154.56 | 6.45164
154.9 | 6.46966
155.24 | 6.48788
155.58 | 6.5061
155.91 | 6.52589
156.25 | 6.54522
156.59 | 6.56416
156.93 | 6.583
157.27 | 6.60147
157.61 | 6.61935
157.95 | 6.63726
158.29 | 6.6546
158.63 | 6.67286
158.97 | 6.69796
159.3 | 6.72629
159.64 | 6.75397
159.98 | 6.78438
160.32 | 6.81955
160.67 | 6.85686
161 | 6.89793
161.34 | 6.94455
161.68 | 6.99734
162.02 | 7.05708
162.36 | 7.1238
162.69 | 7.20209
163.04 | 7.29204
163.37 | 7.38859
163.71 | 7.4859
164.05 | 7.5787
164.39 | 7.67218
164.72 | 7.77497
165.06 | 7.88864
165.4 | 8.01861
165.74 | 8.17547
166.08 | 8.36954
166.41 | 8.58923
166.75 | 8.77322
167.09 | 8.82982
167.43 | 8.78303
167.77 | 8.62737
168.11 | 8.32353
168.45 | 7.88712
168.79 | 7.40943
169.13 | 6.99598
169.47 | 6.70287
169.81 | 6.5262
170.15 | 6.42937
170.49 | 6.36949
170.82 | 6.32397
171.16 | 6.29209
171.5 | 6.27407
171.84 | 6.26721
172.18 | 6.26532
172.52 | 6.26449
172.86 | 6.26403
173.2 | 6.26455
173.54 | 6.26534
173.88 | 6.26632
174.21 | 6.26786
174.55 | 6.26901
174.89 | 6.27044
175.23 | 6.27217
175.57 | 6.2743
175.91 | 6.27633
176.25 | 6.27826
176.59 | 6.2803
176.92 | 6.28281
177.26 | 6.28477
177.6 | 6.28795
177.94 | 6.29165
178.28 | 6.29558
178.61 | 6.29987

## 95-5
Temperature (oC) | Normalized heat flow (W/g)
34.03 | 3.99356
34.37 | 3.99586
34.7 | 3.99742
35.04 | 3.99851
35.38 | 3.99918
35.72 | 3.99974
36.06 | 4.00008
36.39 | 4.00012
36.73 | 4.00024
37.07 | 4.00015
37.41 | 4.00006
37.74 | 3.99987
38.09 | 3.99975
38.43 | 3.99965
38.77 | 3.99954
39.11 | 3.99943
39.45 | 3.99942
39.78 | 3.99932
40.12 | 3.99941
40.46 | 3.99937
40.8 | 3.99944
41.14 | 3.9995
41.48 | 3.99955
41.81 | 3.99962
42.15 | 3.99975
42.49 | 3.99987
42.83 | 4.00009
43.17 | 4.00018
43.51 | 4.00048
43.84 | 4.00078
44.19 | 4.00113
44.52 | 4.00162
44.86 | 4.00206
45.2 | 4.00249
45.54 | 4.00289
45.88 | 4.00327
46.22 | 4.0033
46.56 | 4.00331
46.9 | 4.00308
47.23 | 4.00264
47.57 | 4.00202
47.91 | 4.00138
48.25 | 4.00072
48.59 | 4.00013
48.93 | 3.99963
49.27 | 3.99909
49.62 | 3.9987
49.96 | 3.99844
50.3 | 3.99825
50.64 | 3.99802
50.98 | 3.99787
51.32 | 3.99769
51.66 | 3.99748
52 | 3.99724
52.34 | 3.99708
52.67 | 3.99683
53.02 | 3.99667
53.35 | 3.9966
53.69 | 3.99644
54.03 | 3.99626
54.37 | 3.99617
54.72 | 3.99601
55.05 | 3.99593
55.39 | 3.99567
55.73 | 3.99551
56.07 | 3.99544
56.42 | 3.99551
56.75 | 3.99547
57.09 | 3.99558
57.43 | 3.99557
57.77 | 3.99554
58.11 | 3.99551
58.45 | 3.99548
58.8 | 3.9957
59.13 | 3.99593
59.47 | 3.9961
59.81 | 3.99637
60.15 | 3.99653
60.49 | 3.9967
60.83 | 3.99697
61.17 | 3.99725
61.52 | 3.99758
61.86 | 3.99797
62.2 | 3.99848
62.54 | 3.999
62.88 | 3.99941
63.21 | 3.9999
63.56 | 4.00038
63.89 | 4.00089
64.23 | 4.00146
64.58 | 4.00188
64.92 | 4.00237
65.25 | 4.00283
65.59 | 4.00335
65.94 | 4.00395
66.28 | 4.00452
66.62 | 4.005
66.96 | 4.0055
67.3 | 4.00603
67.64 | 4.00636
67.98 | 4.00672
68.32 | 4.00699
68.66 | 4.00719
69 | 4.00742
69.34 | 4.00767
69.67 | 4.00777
70.02 | 4.00803
70.36 | 4.00824
70.7 | 4.00837
71.03 | 4.00835
71.38 | 4.00837
71.71 | 4.00839
72.05 | 4.00838
72.4 | 4.00846
72.74 | 4.00848
73.08 | 4.00842
73.42 | 4.00826
73.76 | 4.00811
74.1 | 4.00798
74.44 | 4.00774
74.78 | 4.00763
75.12 | 4.00764
75.46 | 4.00755
75.8 | 4.00746
76.14 | 4.00717
76.48 | 4.00677
76.82 | 4.00637
77.16 | 4.00598
77.5 | 4.00537
77.84 | 4.00477
78.18 | 4.00427
78.52 | 4.00366
78.86 | 4.00306
79.2 | 4.00256
79.54 | 4.00194
79.88 | 4.00122
80.22 | 4.00049
80.56 | 3.99964
80.9 | 3.9989
81.24 | 3.99825
81.58 | 3.99749
81.91 | 3.99665
82.25 | 3.99586
82.59 | 3.99507
82.94 | 3.99444
83.28 | 3.99383
83.61 | 3.99336
83.95 | 3.99295
84.29 | 3.99251
84.64 | 3.99202
84.98 | 3.99154
85.32 | 3.99116
85.66 | 3.99098
86 | 3.99088
86.34 | 3.99087
86.68 | 3.99083
87.02 | 3.99077
87.36 | 3.9909
87.7 | 3.99111
88.03 | 3.99135
88.38 | 3.99167
88.72 | 3.99191
89.06 | 3.992
89.39 | 3.99179
89.73 | 3.99181
90.07 | 3.99159
90.41 | 3.99177
90.75 | 3.99257
91.09 | 3.9928
91.43 | 3.99311
91.76 | 3.99313
92.1 | 3.99318
92.44 | 3.99344
92.78 | 3.99368
93.12 | 3.99381
93.46 | 3.99393
93.8 | 3.99405
94.14 | 3.99416
94.48 | 3.9944
94.82 | 3.99464
95.16 | 3.99478
95.5 | 3.99483
95.84 | 3.9949
96.18 | 3.9951
96.52 | 3.99523
96.86 | 3.99549
97.2 | 3.99569
97.54 | 3.99582
97.88 | 3.99588
98.22 | 3.99611
98.56 | 3.99628
98.9 | 3.99651
99.24 | 3.99668
99.58 | 3.99667
99.92 | 3.99683
100.25 | 3.99707
100.59 | 3.99741
100.93 | 3.99791
101.27 | 3.99855
101.61 | 3.99889
101.95 | 3.99927
102.29 | 3.99957
102.63 | 3.99978
102.97 | 4.00024
103.31 | 4.00061
103.65 | 4.00099
103.99 | 4.00129
104.32 | 4.00152
104.67 | 4.00192
105 | 4.00217
105.34 | 4.00251
105.68 | 4.00285
106.02 | 4.00309
106.36 | 4.00321
106.7 | 4.00344
107.04 | 4.00367
107.38 | 4.00389
107.72 | 4.00398
108.06 | 4.00406
108.4 | 4.00398
108.74 | 4.00406
109.08 | 4.00406
109.42 | 4.00406
109.76 | 4.00394
110.1 | 4.00379
110.44 | 4.00348
110.78 | 4.0032
111.12 | 4.00272
111.45 | 4.00231
111.79 | 4.00202
112.14 | 4.00171
112.47 | 4.00119
112.81 | 4.00059
113.15 | 4.0001
113.5 | 3.99989
113.83 | 4.00012
114.17 | 4.00037
114.51 | 4.00059
114.85 | 4.0011
115.19 | 4.00139
115.53 | 4.00179
115.87 | 4.00255
116.21 | 4.00379
116.55 | 4.00486
116.88 | 4.0059
117.22 | 4.00671
117.56 | 4.00729
117.9 | 4.00843
118.24 | 4.00927
118.58 | 4.00994
118.92 | 4.01023
119.26 | 4.01038
119.6 | 4.01041
119.94 | 4.01022
120.28 | 4.00983
120.62 | 4.00936
120.96 | 4.00851
121.3 | 4.00761
121.64 | 4.00669
121.98 | 4.00566
122.32 | 4.00484
122.66 | 4.00391
123 | 4.00298
123.34 | 4.00203
123.67 | 4.00114
124.02 | 4
124.35 | 3.99918
124.69 | 3.99838
125.03 | 3.99767
125.37 | 3.99671
125.71 | 3.99582
126.05 | 3.99501
126.39 | 3.99394
126.72 | 3.99387
127.06 | 3.99358
127.4 | 3.99323
127.74 | 3.99283
128.08 | 3.99248
128.42 | 3.99207
128.76 | 3.99191
129.1 | 3.99213
129.44 | 3.99227
129.78 | 3.99222
130.12 | 3.9923
130.45 | 3.9924
130.79 | 3.99286
131.14 | 3.99315
131.48 | 3.99366
131.82 | 3.99408
132.16 | 3.99441
132.5 | 3.99464
132.84 | 3.99501
133.18 | 3.9954
133.51 | 3.99613
133.85 | 3.99677
134.19 | 3.99732
134.53 | 3.99788
134.87 | 3.99857
135.21 | 3.99959
135.55 | 4.00107
135.89 | 4.00234
136.22 | 4.00398
136.56 | 4.00517
136.9 | 4.00647
137.24 | 4.00778
137.58 | 4.00955
137.92 | 4.01164
138.26 | 4.01407
138.6 | 4.01651
138.94 | 4.01885
139.27 | 4.022
139.62 | 4.02572
139.95 | 4.03075
140.29 | 4.03529
140.63 | 4.03994
140.97 | 4.04493
141.31 | 4.05079
141.65 | 4.05697
141.99 | 4.06316
142.33 | 4.06978
142.67 | 4.07672
143.02 | 4.08369
143.35 | 4.09083
143.69 | 4.09776
144.03 | 4.10578
144.37 | 4.11424
144.7 | 4.12312
145.04 | 4.13167
145.38 | 4.14032
145.72 | 4.1494
146.06 | 4.1588
146.4 | 4.16907
146.73 | 4.18033
147.08 | 4.19121
147.42 | 4.20319
147.75 | 4.21639
148.09 | 4.23042
148.43 | 4.24576
148.77 | 4.26163
149.11 | 4.27802
149.45 | 4.29473
149.79 | 4.31164
150.13 | 4.32864
150.47 | 4.34606
150.81 | 4.36433
151.14 | 4.38396
151.48 | 4.40362
151.82 | 4.42358
152.16 | 4.44407
152.5 | 4.46552
152.84 | 4.4876
153.18 | 4.5101
153.52 | 4.53366
153.85 | 4.55806
154.2 | 4.58311
154.54 | 4.60878
154.87 | 4.63606
155.21 | 4.66397
155.55 | 4.69273
155.89 | 4.72256
156.23 | 4.75443
156.56 | 4.7888
156.9 | 4.82444
157.24 | 4.86157
157.58 | 4.90009
157.92 | 4.94009
158.26 | 4.98202
158.6 | 5.0262
158.94 | 5.07219
159.28 | 5.11989
159.62 | 5.17147
159.95 | 5.2282
160.29 | 5.28843
160.63 | 5.35648
160.96 | 5.43441
161.3 | 5.51438
161.64 | 5.58881
161.98 | 5.65397
162.32 | 5.71544
162.66 | 5.78143
162.99 | 5.84965
163.33 | 5.88197
163.67 | 5.82834
164.01 | 5.66467
164.35 | 5.41132
164.69 | 5.11549
165.03 | 4.82418
165.37 | 4.57121
165.71 | 4.37171
166.05 | 4.23664
166.4 | 4.14886
166.73 | 4.09543
167.07 | 4.06084
167.41 | 4.03771
167.75 | 4.02145
168.09 | 4.00901
168.43 | 3.99885
168.77 | 3.991
169.1 | 3.98478
169.44 | 3.97849
169.78 | 3.97322
170.12 | 3.96875
-- | --
-- | --
-- | --
-- | --
-- | --
-- | --
-- | --
-- | --
-- | --
-- | --
-- | --
-- | --
-- | --
-- | --
-- | --
-- | --
-- | --
-- | --
-- | --
-- | --
-- | --
-- | --
-- | --
-- | --
-- | --
-- | --
-- | --
-- | --
-- | --
-- | --
-- | --
-- | --
-- | --
-- | --
-- | --
-- | --

## 90-10
Temperature (oC) | Normalized heat flow (W/g)
31.01 | 1.90404
31.35 | 1.91875
31.68 | 1.92975
32.02 | 1.93784
32.36 | 1.94374
32.69 | 1.94807
33.03 | 1.95098
33.37 | 1.9529
33.7 | 1.95416
34.04 | 1.95499
34.38 | 1.95543
34.72 | 1.95577
35.06 | 1.95592
35.39 | 1.95579
35.73 | 1.95575
36.07 | 1.9555
36.41 | 1.95525
36.74 | 1.95494
37.09 | 1.95466
37.43 | 1.95441
37.77 | 1.95416
38.11 | 1.95391
38.45 | 1.95375
38.78 | 1.95352
39.12 | 1.95345
39.46 | 1.95328
39.8 | 1.9532
40.14 | 1.95312
40.48 | 1.95302
40.81 | 1.95295
41.15 | 1.95294
41.49 | 1.95291
41.83 | 1.95298
42.17 | 1.95293
42.51 | 1.95308
42.84 | 1.95324
43.19 | 1.95342
43.52 | 1.95375
43.86 | 1.95404
44.2 | 1.9543
44.54 | 1.95455
44.88 | 1.95479
45.22 | 1.9547
45.56 | 1.9546
45.9 | 1.95427
46.23 | 1.95376
46.57 | 1.9531
46.91 | 1.95241
47.25 | 1.9517
47.59 | 1.95106
47.93 | 1.9505
48.27 | 1.94991
48.62 | 1.94946
48.96 | 1.94912
49.3 | 1.94886
49.64 | 1.94856
49.98 | 1.94834
50.32 | 1.94809
50.66 | 1.94781
51 | 1.9475
51.34 | 1.94727
51.67 | 1.94697
52.02 | 1.94675
52.35 | 1.9466
52.69 | 1.94639
53.03 | 1.94615
53.37 | 1.946
53.72 | 1.94578
54.05 | 1.94564
54.39 | 1.94534
54.73 | 1.94513
55.07 | 1.945
55.42 | 1.94501
55.75 | 1.94492
56.09 | 1.94496
56.43 | 1.9449
56.77 | 1.94482
57.11 | 1.94475
57.45 | 1.94466
57.8 | 1.94482
58.13 | 1.94499
58.47 | 1.9451
58.81 | 1.94531
59.15 | 1.94542
59.49 | 1.94553
59.83 | 1.94574
60.17 | 1.94596
60.52 | 1.94623
60.86 | 1.94656
61.2 | 1.947
61.54 | 1.94745
61.88 | 1.94781
62.21 | 1.94823
62.56 | 1.94865
62.89 | 1.9491
63.23 | 1.9496
63.58 | 1.94997
63.92 | 1.95041
64.25 | 1.95082
64.59 | 1.95129
64.94 | 1.95183
65.28 | 1.95235
65.62 | 1.95278
65.96 | 1.95324
66.3 | 1.95372
66.64 | 1.95403
66.98 | 1.95436
67.32 | 1.95463
67.66 | 1.95482
68 | 1.95503
68.34 | 1.95528
68.67 | 1.95539
69.02 | 1.95564
69.36 | 1.95586
69.7 | 1.956
70.03 | 1.956
70.38 | 1.95605
70.71 | 1.95609
71.05 | 1.95611
71.4 | 1.95622
71.74 | 1.95628
72.08 | 1.95625
72.42 | 1.95614
72.76 | 1.95605
73.1 | 1.95597
73.44 | 1.9558
73.78 | 1.95575
74.12 | 1.9558
74.46 | 1.95577
74.8 | 1.95574
75.14 | 1.95553
75.48 | 1.95522
75.82 | 1.95492
76.16 | 1.95462
76.5 | 1.95413
76.84 | 1.95364
77.18 | 1.95325
77.52 | 1.95277
77.86 | 1.95229
78.2 | 1.9519
78.54 | 1.95142
78.88 | 1.95084
79.22 | 1.95025
79.56 | 1.94956
79.9 | 1.94896
80.24 | 1.94846
80.58 | 1.94785
80.91 | 1.94717
81.25 | 1.94654
81.59 | 1.94591
81.94 | 1.94544
82.28 | 1.94498
82.61 | 1.94465
82.95 | 1.94437
83.29 | 1.94408
83.64 | 1.94374
83.98 | 1.94342
84.32 | 1.94318
84.66 | 1.94312
85 | 1.94315
85.34 | 1.94326
85.68 | 1.94334
86.02 | 1.94341
86.36 | 1.94365
86.7 | 1.94398
87.03 | 1.94431
87.38 | 1.94475
87.72 | 1.94509
88.06 | 1.94531
88.39 | 1.94525
88.73 | 1.94542
89.07 | 1.94535
89.41 | 1.94566
89.75 | 1.94653
90.09 | 1.94688
90.43 | 1.94729
90.76 | 1.94742
91.1 | 1.94756
91.44 | 1.94787
91.78 | 1.94814
92.12 | 1.94827
92.46 | 1.94836
92.8 | 1.94842
93.14 | 1.94844
93.48 | 1.94851
93.82 | 1.94854
94.16 | 1.94843
94.5 | 1.94818
94.84 | 1.94788
95.18 | 1.94765
95.52 | 1.94727
95.86 | 1.94694
96.2 | 1.94648
96.54 | 1.94587
96.88 | 1.94512
97.22 | 1.94443
97.56 | 1.9436
97.9 | 1.94273
98.24 | 1.94172
98.58 | 1.94046
98.92 | 1.93927
99.25 | 1.93811
99.59 | 1.93694
99.93 | 1.93582
100.27 | 1.93477
100.61 | 1.93337
100.95 | 1.93194
101.29 | 1.93037
101.63 | 1.92865
101.97 | 1.9271
102.31 | 1.92541
102.65 | 1.92368
102.99 | 1.92181
103.32 | 1.91989
103.67 | 1.91795
104 | 1.91596
104.34 | 1.91394
104.68 | 1.91188
105.02 | 1.90968
105.36 | 1.90734
105.7 | 1.90507
106.04 | 1.90276
106.38 | 1.90041
106.72 | 1.89792
107.06 | 1.8954
107.4 | 1.89274
107.74 | 1.89024
108.08 | 1.88771
108.42 | 1.88524
108.76 | 1.88274
109.1 | 1.8803
109.44 | 1.87782
109.78 | 1.87551
110.12 | 1.87316
110.45 | 1.87109
110.79 | 1.86927
111.14 | 1.8676
111.47 | 1.86602
111.81 | 1.86459
112.15 | 1.86351
112.5 | 1.86296
112.83 | 1.86311
113.17 | 1.86359
113.51 | 1.86432
113.85 | 1.8656
114.19 | 1.86692
114.53 | 1.86859
114.87 | 1.87079
115.21 | 1.87364
115.55 | 1.87652
115.88 | 1.87948
116.22 | 1.88244
116.56 | 1.88533
116.9 | 1.88884
117.24 | 1.89219
117.58 | 1.89546
117.92 | 1.89845
118.26 | 1.90137
118.6 | 1.90421
118.94 | 1.90686
119.28 | 1.90933
119.62 | 1.91172
119.96 | 1.91372
120.3 | 1.91563
120.64 | 1.91745
120.98 | 1.91907
121.32 | 1.9208
121.66 | 1.92233
122 | 1.92377
122.34 | 1.9251
122.67 | 1.92632
123.02 | 1.92735
123.35 | 1.92847
123.69 | 1.92958
124.03 | 1.93068
124.37 | 1.93147
124.71 | 1.93224
125.05 | 1.933
125.39 | 1.93344
125.72 | 1.93468
126.06 | 1.93568
126.4 | 1.93656
126.74 | 1.93731
127.08 | 1.93803
127.42 | 1.93862
127.76 | 1.93938
128.1 | 1.94041
128.44 | 1.9413
128.78 | 1.94195
129.12 | 1.94267
129.45 | 1.9433
129.79 | 1.94424
130.14 | 1.94496
130.48 | 1.94581
130.82 | 1.94653
131.16 | 1.9471
131.5 | 1.94754
131.84 | 1.94805
132.18 | 1.94851
132.51 | 1.94925
132.85 | 1.94985
133.19 | 1.95032
133.53 | 1.95076
133.87 | 1.95126
134.21 | 1.95204
134.55 | 1.95318
134.89 | 1.9541
135.22 | 1.95531
135.56 | 1.95607
135.9 | 1.95691
136.24 | 1.95772
136.58 | 1.9589
136.92 | 1.96035
137.26 | 1.96209
137.6 | 1.9638
137.94 | 1.96538
138.27 | 1.96771
138.62 | 1.97049
138.95 | 1.97449
139.29 | 1.97799
139.63 | 1.98158
139.97 | 1.98545
140.31 | 1.9901
140.65 | 1.99504
140.99 | 1.99996
141.33 | 2.00526
141.67 | 2.01085
142.02 | 2.01642
142.35 | 2.02219
142.69 | 2.02774
143.03 | 2.03428
143.37 | 2.04121
143.7 | 2.04854
144.04 | 2.05556
144.38 | 2.06266
144.72 | 2.07016
145.06 | 2.07794
145.4 | 2.08653
145.73 | 2.09604
146.08 | 2.10518
146.42 | 2.11535
146.75 | 2.12666
147.09 | 2.13873
147.43 | 2.15199
147.77 | 2.16575
148.11 | 2.18002
148.45 | 2.19458
148.79 | 2.20935
149.13 | 2.22421
149.47 | 2.23948
149.81 | 2.25556
150.14 | 2.27291
150.48 | 2.2903
150.82 | 2.30799
151.16 | 2.32619
151.5 | 2.34529
151.84 | 2.36501
152.18 | 2.38513
152.52 | 2.40626
152.85 | 2.4282
153.2 | 2.45076
153.54 | 2.47392
153.87 | 2.4986
154.21 | 2.5239
154.55 | 2.55001
154.89 | 2.57713
155.23 | 2.60617
155.56 | 2.63754
155.9 | 2.67011
156.24 | 2.70409
156.58 | 2.73939
156.92 | 2.7761
157.26 | 2.81462
157.6 | 2.85525
157.94 | 2.89759
158.28 | 2.94155
158.62 | 2.98911
158.95 | 3.04142
159.29 | 3.097
159.63 | 3.15979
159.96 | 3.23163
160.3 | 3.30543
160.64 | 3.37424
160.98 | 3.43464
161.32 | 3.49176
161.66 | 3.55307
161.99 | 3.61646
162.33 | 3.64718
162.67 | 3.5995
163.01 | 3.45142
163.35 | 3.22154
163.69 | 2.95296
164.03 | 2.68858
164.37 | 2.45929
164.71 | 2.27891
165.05 | 2.15741
165.4 | 2.07921
165.73 | 2.03231
166.07 | 2.0027
166.41 | 1.98358
166.75 | 1.97075
167.09 | 1.96142
167.43 | 1.95417
167.77 | 1.94902
168.1 | 1.94528
168.44 | 1.9415
168.78 | 1.93862
169.12 | 1.93642
-- | --
-- | --
-- | --
-- | --
-- | --
-- | --
-- | --
-- | --
-- | --
-- | --
-- | --
-- | --
-- | --
-- | --
-- | --
-- | --
-- | --
-- | --
-- | --
-- | --
-- | --
-- | --
-- | --
-- | --
-- | --
-- | --
-- | --
-- | --
-- | --
-- | --
-- | --
-- | --
-- | --
-- | --

## 80-20
Temperature (oC) | Normalized heat flow (W/g)
31.34 | -0.11458
31.68 | -0.10626
32.02 | -0.10004
32.35 | -0.09573
32.69 | -0.09231
33.03 | -0.08979
33.37 | -0.08797
33.7 | -0.08676
34.04 | -0.08564
34.38 | -0.08492
34.72 | -0.0844
35.06 | -0.08388
35.39 | -0.08358
35.73 | -0.08296
36.07 | -0.08274
36.41 | -0.08252
36.74 | -0.08241
37.08 | -0.08219
37.42 | -0.08177
37.76 | -0.08115
38.1 | -0.08033
38.44 | -0.07921
38.77 | -0.078
39.11 | -0.07628
39.45 | -0.07466
39.8 | -0.07233
40.13 | -0.06992
40.47 | -0.0671
40.81 | -0.06348
41.15 | -0.05876
41.49 | -0.05304
41.83 | -0.04722
42.17 | -0.04101
42.5 | -0.03462
42.84 | -0.02723
43.18 | -0.01803
43.52 | -0.00724
43.86 | 0.00496
44.2 | 0.01696
44.54 | 0.02865
44.87 | 0.03984
45.21 | 0.05083
45.55 | 0.06193
45.89 | 0.07312
46.23 | 0.08412
46.57 | 0.09531
46.91 | 0.10511
47.25 | 0.1115
47.59 | 0.1149
47.93 | 0.11409
48.27 | 0.10739
48.61 | 0.09379
48.95 | 0.07248
49.29 | 0.04688
49.63 | 0.02197
49.97 | 6.63058e-05
50.31 | -0.01394
50.65 | -0.02154
50.99 | -0.02435
51.33 | -0.02425
51.67 | -0.02276
52.01 | -0.02036
52.35 | -0.01807
52.69 | -0.01547
53.03 | -0.01278
53.37 | -0.01028
53.71 | -0.00769
54.05 | -0.00519
54.39 | -0.0026
54.73 | 0
55.07 | -0.00103
55.41 | -0.00195
55.75 | -0.00268
56.09 | -0.0032
56.43 | -0.00353
56.77 | -0.00396
57.11 | -0.00428
57.45 | -0.00451
57.79 | -0.00463
58.13 | -0.00456
58.47 | -0.00429
58.81 | -0.00381
59.15 | -0.00354
59.49 | -0.00357
59.83 | -0.00329
60.17 | -0.00292
60.51 | -0.00244
60.85 | -0.00157
61.19 | -0.000695652
61.53 | 7.82609e-05
61.87 | 0.000452174
62.21 | 0.000526087
62.55 | 0
62.89 | 0.00527
63.23 | 0.01005
63.57 | 0.01422
63.92 | 0.01778
64.25 | 0.01987
64.59 | 0.02184
64.93 | 0.02322
65.27 | 0.02409
65.62 | 0.02475
65.96 | 0.02432
66.29 | 0.02291
66.64 | 0.02157
66.98 | 0.01964
67.31 | 0.01733
67.66 | 0.01489
68 | 0.01196
68.34 | 0.00914
68.67 | 0.00643
69.01 | 0.0042
69.35 | 0.00258
69.69 | 0.00145
70.03 | 0.000726087
70.37 | 0
70.71 | -0.002
71.05 | -0.00369
71.39 | -0.00509
71.73 | -0.00609
72.07 | -0.00699
72.41 | -0.00758
72.75 | -0.00808
73.09 | -0.00838
73.43 | -0.00867
73.77 | -0.00847
74.11 | -0.00787
74.46 | -0.00693
74.8 | -0.00613
75.14 | -0.00533
75.48 | -0.00442
75.82 | -0.00372
76.16 | -0.00292
76.5 | -0.00251
76.84 | -0.00211
77.18 | -0.00181
77.52 | -0.00121
77.86 | -0.000602937
78.2 | 0
78.54 | 0.00231
78.88 | 0.00422
79.22 | 0.00603
79.56 | 0.00733
79.9 | 0.00854
80.23 | 0.00958
80.58 | 0.01066
80.91 | 0.01109
81.25 | 0.0116
81.59 | 0.01161
81.93 | 0.01112
82.27 | 0.01053
82.61 | 0.00964
82.95 | 0.00855
83.29 | 0.00685
83.63 | 0.00476
83.97 | 0.00137
84.31 | -0.00302
84.65 | -0.00841
84.99 | -0.0145
85.33 | -0.02179
85.67 | -0.03089
86.01 | -0.04241
86.36 | -0.05943
86.7 | -0.07799
87.03 | -0.09849
87.38 | -0.12091
87.71 | -0.14581
88.06 | -0.17262
88.39 | -0.20232
88.73 | -0.23588
89.07 | -0.26944
89.41 | -0.3021
89.75 | -0.33216
90.09 | -0.35992
90.42 | -0.38652
90.77 | -0.40863
91.1 | -0.42413
91.44 | -0.43059
91.78 | -0.42865
92.12 | -0.41841
92.46 | -0.40107
92.8 | -0.37813
93.14 | -0.34899
93.48 | -0.31654
93.82 | -0.2843
94.16 | -0.25306
94.5 | -0.22232
94.84 | -0.19408
95.17 | -0.16828
95.52 | -0.1446
95.85 | -0.1238
96.19 | -0.10505
96.53 | -0.08871
96.87 | -0.07417
97.21 | -0.06093
97.55 | -0.04889
97.9 | -0.03849
98.24 | -0.0326
98.58 | -0.02841
98.91 | -0.02518
99.25 | -0.02159
99.59 | -0.01819
99.93 | -0.015
100.27 | -0.01181
100.61 | -0.00922
100.95 | -0.00803
101.29 | -0.00673
101.63 | -0.00564
101.97 | -0.00455
102.31 | -0.00376
102.65 | -0.00306
102.98 | -0.00264
103.32 | -0.00224
103.66 | -0.00175
104 | -0.00136
104.34 | -0.000968453
104.68 | -0.00077634
105.02 | -0.000484227
105.36 | -0.000392113
105.7 | 0
106.04 | -0.000890269
106.37 | -0.0017
106.71 | -0.00269
107.05 | -0.00358
107.39 | -0.00458
107.73 | -0.00547
108.07 | -0.00606
108.41 | -0.00645
108.75 | -0.00664
109.09 | -0.00663
109.43 | -0.00652
109.77 | -0.00651
110.11 | -0.0063
110.45 | -0.00599
110.79 | -0.00548
111.13 | -0.00517
111.47 | -0.00486
111.81 | -0.00445
112.15 | -0.00404
112.49 | -0.00333
112.83 | -0.00252
113.17 | -0.00131
113.51 | 0
113.85 | -0.00195
114.19 | -0.0038
114.53 | -0.00555
114.86 | -0.00683
115.2 | -0.00808
115.54 | -0.00943
115.88 | -0.01058
116.22 | -0.01154
116.56 | -0.01249
116.9 | -0.01284
117.24 | -0.01299
117.58 | -0.01264
117.92 | -0.01209
118.25 | -0.01147
118.59 | -0.01092
118.94 | -0.01034
119.27 | -0.00942
119.61 | -0.00837
119.95 | -0.00722
120.29 | -0.00588
120.63 | -0.00423
120.98 | -0.00245
121.32 | 0
121.66 | -0.00323
121.99 | -0.00628
122.33 | -0.0095
122.67 | -0.01233
123.01 | -0.01516
123.35 | -0.01759
123.69 | -0.01961
124.03 | -0.02104
124.37 | -0.02237
124.71 | -0.0236
125.05 | -0.02433
125.39 | -0.02495
125.72 | -0.0249
126.06 | -0.02453
126.4 | -0.02346
126.74 | -0.02229
127.08 | -0.02081
127.41 | -0.01846
127.76 | -0.01637
128.09 | -0.01292
128.44 | -0.00932
128.78 | -0.00505
129.11 | 0
129.45 | -0.00735
129.79 | -0.0143
130.13 | -0.02026
130.47 | -0.02541
130.81 | -0.02916
131.15 | -0.03221
131.49 | -0.03507
131.83 | -0.03732
132.17 | -0.03857
132.51 | -0.03792
132.85 | -0.03598
133.19 | -0.03383
133.53 | -0.03168
133.87 | -0.02893
134.21 | -0.02468
134.54 | -0.01999
134.88 | -0.01634
135.22 | -0.01299
135.56 | -0.01004
135.9 | -0.00749
136.24 | -0.00495
136.58 | -0.0027
136.91 | 0
137.26 | -0.0052
137.6 | -0.00957
137.93 | -0.0129
138.28 | -0.018
138.61 | -0.02123
138.95 | -0.0241
139.29 | -0.02617
139.63 | -0.02813
139.97 | -0.0299
140.31 | -0.03187
140.65 | -0.03313
140.99 | -0.0333
141.33 | -0.03337
141.66 | -0.0321
142 | -0.03107
142.34 | -0.02963
142.68 | -0.028
143.02 | -0.02527
143.36 | -0.02123
143.7 | -0.0147
144.04 | -0.00997
144.38 | -0.00513
144.72 | 0
145.06 | -0.000812372
145.4 | -0.000624745
145.74 | 0.000262883
146.07 | 0.00327
146.41 | 0.00566
146.75 | 0.00875
147.09 | 0.01364
147.43 | 0.02052
147.77 | 0.02921
148.11 | 0.0396
148.45 | 0.05019
148.79 | 0.06108
149.13 | 0.07336
149.47 | 0.08715
149.81 | 0.10284
150.14 | 0.12195
150.48 | 0.14094
150.82 | 0.16023
151.16 | 0.18141
151.5 | 0.2051
151.84 | 0.23179
152.18 | 0.26198
152.51 | 0.29489
152.85 | 0.32757
153.19 | 0.36216
153.53 | 0.40205
153.87 | 0.45414
154.21 | 0.51993
154.54 | 0.59864
154.88 | 0.68192
155.22 | 0.76091
155.56 | 0.8436
155.91 | 0.93246
156.24 | 1.05347
156.58 | 1.15516
156.92 | 1.21375
157.26 | 1.25474
157.6 | 1.30203
157.94 | 1.35931
158.28 | 1.4203
158.62 | 1.48319
158.95 | 1.5495
159.29 | 1.61109
159.63 | 1.65038
159.97 | 1.64836
160.31 | 1.58695
160.65 | 1.44534
160.99 | 1.24163
161.32 | 0.99194
161.66 | 0.70832
162 | 0.43391
162.34 | 0.2226
162.68 | 0.09869
163.02 | 0.04298
163.36 | 0.02516
163.69 | 0.02267
164.03 | 0.02136
164.37 | 0.01995
164.71 | 0.01854
165.05 | 0.01822
165.39 | 0.01811
165.72 | 0.01812
166.06 | 0.01671
166.4 | 0.0148
166.74 | 0.01249
167.08 | 0.00987
167.43 | 0.00584
167.77 | 0.00253
168.1 | 0.000237457
168.44 | -0.00337
168.78 | -0.00669
169.12 | -0.0086
169.46 | -0.01131
169.8 | -0.01412
170.13 | -0.01611
170.48 | -0.02055
170.81 | -0.02284
171.15 | -0.02615
171.49 | -0.02966
171.83 | -0.03327
172.17 | -0.03709
172.5 | -0.03978
172.84 | -0.04389
173.18 | -0.0471
173.52 | -0.04861
173.86 | -0.05003
174.2 | -0.05134
174.53 | -0.05163
174.87 | -0.05294
175.21 | -0.05395
-- | --
-- | --
-- | --
-- | --
-- | --
-- | --
-- | --
-- | --
-- | --
-- | --
-- | --
-- | --
-- | --
-- | --

## PEAz
Temperature (oC) | Normalized heat flow (W/g)
2.73 | 0
3.07 | 0.00199
3.4 | 0.00325
3.74 | 0.00384
4.07 | 0.0039
4.41 | 0.00379
4.74 | 0.00355
5.08 | 0.00314
5.42 | 0.00273
5.75 | 0.00239
6.08 | 0.00205
6.42 | 0.00174
6.75 | 0.0014
7.09 | 0.00119
7.42 | 0.00085
7.76 | 0.000441045
8.09 | 0
8.43 | -0.000198141
8.77 | -0.000396283
9.1 | -0.000532714
9.44 | -0.000530855
9.78 | -0.000528996
10.11 | -0.000565428
10.45 | -0.000563569
10.79 | -0.00056171
11.12 | -0.000598141
11.46 | -0.000596283
11.79 | -0.000532714
12.13 | -0.000530855
12.47 | -0.000428996
12.8 | -0.000465428
13.14 | -0.000263569
13.47 | 0
13.81 | -5.72491e-05
14.14 | -4.51673e-05
14.48 | -0.000202416
14.82 | -0.000259665
15.15 | -0.000447584
15.49 | -0.000504833
15.82 | -0.000592751
16.16 | -0.00045
16.49 | -0.000337918
16.83 | -0.000195167
17.17 | -5.24164e-05
17.5 | -4.03346e-05
17.84 | 2.41636e-06
18.18 | 0.000145167
18.51 | 0.000157249
18.85 | 0
19.18 | 0.000321667
19.52 | 0.000589444
19.86 | 0.000857222
20.19 | 0.000878889
20.53 | 0.00105
20.87 | 0.00121
21.21 | 0.00128
21.55 | 0.00135
21.89 | 0.00152
22.22 | 0.00124
22.56 | 0.000707222
22.9 | 7.5e-05
23.23 | -0.000303333
23.57 | -0.000535556
23.91 | -0.000467778
24.25 | 0
24.58 | -2.85714e-05
24.92 | -0.000124675
25.25 | -0.000453247
25.59 | -0.000649351
25.93 | -0.000845455
26.26 | -0.000974026
26.6 | -0.00107
26.93 | -0.0011
27.27 | -0.00109
27.61 | -0.000890909
27.95 | -0.000787013
28.29 | -0.000583117
28.62 | -0.000411688
28.96 | -0.000307792
29.3 | -0.000203896
29.64 | 0
29.98 | -0.000246396
30.31 | -0.000412015
30.65 | -0.00035841
30.99 | -0.000404806
31.32 | -0.000470425
31.66 | -0.000416821
32 | -0.000463216
32.33 | -0.000528835
32.67 | -0.000475231
33.02 | -0.000402403
33.36 | -0.000448799
33.7 | -0.000395194
34.03 | -0.000360813
34.37 | -0.000307209
34.71 | -0.000153604
35.05 | 0
35.38 | -0.000714226
35.72 | -0.00113
36.06 | -0.00136
36.4 | -0.00128
36.73 | -0.000790606
37.08 | 0.000382185
37.41 | 0.00237
37.75 | 0.00535
38.09 | 0.00853
38.43 | 0.01181
38.77 | 0.01489
39.1 | 0.01787
39.44 | 0.02095
39.78 | 0.02393
40.12 | 0.02781
40.46 | 0.03366
40.8 | 0.03944
41.14 | 0.04533
41.47 | 0.04894
41.81 | 0.04872
42.15 | 0.04771
42.49 | 0.0468
42.83 | 0.04809
43.17 | 0.05497
43.51 | 0.07026
43.84 | 0.09637
44.18 | 0.13466
44.53 | 0.18562
44.87 | 0.24211
45.21 | 0.3005
45.55 | 0.35628
45.89 | 0.40707
46.23 | 0.45226
46.56 | 0.49467
46.91 | 0.53643
47.24 | 0.57844
47.58 | 0.62163
47.92 | 0.66812
48.26 | 0.7171
48.6 | 0.76869
48.94 | 0.82578
49.28 | 0.88956
49.62 | 0.96055
49.96 | 1.04014
50.3 | 1.13203
50.63 | 1.24113
50.98 | 1.374
51.31 | 1.54391
51.65 | 1.7677
51.99 | 2.06588
52.33 | 2.44717
52.66 | 2.89758
53 | 3.37356
53.34 | 3.81295
53.68 | 4.16514
54.02 | 4.41553
54.36 | 4.57101
54.7 | 4.6541
55.04 | 4.68619
55.38 | 4.68528
55.72 | 4.65686
56.06 | 4.59145
56.41 | 4.47342
56.75 | 4.292
57.09 | 4.05149
57.44 | 3.74716
57.78 | 3.36954
58.12 | 2.91763
58.46 | 2.38892
58.8 | 1.79891
59.15 | 1.21387
59.48 | 0.73368
59.83 | 0.40905
60.17 | 0.22223
60.5 | 0.12584
60.84 | 0.07813
61.18 | 0.05292
61.52 | 0.0378
61.86 | 0.02729
62.2 | 0.01928
62.54 | 0.01376
62.88 | 0.00965
63.22 | 0.00674
63.56 | 0.00433
63.9 | 0.00201
64.24 | 0
64.58 | -0.000948983
64.92 | -0.0017
65.26 | -0.00235
65.6 | -0.003
65.94 | -0.00354
66.28 | -0.00409
66.62 | -0.00454
66.96 | -0.00499
67.3 | -0.00534
67.65 | -0.00588
67.99 | -0.00663
68.33 | -0.00738
68.67 | -0.00823
69.01 | -0.00888
69.35 | -0.00942
69.69 | -0.00967
70.03 | -0.00982
70.37 | -0.00977
70.71 | -0.00972
71.05 | -0.00967
71.39 | -0.00952
71.73 | -0.00927
72.07 | -0.00902
72.41 | -0.00867
72.75 | -0.00831
73.09 | -0.00806
73.43 | -0.00781
73.77 | -0.00746
74.11 | -0.00701
74.45 | -0.00636
74.79 | -0.00551
75.13 | -0.00466
75.47 | -0.00361
75.81 | -0.00276
76.15 | -0.0018
76.49 | -0.00115
76.83 | -0.000602035
77.17 | -0.000151017
77.51 | 0