## Φύλλο1
Depolymerization (%)
Time | PLA | 97.5-2.5 | 95-5 | 90-10 | 80-20 | PEAz
0 | -- | -- | -- | -- | -- | --
5 | 83 | 85 | 88 | 89 | 92 | 82
10 | 97 | 97 | 98 | 99 | 98 | 100
12 | 98 | 98 | 99 | 100 | 100 | --
13 | 99 | 99 | 100 | 100 | 100 | --
15 | 100 | 100 | 100 | 100 | 100