## Readme
This file contains the data from the research paper:
PVDF nanofiber membranes for dissolved methane recovery from water prepared by combining electrospinning and hot-pressing methods.
ACS Polymers Au (ACS), 2025
F. Montero-Rocca; Jose D. Badia-Valiente; R. Jiménez-Robles; V. Martínez-Soria; M. Izquierdo.
Blue tabs: Related to the dope solution properties.
VISCOSITY: Contains dynamic viscosity data of the ESP dopes, measured by a Brookfield Programmable DV-II+ viscosimeter.
Green tabs: Related to membrane analysis based on different analytical techniques.
THICKNESS: Contains membrane thickness, measured by a digital micrometer, and compression ratio data.
SURFACE DENSITY: Contains membrane surface density data, obtained by the quotient between the mass of each specimen and its surface area.
WCA: Contains membrane water contact angle data, measured with the sessile drop technique.
SEM ANALYSES: Contains data related to further analysis of the SEM images to calculate fiber diameter and surface porosity.
DSC: Contains membrane Differential Scanning Calorimetry data. Measured by a DSC Setline® (Setaram Kep Technologies).
POROMETRY: Contains membrane pore size data, measured by capillary flow porometry according to the ASTM F316-03 standard.
ROUGHNESS: Contains roughness data obtained with Gwyddion data analysis software from atomic force microscopy topography measurements.
Yellow tabs: Related to the membrane performance in the application of interest.
CH4 RECOVERY: Contains the dissolved methane recovery efficiency data from gas-liquid experiments in a flat-sheet membrane contactor.
Funding: This research is part of the projects TED2021-131276A-I00 and PID2021-122495OA-I00 funded by MCIN/AEI/ 10.13039/501100011033 and by the European Union NextGenerationEU/PRTR. F. Montero-Rocca PhD grant was funded by the Generalitat Valenciana, Spain (CIACIF/2022/386). The PhD grant for R. Jiménez-Robles was funded by Ministerio de Universidades, Spain (Beca de Formación de Profesorado Universitario FPU19/02478).

## VISCOSITY
Table 3. Compilation of literature results for PVDF electrospun nanofiber membrane fabrication: Dope, fabrication parameters, properties, and applications
Sample | μ (cP) | μError (1% variability)
ENM10 | 410 | 4
ENM15* | 2180 | 20
Experimental Conditions:
The viscosity (μ, cP) of the ESP dopes was measured with a Brookfield Programmable DV-II+ Viscometer equipped with a LV Spindle set (Brookfield Engineering Labs., Inc., USA) under a rotary motion of 2.5 rpm at 21 °C. A 1 % variability in viscosity was assumed, according to the equipment specifications.

## THICKNESS
Table 2. Effect of the polymer and LiCl concentration on the membrane thickness (δ), surface density (σ), mean fiber diameter (dF), water contact angle (WCA), and SEM images of PVDF electrospun nanofibers membranes after heat treatment (150 °C, 6h, 70 Pa) |  |  | Figure 1. Effect of hot-pressing pressure (PHP) and temperature (THP) on water contact angle (WCA), compression ratio (δ/δo), and surface porosity (εS) of 10 wt. % PVDF electrospun nanofiber membrane (ENM10) samples. tHP = 6 min. | [5 empty] | Figure 7. Effect of hot-pressing time (tHP) at different temperatures (THP) on a) membrane surface density, b) average thickness, c) compression ratio (δ/δo), and d) WCA of 15 wt. % PVDF/LiCl electrospun nanofiber membrane (ENM15*) samples. PHP = 10 MPa. (tHP = 0 min corresponds to the heat-treated ENM without hot pressing).
| δ (µm) | sδ (µm) | Sample | PHP (MPa) | tHP (min) | THP (°C) | (δ/δo) (%) | sδ/δo (%) | tHP (min) | δ (µm) | sδ (µm) | δ (µm) | sδ (µm) | δ (µm) | sδ (µm)
ENM10 | 199.15 | 45.046 | ENM10 | 1 | 6 | 25 | 36.6 | 7.8 | 0 | 252 | 44 | 252 | 44 | 252 | 44
ENM12 | 284.9 | 29.803 | ENM10 | 1 | 6 | 60 | 20.6 | 5.4 | 2 | 45.7 | 7.6 | 34.7 | 8.7 | 44.2 | 7.2
ENM15 | 259.65 | 23.063 | ENM10 | 1 | 6 | 80 | 18.5 | 6.1 | 4 | 39.9 | 5.7 | 33.8 | 6.7 | 37.1 | 7.1
ENM15* | 274.4 | 29.08 | ENM10 | 1 | 6 | 120 | 16.3 | 7 | 6 | 38.4 | 5.9 | 31.9 | 4 | 33.4 | 6.6
|  |  | ENM10 | 10 | 6 | 25 | 36.9 | 11.3 | 10 | 35.3 | 4.4 | 35.9 | 6 | 33.8 | 6.1
|  |  | ENM10 | 10 | 6 | 60 | 15.8 | 8.7
|  |  | ENM10 | 10 | 6 | 80 | 14.3 | 6.8 | THP (°C) | 60 |  | 80 |  | 120
|  |  | ENM10 | 10 | 6 | 120 | 12.2 | 7 | Heat-treated | 70 Pa, 150 °C, 6 min
|  |  | ENM10 | 20 | 6 | 25 | 33 | 11.1
|  |  | ENM10 | 20 | 6 | 60 | 18.7 | 10.2 | tHP (min) | (δ/δo) (%) | sδ/δo (%) | (δ/δo) (%) | sδ/δo (%) | (δ/δo) (%) | sδ/δo (%)
|  |  | ENM10 | 20 | 6 | 80 | 18.5 | 7 | 0 | - | - | - | - | - | -
|  |  | ENM10 | 20 | 6 | 120 | 16.9 | 9.2 | 2 | 19 | 5.7 | 14.5 | 5.6 | 16.4 | 5.7
[9 empty] | 4 | 16.1 | 4.8 | 14.1 | 4.8 | 13.8 | 5.2
[9 empty] | 6 | 16 | 4.8 | 13.4 | 3.6 | 13.3 | 5.2
[9 empty] | 10 | 14.7 | 3.7 | 15.4 | 6.5 | 14 | 5.1
Experimental Conditions:
The thickness of each membrane sample was measured at 20 different points using a micrometer (543-705B Mitutoyo Digital Indicator ID-C, Mitutoyo, Japan) to determine the average thickness and its standard deviation. The dimensionless compression ratio (CR) (Eq. 1) was calculated as the ratio between the average thickness before (𝛿_𝑜, μm) and after HP (𝛿, μm). The average of partial derivatives error estimated this parameter uncertainty.
Experimental Conditions:
The thickness of each membrane sample was measured at 20 different points using a micrometer (543-705B Mitutoyo Digital Indicator ID-C, Mitutoyo, Japan) to determine the average thickness and its standard deviation. The dimensionless compression ratio (CR) (Eq. 1) was calculated as the ratio between the average thickness before (𝛿_𝑜, μm) and after HP (𝛿, μm). The average of partial derivatives error estimated this parameter uncertainty.
𝐶_𝑅=𝛿/𝛿_𝑜

## SURF. DENSITY
Table 2. Effect of the polymer and LiCl concentration on the membrane thickness (δ), surface density (σ), mean fiber diameter (dF), water contact angle (WCA), and SEM images of PVDF electrospun nanofibers membranes after heat treatment (150 °C, 6h, 70 Pa) |  |  | Figure 7. Effect of hot-pressing time (tHP) at different temperatures (THP) on a) membrane surface density, b) average thickness, c) compression ratio (δ/δo), and d) WCA of 15 wt. % PVDF/LiCl electrospun nanofiber membrane (ENM15*) samples. PHP = 10 MPa. (tHP = 0 min corresponds to the heat-treated ENM without hot pressing).
| σ (mg cm-2) | sσ (mg cm-2) | tHP (min) | σ (mg cm-2) | sσ (mg cm-2) | σ (mg cm-2) | sσ (mg cm-2) | σ (mg cm-2) | sσ (mg cm-2)
ENM10 | 3.102041 | 0.0288615 | 0 | 4.8 | 0.4 | 4.8 | 0.4 | 5.2 | 0.8
ENM12 | 4.158163 | 0.1004985 | 2 | 4.83 | 0.56 | 4.84 | 0.47 | 5.57 | 1
ENM15 | 4.101342 | 0.1445507 | 4 | 4.93 | 0.076 | 4.8 | 0.73 | 5.44 | 0.83
ENM15* | 4.637755 | 0.07703913 | 6 | 4.84 | 0.47 | 4.8 | 0.73 | 5.09 | 0.75
|  |  | 10 | 4.84 | 0.47 | 4.86 | 0.54 | 5.42 | 0.95
|  |  | THP (°C) | 60 |  | 80 |  | 120
|  |  | Heat-treated | 70 Pa, 150 °C, 6 min
Experimental Conditions:
Membrane surface density (σ, mg cm-2) or the average amount of PVDF per unit of membrane area was calculated using Eq. 2, where (mg) and (cm2) represent the mass and the area of the sample. A laboratory analytical balance (Denver Instrument SI-114, USA) weighed 2.7×2.7 cm membrane samples.
Experimental Conditions:
Membrane surface density (σ, mg cm-2) or the average amount of PVDF per unit of membrane area was calculated using Eq. 2, where 𝑚_𝑀 (mg) and 𝐴_𝑀 (cm2) represent the mass and the area of the sample. A laboratory analytical balance (Denver Instrument SI-114, USA) weighed 2.7×2.7 cm membrane samples.
𝜎=𝑚_𝑀/𝐴_𝑀

## WCA
Table 2. Effect of the polymer and LiCl concentration on the membrane thickness (δ), surface density (σ), mean fiber diameter (dF), water contact angle (WCA), and SEM images of PVDF electrospun nanofibers membranes after heat treatment (150 °C, 6h, 70 Pa) |  |  | Figure 1. Effect of hot-pressing pressure (PHP) and temperature (THP) on water contact angle (WCA), compression ratio (δ/δo), and surface porosity (εS) of 10 wt. % PVDF electrospun nanofiber membrane (ENM10) samples. tHP = 6 min. | [5 empty] | Figure 7. Effect of hot-pressing time (tHP) at different temperatures (THP) on a) membrane surface density, b) average thickness, c) compression ratio (δ/δo), and d) WCA of 15 wt. % PVDF/LiCl electrospun nanofiber membrane (ENM15*) samples. PHP = 10 MPa. (tHP = 0 min corresponds to the heat-treated ENM without hot pressing).
| WCA (°) | sWCA (°) | Sample | PHP (MPa) | tHP (min) | THP (°C) | WCA (°) | sWCA (°) | tHP (min) | WCA (°) | sWCA (°) | WCA (°) | sWCA (°) | WCA (°) | sWCA (°)
ENM10 | 134.44 | 5.1 | ENM10 | 1 | 6 | 25 | 134 | 4.1 | 0 | 134 | 1 | 134 | 1 | 134 | 1
ENM12 | 131.32 | 2.6 | ENM10 | 1 | 6 | 60 | 114.2 | 3.9 | 2 | 102.7 | 3.3 | 102.9 | 0.79 | 83.1 | 2.9
ENM15 | 132.56 | 0.53 | ENM10 | 1 | 6 | 80 | 106 | 5.2 | 4 | 108.4 | 4.3 | 103.5 | 1.9 | 80.1 | 5.7
ENM15* | 138.72 | 2 | ENM10 | 1 | 6 | 120 | 94.6 | 5.2 | 6 | 105.7 | 5.3 | 102 | 3.3 | 79.1 | 2.2
|  |  | ENM10 | 10 | 6 | 25 | 133 | 4.1 | 10 | 106.3 | 4.1 | 104 | 2.1 | 79.9 | 3.5
|  |  | ENM10 | 10 | 6 | 60 | 109.7 | 5.4
|  |  | ENM10 | 10 | 6 | 80 | 99.7 | 4 | THP (°C) | 60 |  | 80 |  | 120
|  |  | ENM10 | 10 | 6 | 120 | 90.8 | 8.3 | Heat-treated | 70 Pa, 150 °C, 6 min
|  |  | ENM10 | 20 | 6 | 25 | 131 | 4.9
|  |  | ENM10 | 20 | 6 | 60 | 105.9 | 4.7
|  |  | ENM10 | 20 | 6 | 80 | 95.6 | 5.1
|  |  | ENM10 | 20 | 6 | 120 | 88.9 | 2.1
Experimental Conditions:
Membrane hydrophobicity was determined through the sessile-drop water contact angle (WCA) measurement method. A syringe pump (NE-300 KF Technology, USA) dispensed a drop onto the membrane surface. After a 15-second stabilization period, a digital microscope (Celestron Handheld Digital Microscope Pro, China) captured images of the drops in front of a white light source (Philips HUE Lamp, The Netherlands). The Contact Angle plugin of the ImageJ software processed the images based on the ellipse approximation to determine the WCA. The average and standard deviation were obtained from measurements in five different locations.

## SEM ANALYSES
Table 2. Effect of the polymer and LiCl concentration on the membrane thickness (δ), surface density (σ), mean fiber diameter (dF), water contact angle (WCA), and SEM images of PVDF electrospun nanofibers membranes after heat treatment (150 °C, 6h, 70 Pa) | [5 empty] | Figure 1. Effect of hot-pressing pressure (PHP) and temperature (THP) on water contact angle (WCA), compression ratio (δ/δo), and surface porosity (εS) of 10 wt. % PVDF electrospun nanofiber membrane (ENM10) samples. tHP = 6 min.
| dFMIN | dFMAX | dFAVG | sdF | N | Sample | PHP (MPa) | tHP (min) | THP (°C) | εs (%) | sεs (%)
ENM10 | 239.4 | 1388 | 666 | 172 | 150 | ENM10 | 1 | 6 | 25 | 14.6 | 0.035
ENM12 | 270.4 | 1575.1 | 875 | 297 | 150 | ENM10 | 1 | 6 | 60 | 10.8 | 2.6
ENM15 | 496.4 | 1576.4 | 1010 | 257 | 150 | ENM10 | 1 | 6 | 80 | 9.41 | 0.099
ENM15* | 234.1 | 1526.9 | 587 | 213 | 150 | ENM10 | 1 | 6 | 120 | 5.54 | 0.95
[6 empty] | ENM10 | 10 | 6 | 25 | 11.4 | 0.34
[6 empty] | ENM10 | 10 | 6 | 60 | 9.06 | 0.18
[6 empty] | ENM10 | 10 | 6 | 80 | 8.27 | 1
| Individual fiber sizes were sorted in ascending order. |  |  |  |  | ENM10 | 10 | 6 | 120 | 5.89 | 0.26
| dF (nm) |  |  |  |  | ENM10 | 20 | 6 | 25 | 10.6 | 2.6
| ENM10 | ENM12 | ENM15 | ENM15* |  | ENM10 | 20 | 6 | 60 | 8.05 | 2.6
| 239.4 | 270.4 | 496.4 | 234.1 |  | ENM10 | 20 | 6 | 80 | 4.83 | 0.88
| 298.2 | 351.7 | 496.4 | 272.4 |  | ENM10 | 20 | 6 | 120 | 3.7 | 0.41
| 338.6 | 355.6 | 500.8 | 289.7
| 347.2 | 358.4 | 520.8 | 295
| 384.8 | 360.1 | 520.8 | 308
| 397.6 | 379.8 | 520.8 | 311.5
| 407.9 | 384.1 | 528.3 | 318.1
| 422.7 | 392.1 | 561.2 | 353.3
| 437.8 | 397.6 | 611.2 | 353.3
| 441.4 | 405.5 | 620.3 | 353.3
| 450.7 | 405.5 | 639.9 | 354.5
| 450.7 | 409.4 | 665.2 | 357.7
| 459 | 437.8 | 665.2 | 357.7
| 462.4 | 450.7 | 666.7 | 357.8
| 463.7 | 457.7 | 674.9 | 360.7
| 465.8 | 459 | 675.8 | 365.9
| 465.8 | 464.1 | 699 | 365.9
| 472.6 | 487.4 | 711.2 | 374.4
| 477.6 | 497 | 715.7 | 381.7
| 477.6 | 497.4 | 722.2 | 381.7
| 478.8 | 516.9 | 723.4 | 381.7
| 481.3 | 521.8 | 730.1 | 381.7
| 497 | 535.3 | 731.7 | 389.8
| 506.9 | 536.3 | 734.4 | 390.4
| 509.6 | 543 | 740.3 | 392.8
| 513.1 | 548.6 | 746.1 | 396.8
| 520.3 | 560.1 | 754.7 | 398.4
| 526.4 | 565.3 | 757.6 | 407.2
| 526.4 | 594.5 | 759.7 | 407.2
| 526.5 | 599.4 | 761.2 | 412.9
| 529 | 601 | 762.3 | 416.7
| 534.8 | 602.6 | 774.1 | 417.1
| 535.3 | 606 | 779.6 | 417.3
| 535.8 | 606.8 | 789.8 | 418.6
| 540.8 | 608.6 | 795.9 | 420.9
| 542.6 | 614 | 799.8 | 421.8
| 547 | 646.9 | 814.5 | 424.2
| 547 | 658.2 | 827.9 | 426
| 547.2 | 658.5 | 833.6 | 428.3
| 548.4 | 674.4 | 835.5 | 429.2
| 555.5 | 702.9 | 840.9 | 435.2
| 557 | 707.9 | 842.2 | 435.2
| 559.8 | 710.4 | 844 | 437
| 562.7 | 713.8 | 853.4 | 452.5
| 565.1 | 717.1 | 859.9 | 461.5
| 565.1 | 720.4 | 864.4 | 461.5
| 565.5 | 720.4 | 864.4 | 461.6
| 569.3 | 724.3 | 865.6 | 462.8
| 576.5 | 733.2 | 873.2 | 468.3
| 576.5 | 737.9 | 877 | 471.3
| 576.9 | 742.8 | 881.2 | 477
| 579.6 | 751.5 | 887.8 | 479.5
| 580.6 | 751.8 | 893.7 | 479.5
| 581.5 | 763.8 | 898.8 | 479.9
| 584.7 | 767.4 | 908.7 | 480.8
| 587.4 | 767.4 | 912.9 | 483.8
| 588.8 | 795.7 | 914.6 | 492.5
| 588.8 | 805 | 914.6 | 492.8
| 601.8 | 808 | 915.4 | 494.2
| 605.4 | 814.2 | 926.4 | 496
| 606 | 819.7 | 930.1 | 498.5
| 606.9 | 819.7 | 931.7 | 501.9
| 607.9 | 826.9 | 934 | 507
| 608.6 | 847.3 | 934.4 | 512.5
| 617.6 | 847.7 | 941.2 | 515.1
| 624.3 | 847.9 | 952.6 | 515.6
| 635.3 | 847.9 | 966.3 | 516.7
| 636.5 | 853.9 | 967.7 | 520.8
| 636.5 | 857.6 | 970.6 | 523.8
| 640.4 | 857.6 | 975 | 523.8
| 641.1 | 867.1 | 977.1 | 532.4
| 642.4 | 872.9 | 977.1 | 533.1
| 645.1 | 876.1 | 979.1 | 534.2
| 649.1 | 877.7 | 985.7 | 542.1
| 651.2 | 878.4 | 996.4 | 543.5
| 657.3 | 880.4 | 997.5 | 545.7
| 660.9 | 882.8 | 997.8 | 551.6
| 671.5 | 883.1 | 998.7 | 555
| 672.7 | 898.2 | 999.2 | 557
| 672.7 | 904.3 | 1000.3 | 560.1
| 675 | 906.7 | 1001 | 562.8
| 675.9 | 908.7 | 1001 | 567.5
| 684.3 | 926.7 | 1016.4 | 568.2
| 685.5 | 927.4 | 1020.1 | 571.3
| 690.1 | 928.2 | 1035.7 | 572.3
| 691.8 | 930.8 | 1054.6 | 578.5
| 693.5 | 934.6 | 1059.8 | 578.5
| 693.6 | 936.9 | 1071.6 | 580.8
| 695.5 | 937.8 | 1079.8 | 587.6
| 702.6 | 942 | 1091.5 | 589.9
| 702.6 | 946.6 | 1101.4 | 591.9
| 706 | 955.8 | 1103.3 | 594.3
| 707.3 | 955.9 | 1109.2 | 594.6
| 716 | 959.6 | 1118.2 | 602.5
| 716 | 960.9 | 1119.1 | 605.5
| 718.2 | 965.2 | 1122.1 | 612.8
| 728 | 968.3 | 1125.5 | 625.6
| 728.2 | 974.8 | 1137 | 639.9
| 729.4 | 984.4 | 1143.9 | 639.9
| 729.4 | 988.7 | 1144.9 | 641.1
| 732.4 | 1003.7 | 1166.5 | 646.3
| 733.7 | 1020.8 | 1171.3 | 647.8
| 738.8 | 1030.9 | 1178.5 | 652.8
| 739.9 | 1031.1 | 1178.7 | 654.8
| 739.9 | 1036.9 | 1187.4 | 659.6
| 749.4 | 1037.8 | 1189.3 | 662
| 750.2 | 1038 | 1198.7 | 663.2
| 764.8 | 1042.4 | 1200.3 | 674.6
| 767.9 | 1053.7 | 1207.5 | 675.8
| 773.3 | 1056.9 | 1211.8 | 677.2
| 774.3 | 1058.4 | 1216.2 | 677.2
| 775.3 | 1065.6 | 1218.1 | 693.2
| 775.6 | 1068.8 | 1218.3 | 694.2
| 775.6 | 1069.3 | 1224.5 | 695.6
| 775.6 | 1070.7 | 1225.7 | 699.6
| 776.4 | 1074.3 | 1225.7 | 704.6
| 777.6 | 1075.9 | 1227.1 | 711.2
| 783.2 | 1097.9 | 1230.8 | 736.6
| 791.5 | 1109.4 | 1234.2 | 754.2
| 801.4 | 1113.1 | 1250.2 | 758.8
| 801.4 | 1120.6 | 1250.6 | 763.3
| 805.2 | 1144.5 | 1259.9 | 764.1
| 815.4 | 1144.5 | 1265.8 | 772
| 819.7 | 1152.7 | 1276.2 | 789.9
| 819.7 | 1158.2 | 1282.9 | 789.9
| 821.2 | 1165 | 1289.7 | 792.9
| 827.6 | 1184.8 | 1305.5 | 798.1
| 830.5 | 1189.7 | 1305.6 | 798.6
| 849.3 | 1192.8 | 1320.7 | 799.8
| 853.7 | 1194.5 | 1323.5 | 831.1
| 855.1 | 1212.7 | 1328.4 | 833.6
| 855.1 | 1220.7 | 1330 | 834.5
| 860.4 | 1235.2 | 1330 | 841.8
| 880.6 | 1255 | 1335.6 | 852.3
| 882.4 | 1255 | 1344.8 | 853.4
| 882.4 | 1261 | 1345 | 856.9
| 887.9 | 1273 | 1345.7 | 858.5
| 893.5 | 1274.8 | 1348.3 | 861.4
| 893.5 | 1284.9 | 1349.4 | 871.7
| 906.7 | 1307.4 | 1374.8 | 878.4
| 910 | 1364.3 | 1378.9 | 906.6
| 914.5 | 1373 | 1385.6 | 929.4
| 917.3 | 1407 | 1391.6 | 935.9
| 919 | 1433.6 | 1403.7 | 973.7
| 926.7 | 1448.6 | 1425 | 1015.8
| 939.7 | 1496.7 | 1444.5 | 1047.1
| 1082.5 | 1519 | 1513.6 | 1091.5
| 1120.4 | 1531.3 | 1561.7 | 1308.9
| 1156.2 | 1566.4 | 1568 | 1330
| 1388 | 1575.1 | 1576.4 | 1526.9
Experimental Conditions - Average fiber diameter:
From the SEM images, the average nanofiber diameter (dF, nm) was measured using the ImageJ software from 150 randomly selected fibers.
Experimental Conditions - Surface porosity:
Membrane surface porosity (εS) was calculated from two SEM images at 2000× magnification. Results were reported along with their respective standard deviations.

## DSC
Figure 3. (a) First heating and (b) cooling DSC scans of 10 wt. % PVDF electrospun nanofiber membranes (ENM10) after heat treatment (HT: 150 °C, 70 Pa, 6h) and hot pressing (HP: 120 °C, 1-10-20 MPa, 6 min). | [15 empty] | Extra data
a) 1st Heating | [7 empty] | b) Cooling | [7 empty] | a) 1st Heating |  | b) Cooling
ENM10-HT |  | ENM10-HP 1 MPa 120 °C 6 min |  | ENM10-HP 10 MPa 120 °C 6 min |  | ENM10-HP 20 MPa 120 °C 6 min |  | ENM10-HT |  | ENM10-HP 1 MPa 120 °C 6 min |  | ENM10-HP 10 MPa 120 °C 6 min |  | ENM10-HP 20 MPa 120 °C 6 min |  | ENM15*-HP 10 MPa 120 °C 6 min dCH4 80h |  | ENM15*-HP 10 MPa 120 °C 6 min dCH4 80h
Tsample (°C) | q (mW g-1) | Tsample (°C) | q (mW g-1) | Tsample (°C) | q (mW g-1) | Tsample (°C) | q (mW g-1) | Tsample (°C) | q (mW g-1) | Tsample (°C) | q (mW g-1) | Tsample (°C) | q (mW g-1) | Tsample (°C) | q (mW g-1) | Tsample (°C) | q (mW g-1) | Tsample (°C) | q (mW g-1)
32.761 | -1687.926 | 32.608 | -1356.733 | 32.74 | -1399.762 | 32.149 | -1335.918 | 216.871 | 571.519 | 216.829 | 592.319 | 216.875 | 598.741 | 216.782 | 679.657 | 35.605 | -1262.92 | 217.005 | 557.539
32.761 | -1687.986 | 32.608 | -1356.726 | 32.74 | -1399.913 | 32.149 | -1399.913 | 216.871 | 571.574 | 216.829 | 592.38 | 216.875 | 598.581 | 216.782 | 679.858 | 35.605 | -1263.064 | 217.005 | 557.547
32.761 | -1688.074 | 32.611 | -1356.711 | 32.735 | -1400.086 | 32.147 | -1400.086 | 216.87 | 571.605 | 216.832 | 592.392 | 216.875 | 598.38 | 216.782 | 680.04 | 35.608 | -1263.193 | 217.004 | 557.613
32.76 | -1688.143 | 32.607 | -1356.688 | 32.732 | -1400.245 | 32.146 | -1400.245 | 216.87 | 571.604 | 216.832 | 592.42 | 216.873 | 598.196 | 216.781 | 680.221 | 35.606 | -1263.329 | 217.004 | 557.694
32.758 | -1688.222 | 32.605 | -1356.664 | 32.733 | -1400.411 | 32.146 | -1400.411 | 216.871 | 571.562 | 216.832 | 592.44 | 216.872 | 598.035 | 216.78 | 680.338 | 35.605 | -1263.434 | 217.003 | 557.744
32.757 | -1688.282 | 32.605 | -1356.609 | 32.731 | -1400.53 | 32.144 | -1400.53 | 216.871 | 571.512 | 216.833 | 592.468 | 216.871 | 597.915 | 216.779 | 680.483 | 35.603 | -1263.531 | 217.002 | 557.712
32.757 | -1688.332 | 32.603 | -1356.562 | 32.728 | -1400.635 | 32.142 | -1400.635 | 216.87 | 571.405 | 216.835 | 592.414 | 216.871 | 597.882 | 216.779 | 680.562 | 35.602 | -1263.613 | 217.001 | 557.655
32.756 | -1688.382 | 32.601 | -1356.515 | 32.726 | -1400.747 | 32.141 | -1400.747 | 216.869 | 571.29 | 216.835 | 592.384 | 216.87 | 597.849 | 216.778 | 680.596 | 35.601 | -1263.702 | 217.001 | 557.575
32.754 | -1688.413 | 32.6 | -1356.459 | 32.724 | -1400.867 | 32.14 | -1400.867 | 216.869 | 571.207 | 216.835 | 592.354 | 216.869 | 597.88 | 216.778 | 680.629 | 35.6 | -1263.799 | 217 | 557.502
32.753 | -1688.425 | 32.598 | -1356.42 | 32.722 | -1400.987 | 32.138 | -1400.987 | 216.868 | 571.157 | 216.835 | 592.332 | 216.869 | 597.974 | 216.777 | 680.616 | 35.599 | -1263.889 | 217 | 557.413
32.751 | -1688.428 | 32.597 | -1356.381 | 32.72 | -1401.107 | 32.137 | -1401.107 | 216.868 | 571.107 | 216.835 | 592.335 | 216.868 | 598.173 | 216.777 | 680.584 | 35.598 | -1263.978 | 216.999 | 557.308
32.749 | -1688.411 | 32.595 | -1356.342 | 32.718 | -1401.219 | 32.135 | -1401.219 | 216.868 | 571.024 | 216.835 | 592.347 | 216.867 | 598.435 | 216.777 | 680.506 | 35.596 | -1264.028 | 216.998 | 557.178
32.748 | -1688.394 | 32.594 | -1356.286 | 32.716 | -1401.331 | 32.135 | -1401.331 | 216.867 | 570.933 | 216.835 | 592.416 | 216.866 | 598.809 | 216.776 | 680.428 | 35.594 | -1264.062 | 216.997 | 557.008
32.746 | -1688.368 | 32.592 | -1356.239 | 32.714 | -1401.444 | 32.134 | -1401.444 | 216.867 | 570.875 | 216.834 | 592.511 | 216.866 | 599.199 | 216.776 | 680.35 | 35.592 | -1264.096 | 216.997 | 556.855
32.745 | -1688.342 | 32.59 | -1356.2 | 32.712 | -1401.556 | 32.134 | -1401.556 | 216.866 | 570.914 | 216.834 | 592.639 | 216.866 | 599.645 | 216.776 | 680.282 | 35.591 | -1264.107 | 216.997 | 556.798
32.743 | -1688.278 | 32.589 | -1356.152 | 32.71 | -1401.653 | 32.133 | -1401.653 | 216.866 | 570.978 | 216.833 | 592.784 | 216.866 | 600.083 | 216.776 | 680.185 | 35.589 | -1264.094 | 216.997 | 556.774
32.742 | -1688.242 | 32.587 | -1356.105 | 32.708 | -1401.75 | 32.132 | -1401.75 | 216.866 | 571.033 | 216.832 | 593.012 | 216.866 | 600.473 | 216.776 | 680.135 | 35.588 | -1264.058 | 216.996 | 556.742
32.74 | -1688.206 | 32.585 | -1356.058 | 32.707 | -1401.839 | 32.131 | -1401.839 | 216.866 | 571.081 | 216.831 | 593.257 | 216.866 | 600.887 | 216.776 | 680.085 | 35.586 | -1264.013 | 216.995 | 556.702
32.739 | -1688.18 | 32.584 | -1356.019 | 32.706 | -1401.928 | 32.131 | -1401.928 | 216.866 | 571.152 | 216.83 | 593.551 | 216.866 | 601.293 | 216.775 | 680.044 | 35.585 | -1263.953 | 216.995 | 556.67
32.737 | -1688.173 | 32.582 | -1356.004 | 32.704 | -1402.017 | 32.13 | -1402.017 | 216.866 | 571.248 | 216.829 | 593.812 | 216.867 | 601.635 | 216.775 | 680.049 | 35.584 | -1263.893 | 216.994 | 556.678
32.736 | -1688.156 | 32.58 | -1355.989 | 32.704 | -1402.129 | 32.129 | -1402.129 | 216.866 | 571.385 | 216.829 | 594.074 | 216.867 | 601.897 | 216.775 | 680.11 | 35.582 | -1263.81 | 216.994 | 556.792
32.735 | -1688.149 | 32.579 | -1355.99 | 32.702 | -1402.249 | 32.128 | -1402.249 | 216.866 | 571.546 | 216.827 | 594.326 | 216.868 | 602.072 | 216.775 | 680.2 | 35.581 | -1263.742 | 216.994 | 556.963
32.735 | -1688.104 | 32.577 | -1356.007 | 32.701 | -1402.338 | 32.127 | -1402.338 | 216.866 | 571.755 | 216.826 | 594.538 | 216.868 | 602.111 | 216.775 | 680.316 | 35.579 | -1263.674 | 216.993 | 557.151
32.734 | -1688.059 | 32.575 | -1356.041 | 32.7 | -1402.428 | 32.126 | -1402.428 | 216.866 | 571.957 | 216.826 | 594.666 | 216.868 | 602.134 | 216.775 | 680.424 | 35.578 | -1263.598 | 216.993 | 557.346
32.732 | -1687.994 | 32.574 | -1356.082 | 32.699 | -1402.517 | 32.125 | -1402.517 | 216.866 | 572.085 | 216.825 | 594.794 | 216.868 | 602.085 | 216.775 | 680.55 | 35.577 | -1263.546 | 216.993 | 557.484
32.731 | -1687.93 | 32.573 | -1356.14 | 32.697 | -1402.614 | 32.125 | -1402.614 | 216.866 | 572.181 | 216.824 | 594.905 | 216.868 | 601.941 | 216.775 | 680.676 | 35.577 | -1263.494 | 216.993 | 557.647
32.73 | -1687.865 | 32.571 | -1356.214 | 32.696 | -1402.71 | 32.124 | -1402.71 | 216.865 | 572.302 | 216.824 | 594.958 | 216.868 | 601.756 | 216.775 | 680.858 | 35.576 | -1263.441 | 216.993 | 557.835
32.729 | -1687.801 | 32.57 | -1356.288 | 32.695 | -1402.784 | 32.123 | -1402.784 | 216.865 | 572.438 | 216.824 | 594.928 | 216.868 | 601.532 | 216.775 | 681.161 | 35.575 | -1263.381 | 216.993 | 558.038
32.727 | -1687.765 | 32.569 | -1356.353 | 32.694 | -1402.827 | 32.122 | -1402.827 | 216.864 | 572.518 | 216.823 | 594.831 | 216.868 | 601.252 | 216.775 | 681.5 | 35.574 | -1263.313 | 216.993 | 558.282
32.726 | -1687.72 | 32.568 | -1356.427 | 32.692 | -1402.878 | 32.121 | -1402.878 | 216.864 | 572.597 | 216.823 | 594.743 | 216.868 | 600.971 | 216.775 | 681.821 | 35.573 | -1263.261 | 216.993 | 558.494
32.725 | -1687.675 | 32.566 | -1356.501 | 32.691 | -1402.929 | 32.12 | -1402.929 | 216.864 | 572.628 | 216.823 | 594.662 | 216.868 | 600.675 | 216.775 | 682.077 | 35.572 | -1263.217 | 216.993 | 558.543
32.723 | -1687.668 | 32.565 | -1356.575 | 32.69 | -1403.01 | 32.118 | -1403.01 | 216.863 | 572.659 | 216.823 | 594.582 | 216.867 | 600.411 | 216.775 | 682.315 | 35.571 | -1263.188 | 216.993 | 558.551
32.722 | -1687.661 | 32.564 | -1356.673 | 32.689 | -1403.1 | 32.117 | -1403.1 | 216.863 | 572.699 | 216.822 | 594.477 | 216.867 | 600.162 | 216.775 | 682.543 | 35.57 | -1263.159 | 216.992 | 558.56
32.72 | -1687.663 | 32.562 | -1356.771 | 32.688 | -1403.189 | 32.115 | -1403.189 | 216.862 | 572.778 | 216.822 | 594.447 | 216.866 | 599.994 | 216.776 | 682.79 | 35.569 | -1263.154 | 216.992 | 558.569
32.719 | -1687.665 | 32.561 | -1356.861 | 32.687 | -1403.232 | 32.114 | -1403.232 | 216.862 | 572.923 | 216.822 | 594.367 | 216.865 | 599.881 | 216.776 | 683.027 | 35.568 | -1263.157 | 216.992 | 558.553
32.717 | -1687.687 | 32.559 | -1356.959 | 32.686 | -1403.275 | 32.112 | -1403.275 | 216.861 | 573.124 | 216.822 | 594.295 | 216.865 | 599.872 | 216.776 | 683.265 | 35.567 | -1263.176 | 216.991 | 558.512
32.716 | -1687.699 | 32.558 | -1357.065 | 32.685 | -1403.295 | 32.111 | -1403.295 | 216.86 | 573.301 | 216.822 | 594.249 | 216.864 | 599.895 | 216.776 | 683.419 | 35.566 | -1263.218 | 216.99 | 558.432
32.714 | -1687.711 | 32.556 | -1357.171 | 32.684 | -1403.33 | 32.109 | -1403.33 | 216.86 | 573.43 | 216.822 | 594.26 | 216.864 | 599.965 | 216.776 | 683.434 | 35.565 | -1263.268 | 216.989 | 558.367
32.713 | -1687.713 | 32.555 | -1357.269 | 32.682 | -1403.343 | 32.108 | -1403.343 | 216.859 | 573.558 | 216.821 | 594.28 | 216.863 | 600.148 | 216.775 | 683.346 | 35.564 | -1263.318 | 216.989 | 558.262
32.711 | -1687.725 | 32.553 | -1357.367 | 32.681 | -1403.355 | 32.106 | -1403.355 | 216.858 | 573.638 | 216.821 | 594.3 | 216.863 | 600.346 | 216.775 | 683.231 | 35.563 | -1263.368 | 216.988 | 558.148
32.709 | -1687.737 | 32.552 | -1357.465 | 32.679 | -1403.337 | 32.105 | -1403.337 | 216.858 | 573.709 | 216.82 | 594.261 | 216.863 | 600.513 | 216.775 | 683.088 | 35.561 | -1263.434 | 216.987 | 558.1
32.707 | -1687.749 | 32.55 | -1357.572 | 32.678 | -1403.295 | 32.103 | -1403.295 | 216.857 | 573.74 | 216.82 | 594.165 | 216.863 | 600.64 | 216.774 | 682.917 | 35.561 | -1263.499 | 216.986 | 558.051
32.706 | -1687.78 | 32.549 | -1357.678 | 32.676 | -1403.254 | 32.101 | -1403.254 | 216.857 | 573.731 | 216.819 | 594.076 | 216.862 | 600.758 | 216.774 | 682.654 | 35.559 | -1263.565 | 216.985 | 557.987
32.704 | -1687.812 | 32.547 | -1357.792 | 32.675 | -1403.213 | 32.1 | -1403.213 | 216.856 | 573.672 | 216.818 | 593.929 | 216.862 | 600.733 | 216.773 | 682.251 | 35.558 | -1263.654 | 216.984 | 557.898
32.702 | -1687.862 | 32.545 | -1357.922 | 32.674 | -1403.156 | 32.098 | -1403.156 | 216.855 | 573.589 | 216.818 | 593.758 | 216.862 | 600.677 | 216.772 | 681.792 | 35.557 | -1263.752 | 216.983 | 557.744
32.7 | -1687.95 | 32.543 | -1358.053 | 32.672 | -1403.114 | 32.097 | -1403.114 | 216.855 | 573.474 | 216.817 | 593.536 | 216.862 | 600.54 | 216.771 | 681.269 | 35.555 | -1263.872 | 216.982 | 557.549
32.698 | -1688.057 | 32.542 | -1358.183 | 32.671 | -1403.065 | 32.096 | -1403.065 | 216.854 | 573.359 | 216.816 | 593.256 | 216.862 | 600.34 | 216.77 | 680.736 | 35.553 | -1264.009 | 216.982 | 557.363
32.696 | -1688.155 | 32.54 | -1358.322 | 32.67 | -1403.024 | 32.094 | -1403.024 | 216.854 | 573.228 | 216.816 | 592.926 | 216.861 | 600.107 | 216.769 | 680.212 | 35.552 | -1264.145 | 216.981 | 557.16
32.695 | -1688.263 | 32.538 | -1358.484 | 32.668 | -1403.006 | 32.093 | -1403.006 | 216.853 | 573.023 | 216.815 | 592.596 | 216.861 | 599.835 | 216.767 | 679.661 | 35.55 | -1264.282 | 216.98 | 556.925
32.693 | -1688.399 | 32.537 | -1358.639 | 32.667 | -1402.987 | 32.092 | -1402.987 | 216.853 | 572.762 | 216.814 | 592.233 | 216.861 | 599.435 | 216.766 | 679.09 | 35.549 | -1264.426 | 216.979 | 556.649
32.691 | -1688.516 | 32.535 | -1358.802 | 32.666 | -1402.961 | 32.09 | -1402.961 | 216.852 | 572.452 | 216.813 | 591.894 | 216.86 | 598.995 | 216.765 | 678.52 | 35.547 | -1264.579 | 216.978 | 556.357
32.69 | -1688.614 | 32.533 | -1358.964 | 32.665 | -1402.904 | 32.089 | -1402.904 | 216.851 | 572.052 | 216.812 | 591.564 | 216.86 | 598.555 | 216.763 | 677.876 | 35.546 | -1264.746 | 216.977 | 555.992
32.688 | -1688.712 | 32.532 | -1359.127 | 32.664 | -1402.848 | 32.088 | -1402.848 | 216.851 | 571.596 | 216.812 | 591.226 | 216.859 | 598.083 | 216.762 | 677.269 | 35.544 | -1264.914 | 216.977 | 555.529
32.687 | -1688.809 | 32.53 | -1359.306 | 32.662 | -1402.806 | 32.086 | -1402.806 | 216.85 | 571.091 | 216.811 | 590.804 | 216.858 | 597.596 | 216.76 | 676.671 | 35.543 | -1265.051 | 216.976 | 555.002
32.685 | -1688.907 | 32.528 | -1359.493 | 32.661 | -1402.803 | 32.085 | -1402.803 | 216.85 | 570.424 | 216.81 | 590.391 | 216.857 | 596.996 | 216.759 | 676.082 | 35.541 | -1265.187 | 216.975 | 554.483
32.684 | -1689.024 | 32.527 | -1359.663 | 32.66 | -1402.8 | 32.083 | -1402.8 | 216.849 | 569.692 | 216.809 | 589.994 | 216.856 | 596.389 | 216.758 | 675.447 | 35.54 | -1265.324 | 216.974 | 553.947
32.683 | -1689.141 | 32.526 | -1359.842 | 32.659 | -1402.828 | 32.082 | -1402.828 | 216.848 | 568.886 | 216.807 | 589.531 | 216.855 | 595.757 | 216.757 | 674.72 | 35.539 | -1265.437 | 216.972 | 553.403
32.681 | -1689.258 | 32.525 | -1360.029 | 32.658 | -1402.848 | 32.081 | -1402.848 | 216.847 | 568.065 | 216.806 | 588.976 | 216.854 | 595.078 | 216.755 | 673.955 | 35.538 | -1265.565 | 216.971 | 552.835
32.68 | -1689.385 | 32.523 | -1360.2 | 32.656 | -1402.876 | 32.079 | -1402.876 | 216.846 | 567.292 | 216.805 | 588.371 | 216.853 | 594.351 | 216.754 | 673.181 | 35.537 | -1265.702 | 216.97 | 552.235
32.679 | -1689.502 | 32.522 | -1360.371 | 32.655 | -1402.903 | 32.078 | -1402.903 | 216.845 | 566.487 | 216.804 | 587.666 | 216.852 | 593.632 | 216.753 | 672.351 | 35.536 | -1265.846 | 216.969 | 551.601
32.677 | -1689.599 | 32.521 | -1360.533 | 32.654 | -1402.931 | 32.077 | -1402.931 | 216.844 | 565.592 | 216.803 | 586.886 | 216.851 | 592.92 | 216.752 | 671.475 | 35.535 | -1265.983 | 216.968 | 550.944
32.676 | -1689.688 | 32.52 | -1360.68 | 32.653 | -1402.974 | 32.076 | -1402.974 | 216.843 | 564.697 | 216.801 | 585.998 | 216.85 | 592.145 | 216.751 | 670.478 | 35.534 | -1266.111 | 216.966 | 550.303
32.674 | -1689.776 | 32.519 | -1360.826 | 32.652 | -1403.017 | 32.075 | -1403.017 | 216.841 | 563.656 | 216.799 | 585.035 | 216.849 | 591.33 | 216.75 | 669.463 | 35.533 | -1266.24 | 216.964 | 549.613
32.673 | -1689.855 | 32.518 | -1360.981 | 32.651 | -1403.045 | 32.074 | -1403.045 | 216.84 | 562.566 | 216.798 | 584.138 | 216.848 | 590.499 | 216.749 | 668.401 | 35.532 | -1266.345 | 216.963 | 548.915
32.672 | -1689.924 | 32.516 | -1361.103 | 32.649 | -1403.08 | 32.072 | -1403.08 | 216.838 | 561.436 | 216.796 | 583.117 | 216.847 | 589.612 | 216.748 | 667.256 | 35.53 | -1266.45 | 216.961 | 548.16
32.671 | -1689.974 | 32.515 | -1361.233 | 32.648 | -1403.116 | 32.071 | -1403.116 | 216.836 | 560.265 | 216.794 | 581.971 | 216.845 | 588.67 | 216.746 | 666.092 | 35.529 | -1266.555 | 216.96 | 547.372
32.669 | -1689.996 | 32.514 | -1361.388 | 32.647 | -1403.174 | 32.07 | -1403.174 | 216.834 | 559.119 | 216.792 | 580.783 | 216.844 | 587.703 | 216.745 | 664.808 | 35.528 | -1266.637 | 216.958 | 546.52
32.668 | -1690.027 | 32.513 | -1361.543 | 32.646 | -1403.248 | 32.068 | -1403.248 | 216.832 | 557.923 | 216.79 | 579.636 | 216.842 | 586.76 | 216.743 | 663.43 | 35.527 | -1266.702 | 216.956 | 545.57
32.667 | -1690.02 | 32.512 | -1361.681 | 32.644 | -1403.322 | 32.067 | -1403.322 | 216.83 | 556.679 | 216.788 | 578.507 | 216.84 | 585.777 | 216.741 | 661.942 | 35.526 | -1266.768 | 216.954 | 544.547
32.666 | -1690.013 | 32.51 | -1361.82 | 32.643 | -1403.403 | 32.066 | -1403.403 | 216.828 | 555.452 | 216.786 | 577.385 | 216.838 | 584.779 | 216.739 | 660.351 | 35.525 | -1266.826 | 216.952 | 543.499
32.664 | -1690.025 | 32.509 | -1361.958 | 32.642 | -1403.493 | 32.064 | -1403.493 | 216.826 | 554.24 | 216.784 | 576.181 | 216.836 | 583.732 | 216.737 | 658.723 | 35.525 | -1266.868 | 216.95 | 542.476
32.663 | -1690.037 | 32.508 | -1362.096 | 32.64 | -1403.597 | 32.063 | -1403.597 | 216.824 | 553.061 | 216.782 | 575.018 | 216.834 | 582.733 | 216.735 | 657.142 | 35.524 | -1266.895 | 216.948 | 541.453
32.661 | -1690.058 | 32.507 | -1362.235 | 32.639 | -1403.717 | 32.062 | -1403.717 | 216.822 | 551.963 | 216.78 | 573.772 | 216.831 | 581.742 | 216.733 | 655.439 | 35.523 | -1266.937 | 216.945 | 540.414
32.66 | -1690.08 | 32.506 | -1362.349 | 32.638 | -1403.837 | 32.061 | -1403.837 | 216.82 | 550.849 | 216.777 | 572.475 | 216.829 | 580.711 | 216.73 | 653.728 | 35.522 | -1266.987 | 216.943 | 539.269
32.658 | -1690.092 | 32.504 | -1362.447 | 32.636 | -1403.942 | 32.059 | -1403.942 | 216.818 | 549.873 | 216.775 | 571.104 | 216.826 | 579.68 | 216.728 | 651.952 | 35.521 | -1267.037 | 216.94 | 538.14
32.657 | -1690.085 | 32.503 | -1362.545 | 32.635 | -1404.054 | 32.058 | -1404.054 | 216.816 | 548.783 | 216.773 | 569.7 | 216.823 | 578.593 | 216.726 | 650.073 | 35.519 | -1267.087 | 216.937 | 536.89
32.655 | -1690.058 | 32.501 | -1362.611 | 32.633 | -1404.158 | 32.058 | -1404.158 | 216.813 | 547.653 | 216.771 | 568.295 | 216.82 | 577.499 | 216.723 | 648.232 | 35.518 | -1267.137 | 216.935 | 535.623
32.654 | -1690.023 | 32.5 | -1362.653 | 32.632 | -1404.263 | 32.057 | -1404.263 | 216.811 | 546.522 | 216.768 | 566.774 | 216.817 | 576.316 | 216.721 | 646.4 | 35.517 | -1267.171 | 216.932 | 534.316
32.652 | -1689.977 | 32.498 | -1362.71 | 32.63 | -1404.36 | 32.056 | -1404.36 | 216.808 | 545.327 | 216.766 | 565.02 | 216.814 | 575.038 | 216.718 | 644.725 | 35.515 | -1267.19 | 216.93 | 532.952
32.651 | -1689.942 | 32.497 | -1362.752 | 32.629 | -1404.449 | 32.055 | -1404.449 | 216.805 | 544.148 | 216.763 | 563.116 | 216.811 | 573.752 | 216.716 | 643.097 | 35.514 | -1267.216 | 216.927 | 531.579
32.649 | -1689.915 | 32.495 | -1362.785 | 32.627 | -1404.553 | 32.054 | -1404.553 | 216.803 | 543.017 | 216.76 | 561.137 | 216.807 | 572.322 | 216.713 | 641.302 | 35.513 | -1267.258 | 216.924 | 530.085
32.648 | -1689.899 | 32.493 | -1362.811 | 32.626 | -1404.658 | 32.053 | -1404.658 | 216.8 | 541.74 | 216.758 | 559.083 | 216.804 | 570.796 | 216.71 | 639.498 | 35.512 | -1267.3 | 216.921 | 528.469
32.646 | -1689.882 | 32.492 | -1362.828 | 32.625 | -1404.77 | 32.052 | -1404.77 | 216.797 | 540.423 | 216.754 | 556.929 | 216.801 | 569.143 | 216.707 | 637.572 | 35.511 | -1267.319 | 216.918 | 526.902
32.645 | -1689.885 | 32.49 | -1362.797 | 32.624 | -1404.898 | 32.051 | -1404.898 | 216.794 | 538.887 | 216.751 | 554.708 | 216.797 | 567.553 | 216.704 | 635.61 | 35.509 | -1267.337 | 216.915 | 525.254
32.644 | -1689.897 | 32.489 | -1362.774 | 32.622 | -1405.025 | 32.05 | -1405.025 | 216.79 | 537.204 | 216.748 | 552.637 | 216.793 | 565.964 | 216.701 | 633.583 | 35.508 | -1267.356 | 216.912 | 523.589
32.642 | -1689.909 | 32.487 | -1362.743 | 32.621 | -1405.145 | 32.048 | -1405.145 | 216.787 | 535.44 | 216.744 | 550.483 | 216.79 | 564.271 | 216.698 | 631.546 | 35.507 | -1267.374 | 216.908 | 521.916
32.641 | -1689.93 | 32.486 | -1362.687 | 32.62 | -1405.25 | 32.047 | -1405.25 | 216.784 | 533.587 | 216.741 | 548.212 | 216.786 | 562.418 | 216.695 | 629.51 | 35.506 | -1267.401 | 216.905 | 520.276
32.64 | -1689.942 | 32.485 | -1362.592 | 32.619 | -1405.347 | 32.046 | -1405.347 | 216.78 | 531.693 | 216.736 | 545.891 | 216.782 | 560.397 | 216.692 | 627.269 | 35.505 | -1267.443 | 216.901 | 518.66
32.638 | -1689.973 | 32.483 | -1362.496 | 32.618 | -1405.436 | 32.045 | -1405.436 | 216.776 | 529.669 | 216.732 | 543.579 | 216.779 | 558.289 | 216.689 | 624.769 | 35.504 | -1267.477 | 216.897 | 517.019
32.637 | -1689.985 | 32.482 | -1362.392 | 32.616 | -1405.517 | 32.044 | -1405.517 | 216.772 | 527.58 | 216.728 | 541.383 | 216.775 | 556.141 | 216.686 | 622.092 | 35.503 | -1267.496 | 216.893 | 515.281
32.636 | -1689.968 | 32.481 | -1362.296 | 32.615 | -1405.599 | 32.042 | -1405.599 | 216.767 | 525.394 | 216.723 | 539.162 | 216.771 | 554.009 | 216.682 | 619.378 | 35.502 | -1267.514 | 216.89 | 513.486
32.635 | -1689.952 | 32.48 | -1362.2 | 32.614 | -1405.688 | 32.041 | -1405.688 | 216.763 | 523.175 | 216.719 | 536.824 | 216.767 | 551.805 | 216.678 | 616.608 | 35.501 | -1267.517 | 216.886 | 511.627
32.634 | -1689.935 | 32.479 | -1362.121 | 32.613 | -1405.769 | 32.04 | -1405.769 | 216.758 | 520.94 | 216.714 | 534.603 | 216.763 | 549.689 | 216.674 | 613.802 | 35.499 | -1267.489 | 216.883 | 509.743
32.633 | -1689.918 | 32.478 | -1362.049 | 32.611 | -1405.828 | 32.038 | -1405.828 | 216.753 | 518.738 | 216.71 | 532.191 | 216.759 | 547.357 | 216.669 | 610.781 | 35.498 | -1267.444 | 216.879 | 507.891
32.632 | -1689.902 | 32.477 | -1361.986 | 32.61 | -1405.886 | 32.037 | -1405.886 | 216.749 | 516.43 | 216.706 | 529.678 | 216.754 | 544.906 | 216.664 | 607.919 | 35.497 | -1267.4 | 216.875 | 505.91
32.63 | -1689.885 | 32.476 | -1361.906 | 32.608 | -1405.929 | 32.036 | -1405.929 | 216.743 | 514.227 | 216.701 | 527.141 | 216.75 | 542.47 | 216.66 | 605.13 | 35.496 | -1267.332 | 216.871 | 503.985
32.629 | -1689.897 | 32.475 | -1361.859 | 32.607 | -1405.973 | 32.034 | -1405.973 | 216.738 | 511.846 | 216.697 | 524.587 | 216.745 | 540.058 | 216.654 | 602.277 | 35.495 | -1267.248 | 216.867 | 501.776
32.628 | -1689.957 | 32.474 | -1361.828 | 32.605 | -1406.016 | 32.032 | -1406.016 | 216.733 | 509.465 | 216.692 | 522.124 | 216.74 | 537.767 | 216.649 | 599.489 | 35.493 | -1267.165 | 216.862 | 499.551
32.627 | -1690.017 | 32.473 | -1361.781 | 32.604 | -1406.051 | 32.031 | -1406.051 | 216.728 | 507.149 | 216.687 | 519.67 | 216.734 | 535.443 | 216.643 | 596.626 | 35.492 | -1267.105 | 216.858 | 497.269
32.626 | -1690.067 | 32.472 | -1361.741 | 32.602 | -1406.071 | 32.029 | -1406.071 | 216.724 | 504.735 | 216.682 | 517.207 | 216.729 | 533.199 | 216.637 | 593.874 | 35.49 | -1267.044 | 216.853 | 494.979
32.624 | -1690.126 | 32.471 | -1361.71 | 32.601 | -1406.083 | 32.027 | -1406.083 | 216.719 | 502.354 | 216.677 | 514.819 | 216.723 | 530.994 | 216.631 | 591.141 | 35.489 | -1266.984 | 216.848 | 492.737
32.623 | -1690.176 | 32.47 | -1361.679 | 32.6 | -1406.088 | 32.026 | -1406.088 | 216.714 | 499.997 | 216.672 | 512.457 | 216.718 | 528.63 | 216.625 | 588.306 | 35.488 | -1266.932 | 216.842 | 490.48
32.622 | -1690.246 | 32.469 | -1361.648 | 32.598 | -1406.078 | 32.024 | -1406.078 | 216.709 | 497.494 | 216.667 | 510.069 | 216.712 | 526.21 | 216.619 | 585.619 | 35.486 | -1266.911 | 216.837 | 488.287
32.621 | -1690.305 | 32.468 | -1361.649 | 32.596 | -1406.067 | 32.022 | -1406.067 | 216.704 | 495.096 | 216.661 | 507.723 | 216.705 | 523.743 | 216.613 | 582.905 | 35.485 | -1266.899 | 216.831 | 486.142
32.62 | -1690.365 | 32.467 | -1361.65 | 32.595 | -1406.041 | 32.021 | -1406.041 | 216.698 | 492.601 | 216.655 | 505.21 | 216.7 | 521.219 | 216.607 | 580.079 | 35.484 | -1266.886 | 216.825 | 483.868
32.618 | -1690.434 | 32.466 | -1361.659 | 32.593 | -1406.022 | 32.02 | -1406.022 | 216.693 | 490.203 | 216.649 | 502.756 | 216.694 | 518.736 | 216.602 | 577.05 | 35.483 | -1266.888 | 216.819 | 481.594
32.617 | -1690.523 | 32.465 | -1361.669 | 32.591 | -1406.004 | 32.018 | -1406.004 | 216.687 | 487.992 | 216.643 | 500.251 | 216.689 | 516.14 | 216.595 | 573.946 | 35.481 | -1266.891 | 216.813 | 479.417
32.616 | -1690.621 | 32.464 | -1361.71 | 32.59 | -1405.97 | 32.017 | -1405.97 | 216.681 | 485.66 | 216.637 | 497.539 | 216.683 | 513.353 | 216.59 | 570.888 | 35.48 | -1266.902 | 216.807 | 477.135
32.615 | -1690.728 | 32.463 | -1361.76 | 32.588 | -1405.944 | 32.015 | -1405.944 | 216.674 | 483.343 | 216.632 | 494.718 | 216.676 | 510.535 | 216.583 | 567.849 | 35.479 | -1266.921 | 216.801 | 474.942
32.614 | -1690.854 | 32.462 | -1361.842 | 32.586 | -1405.934 | 32.014 | -1405.934 | 216.667 | 480.945 | 216.627 | 491.714 | 216.67 | 507.484 | 216.577 | 564.652 | 35.477 | -1266.963 | 216.795 | 472.675
32.612 | -1691.01 | 32.46 | -1361.907 | 32.585 | -1405.923 | 32.013 | -1405.923 | 216.66 | 478.393 | 216.621 | 488.652 | 216.663 | 504.45 | 216.571 | 561.64 | 35.476 | -1267.005 | 216.789 | 470.271
32.611 | -1691.165 | 32.459 | -1361.981 | 32.583 | -1405.92 | 32.011 | -1405.92 | 216.652 | 475.8 | 216.615 | 485.482 | 216.657 | 501.52 | 216.564 | 558.527 | 35.475 | -1267.055 | 216.783 | 467.81
32.61 | -1691.272 | 32.458 | -1362.039 | 32.582 | -1405.909 | 32.01 | -1405.909 | 216.645 | 473.248 | 216.609 | 482.12 | 216.65 | 498.477 | 216.558 | 555.33 | 35.474 | -1267.113 | 216.776 | 465.13
32.608 | -1691.379 | 32.457 | -1362.105 | 32.58 | -1405.906 | 32.009 | -1405.906 | 216.638 | 470.704 | 216.603 | 478.833 | 216.643 | 495.587 | 216.551 | 552.133 | 35.472 | -1267.186 | 216.77 | 462.433
32.607 | -1691.496 | 32.455 | -1362.171 | 32.579 | -1405.888 | 32.008 | -1405.888 | 216.631 | 468.241 | 216.597 | 475.438 | 216.636 | 492.76 | 216.543 | 548.778 | 35.471 | -1267.268 | 216.763 | 459.81
32.606 | -1691.575 | 32.454 | -1362.269 | 32.578 | -1405.885 | 32.007 | -1405.885 | 216.624 | 465.592 | 216.59 | 472.15 | 216.628 | 490.052 | 216.535 | 545.506 | 35.47 | -1267.381 | 216.756 | 457.049
32.605 | -1691.654 | 32.453 | -1362.359 | 32.577 | -1405.882 | 32.005 | -1405.882 | 216.616 | 462.942 | 216.583 | 468.963 | 216.62 | 487.488 | 216.528 | 542.123 | 35.469 | -1267.509 | 216.749 | 454.352
32.604 | -1691.695 | 32.451 | -1362.449 | 32.576 | -1405.864 | 32.004 | -1405.864 | 216.61 | 460.212 | 216.577 | 465.793 | 216.612 | 485.036 | 216.52 | 538.536 | 35.468 | -1267.654 | 216.741 | 451.671
32.603 | -1691.773 | 32.45 | -1362.547 | 32.575 | -1405.853 | 32.003 | -1405.853 | 216.602 | 457.513 | 216.569 | 462.755 | 216.605 | 482.728 | 216.512 | 534.912 | 35.467 | -1267.774 | 216.733 | 449.08
32.602 | -1691.871 | 32.449 | -1362.677 | 32.573 | -1405.865 | 32.002 | -1405.865 | 216.595 | 454.856 | 216.56 | 459.684 | 216.597 | 480.523 | 216.505 | 531.288 | 35.466 | -1267.879 | 216.725 | 446.521
32.601 | -1691.969 | 32.448 | -1362.815 | 32.572 | -1405.87 | 32.001 | -1405.87 | 216.587 | 452.214 | 216.552 | 456.521 | 216.59 | 478.223 | 216.498 | 527.553 | 35.465 | -1267.992 | 216.717 | 443.987
32.6 | -1692.096 | 32.446 | -1362.954 | 32.571 | -1405.89 | 31.999 | -1405.89 | 216.58 | 449.751 | 216.544 | 453.4 | 216.583 | 476.01 | 216.491 | 523.911 | 35.464 | -1268.097 | 216.708 | 441.574
32.599 | -1692.232 | 32.445 | -1363.092 | 32.569 | -1405.925 | 31.998 | -1405.925 | 216.572 | 447.361 | 216.535 | 450.329 | 216.576 | 473.71 | 216.484 | 520.176 | 35.463 | -1268.218 | 216.7 | 439.154
32.598 | -1692.377 | 32.444 | -1363.231 | 32.568 | -1405.961 | 31.997 | -1405.961 | 216.565 | 444.801 | 216.527 | 447.291 | 216.569 | 471.385 | 216.476 | 516.644 | 35.462 | -1268.339 | 216.692 | 436.636
32.596 | -1692.523 | 32.443 | -1363.369 | 32.567 | -1406.004 | 31.995 | -1406.004 | 216.556 | 442.33 | 216.519 | 444.379 | 216.561 | 468.981 | 216.468 | 513.02 | 35.461 | -1268.468 | 216.685 | 434.223
32.595 | -1692.678 | 32.442 | -1363.483 | 32.566 | -1406.047 | 31.994 | -1406.047 | 216.548 | 439.77 | 216.511 | 441.249 | 216.553 | 466.361 | 216.461 | 509.443 | 35.46 | -1268.596 | 216.677 | 431.746
32.593 | -1692.824 | 32.44 | -1363.598 | 32.564 | -1406.09 | 31.993 | -1406.09 | 216.54 | 437.193 | 216.502 | 438.128 | 216.546 | 463.718 | 216.453 | 506.209 | 35.46 | -1268.725 | 216.67 | 429.284
32.592 | -1692.969 | 32.439 | -1363.72 | 32.563 | -1406.141 | 31.991 | -1406.141 | 216.531 | 434.641 | 216.494 | 434.949 | 216.538 | 460.947 | 216.445 | 503.085 | 35.458 | -1268.861 | 216.662 | 426.791
32.59 | -1693.115 | 32.438 | -1363.818 | 32.562 | -1406.192 | 31.99 | -1406.192 | 216.523 | 431.926 | 216.486 | 431.803 | 216.53 | 458.04 | 216.437 | 500.157 | 35.458 | -1269.014 | 216.654 | 424.062
32.589 | -1693.251 | 32.436 | -1363.884 | 32.561 | -1406.227 | 31.989 | -1406.227 | 216.515 | 429.284 | 216.477 | 428.682 | 216.521 | 454.998 | 216.428 | 497.256 | 35.456 | -1269.158 | 216.646 | 421.397
32.587 | -1693.387 | 32.435 | -1363.95 | 32.56 | -1406.278 | 31.987 | -1406.278 | 216.507 | 426.586 | 216.469 | 425.586 | 216.512 | 451.995 | 216.419 | 494.198 | 35.455 | -1269.287 | 216.638 | 418.684
32.585 | -1693.523 | 32.434 | -1364.007 | 32.559 | -1406.336 | 31.986 | -1406.336 | 216.5 | 423.685 | 216.46 | 422.732 | 216.502 | 449.08 | 216.41 | 491.093 | 35.454 | -1269.415 | 216.629 | 415.874
32.584 | -1693.716 | 32.432 | -1364.049 | 32.557 | -1406.395 | 31.985 | -1406.395 | 216.492 | 420.67 | 216.451 | 420.019 | 216.493 | 446.189 | 216.401 | 488.016 | 35.453 | -1269.552 | 216.621 | 413.072
32.583 | -1693.909 | 32.43 | -1364.082 | 32.556 | -1406.453 | 31.983 | -1406.453 | 216.483 | 417.711 | 216.443 | 417.231 | 216.483 | 443.114 | 216.392 | 484.902 | 35.452 | -1269.696 | 216.612 | 410.342
32.581 | -1694.103 | 32.429 | -1364.116 | 32.555 | -1406.519 | 31.982 | -1406.519 | 216.475 | 414.769 | 216.433 | 414.601 | 216.473 | 440.151 | 216.383 | 481.844 | 35.451 | -1269.825 | 216.602 | 407.71
32.58 | -1694.315 | 32.427 | -1364.133 | 32.553 | -1406.57 | 31.981 | -1406.57 | 216.466 | 411.941 | 216.424 | 411.963 | 216.464 | 437.116 | 216.375 | 478.618 | 35.45 | -1269.93 | 216.592 | 405.119
32.578 | -1694.508 | 32.426 | -1364.15 | 32.552 | -1406.621 | 31.979 | -1406.621 | 216.458 | 409.072 | 216.415 | 409.349 | 216.455 | 433.954 | 216.366 | 475.226 | 35.448 | -1270.035 | 216.582 | 402.373
32.576 | -1694.702 | 32.424 | -1364.168 | 32.55 | -1406.695 | 31.978 | -1406.695 | 216.449 | 406.463 | 216.405 | 406.819 | 216.445 | 430.847 | 216.358 | 471.62 | 35.447 | -1270.108 | 216.572 | 399.709
32.574 | -1694.847 | 32.423 | -1364.193 | 32.549 | -1406.776 | 31.977 | -1406.776 | 216.44 | 403.919 | 216.396 | 404.215 | 216.436 | 427.765 | 216.349 | 467.931 | 35.446 | -1270.19 | 216.562 | 397.019
32.573 | -1694.974 | 32.422 | -1364.194 | 32.547 | -1406.858 | 31.976 | -1406.858 | 216.431 | 401.432 | 216.387 | 401.759 | 216.427 | 424.842 | 216.341 | 464.159 | 35.445 | -1270.271 | 216.552 | 394.339
32.571 | -1695.1 | 32.42 | -1364.195 | 32.546 | -1406.955 | 31.974 | -1406.955 | 216.421 | 399.05 | 216.378 | 399.28 | 216.418 | 421.863 | 216.332 | 460.423 | 35.443 | -1270.345 | 216.543 | 391.65
32.569 | -1695.198 | 32.419 | -1364.213 | 32.544 | -1407.021 | 31.973 | -1407.021 | 216.411 | 396.635 | 216.37 | 396.567 | 216.408 | 418.669 | 216.323 | 456.836 | 35.442 | -1270.426 | 216.534 | 388.888
32.568 | -1695.258 | 32.417 | -1364.23 | 32.543 | -1407.079 | 31.973 | -1407.079 | 216.401 | 394.326 | 216.361 | 393.745 | 216.399 | 415.674 | 216.314 | 453.472 | 35.441 | -1270.484 | 216.524 | 386.199
32.566 | -1695.308 | 32.415 | -1364.247 | 32.542 | -1407.13 | 31.972 | -1407.13 | 216.391 | 392.001 | 216.352 | 390.883 | 216.389 | 412.695 | 216.304 | 449.987 | 35.439 | -1270.542 | 216.514 | 383.413
32.565 | -1695.387 | 32.414 | -1364.265 | 32.54 | -1407.173 | 31.971 | -1407.173 | 216.382 | 389.578 | 216.343 | 387.978 | 216.379 | 409.732 | 216.294 | 446.678 | 35.438 | -1270.6 | 216.504 | 380.456
32.563 | -1695.466 | 32.412 | -1364.29 | 32.539 | -1407.216 | 31.97 | -1407.216 | 216.372 | 387.099 | 216.332 | 385.098 | 216.369 | 406.849 | 216.283 | 443.294 | 35.436 | -1270.642 | 216.494 | 377.637
32.562 | -1695.554 | 32.411 | -1364.315 | 32.538 | -1407.259 | 31.969 | -1407.259 | 216.363 | 384.562 | 216.322 | 382.044 | 216.358 | 404.117 | 216.273 | 439.967 | 35.435 | -1270.7 | 216.484 | 374.778
32.561 | -1695.661 | 32.409 | -1364.309 | 32.537 | -1407.31 | 31.968 | -1407.31 | 216.354 | 381.896 | 216.312 | 379.206 | 216.347 | 401.593 | 216.262 | 436.815 | 35.433 | -1270.742 | 216.474 | 371.935
32.56 | -1695.759 | 32.408 | -1364.302 | 32.535 | -1407.361 | 31.967 | -1407.361 | 216.344 | 379.173 | 216.301 | 376.318 | 216.336 | 399.013 | 216.251 | 433.58 | 35.432 | -1270.769 | 216.464 | 369.181
32.559 | -1695.867 | 32.406 | -1364.303 | 32.534 | -1407.427 | 31.966 | -1407.427 | 216.335 | 376.272 | 216.29 | 373.405 | 216.324 | 396.337 | 216.24 | 430.568 | 35.43 | -1270.771 | 216.453 | 366.444
32.557 | -1695.974 | 32.405 | -1364.312 | 32.533 | -1407.493 | 31.965 | -1407.493 | 216.325 | 373.427 | 216.278 | 370.5 | 216.313 | 393.629 | 216.229 | 427.565 | 35.429 | -1270.798 | 216.442 | 363.958
32.557 | -1696.081 | 32.403 | -1364.297 | 32.531 | -1407.544 | 31.964 | -1407.544 | 216.315 | 370.623 | 216.267 | 367.554 | 216.302 | 390.921 | 216.219 | 424.46 | 35.428 | -1270.84 | 216.431 | 361.561
32.555 | -1696.16 | 32.402 | -1364.298 | 32.53 | -1407.595 | 31.963 | -1407.595 | 216.306 | 367.738 | 216.255 | 364.699 | 216.292 | 388.182 | 216.208 | 421.114 | 35.427 | -1270.882 | 216.419 | 359.124
32.554 | -1696.239 | 32.401 | -1364.299 | 32.528 | -1407.638 | 31.962 | -1407.638 | 216.295 | 365.08 | 216.242 | 361.869 | 216.283 | 385.45 | 216.198 | 417.805 | 35.426 | -1270.924 | 216.409 | 356.743
32.553 | -1696.318 | 32.4 | -1364.309 | 32.527 | -1407.688 | 31.961 | -1407.688 | 216.284 | 362.454 | 216.23 | 358.914 | 216.272 | 382.551 | 216.188 | 414.514 | 35.425 | -1270.974 | 216.398 | 354.363
32.552 | -1696.425 | 32.399 | -1364.294 | 32.525 | -1407.747 | 31.959 | -1407.747 | 216.273 | 359.967 | 216.219 | 356.084 | 216.262 | 379.724 | 216.177 | 411.317 | 35.424 | -1271.04 | 216.388 | 352.015
32.551 | -1696.542 | 32.398 | -1364.279 | 32.524 | -1407.813 | 31.959 | -1407.813 | 216.262 | 357.487 | 216.209 | 353.246 | 216.251 | 376.793 | 216.166 | 407.961 | 35.423 | -1271.098 | 216.378 | 349.805
32.55 | -1696.659 | 32.397 | -1364.28 | 32.523 | -1407.887 | 31.957 | -1407.887 | 216.25 | 355 | 216.2 | 350.316 | 216.239 | 373.679 | 216.155 | 404.726 | 35.422 | -1271.156 | 216.368 | 347.554
32.548 | -1696.776 | 32.396 | -1364.281 | 32.521 | -1407.961 | 31.956 | -1407.961 | 216.238 | 352.666 | 216.189 | 347.42 | 216.228 | 370.604 | 216.143 | 401.631 | 35.42 | -1271.221 | 216.358 | 345.393
32.547 | -1696.893 | 32.395 | -1364.282 | 32.52 | -1408.05 | 31.955 | -1408.05 | 216.226 | 350.316 | 216.179 | 344.457 | 216.216 | 367.522 | 216.132 | 398.526 | 35.419 | -1271.295 | 216.347 | 343.062
32.546 | -1697.01 | 32.394 | -1364.283 | 32.519 | -1408.131 | 31.953 | -1408.131 | 216.214 | 347.95 | 216.168 | 341.653 | 216.205 | 364.583 | 216.12 | 395.402 | 35.418 | -1271.369 | 216.336 | 340.632
32.545 | -1697.127 | 32.392 | -1364.292 | 32.517 | -1408.236 | 31.952 | -1408.236 | 216.203 | 345.584 | 216.157 | 338.948 | 216.194 | 361.676 | 216.108 | 392.297 | 35.417 | -1271.434 | 216.325 | 338.203
32.544 | -1697.253 | 32.391 | -1364.31 | 32.516 | -1408.34 | 31.95 | -1408.34 | 216.192 | 343.267 | 216.147 | 336.21 | 216.181 | 358.825 | 216.095 | 389.331 | 35.416 | -1271.492 | 216.314 | 335.742
32.542 | -1697.38 | 32.39 | -1364.319 | 32.515 | -1408.445 | 31.949 | -1408.445 | 216.182 | 340.836 | 216.136 | 333.688 | 216.169 | 356.26 | 216.083 | 386.393 | 35.415 | -1271.558 | 216.302 | 333.369
32.541 | -1697.497 | 32.388 | -1364.352 | 32.514 | -1408.565 | 31.947 | -1408.565 | 216.171 | 338.382 | 216.125 | 331.224 | 216.156 | 353.784 | 216.07 | 383.39 | 35.414 | -1271.608 | 216.29 | 330.989
32.54 | -1697.585 | 32.387 | -1364.402 | 32.512 | -1408.685 | 31.945 | -1408.685 | 216.161 | 335.845 | 216.113 | 328.778 | 216.143 | 351.379 | 216.058 | 380.553 | 35.413 | -1271.658 | 216.277 | 328.592
32.538 | -1697.674 | 32.385 | -1364.452 | 32.511 | -1408.812 | 31.944 | -1408.812 | 216.149 | 333.317 | 216.1 | 326.43 | 216.131 | 349.055 | 216.046 | 377.68 | 35.411 | -1271.708 | 216.263 | 326.349
32.537 | -1697.752 | 32.384 | -1364.525 | 32.509 | -1408.955 | 31.942 | -1408.955 | 216.138 | 330.724 | 216.086 | 323.991 | 216.119 | 346.81 | 216.036 | 374.854 | 35.41 | -1271.766 | 216.251 | 324.009
32.535 | -1697.831 | 32.383 | -1364.615 | 32.508 | -1409.098 | 31.94 | -1409.098 | 216.126 | 328.115 | 216.073 | 321.669 | 216.109 | 344.748 | 216.026 | 372.018 | 35.409 | -1271.824 | 216.237 | 321.678
32.533 | -1697.91 | 32.381 | -1364.689 | 32.507 | -1409.21 | 31.939 | -1409.21 | 216.115 | 325.757 | 216.06 | 319.314 | 216.099 | 342.775 | 216.015 | 369.108 | 35.408 | -1271.913 | 216.225 | 319.427
32.532 | -1697.989 | 32.38 | -1364.747 | 32.505 | -1409.3 | 31.937 | -1409.3 | 216.104 | 323.351 | 216.048 | 316.983 | 216.088 | 340.737 | 216.004 | 366.356 | 35.407 | -1271.987 | 216.213 | 317.063
32.53 | -1698.087 | 32.378 | -1364.837 | 32.504 | -1409.381 | 31.935 | -1409.381 | 216.091 | 321.05 | 216.035 | 314.661 | 216.077 | 338.716 | 215.993 | 363.677 | 35.405 | -1272.052 | 216.201 | 314.78
32.528 | -1698.203 | 32.376 | -1364.927 | 32.503 | -1409.463 | 31.934 | -1409.463 | 216.078 | 318.741 | 216.024 | 312.339 | 216.065 | 336.559 | 215.981 | 360.943 | 35.404 | -1272.118 | 216.19 | 312.505
32.527 | -1698.311 | 32.375 | -1365.017 | 32.502 | -1409.567 | 31.933 | -1409.567 | 216.065 | 316.334 | 216.012 | 309.943 | 216.054 | 334.274 | 215.969 | 358.228 | 35.403 | -1272.168 | 216.179 | 310.165
32.525 | -1698.437 | 32.373 | -1365.107 | 32.501 | -1409.672 | 31.931 | -1409.672 | 216.052 | 313.92 | 216 | 307.604 | 216.043 | 332.005 | 215.957 | 355.717 | 35.401 | -1272.218 | 216.168 | 307.866
32.523 | -1698.554 | 32.371 | -1365.221 | 32.5 | -1409.776 | 31.93 | -1409.776 | 216.039 | 311.505 | 215.989 | 305.174 | 216.031 | 329.609 | 215.946 | 353.234 | 35.4 | -1272.268 | 216.157 | 305.502
32.522 | -1698.652 | 32.369 | -1365.335 | 32.499 | -1409.888 | 31.928 | -1409.888 | 216.026 | 309.212 | 215.976 | 302.844 | 216.019 | 327.276 | 215.933 | 350.899 | 35.399 | -1272.326 | 216.144 | 303.04
32.52 | -1698.75 | 32.368 | -1365.442 | 32.498 | -1409.978 | 31.926 | -1409.978 | 216.014 | 306.96 | 215.965 | 300.447 | 216.007 | 324.903 | 215.92 | 348.48 | 35.397 | -1272.392 | 216.132 | 300.684
32.519 | -1698.858 | 32.366 | -1365.548 | 32.497 | -1410.067 | 31.925 | -1410.067 | 216.004 | 304.619 | 215.954 | 298.067 | 215.993 | 322.475 | 215.905 | 346.117 | 35.396 | -1272.457 | 216.12 | 298.288
32.517 | -1698.965 | 32.364 | -1365.654 | 32.496 | -1410.133 | 31.924 | -1410.133 | 215.992 | 302.229 | 215.942 | 295.945 | 215.979 | 320.086 | 215.892 | 343.735 | 35.395 | -1272.507 | 216.108 | 296.021
32.516 | -1699.082 | 32.363 | -1365.768 | 32.495 | -1410.191 | 31.922 | -1410.191 | 215.981 | 299.782 | 215.93 | 293.699 | 215.965 | 317.65 | 215.878 | 341.39 | 35.394 | -1272.573 | 216.095 | 293.754
32.515 | -1699.189 | 32.361 | -1365.858 | 32.494 | -1410.25 | 31.92 | -1410.25 | 215.969 | 297.352 | 215.917 | 291.56 | 215.952 | 315.309 | 215.865 | 339.027 | 35.392 | -1272.639 | 216.081 | 291.617
32.513 | -1699.297 | 32.359 | -1365.948 | 32.494 | -1410.301 | 31.919 | -1410.301 | 215.957 | 294.921 | 215.904 | 289.454 | 215.94 | 313.008 | 215.852 | 336.72 | 35.391 | -1272.72 | 216.068 | 289.626
32.512 | -1699.404 | 32.358 | -1366.054 | 32.493 | -1410.351 | 31.917 | -1410.351 | 215.945 | 292.531 | 215.891 | 287.307 | 215.927 | 310.62 | 215.841 | 334.542 | 35.39 | -1272.802 | 216.054 | 287.676
32.511 | -1699.492 | 32.357 | -1366.136 | 32.492 | -1410.402 | 31.916 | -1410.402 | 215.932 | 290.295 | 215.878 | 285.168 | 215.916 | 308.311 | 215.83 | 332.152 | 35.389 | -1272.891 | 216.04 | 285.855
32.509 | -1699.59 | 32.355 | -1366.218 | 32.491 | -1410.453 | 31.915 | -1410.453 | 215.92 | 288.254 | 215.865 | 283.004 | 215.904 | 305.939 | 215.817 | 329.705 | 35.388 | -1272.98 | 216.026 | 284.059
32.508 | -1699.669 | 32.354 | -1366.3 | 32.49 | -1410.473 | 31.914 | -1410.473 | 215.908 | 286.148 | 215.853 | 280.841 | 215.892 | 303.591 | 215.805 | 327.379 | 35.387 | -1273.054 | 216.014 | 282.263
32.507 | -1699.71 | 32.353 | -1366.39 | 32.489 | -1410.478 | 31.912 | -1410.478 | 215.894 | 284.091 | 215.841 | 278.852 | 215.88 | 301.282 | 215.793 | 324.97 | 35.386 | -1273.12 | 216.002 | 280.581
32.506 | -1699.75 | 32.351 | -1366.48 | 32.489 | -1410.467 | 31.911 | -1410.467 | 215.88 | 282.155 | 215.829 | 276.805 | 215.868 | 298.966 | 215.781 | 322.552 | 35.385 | -1273.186 | 215.991 | 278.85
32.505 | -1699.791 | 32.35 | -1366.586 | 32.488 | -1410.464 | 31.91 | -1410.464 | 215.865 | 280.268 | 215.817 | 274.683 | 215.856 | 296.689 | 215.77 | 320.18 | 35.384 | -1273.235 | 215.979 | 277.144
32.504 | -1699.841 | 32.349 | -1366.692 | 32.486 | -1410.468 | 31.908 | -1410.468 | 215.851 | 278.519 | 215.806 | 272.536 | 215.844 | 294.501 | 215.757 | 317.901 | 35.383 | -1273.278 | 215.968 | 275.535
32.503 | -1699.872 | 32.348 | -1366.79 | 32.485 | -1410.473 | 31.907 | -1410.473 | 215.838 | 276.737 | 215.794 | 270.422 | 215.831 | 292.296 | 215.745 | 315.733 | 35.382 | -1273.32 | 215.957 | 273.78
32.501 | -1699.894 | 32.347 | -1366.896 | 32.484 | -1410.478 | 31.906 | -1410.478 | 215.824 | 275.078 | 215.782 | 268.35 | 215.818 | 290.195 | 215.732 | 313.546 | 35.38 | -1273.338 | 215.945 | 272.033
32.5 | -1699.915 | 32.345 | -1367.003 | 32.483 | -1410.467 | 31.904 | -1410.467 | 215.812 | 273.475 | 215.77 | 266.328 | 215.805 | 288.189 | 215.718 | 311.294 | 35.379 | -1273.38 | 215.932 | 270.277
32.499 | -1699.918 | 32.344 | -1367.101 | 32.482 | -1410.456 | 31.903 | -1410.456 | 215.8 | 271.823 | 215.757 | 264.389 | 215.79 | 286.311 | 215.704 | 309.173 | 35.378 | -1273.423 | 215.92 | 268.425
32.498 | -1699.92 | 32.343 | -1367.199 | 32.481 | -1410.438 | 31.901 | -1410.438 | 215.787 | 270.058 | 215.744 | 262.683 | 215.776 | 284.64 | 215.691 | 307.042 | 35.377 | -1273.457 | 215.908 | 266.613
32.497 | -1699.913 | 32.342 | -1367.297 | 32.48 | -1410.412 | 31.9 | -1410.412 | 215.776 | 268.383 | 215.731 | 260.953 | 215.761 | 282.93 | 215.678 | 304.92 | 35.376 | -1273.499 | 215.896 | 264.825
32.496 | -1699.877 | 32.341 | -1367.403 | 32.478 | -1410.394 | 31.899 | -1410.394 | 215.764 | 266.796 | 215.718 | 259.263 | 215.747 | 281.291 | 215.665 | 302.937 | 35.375 | -1273.549 | 215.881 | 263.094
32.494 | -1699.841 | 32.339 | -1367.509 | 32.477 | -1410.383 | 31.897 | -1410.383 | 215.752 | 265.194 | 215.704 | 257.499 | 215.733 | 279.588 | 215.653 | 300.945 | 35.374 | -1273.591 | 215.868 | 261.517
32.493 | -1699.787 | 32.338 | -1367.615 | 32.476 | -1410.38 | 31.896 | -1410.38 | 215.741 | 263.518 | 215.691 | 255.76 | 215.72 | 277.902 | 215.641 | 299.093 | 35.373 | -1273.649 | 215.853 | 259.859
32.492 | -1699.703 | 32.337 | -1367.721 | 32.474 | -1410.385 | 31.895 | -1410.385 | 215.728 | 261.875 | 215.676 | 254.162 | 215.707 | 276.216 | 215.629 | 297.045 | 35.372 | -1273.691 | 215.839 | 258.274
32.491 | -1699.629 | 32.336 | -1367.828 | 32.473 | -1410.389 | 31.893 | -1410.389 | 215.716 | 260.313 | 215.662 | 252.523 | 215.695 | 274.537 | 215.617 | 295.017 | 35.371 | -1273.733 | 215.825 | 256.665
32.489 | -1699.574 | 32.335 | -1367.95 | 32.471 | -1410.409 | 31.892 | -1410.409 | 215.703 | 258.775 | 215.649 | 250.942 | 215.683 | 272.875 | 215.606 | 293.025 | 35.369 | -1273.768 | 215.811 | 255.056
32.488 | -1699.52 | 32.334 | -1368.056 | 32.47 | -1410.437 | 31.891 | -1410.437 | 215.69 | 257.269 | 215.636 | 249.269 | 215.671 | 271.165 | 215.592 | 291.135 | 35.368 | -1273.794 | 215.8 | 253.438
32.487 | -1699.465 | 32.332 | -1368.162 | 32.468 | -1410.457 | 31.89 | -1410.457 | 215.676 | 255.788 | 215.625 | 247.539 | 215.658 | 269.287 | 215.58 | 289.329 | 35.367 | -1273.82 | 215.788 | 251.862
32.486 | -1699.429 | 32.331 | -1368.268 | 32.466 | -1410.454 | 31.888 | -1410.454 | 215.662 | 254.364 | 215.614 | 245.717 | 215.645 | 267.426 | 215.568 | 287.597 | 35.365 | -1273.847 | 215.775 | 250.342
32.485 | -1699.412 | 32.329 | -1368.35 | 32.465 | -1410.474 | 31.887 | -1410.474 | 215.648 | 252.907 | 215.603 | 243.928 | 215.632 | 265.484 | 215.554 | 285.949 | 35.364 | -1273.881 | 215.763 | 248.806
32.483 | -1699.424 | 32.328 | -1368.424 | 32.463 | -1410.494 | 31.886 | -1410.494 | 215.635 | 251.386 | 215.592 | 242.164 | 215.619 | 263.543 | 215.541 | 284.402 | 35.363 | -1273.915 | 215.749 | 247.172
32.482 | -1699.436 | 32.327 | -1368.498 | 32.462 | -1410.522 | 31.884 | -1410.522 | 215.621 | 249.848 | 215.579 | 240.533 | 215.607 | 261.641 | 215.526 | 282.79 | 35.362 | -1273.926 | 215.736 | 245.555
32.481 | -1699.429 | 32.325 | -1368.564 | 32.461 | -1410.565 | 31.883 | -1410.565 | 215.608 | 248.326 | 215.566 | 238.861 | 215.593 | 259.684 | 215.512 | 281.178 | 35.361 | -1273.929 | 215.724 | 243.987
32.48 | -1699.403 | 32.324 | -1368.637 | 32.459 | -1410.608 | 31.881 | -1410.608 | 215.596 | 246.853 | 215.554 | 237.255 | 215.578 | 257.886 | 215.498 | 279.585 | 35.359 | -1273.947 | 215.711 | 242.435
32.479 | -1699.377 | 32.322 | -1368.711 | 32.458 | -1410.651 | 31.88 | -1410.651 | 215.584 | 245.356 | 215.541 | 235.724 | 215.565 | 256.12 | 215.482 | 277.927 | 35.358 | -1273.958 | 215.698 | 240.931
32.478 | -1699.36 | 32.321 | -1368.769 | 32.457 | -1410.679 | 31.878 | -1410.679 | 215.573 | 243.762 | 215.529 | 234.218 | 215.549 | 254.322 | 215.468 | 276.325 | 35.357 | -1274 | 215.685 | 239.379
32.477 | -1699.334 | 32.32 | -1368.819 | 32.456 | -1410.707 | 31.877 | -1410.707 | 215.56 | 242.233 | 215.514 | 232.829 | 215.535 | 252.62 | 215.454 | 274.657 | 35.356 | -1274.027 | 215.67 | 237.989
32.476 | -1699.308 | 32.318 | -1368.868 | 32.455 | -1410.734 | 31.875 | -1410.734 | 215.547 | 240.736 | 215.5 | 231.464 | 215.521 | 250.95 | 215.441 | 272.87 | 35.355 | -1274.045 | 215.655 | 236.655
32.475 | -1699.281 | 32.317 | -1368.91 | 32.453 | -1410.785 | 31.873 | -1410.785 | 215.534 | 239.222 | 215.485 | 230.141 | 215.508 | 249.287 | 215.428 | 271.082 | 35.354 | -1274.064 | 215.64 | 235.265
32.474 | -1699.312 | 32.316 | -1368.927 | 32.452 | -1410.828 | 31.871 | -1410.828 | 215.521 | 237.734 | 215.469 | 228.793 | 215.497 | 247.753 | 215.417 | 269.165 | 35.353 | -1274.074 | 215.627 | 233.892
32.473 | -1699.372 | 32.315 | -1368.928 | 32.451 | -1410.871 | 31.87 | -1410.871 | 215.508 | 236.374 | 215.454 | 227.395 | 215.484 | 246.234 | 215.405 | 267.275 | 35.352 | -1274.077 | 215.614 | 232.51
32.471 | -1699.432 | 32.314 | -1368.913 | 32.45 | -1410.899 | 31.868 | -1410.899 | 215.495 | 235.088 | 215.439 | 226.081 | 215.473 | 244.851 | 215.394 | 265.497 | 35.351 | -1274.072 | 215.601 | 231.128
32.47 | -1699.52 | 32.312 | -1368.89 | 32.448 | -1410.935 | 31.866 | -1410.935 | 215.481 | 233.77 | 215.426 | 224.783 | 215.46 | 243.484 | 215.381 | 263.664 | 35.35 | -1274.099 | 215.59 | 229.771
32.469 | -1699.637 | 32.311 | -1368.859 | 32.447 | -1410.97 | 31.865 | -1410.97 | 215.467 | 232.378 | 215.414 | 223.502 | 215.447 | 242.093 | 215.368 | 261.969 | 35.349 | -1274.125 | 215.578 | 228.381
32.467 | -1699.754 | 32.31 | -1368.82 | 32.446 | -1411.005 | 31.863 | -1411.005 | 215.452 | 231.075 | 215.401 | 222.179 | 215.434 | 240.694 | 215.355 | 260.339 | 35.348 | -1274.175 | 215.566 | 227.081
32.466 | -1699.881 | 32.309 | -1368.756 | 32.445 | -1411.041 | 31.861 | -1411.041 | 215.437 | 229.822 | 215.389 | 220.823 | 215.421 | 239.319 | 215.342 | 258.821 | 35.347 | -1274.241 | 215.554 | 225.772
32.465 | -1700.017 | 32.308 | -1368.701 | 32.443 | -1411.076 | 31.86 | -1411.076 | 215.423 | 228.584 | 215.376 | 219.517 | 215.409 | 237.984 | 215.33 | 257.349 | 35.346 | -1274.307 | 215.542 | 224.423
32.463 | -1700.153 | 32.307 | -1368.613 | 32.442 | -1411.119 | 31.858 | -1411.119 | 215.409 | 227.387 | 215.363 | 218.244 | 215.396 | 236.681 | 215.316 | 255.941 | 35.345 | -1274.388 | 215.529 | 223.017
32.462 | -1700.289 | 32.306 | -1368.509 | 32.441 | -1411.178 | 31.856 | -1411.178 | 215.398 | 226.215 | 215.35 | 216.955 | 215.382 | 235.354 | 215.302 | 254.608 | 35.344 | -1274.469 | 215.517 | 221.676
32.461 | -1700.425 | 32.304 | -1368.397 | 32.44 | -1411.236 | 31.854 | -1411.236 | 215.386 | 225.099 | 215.337 | 215.715 | 215.368 | 234.13 | 215.287 | 253.312 | 35.343 | -1274.543 | 215.504 | 220.433
32.459 | -1700.561 | 32.303 | -1368.286 | 32.439 | -1411.287 | 31.853 | -1411.287 | 215.374 | 223.886 | 215.325 | 214.609 | 215.354 | 232.907 | 215.271 | 251.95 | 35.341 | -1274.624 | 215.49 | 219.23
32.458 | -1700.725 | 32.302 | -1368.166 | 32.438 | -1411.338 | 31.851 | -1411.338 | 215.363 | 222.681 | 215.313 | 213.511 | 215.339 | 231.667 | 215.256 | 250.635 | 35.34 | -1274.73 | 215.476 | 218.002
32.457 | -1700.938 | 32.301 | -1368.054 | 32.436 | -1411.381 | 31.85 | -1411.381 | 215.35 | 221.517 | 215.299 | 212.463 | 215.326 | 230.492 | 215.242 | 249.311 | 35.339 | -1274.85 | 215.461 | 216.872
32.455 | -1701.16 | 32.299 | -1367.942 | 32.435 | -1411.432 | 31.848 | -1411.432 | 215.337 | 220.377 | 215.284 | 211.348 | 215.313 | 229.308 | 215.229 | 247.987 | 35.338 | -1274.971 | 215.447 | 215.766
32.454 | -1701.42 | 32.298 | -1367.83 | 32.434 | -1411.49 | 31.847 | -1411.49 | 215.324 | 219.197 | 215.269 | 210.292 | 215.3 | 228.212 | 215.218 | 246.645 | 35.337 | -1275.108 | 215.431 | 214.684
32.452 | -1701.699 | 32.297 | -1367.726 | 32.432 | -1411.564 | 31.846 | -1411.564 | 215.311 | 218.041 | 215.255 | 209.218 | 215.29 | 227.116 | 215.204 | 245.164 | 35.336 | -1275.228 | 215.417 | 213.643
32.451 | -1701.997 | 32.296 | -1367.63 | 32.431 | -1411.645 | 31.845 | -1411.645 | 215.299 | 216.925 | 215.241 | 208.137 | 215.277 | 225.981 | 215.192 | 243.729 | 35.335 | -1275.349 | 215.402 | 212.61
32.449 | -1702.286 | 32.295 | -1367.518 | 32.43 | -1411.734 | 31.844 | -1411.734 | 215.285 | 215.826 | 215.227 | 207.014 | 215.266 | 224.853 | 215.179 | 242.284 | 35.333 | -1275.478 | 215.388 | 211.65
32.447 | -1702.565 | 32.293 | -1367.415 | 32.428 | -1411.793 | 31.843 | -1411.793 | 215.27 | 214.694 | 215.215 | 205.899 | 215.253 | 223.718 | 215.165 | 240.785 | 35.332 | -1275.614 | 215.375 | 210.634
32.446 | -1702.787 | 32.292 | -1367.335 | 32.427 | -1411.851 | 31.842 | -1411.851 | 215.255 | 213.505 | 215.203 | 204.81 | 215.241 | 222.526 | 215.153 | 239.331 | 35.331 | -1275.751 | 215.362 | 209.552
32.444 | -1703.009 | 32.291 | -1367.239 | 32.425 | -1411.894 | 31.841 | -1411.894 | 215.239 | 212.244 | 215.19 | 203.587 | 215.229 | 221.327 | 215.14 | 237.924 | 35.33 | -1275.895 | 215.351 | 208.439
32.443 | -1703.203 | 32.29 | -1367.16 | 32.424 | -1411.953 | 31.84 | -1411.953 | 215.224 | 210.933 | 215.178 | 202.298 | 215.215 | 220.104 | 215.127 | 236.563 | 35.328 | -1276.032 | 215.338 | 207.284
32.441 | -1703.377 | 32.288 | -1367.088 | 32.423 | -1412.004 | 31.839 | -1412.004 | 215.209 | 209.696 | 215.165 | 201.067 | 215.202 | 218.912 | 215.114 | 235.268 | 35.327 | -1276.129 | 215.324 | 206.057
32.44 | -1703.541 | 32.287 | -1367.016 | 32.422 | -1412.062 | 31.839 | -1412.062 | 215.195 | 208.45 | 215.153 | 199.844 | 215.189 | 217.681 | 215.1 | 233.953 | 35.326 | -1276.234 | 215.311 | 204.822
32.439 | -1703.697 | 32.285 | -1366.969 | 32.421 | -1412.113 | 31.838 | -1412.113 | 215.184 | 207.157 | 215.14 | 198.622 | 215.174 | 216.466 | 215.084 | 232.713 | 35.324 | -1276.3 | 215.297 | 203.554
32.437 | -1703.823 | 32.284 | -1366.946 | 32.419 | -1412.156 | 31.838 | -1412.156 | 215.171 | 205.903 | 215.127 | 197.491 | 215.158 | 215.354 | 215.069 | 231.491 | 35.323 | -1276.35 | 215.283 | 202.351
32.436 | -1703.94 | 32.283 | -1366.923 | 32.418 | -1412.184 | 31.837 | -1412.184 | 215.159 | 204.48 | 215.114 | 196.426 | 215.143 | 214.297 | 215.055 | 230.287 | 35.321 | -1276.392 | 215.27 | 201.116
32.435 | -1704.057 | 32.281 | -1366.924 | 32.417 | -1412.227 | 31.836 | -1412.227 | 215.146 | 203.056 | 215.1 | 195.462 | 215.127 | 213.329 | 215.041 | 229.13 | 35.32 | -1276.402 | 215.256 | 199.904
32.434 | -1704.155 | 32.28 | -1366.95 | 32.416 | -1412.278 | 31.835 | -1412.278 | 215.133 | 201.665 | 215.086 | 194.513 | 215.113 | 212.321 | 215.027 | 228.001 | 35.319 | -1276.413 | 215.241 | 198.823
32.433 | -1704.253 | 32.279 | -1367.007 | 32.415 | -1412.328 | 31.835 | -1412.328 | 215.12 | 200.307 | 215.071 | 193.632 | 215.098 | 211.233 | 215.015 | 226.937 | 35.318 | -1276.416 | 215.226 | 197.742
32.432 | -1704.36 | 32.278 | -1367.073 | 32.413 | -1412.371 | 31.834 | -1412.371 | 215.107 | 199.11 | 215.056 | 192.808 | 215.084 | 210.185 | 215.003 | 225.892 | 35.317 | -1276.411 | 215.21 | 196.766
32.431 | -1704.439 | 32.277 | -1367.155 | 32.412 | -1412.438 | 31.833 | -1412.438 | 215.094 | 197.962 | 215.041 | 192.01 | 215.072 | 209.066 | 214.991 | 224.791 | 35.316 | -1276.398 | 215.196 | 195.847
32.43 | -1704.508 | 32.275 | -1367.237 | 32.411 | -1412.504 | 31.832 | -1412.504 | 215.081 | 196.863 | 215.027 | 191.211 | 215.059 | 207.93 | 214.979 | 223.755 | 35.314 | -1276.385 | 215.181 | 194.879
32.429 | -1704.577 | 32.274 | -1367.343 | 32.41 | -1412.562 | 31.831 | -1412.562 | 215.067 | 195.797 | 215.013 | 190.488 | 215.047 | 206.811 | 214.966 | 222.663 | 35.313 | -1276.38 | 215.168 | 193.911
32.428 | -1704.589 | 32.273 | -1367.449 | 32.408 | -1412.598 | 31.83 | -1412.598 | 215.052 | 194.762 | 215 | 189.714 | 215.034 | 205.611 | 214.955 | 221.543 | 35.312 | -1276.351 | 215.157 | 192.912
32.427 | -1704.554 | 32.272 | -1367.555 | 32.407 | -1412.633 | 31.829 | -1412.633 | 215.037 | 193.752 | 214.988 | 188.983 | 215.021 | 204.356 | 214.942 | 220.415 | 35.311 | -1276.331 | 215.145 | 191.903
32.426 | -1704.518 | 32.271 | -1367.653 | 32.406 | -1412.645 | 31.828 | -1412.645 | 215.022 | 192.864 | 214.976 | 188.184 | 215.008 | 203.086 | 214.929 | 219.323 | 35.31 | -1276.294 | 215.133 | 190.871
32.425 | -1704.453 | 32.27 | -1367.792 | 32.404 | -1412.642 | 31.827 | -1412.642 | 215.008 | 191.951 | 214.965 | 187.403 | 214.994 | 201.735 | 214.916 | 218.315 | 35.308 | -1276.25 | 215.121 | 189.806
32.423 | -1704.399 | 32.269 | -1367.946 | 32.403 | -1412.655 | 31.825 | -1412.655 | 214.993 | 191.071 | 214.952 | 186.613 | 214.981 | 200.416 | 214.902 | 217.335 | 35.307 | -1276.205 | 215.107 | 188.725
32.422 | -1704.372 | 32.267 | -1368.101 | 32.402 | -1412.667 | 31.824 | -1412.667 | 214.98 | 190.191 | 214.939 | 185.748 | 214.967 | 199.153 | 214.888 | 216.28 | 35.306 | -1276.169 | 215.094 | 187.677
32.421 | -1704.327 | 32.266 | -1368.288 | 32.4 | -1412.695 | 31.823 | -1412.695 | 214.968 | 189.254 | 214.926 | 184.917 | 214.953 | 197.898 | 214.874 | 215.234 | 35.304 | -1276.148 | 215.081 | 186.531
32.42 | -1704.31 | 32.265 | -1368.475 | 32.399 | -1412.715 | 31.821 | -1412.715 | 214.956 | 188.334 | 214.912 | 184.069 | 214.938 | 196.811 | 214.858 | 214.281 | 35.303 | -1276.151 | 215.068 | 185.369
32.419 | -1704.303 | 32.264 | -1368.662 | 32.398 | -1412.735 | 31.82 | -1412.735 | 214.944 | 187.348 | 214.899 | 183.246 | 214.922 | 195.739 | 214.843 | 213.338 | 35.302 | -1276.146 | 215.056 | 184.223
32.417 | -1704.277 | 32.262 | -1368.84 | 32.396 | -1412.739 | 31.818 | -1412.739 | 214.932 | 186.412 | 214.885 | 182.439 | 214.907 | 194.723 | 214.829 | 212.459 | 35.3 | -1276.133 | 215.041 | 183.126
32.416 | -1704.26 | 32.261 | -1368.995 | 32.395 | -1412.744 | 31.816 | -1412.744 | 214.919 | 185.499 | 214.871 | 181.608 | 214.893 | 193.763 | 214.814 | 211.58 | 35.299 | -1276.136 | 215.026 | 182.142
32.415 | -1704.244 | 32.26 | -1369.134 | 32.393 | -1412.749 | 31.815 | -1412.749 | 214.907 | 184.538 | 214.856 | 180.701 | 214.878 | 192.867 | 214.802 | 210.776 | 35.298 | -1276.139 | 215.01 | 181.199
32.413 | -1704.227 | 32.259 | -1369.272 | 32.392 | -1412.761 | 31.813 | -1412.761 | 214.893 | 183.585 | 214.84 | 179.803 | 214.865 | 191.979 | 214.789 | 209.842 | 35.296 | -1276.126 | 214.994 | 180.337
32.412 | -1704.201 | 32.257 | -1369.402 | 32.39 | -1412.743 | 31.811 | -1412.743 | 214.879 | 182.608 | 214.824 | 178.863 | 214.853 | 191.17 | 214.777 | 208.852 | 35.295 | -1276.144 | 214.98 | 179.458
32.41 | -1704.175 | 32.256 | -1369.525 | 32.389 | -1412.724 | 31.81 | -1412.724 | 214.866 | 181.696 | 214.809 | 177.957 | 214.841 | 190.442 | 214.766 | 207.881 | 35.294 | -1276.163 | 214.966 | 178.596
32.409 | -1704.149 | 32.255 | -1369.639 | 32.388 | -1412.706 | 31.808 | -1412.706 | 214.852 | 180.824 | 214.795 | 177.083 | 214.83 | 189.713 | 214.752 | 206.938 | 35.293 | -1276.189 | 214.953 | 177.742
32.407 | -1704.122 | 32.254 | -1369.745 | 32.386 | -1412.711 | 31.807 | -1412.711 | 214.837 | 179.952 | 214.783 | 176.219 | 214.817 | 188.993 | 214.739 | 206.05 | 35.291 | -1276.216 | 214.941 | 176.945
32.405 | -1704.096 | 32.252 | -1369.835 | 32.385 | -1412.7 | 31.805 | -1412.7 | 214.821 | 179.104 | 214.771 | 175.413 | 214.803 | 188.24 | 214.726 | 205.089 | 35.29 | -1276.25 | 214.928 | 176.205
32.404 | -1704.051 | 32.251 | -1369.925 | 32.384 | -1412.712 | 31.804 | -1412.712 | 214.805 | 178.257 | 214.759 | 174.556 | 214.789 | 187.392 | 214.713 | 204.118 | 35.289 | -1276.292 | 214.916 | 175.546
32.402 | -1704.006 | 32.249 | -1370.007 | 32.382 | -1412.709 | 31.803 | -1412.709 | 214.79 | 177.352 | 214.747 | 173.684 | 214.775 | 186.544 | 214.7 | 203.248 | 35.287 | -1276.35 | 214.904 | 174.846
32.4 | -1704.008 | 32.248 | -1370.089 | 32.381 | -1412.722 | 31.802 | -1412.722 | 214.775 | 176.448 | 214.734 | 172.902 | 214.763 | 185.664 | 214.686 | 202.351 | 35.286 | -1276.424 | 214.891 | 174.041
32.399 | -1704.039 | 32.247 | -1370.171 | 32.38 | -1412.726 | 31.801 | -1412.726 | 214.76 | 175.584 | 214.721 | 172.137 | 214.749 | 184.672 | 214.671 | 201.501 | 35.285 | -1276.505 | 214.879 | 173.212
32.397 | -1704.08 | 32.245 | -1370.245 | 32.379 | -1412.754 | 31.799 | -1412.754 | 214.748 | 174.769 | 214.708 | 171.406 | 214.734 | 183.696 | 214.657 | 200.733 | 35.283 | -1276.626 | 214.865 | 172.399
32.396 | -1704.168 | 32.244 | -1370.278 | 32.378 | -1412.79 | 31.798 | -1412.79 | 214.735 | 174.027 | 214.695 | 170.699 | 214.719 | 182.744 | 214.642 | 199.975 | 35.282 | -1276.778 | 214.853 | 171.594
32.395 | -1704.256 | 32.242 | -1370.295 | 32.377 | -1412.833 | 31.797 | -1412.833 | 214.724 | 173.196 | 214.683 | 170.035 | 214.703 | 181.689 | 214.627 | 199.208 | 35.281 | -1276.93 | 214.84 | 170.724
32.393 | -1704.316 | 32.241 | -1370.337 | 32.376 | -1412.876 | 31.796 | -1412.876 | 214.711 | 172.389 | 214.669 | 169.361 | 214.687 | 180.657 | 214.612 | 198.404 | 35.28 | -1277.075 | 214.825 | 169.878
32.392 | -1704.395 | 32.239 | -1370.37 | 32.375 | -1412.903 | 31.795 | -1412.903 | 214.698 | 171.599 | 214.654 | 168.696 | 214.672 | 179.585 | 214.598 | 197.506 | 35.279 | -1277.211 | 214.81 | 169.089
32.391 | -1704.464 | 32.238 | -1370.404 | 32.374 | -1412.931 | 31.793 | -1412.931 | 214.685 | 170.784 | 214.639 | 168.056 | 214.658 | 178.49 | 214.587 | 196.536 | 35.278 | -1277.348 | 214.794 | 168.195
32.389 | -1704.533 | 32.237 | -1370.429 | 32.373 | -1412.944 | 31.792 | -1412.944 | 214.671 | 169.977 | 214.623 | 167.399 | 214.647 | 177.435 | 214.574 | 195.5 | 35.277 | -1277.484 | 214.78 | 167.195
32.388 | -1704.612 | 32.236 | -1370.463 | 32.372 | -1412.925 | 31.791 | -1412.925 | 214.657 | 169.252 | 214.608 | 166.734 | 214.634 | 176.34 | 214.562 | 194.399 | 35.276 | -1277.613 | 214.766 | 166.22
32.386 | -1704.672 | 32.235 | -1370.504 | 32.371 | -1412.914 | 31.79 | -1412.914 | 214.644 | 168.591 | 214.593 | 166.102 | 214.622 | 175.3 | 214.551 | 193.327 | 35.275 | -1277.741 | 214.751 | 165.309
32.385 | -1704.731 | 32.234 | -1370.546 | 32.37 | -1412.919 | 31.789 | -1412.919 | 214.631 | 167.914 | 214.579 | 165.446 | 214.609 | 174.269 | 214.537 | 192.18 | 35.274 | -1277.878 | 214.738 | 164.374
32.384 | -1704.81 | 32.233 | -1370.595 | 32.369 | -1412.939 | 31.788 | -1412.939 | 214.616 | 167.269 | 214.567 | 164.772 | 214.596 | 173.27 | 214.524 | 191.079 | 35.273 | -1278.046 | 214.725 | 163.415
32.383 | -1704.899 | 32.231 | -1370.661 | 32.368 | -1412.975 | 31.787 | -1412.975 | 214.6 | 166.625 | 214.555 | 164.066 | 214.583 | 172.254 | 214.51 | 189.969 | 35.272 | -1278.198 | 214.712 | 162.505
32.381 | -1704.987 | 32.23 | -1370.727 | 32.367 | -1413.002 | 31.787 | -1413.002 | 214.585 | 165.988 | 214.542 | 163.285 | 214.57 | 171.327 | 214.496 | 188.924 | 35.272 | -1278.358 | 214.701 | 161.587
32.38 | -1705.094 | 32.229 | -1370.785 | 32.366 | -1413.03 | 31.786 | -1413.03 | 214.569 | 165.359 | 214.529 | 162.57 | 214.557 | 170.463 | 214.483 | 187.898 | 35.271 | -1278.534 | 214.687 | 160.693
32.379 | -1705.163 | 32.228 | -1370.842 | 32.365 | -1413.05 | 31.784 | -1413.05 | 214.555 | 164.699 | 214.516 | 161.789 | 214.545 | 169.623 | 214.469 | 186.89 | 35.27 | -1278.71 | 214.674 | 159.758
32.377 | -1705.233 | 32.226 | -1370.908 | 32.363 | -1413.07 | 31.784 | -1413.07 | 214.541 | 164.005 | 214.504 | 160.949 | 214.531 | 168.862 | 214.454 | 185.975 | 35.269 | -1278.87 | 214.661 | 158.888
32.376 | -1705.302 | 32.225 | -1370.982 | 32.362 | -1413.082 | 31.782 | -1413.082 | 214.529 | 163.32 | 214.49 | 160.143 | 214.515 | 168.198 | 214.438 | 185.05 | 35.268 | -1279.007 | 214.647 | 158.124
32.375 | -1705.371 | 32.223 | -1371.039 | 32.361 | -1413.118 | 31.781 | -1413.118 | 214.517 | 162.546 | 214.477 | 159.329 | 214.5 | 167.573 | 214.421 | 184.023 | 35.267 | -1279.119 | 214.633 | 157.384
32.373 | -1705.402 | 32.222 | -1371.097 | 32.36 | -1413.153 | 31.78 | -1413.153 | 214.506 | 161.699 | 214.464 | 158.514 | 214.484 | 166.955 | 214.405 | 183.015 | 35.266 | -1279.232 | 214.619 | 156.628
32.372 | -1705.433 | 32.221 | -1371.163 | 32.358 | -1413.204 | 31.779 | -1413.204 | 214.494 | 160.828 | 214.45 | 157.675 | 214.47 | 166.354 | 214.39 | 182.026 | 35.265 | -1279.33 | 214.604 | 155.888
32.371 | -1705.464 | 32.219 | -1371.237 | 32.357 | -1413.239 | 31.778 | -1413.239 | 214.481 | 159.875 | 214.435 | 156.802 | 214.455 | 165.737 | 214.376 | 181.027 | 35.264 | -1279.395 | 214.589 | 155.204
32.369 | -1705.476 | 32.218 | -1371.327 | 32.355 | -1413.275 | 31.777 | -1413.275 | 214.468 | 158.923 | 214.419 | 155.979 | 214.441 | 165.168 | 214.364 | 180.056 | 35.263 | -1279.437 | 214.572 | 154.553
32.368 | -1705.488 | 32.217 | -1371.417 | 32.354 | -1413.28 | 31.776 | -1413.28 | 214.455 | 157.97 | 214.403 | 155.14 | 214.43 | 164.663 | 214.351 | 179.067 | 35.261 | -1279.487 | 214.557 | 153.984
32.366 | -1705.519 | 32.215 | -1371.466 | 32.353 | -1413.277 | 31.775 | -1413.277 | 214.443 | 156.986 | 214.388 | 154.259 | 214.417 | 164.11 | 214.339 | 178.134 | 35.26 | -1279.522 | 214.541 | 153.357
32.365 | -1705.541 | 32.214 | -1371.508 | 32.351 | -1413.289 | 31.774 | -1413.289 | 214.43 | 156.098 | 214.373 | 153.369 | 214.404 | 163.621 | 214.326 | 177.209 | 35.259 | -1279.548 | 214.526 | 152.747
32.363 | -1705.572 | 32.212 | -1371.549 | 32.35 | -1413.278 | 31.773 | -1413.278 | 214.417 | 155.211 | 214.358 | 152.463 | 214.392 | 163.06 | 214.313 | 176.285 | 35.258 | -1279.574 | 214.513 | 152.144
32.362 | -1705.603 | 32.211 | -1371.591 | 32.348 | -1413.268 | 31.772 | -1413.268 | 214.402 | 154.258 | 214.346 | 151.557 | 214.379 | 162.467 | 214.3 | 175.37 | 35.257 | -1279.609 | 214.5 | 151.494
32.36 | -1705.644 | 32.209 | -1371.633 | 32.346 | -1413.295 | 31.771 | -1413.295 | 214.386 | 153.338 | 214.333 | 150.635 | 214.367 | 161.85 | 214.287 | 174.52 | 35.256 | -1279.651 | 214.488 | 150.803
32.359 | -1705.703 | 32.208 | -1371.674 | 32.345 | -1413.3 | 31.77 | -1413.3 | 214.371 | 152.401 | 214.32 | 149.654 | 214.353 | 161.242 | 214.274 | 173.735 | 35.254 | -1279.685 | 214.476 | 150.111
32.357 | -1705.773 | 32.206 | -1371.716 | 32.344 | -1413.282 | 31.769 | -1413.282 | 214.355 | 151.514 | 214.307 | 148.682 | 214.34 | 160.689 | 214.261 | 172.968 | 35.253 | -1279.712 | 214.462 | 149.453
32.356 | -1705.813 | 32.205 | -1371.757 | 32.342 | -1413.24 | 31.768 | -1413.24 | 214.341 | 150.667 | 214.294 | 147.76 | 214.326 | 160.08 | 214.247 | 172.146 | 35.252 | -1279.722 | 214.449 | 148.664
32.355 | -1705.863 | 32.203 | -1371.799 | 32.341 | -1413.199 | 31.767 | -1413.199 | 214.327 | 149.795 | 214.281 | 146.854 | 214.312 | 159.415 | 214.231 | 171.296 | 35.251 | -1279.733 | 214.435 | 147.787
32.353 | -1705.913 | 32.202 | -1371.84 | 32.34 | -1413.134 | 31.766 | -1413.134 | 214.314 | 148.981 | 214.267 | 145.948 | 214.296 | 158.687 | 214.215 | 170.38 | 35.249 | -1279.744 | 214.421 | 146.86
32.352 | -1705.925 | 32.2 | -1371.89 | 32.338 | -1413.078 | 31.765 | -1413.078 | 214.301 | 148.158 | 214.253 | 145.059 | 214.28 | 158.014 | 214.199 | 169.474 | 35.248 | -1279.723 | 214.409 | 145.918
32.351 | -1705.985 | 32.199 | -1371.939 | 32.337 | -1413.021 | 31.764 | -1413.021 | 214.288 | 147.327 | 214.239 | 144.27 | 214.265 | 157.326 | 214.184 | 168.596 | 35.247 | -1279.702 | 214.395 | 145
32.349 | -1706.045 | 32.197 | -1371.973 | 32.336 | -1412.949 | 31.763 | -1412.949 | 214.275 | 146.553 | 214.225 | 143.547 | 214.25 | 156.645 | 214.168 | 167.672 | 35.246 | -1279.697 | 214.38 | 144.098
32.348 | -1706.095 | 32.196 | -1371.974 | 32.335 | -1412.861 | 31.762 | -1412.861 | 214.261 | 145.852 | 214.21 | 142.783 | 214.234 | 155.925 | 214.153 | 166.84 | 35.245 | -1279.708 | 214.365 | 143.277
32.347 | -1706.136 | 32.195 | -1371.975 | 32.334 | -1412.766 | 31.761 | -1412.766 | 214.247 | 145.232 | 214.194 | 142.043 | 214.219 | 155.212 | 214.14 | 166.073 | 35.244 | -1279.718 | 214.348 | 142.504
32.346 | -1706.186 | 32.193 | -1371.976 | 32.333 | -1412.671 | 31.76 | -1412.671 | 214.233 | 144.709 | 214.178 | 141.337 | 214.206 | 154.413 | 214.127 | 165.214 | 35.243 | -1279.745 | 214.332 | 141.708
32.345 | -1706.236 | 32.193 | -1371.961 | 32.331 | -1412.568 | 31.758 | -1412.568 | 214.22 | 144.211 | 214.164 | 140.697 | 214.193 | 153.581 | 214.114 | 164.336 | 35.242 | -1279.787 | 214.317 | 140.895
32.344 | -1706.276 | 32.191 | -1371.946 | 32.33 | -1412.473 | 31.757 | -1412.473 | 214.205 | 143.697 | 214.149 | 140.016 | 214.181 | 152.741 | 214.1 | 163.477 | 35.241 | -1279.837 | 214.302 | 140.139
32.343 | -1706.327 | 32.19 | -1371.931 | 32.329 | -1412.37 | 31.756 | -1412.37 | 214.191 | 143.19 | 214.134 | 139.326 | 214.168 | 151.893 | 214.087 | 162.608 | 35.24 | -1279.871 | 214.29 | 139.431
32.341 | -1706.367 | 32.189 | -1371.916 | 32.328 | -1412.29 | 31.755 | -1412.29 | 214.174 | 142.7 | 214.122 | 138.703 | 214.154 | 151.094 | 214.073 | 161.73 | 35.239 | -1279.874 | 214.277 | 138.757
32.34 | -1706.417 | 32.188 | -1371.901 | 32.326 | -1412.21 | 31.753 | -1412.21 | 214.158 | 142.234 | 214.11 | 138.031 | 214.141 | 150.206 | 214.059 | 160.843 | 35.239 | -1279.877 | 214.265 | 138.106
32.339 | -1706.477 | 32.187 | -1371.886 | 32.325 | -1412.13 | 31.752 | -1412.13 | 214.143 | 141.727 | 214.099 | 137.325 | 214.127 | 149.279 | 214.045 | 160.003 | 35.238 | -1279.88 | 214.252 | 137.375
32.338 | -1706.518 | 32.186 | -1371.863 | 32.323 | -1412.066 | 31.751 | -1412.066 | 214.127 | 141.253 | 214.086 | 136.602 | 214.114 | 148.344 | 214.031 | 159.236 | 35.237 | -1279.859 | 214.238 | 136.659
32.337 | -1706.549 | 32.185 | -1371.824 | 32.322 | -1412.017 | 31.75 | -1412.017 | 214.113 | 140.763 | 214.073 | 135.929 | 214.1 | 147.433 | 214.017 | 158.405 | 35.236 | -1279.838 | 214.224 | 135.92
32.335 | -1706.58 | 32.184 | -1371.785 | 32.321 | -1411.968 | 31.748 | -1411.968 | 214.099 | 140.224 | 214.059 | 135.265 | 214.087 | 146.529 | 214.002 | 157.582 | 35.235 | -1279.817 | 214.21 | 135.188
32.334 | -1706.611 | 32.183 | -1371.729 | 32.32 | -1411.919 | 31.747 | -1411.919 | 214.086 | 139.596 | 214.045 | 134.567 | 214.073 | 145.65 | 213.986 | 156.769 | 35.234 | -1279.797 | 214.197 | 134.465
32.333 | -1706.632 | 32.182 | -1371.666 | 32.318 | -1411.862 | 31.746 | -1411.862 | 214.074 | 138.903 | 214.031 | 133.911 | 214.056 | 144.842 | 213.97 | 155.975 | 35.233 | -1279.776 | 214.184 | 133.685
32.331 | -1706.654 | 32.181 | -1371.586 | 32.317 | -1411.82 | 31.744 | -1411.82 | 214.061 | 138.211 | 214.017 | 133.305 | 214.041 | 144.106 | 213.955 | 155.18 | 35.232 | -1279.763 | 214.169 | 132.913
32.33 | -1706.666 | 32.179 | -1371.507 | 32.316 | -1411.764 | 31.743 | -1411.764 | 214.049 | 137.575 | 214.003 | 132.657 | 214.026 | 143.322 | 213.94 | 154.432 | 35.231 | -1279.726 | 214.153 | 132.132
32.329 | -1706.64 | 32.179 | -1371.419 | 32.315 | -1411.722 | 31.742 | -1411.722 | 214.036 | 136.874 | 213.988 | 132.034 | 214.011 | 142.514 | 213.925 | 153.777 | 35.23 | -1279.682 | 214.137 | 131.376
32.328 | -1706.613 | 32.178 | -1371.339 | 32.313 | -1411.673 | 31.741 | -1411.673 | 214.021 | 136.173 | 213.971 | 131.428 | 213.996 | 141.69 | 213.912 | 153.038 | 35.229 | -1279.653 | 214.121 | 130.669
32.326 | -1706.568 | 32.176 | -1371.26 | 32.312 | -1411.616 | 31.74 | -1411.616 | 214.006 | 135.432 | 213.954 | 130.763 | 213.983 | 140.851 | 213.899 | 152.271 | 35.228 | -1279.633 | 214.105 | 129.978
32.324 | -1706.532 | 32.176 | -1371.204 | 32.311 | -1411.559 | 31.739 | -1411.559 | 213.992 | 134.699 | 213.938 | 130.132 | 213.971 | 140.043 | 213.888 | 151.468 | 35.227 | -1279.628 | 214.09 | 129.287
32.323 | -1706.516 | 32.174 | -1371.165 | 32.309 | -1411.503 | 31.738 | -1411.503 | 213.977 | 134.014 | 213.923 | 129.484 | 213.959 | 139.244 | 213.874 | 150.683 | 35.227 | -1279.622 | 214.075 | 128.564
32.322 | -1706.508 | 32.173 | -1371.126 | 32.308 | -1411.461 | 31.737 | -1411.461 | 213.962 | 133.305 | 213.909 | 128.819 | 213.945 | 138.38 | 213.861 | 149.907 | 35.225 | -1279.617 | 214.063 | 127.784
32.32 | -1706.492 | 32.172 | -1371.079 | 32.306 | -1411.42 | 31.736 | -1411.42 | 213.945 | 132.629 | 213.895 | 128.196 | 213.93 | 137.557 | 213.847 | 149.15 | 35.224 | -1279.597 | 214.049 | 127.044
32.319 | -1706.485 | 32.171 | -1371.015 | 32.305 | -1411.378 | 31.735 | -1411.378 | 213.928 | 131.952 | 213.883 | 127.499 | 213.916 | 136.678 | 213.832 | 148.365 | 35.223 | -1279.56 | 214.036 | 126.386
32.317 | -1706.468 | 32.169 | -1370.96 | 32.304 | -1411.337 | 31.734 | -1411.337 | 213.912 | 131.251 | 213.871 | 126.793 | 213.901 | 135.822 | 213.818 | 147.655 | 35.222 | -1279.524 | 214.023 | 125.792
32.316 | -1706.451 | 32.168 | -1370.896 | 32.303 | -1411.311 | 31.733 | -1411.311 | 213.895 | 130.51 | 213.858 | 126.096 | 213.888 | 134.999 | 213.804 | 146.897 | 35.221 | -1279.495 | 214.009 | 125.215
32.314 | -1706.435 | 32.167 | -1370.825 | 32.302 | -1411.293 | 31.732 | -1411.293 | 213.879 | 129.72 | 213.844 | 125.348 | 213.873 | 134.175 | 213.79 | 146.113 | 35.22 | -1279.482 | 213.996 | 124.597
32.313 | -1706.409 | 32.166 | -1370.761 | 32.301 | -1411.282 | 31.731 | -1411.282 | 213.865 | 128.946 | 213.83 | 124.642 | 213.858 | 133.416 | 213.775 | 145.374 | 35.219 | -1279.485 | 213.981 | 123.971
32.312 | -1706.382 | 32.165 | -1370.698 | 32.3 | -1411.279 | 31.731 | -1411.279 | 213.852 | 128.205 | 213.817 | 123.92 | 213.842 | 132.688 | 213.758 | 144.681 | 35.218 | -1279.48 | 213.967 | 123.37
32.31 | -1706.375 | 32.163 | -1370.65 | 32.299 | -1411.276 | 31.73 | -1411.276 | 213.84 | 127.423 | 213.804 | 123.206 | 213.825 | 131.984 | 213.742 | 144.026 | 35.217 | -1279.506 | 213.953 | 122.76
32.309 | -1706.349 | 32.162 | -1370.611 | 32.298 | -1411.273 | 31.729 | -1411.273 | 213.827 | 126.617 | 213.79 | 122.517 | 213.808 | 131.24 | 213.725 | 143.334 | 35.216 | -1279.533 | 213.938 | 122.199
32.308 | -1706.323 | 32.161 | -1370.572 | 32.298 | -1411.27 | 31.728 | -1411.27 | 213.815 | 125.754 | 213.777 | 121.811 | 213.791 | 130.527 | 213.709 | 142.548 | 35.215 | -1279.567 | 213.921 | 121.653
32.307 | -1706.287 | 32.16 | -1370.573 | 32.297 | -1411.274 | 31.727 | -1411.274 | 213.801 | 124.883 | 213.76 | 121.113 | 213.776 | 129.855 | 213.695 | 141.689 | 35.214 | -1279.609 | 213.904 | 121.141
32.306 | -1706.251 | 32.159 | -1370.582 | 32.296 | -1411.294 | 31.726 | -1411.294 | 213.786 | 124.013 | 213.744 | 120.432 | 213.761 | 129.191 | 213.681 | 140.858 | 35.213 | -1279.651 | 213.888 | 120.547
32.305 | -1706.225 | 32.157 | -1370.6 | 32.295 | -1411.307 | 31.725 | -1411.307 | 213.773 | 123.134 | 213.728 | 119.735 | 213.747 | 128.463 | 213.669 | 140.009 | 35.212 | -1279.686 | 213.873 | 119.921
32.304 | -1706.189 | 32.156 | -1370.609 | 32.294 | -1411.327 | 31.724 | -1411.327 | 213.759 | 122.295 | 213.711 | 119.012 | 213.734 | 127.799 | 213.656 | 139.178 | 35.211 | -1279.751 | 213.856 | 119.327
32.303 | -1706.182 | 32.155 | -1370.618 | 32.293 | -1411.339 | 31.723 | -1411.339 | 213.745 | 121.514 | 213.696 | 118.257 | 213.721 | 127.119 | 213.643 | 138.301 | 35.21 | -1279.825 | 213.841 | 118.766
32.302 | -1706.175 | 32.154 | -1370.627 | 32.292 | -1411.351 | 31.722 | -1411.351 | 213.732 | 120.757 | 213.682 | 117.493 | 213.708 | 126.455 | 213.628 | 137.469 | 35.209 | -1279.898 | 213.828 | 118.205
32.301 | -1706.168 | 32.153 | -1370.628 | 32.292 | -1411.341 | 31.721 | -1411.341 | 213.715 | 120.08 | 213.668 | 116.729 | 213.694 | 125.728 | 213.613 | 136.555 | 35.208 | -1279.98 | 213.815 | 117.669
32.3 | -1706.123 | 32.152 | -1370.63 | 32.291 | -1411.315 | 31.72 | -1411.315 | 213.698 | 119.412 | 213.654 | 115.965 | 213.679 | 124.896 | 213.599 | 135.613 | 35.207 | -1280.061 | 213.802 | 117.075
32.299 | -1706.068 | 32.151 | -1370.639 | 32.29 | -1411.289 | 31.719 | -1411.289 | 213.682 | 118.743 | 213.64 | 115.201 | 213.665 | 124.105 | 213.585 | 134.754 | 35.206 | -1280.143 | 213.789 | 116.474
32.298 | -1706.013 | 32.15 | -1370.64 | 32.289 | -1411.24 | 31.718 | -1411.24 | 213.666 | 118.091 | 213.627 | 114.429 | 213.652 | 123.322 | 213.57 | 133.951 | 35.205 | -1280.24 | 213.775 | 115.88
32.297 | -1705.968 | 32.149 | -1370.633 | 32.288 | -1411.19 | 31.717 | -1411.19 | 213.652 | 117.464 | 213.613 | 113.566 | 213.637 | 122.459 | 213.557 | 133.259 | 35.204 | -1280.337 | 213.762 | 115.19
32.295 | -1705.884 | 32.148 | -1370.65 | 32.287 | -1411.141 | 31.716 | -1411.141 | 213.638 | 116.877 | 213.598 | 112.71 | 213.622 | 121.604 | 213.54 | 132.511 | 35.203 | -1280.442 | 213.747 | 114.564
32.294 | -1705.81 | 32.146 | -1370.668 | 32.286 | -1411.069 | 31.715 | -1411.069 | 213.625 | 116.281 | 213.583 | 111.88 | 213.605 | 120.836 | 213.523 | 131.643 | 35.202 | -1280.555 | 213.732 | 113.906
32.293 | -1705.736 | 32.145 | -1370.693 | 32.285 | -1410.989 | 31.714 | -1410.989 | 213.613 | 115.638 | 213.57 | 111.125 | 213.588 | 120.092 | 213.506 | 130.784 | 35.2 | -1280.668 | 213.718 | 113.183
32.292 | -1705.634 | 32.144 | -1370.71 | 32.284 | -1410.902 | 31.713 | -1410.902 | 213.599 | 115.026 | 213.554 | 110.444 | 213.573 | 119.42 | 213.49 | 129.952 | 35.199 | -1280.789 | 213.703 | 112.379
32.291 | -1705.541 | 32.143 | -1370.736 | 32.283 | -1410.799 | 31.712 | -1410.799 | 213.585 | 114.391 | 213.54 | 109.772 | 213.555 | 118.732 | 213.475 | 129.121 | 35.198 | -1280.925 | 213.688 | 111.574
32.29 | -1705.428 | 32.142 | -1370.745 | 32.282 | -1410.688 | 31.71 | -1410.688 | 213.571 | 113.739 | 213.523 | 109.207 | 213.54 | 118.132 | 213.461 | 128.392 | 35.197 | -1281.078 | 213.67 | 110.803
32.289 | -1705.307 | 32.141 | -1370.746 | 32.28 | -1410.585 | 31.709 | -1410.585 | 213.557 | 113.079 | 213.507 | 108.626 | 213.526 | 117.596 | 213.447 | 127.682 | 35.196 | -1281.214 | 213.654 | 110.104
32.287 | -1705.166 | 32.14 | -1370.763 | 32.279 | -1410.483 | 31.708 | -1410.483 | 213.544 | 112.427 | 213.491 | 108.053 | 213.512 | 117.083 | 213.435 | 126.962 | 35.194 | -1281.351 | 213.637 | 109.308
32.286 | -1705.025 | 32.139 | -1370.773 | 32.278 | -1410.372 | 31.707 | -1410.372 | 213.529 | 111.881 | 213.474 | 107.547 | 213.499 | 116.547 | 213.422 | 126.205 | 35.193 | -1281.463 | 213.621 | 108.528
32.285 | -1704.866 | 32.138 | -1370.749 | 32.277 | -1410.254 | 31.706 | -1410.254 | 213.515 | 111.351 | 213.46 | 107.149 | 213.486 | 116.034 | 213.409 | 125.449 | 35.192 | -1281.584 | 213.605 | 107.699
32.283 | -1704.677 | 32.137 | -1370.726 | 32.275 | -1410.136 | 31.705 | -1410.136 | 213.5 | 110.845 | 213.445 | 106.784 | 213.474 | 115.53 | 213.396 | 124.739 | 35.191 | -1281.705 | 213.591 | 106.879
32.282 | -1704.489 | 32.136 | -1370.687 | 32.274 | -1410.017 | 31.705 | -1410.017 | 213.483 | 110.314 | 213.432 | 106.394 | 213.46 | 114.961 | 213.382 | 124.139 | 35.189 | -1281.834 | 213.578 | 106.059
32.281 | -1704.281 | 32.135 | -1370.648 | 32.273 | -1409.899 | 31.704 | -1409.899 | 213.466 | 109.784 | 213.42 | 105.938 | 213.445 | 114.322 | 213.369 | 123.596 | 35.188 | -1281.962 | 213.566 | 105.247
32.279 | -1704.035 | 32.134 | -1370.601 | 32.272 | -1409.804 | 31.703 | -1409.804 | 213.45 | 109.27 | 213.407 | 105.465 | 213.432 | 113.634 | 213.356 | 123.135 | 35.186 | -1282.083 | 213.552 | 104.484
32.278 | -1703.809 | 32.133 | -1370.553 | 32.271 | -1409.693 | 31.703 | -1409.693 | 213.434 | 108.739 | 213.394 | 105.009 | 213.417 | 112.883 | 213.341 | 122.601 | 35.185 | -1282.22 | 213.537 | 103.696
32.277 | -1703.534 | 32.132 | -1370.498 | 32.27 | -1409.59 | 31.702 | -1409.59 | 213.42 | 108.152 | 213.381 | 104.594 | 213.402 | 112.115 | 213.326 | 122.029 | 35.183 | -1282.356 | 213.522 | 102.876
32.276 | -1703.26 | 32.131 | -1370.434 | 32.269 | -1409.518 | 31.702 | -1409.518 | 213.404 | 107.614 | 213.366 | 104.155 | 213.387 | 111.276 | 213.309 | 121.458 | 35.182 | -1282.477 | 213.507 | 102.064
32.274 | -1702.986 | 32.13 | -1370.371 | 32.268 | -1409.431 | 31.701 | -1409.431 | 213.39 | 107.1 | 213.351 | 103.682 | 213.37 | 110.381 | 213.293 | 120.932 | 35.181 | -1282.606 | 213.494 | 101.293
32.273 | -1702.663 | 32.129 | -1370.307 | 32.267 | -1409.312 | 31.7 | -1409.312 | 213.377 | 106.554 | 213.337 | 103.243 | 213.354 | 109.55 | 213.277 | 120.462 | 35.179 | -1282.726 | 213.479 | 100.546
32.273 | -1702.332 | 32.128 | -1370.252 | 32.266 | -1409.194 | 31.7 | -1409.194 | 213.363 | 105.959 | 213.322 | 102.761 | 213.337 | 108.687 | 213.259 | 119.955 | 35.178 | -1282.847 | 213.464 | 99.912
32.272 | -1702.029 | 32.127 | -1370.197 | 32.265 | -1409.045 | 31.699 | -1409.045 | 213.35 | 105.307 | 213.307 | 102.189 | 213.319 | 107.785 | 213.244 | 119.467 | 35.177 | -1282.952 | 213.449 | 99.238
32.27 | -1701.688 | 32.127 | -1370.101 | 32.264 | -1408.904 | 31.699 | -1408.904 | 213.335 | 104.72 | 213.289 | 101.533 | 213.302 | 106.882 | 213.229 | 118.886 | 35.175 | -1283.065 | 213.431 | 98.612
32.27 | -1701.308 | 32.126 | -1369.997 | 32.264 | -1408.74 | 31.698 | -1408.74 | 213.32 | 104.109 | 213.272 | 100.844 | 213.287 | 105.987 | 213.215 | 118.157 | 35.175 | -1283.186 | 213.414 | 98.027
32.269 | -1700.938 | 32.125 | -1369.909 | 32.263 | -1408.575 | 31.697 | -1408.575 | 213.306 | 103.442 | 213.256 | 100.147 | 213.273 | 105.093 | 213.201 | 117.299 | 35.173 | -1283.307 | 213.397 | 97.458
32.268 | -1700.569 | 32.125 | -1369.805 | 32.262 | -1408.426 | 31.697 | -1408.426 | 213.29 | 102.814 | 213.238 | 99.383 | 213.26 | 104.27 | 213.187 | 116.477 | 35.172 | -1283.412 | 213.382 | 96.864
32.267 | -1700.189 | 32.125 | -1369.702 | 32.261 | -1408.27 | 31.696 | -1408.27 | 213.275 | 102.179 | 213.222 | 98.495 | 213.245 | 103.415 | 213.174 | 115.619 | 35.171 | -1283.501 | 213.367 | 96.288
32.266 | -1699.781 | 32.124 | -1369.573 | 32.261 | -1408.113 | 31.695 | -1408.113 | 213.259 | 101.519 | 213.207 | 97.623 | 213.232 | 102.64 | 213.161 | 114.742 | 35.17 | -1283.598 | 213.353 | 95.703
32.265 | -1699.421 | 32.124 | -1369.445 | 32.26 | -1407.972 | 31.695 | -1407.972 | 213.242 | 100.843 | 213.194 | 96.727 | 213.218 | 101.913 | 213.145 | 113.736 | 35.169 | -1283.695 | 213.34 | 95.142
32.264 | -1699.042 | 32.123 | -1369.309 | 32.259 | -1407.838 | 31.694 | -1407.838 | 213.226 | 100.143 | 213.182 | 95.764 | 213.203 | 101.185 | 213.13 | 112.692 | 35.168 | -1283.816 | 213.326 | 94.533
32.263 | -1698.672 | 32.123 | -1369.165 | 32.258 | -1407.727 | 31.694 | -1407.727 | 213.208 | 99.491 | 213.168 | 94.76 | 213.188 | 100.506 | 213.115 | 111.695 | 35.167 | -1283.929 | 213.312 | 93.94
32.262 | -1698.331 | 32.122 | -1369.021 | 32.258 | -1407.594 | 31.693 | -1407.594 | 213.191 | 98.864 | 213.155 | 93.797 | 213.173 | 99.866 | 213.1 | 110.818 | 35.166 | -1284.05 | 213.297 | 93.363
32.261 | -1697.961 | 32.122 | -1368.876 | 32.257 | -1407.468 | 31.693 | -1407.468 | 213.175 | 98.293 | 213.14 | 92.925 | 213.159 | 99.274 | 213.085 | 109.978 | 35.164 | -1284.163 | 213.282 | 92.77
32.26 | -1697.61 | 32.121 | -1368.724 | 32.256 | -1407.35 | 31.692 | -1407.35 | 213.16 | 97.714 | 213.126 | 92.104 | 213.144 | 98.722 | 213.068 | 109.166 | 35.163 | -1284.268 | 213.268 | 92.145
32.26 | -1697.307 | 32.12 | -1368.588 | 32.256 | -1407.216 | 31.691 | -1407.216 | 213.146 | 97.103 | 213.111 | 91.274 | 213.127 | 98.17 | 213.051 | 108.381 | 35.162 | -1284.373 | 213.254 | 91.519
32.259 | -1697.004 | 32.12 | -1368.419 | 32.255 | -1407.067 | 31.691 | -1407.067 | 213.132 | 96.452 | 213.097 | 90.519 | 213.11 | 97.666 | 213.035 | 107.606 | 35.161 | -1284.486 | 213.238 | 90.951
32.258 | -1696.739 | 32.119 | -1368.259 | 32.254 | -1406.933 | 31.69 | -1406.933 | 213.119 | 95.8 | 213.083 | 89.822 | 213.093 | 97.161 | 213.017 | 106.831 | 35.16 | -1284.583 | 213.223 | 90.333
32.257 | -1696.484 | 32.118 | -1368.099 | 32.253 | -1406.8 | 31.689 | -1406.8 | 213.106 | 95.141 | 213.068 | 89.2 | 213.076 | 96.649 | 213.001 | 106.093 | 35.159 | -1284.68 | 213.205 | 89.773
32.256 | -1696.228 | 32.117 | -1367.922 | 32.252 | -1406.666 | 31.689 | -1406.666 | 213.091 | 94.481 | 213.051 | 88.628 | 213.059 | 96.097 | 212.986 | 105.383 | 35.158 | -1284.77 | 213.187 | 89.268
32.256 | -1695.983 | 32.117 | -1367.754 | 32.251 | -1406.548 | 31.688 | -1406.548 | 213.075 | 93.838 | 213.033 | 88.055 | 213.044 | 95.473 | 212.973 | 104.728 | 35.157 | -1284.859 | 213.171 | 88.716
32.255 | -1695.747 | 32.116 | -1367.593 | 32.251 | -1406.43 | 31.687 | -1406.43 | 213.06 | 93.186 | 213.016 | 87.541 | 213.031 | 94.865 | 212.96 | 104.037 | 35.155 | -1284.948 | 213.153 | 88.188
32.254 | -1695.51 | 32.115 | -1367.409 | 32.25 | -1406.319 | 31.687 | -1406.319 | 213.045 | 92.583 | 212.998 | 87.018 | 213.018 | 94.226 | 212.946 | 103.206 | 35.154 | -1285.045 | 213.137 | 87.724
32.253 | -1695.274 | 32.114 | -1367.248 | 32.249 | -1406.216 | 31.686 | -1406.216 | 213.031 | 91.883 | 212.983 | 86.479 | 213.003 | 93.554 | 212.932 | 102.413 | 35.153 | -1285.111 | 213.122 | 87.228
32.252 | -1695.038 | 32.113 | -1367.072 | 32.248 | -1406.136 | 31.686 | -1406.136 | 213.014 | 91.216 | 212.968 | 85.957 | 212.988 | 92.843 | 212.917 | 101.675 | 35.152 | -1285.177 | 213.107 | 86.773
32.252 | -1694.83 | 32.112 | -1366.895 | 32.247 | -1406.018 | 31.685 | -1406.018 | 212.997 | 90.597 | 212.954 | 85.451 | 212.973 | 92.164 | 212.901 | 100.975 | 35.15 | -1285.243 | 213.093 | 86.326
32.251 | -1694.594 | 32.111 | -1366.71 | 32.246 | -1405.869 | 31.685 | -1405.869 | 212.98 | 89.929 | 212.941 | 84.945 | 212.957 | 91.437 | 212.886 | 100.302 | 35.149 | -1285.293 | 213.079 | 85.879
32.25 | -1694.367 | 32.11 | -1366.502 | 32.245 | -1405.728 | 31.684 | -1405.728 | 212.962 | 89.253 | 212.926 | 84.398 | 212.943 | 90.749 | 212.87 | 99.666 | 35.148 | -1285.35 | 213.066 | 85.415
32.25 | -1694.179 | 32.109 | -1366.317 | 32.245 | -1405.548 | 31.684 | -1405.548 | 212.944 | 88.585 | 212.912 | 83.743 | 212.926 | 90.03 | 212.855 | 99.002 | 35.147 | -1285.393 | 213.052 | 84.847
32.249 | -1693.971 | 32.108 | -1366.1 | 32.244 | -1405.338 | 31.684 | -1405.338 | 212.928 | 87.909 | 212.896 | 83.079 | 212.911 | 89.375 | 212.84 | 98.394 | 35.145 | -1285.427 | 213.037 | 84.262
32.248 | -1693.754 | 32.107 | -1365.851 | 32.243 | -1405.112 | 31.683 | -1405.112 | 212.914 | 87.209 | 212.882 | 82.441 | 212.895 | 88.807 | 212.822 | 97.73 | 35.144 | -1285.445 | 213.023 | 83.775
32.248 | -1693.556 | 32.105 | -1365.618 | 32.243 | -1404.886 | 31.683 | -1404.886 | 212.9 | 86.55 | 212.867 | 81.852 | 212.877 | 88.279 | 212.803 | 97.085 | 35.143 | -1285.464 | 213.008 | 83.231
32.247 | -1693.358 | 32.104 | -1365.344 | 32.242 | -1404.668 | 31.683 | -1404.668 | 212.886 | 85.907 | 212.851 | 81.346 | 212.859 | 87.806 | 212.786 | 96.439 | 35.142 | -1285.482 | 212.993 | 82.654
32.247 | -1693.151 | 32.103 | -1365.055 | 32.241 | -1404.442 | 31.682 | -1404.442 | 212.872 | 85.28 | 212.836 | 80.857 | 212.841 | 87.326 | 212.768 | 95.784 | 35.141 | -1285.532 | 212.978 | 82.053
32.246 | -1692.943 | 32.102 | -1364.781 | 32.241 | -1404.216 | 31.682 | -1404.216 | 212.858 | 84.677 | 212.819 | 80.36 | 212.824 | 86.901 | 212.753 | 95.111 | 35.14 | -1285.583 | 212.961 | 81.468
32.246 | -1692.735 | 32.101 | -1364.467 | 32.24 | -1403.983 | 31.681 | -1403.983 | 212.843 | 84.083 | 212.801 | 79.854 | 212.809 | 86.461 | 212.737 | 94.475 | 35.138 | -1285.609 | 212.944 | 80.875
32.245 | -1692.499 | 32.101 | -1364.145 | 32.239 | -1403.757 | 31.681 | -1403.757 | 212.828 | 83.528 | 212.783 | 79.323 | 212.793 | 86.044 | 212.724 | 93.84 | 35.138 | -1285.596 | 212.928 | 80.266
32.244 | -1692.234 | 32.1 | -1363.791 | 32.238 | -1403.539 | 31.68 | -1403.539 | 212.812 | 83.031 | 212.766 | 78.834 | 212.78 | 85.652 | 212.711 | 93.148 | 35.137 | -1285.583 | 212.91 | 79.698
32.244 | -1691.988 | 32.099 | -1363.437 | 32.238 | -1403.282 | 31.68 | -1403.282 | 212.798 | 82.566 | 212.749 | 78.37 | 212.767 | 85.283 | 212.697 | 92.475 | 35.136 | -1285.578 | 212.894 | 79.113
32.243 | -1691.705 | 32.099 | -1363.066 | 32.237 | -1403.01 | 31.679 | -1403.01 | 212.784 | 82.109 | 212.734 | 77.906 | 212.753 | 84.922 | 212.683 | 91.812 | 35.135 | -1285.573 | 212.879 | 78.56
32.243 | -1691.44 | 32.098 | -1362.656 | 32.236 | -1402.761 | 31.679 | -1402.761 | 212.767 | 81.717 | 212.718 | 77.408 | 212.739 | 84.513 | 212.668 | 91.167 | 35.134 | -1285.56 | 212.864 | 78.041
32.242 | -1691.175 | 32.098 | -1362.245 | 32.235 | -1402.482 | 31.679 | -1402.482 | 212.749 | 81.268 | 212.703 | 76.836 | 212.724 | 83.993 | 212.654 | 90.54 | 35.133 | -1285.563 | 212.851 | 77.505
32.242 | -1690.881 | 32.097 | -1361.826 | 32.235 | -1402.179 | 31.678 | -1402.179 | 212.732 | 80.819 | 212.689 | 76.206 | 212.71 | 83.45 | 212.64 | 89.886 | 35.132 | -1285.558 | 212.837 | 76.968
32.241 | -1690.578 | 32.097 | -1361.391 | 32.234 | -1401.884 | 31.678 | -1401.884 | 212.714 | 80.427 | 212.675 | 75.584 | 212.697 | 82.89 | 212.624 | 89.26 | 35.131 | -1285.568 | 212.823 | 76.481
32.24 | -1690.313 | 32.096 | -1360.98 | 32.233 | -1401.559 | 31.677 | -1401.559 | 212.699 | 80.003 | 212.661 | 75.004 | 212.681 | 82.291 | 212.61 | 88.652 | 35.13 | -1285.563 | 212.809 | 75.986
32.24 | -1690.01 | 32.096 | -1360.537 | 32.232 | -1401.271 | 31.677 | -1401.271 | 212.682 | 79.594 | 212.646 | 74.448 | 212.666 | 81.675 | 212.593 | 87.988 | 35.129 | -1285.558 | 212.792 | 75.506
32.239 | -1689.707 | 32.095 | -1360.094 | 32.231 | -1401.007 | 31.676 | -1401.007 | 212.668 | 79.202 | 212.631 | 73.901 | 212.65 | 81.012 | 212.575 | 87.315 | 35.128 | -1285.577 | 212.777 | 75.035
32.238 | -1689.423 | 32.095 | -1359.691 | 32.231 | -1400.743 | 31.676 | -1400.743 | 212.655 | 78.81 | 212.616 | 73.371 | 212.632 | 80.365 | 212.557 | 86.716 | 35.127 | -1285.595 | 212.761 | 74.612
32.238 | -1689.139 | 32.095 | -1359.256 | 32.23 | -1400.486 | 31.675 | -1400.486 | 212.641 | 78.378 | 212.6 | 72.89 | 212.616 | 79.725 | 212.539 | 86.071 | 35.126 | -1285.622 | 212.746 | 74.279
32.237 | -1688.855 | 32.094 | -1358.821 | 32.229 | -1400.199 | 31.675 | -1400.199 | 212.627 | 77.962 | 212.585 | 72.426 | 212.597 | 79.03 | 212.522 | 85.435 | 35.125 | -1285.656 | 212.73 | 73.913
32.236 | -1688.581 | 32.094 | -1358.394 | 32.228 | -1399.927 | 31.674 | -1399.927 | 212.613 | 77.57 | 212.568 | 72.004 | 212.581 | 78.383 | 212.507 | 84.836 | 35.124 | -1285.698 | 212.712 | 73.539
32.236 | -1688.307 | 32.094 | -1357.967 | 32.228 | -1399.609 | 31.674 | -1399.609 | 212.599 | 77.202 | 212.552 | 71.565 | 212.564 | 77.799 | 212.49 | 84.135 | 35.122 | -1285.748 | 212.694 | 73.229
32.235 | -1688.013 | 32.094 | -1357.581 | 32.227 | -1399.268 | 31.673 | -1399.268 | 212.584 | 76.786 | 212.535 | 71.167 | 212.548 | 77.231 | 212.475 | 83.509 | 35.121 | -1285.79 | 212.676 | 72.944
32.234 | -1687.701 | 32.094 | -1357.194 | 32.226 | -1398.935 | 31.673 | -1398.935 | 212.569 | 76.337 | 212.517 | 70.794 | 212.534 | 76.696 | 212.461 | 82.855 | 35.12 | -1285.809 | 212.658 | 72.684
32.233 | -1687.398 | 32.093 | -1356.808 | 32.225 | -1398.571 | 31.673 | -1398.571 | 212.554 | 75.921 | 212.501 | 70.43 | 212.519 | 76.152 | 212.447 | 82.2 | 35.119 | -1285.835 | 212.642 | 72.415
32.233 | -1687.066 | 32.093 | -1356.429 | 32.224 | -1398.183 | 31.673 | -1398.183 | 212.538 | 75.529 | 212.484 | 70.09 | 212.506 | 75.608 | 212.433 | 81.565 | 35.118 | -1285.893 | 212.627 | 72.146
32.232 | -1686.715 | 32.093 | -1356.059 | 32.224 | -1397.819 | 31.673 | -1397.819 | 212.522 | 75.113 | 212.469 | 69.751 | 212.492 | 75.16 | 212.417 | 80.901 | 35.117 | -1285.967 | 212.613 | 71.861
32.231 | -1686.403 | 32.093 | -1355.729 | 32.223 | -1397.432 | 31.673 | -1397.432 | 212.503 | 74.704 | 212.457 | 69.387 | 212.476 | 74.696 | 212.402 | 80.192 | 35.116 | -1286.04 | 212.601 | 71.536
32.231 | -1686.042 | 32.093 | -1355.374 | 32.222 | -1397.053 | 31.673 | -1397.053 | 212.485 | 74.345 | 212.443 | 68.981 | 212.461 | 74.272 | 212.388 | 79.51 | 35.114 | -1286.114 | 212.586 | 71.202
32.23 | -1685.672 | 32.093 | -1355.028 | 32.222 | -1396.673 | 31.673 | -1396.673 | 212.468 | 73.969 | 212.43 | 68.558 | 212.446 | 73.863 | 212.372 | 78.875 | 35.113 | -1286.203 | 212.572 | 70.861
32.229 | -1685.274 | 32.092 | -1354.722 | 32.221 | -1396.294 | 31.672 | -1396.294 | 212.452 | 73.569 | 212.416 | 68.111 | 212.43 | 73.487 | 212.357 | 78.276 | 35.112 | -1286.293 | 212.557 | 70.487
32.229 | -1684.875 | 32.092 | -1354.384 | 32.221 | -1395.899 | 31.672 | -1395.899 | 212.435 | 73.176 | 212.401 | 67.664 | 212.416 | 73.126 | 212.34 | 77.742 | 35.111 | -1286.382 | 212.542 | 70.089
32.229 | -1684.439 | 32.092 | -1354.046 | 32.22 | -1395.496 | 31.672 | -1395.496 | 212.42 | 72.817 | 212.385 | 67.125 | 212.399 | 72.742 | 212.324 | 77.264 | 35.109 | -1286.479 | 212.528 | 69.594
32.228 | -1683.983 | 32.092 | -1353.74 | 32.22 | -1395.094 | 31.672 | -1395.094 | 212.406 | 72.466 | 212.37 | 66.537 | 212.382 | 72.381 | 212.308 | 76.813 | 35.108 | -1286.576 | 212.512 | 69.066
32.228 | -1683.527 | 32.091 | -1353.386 | 32.22 | -1394.691 | 31.672 | -1394.691 | 212.392 | 72.106 | 212.354 | 65.94 | 212.366 | 72.06 | 212.289 | 76.372 | 35.107 | -1286.681 | 212.497 | 68.49
32.228 | -1683.052 | 32.091 | -1353.032 | 32.22 | -1394.25 | 31.672 | -1394.25 | 212.379 | 71.714 | 212.34 | 65.277 | 212.347 | 71.731 | 212.273 | 75.93 | 35.106 | -1286.763 | 212.482 | 67.913
32.227 | -1682.539 | 32.091 | -1352.669 | 32.219 | -1393.817 | 31.673 | -1393.817 | 212.364 | 71.339 | 212.323 | 64.606 | 212.33 | 71.275 | 212.257 | 75.489 | 35.105 | -1286.836 | 212.464 | 67.402
32.227 | -1682.026 | 32.09 | -1352.307 | 32.219 | -1393.338 | 31.673 | -1393.338 | 212.349 | 70.922 | 212.305 | 63.967 | 212.314 | 70.779 | 212.242 | 75.112 | 35.103 | -1286.926 | 212.446 | 66.898
32.227 | -1681.437 | 32.09 | -1351.945 | 32.219 | -1392.851 | 31.673 | -1392.851 | 212.335 | 70.474 | 212.287 | 63.379 | 212.299 | 70.244 | 212.228 | 74.755 | 35.102 | -1287.047 | 212.428 | 66.338
32.227 | -1680.828 | 32.09 | -1351.566 | 32.219 | -1392.41 | 31.673 | -1392.41 | 212.319 | 70.058 | 212.269 | 62.798 | 212.287 | 69.684 | 212.214 | 74.323 | 35.101 | -1287.167 | 212.411 | 65.778
32.227 | -1680.239 | 32.09 | -1351.228 | 32.218 | -1391.93 | 31.673 | -1391.93 | 212.304 | 69.658 | 212.251 | 62.218 | 212.273 | 69.085 | 212.2 | 73.835 | 35.1 | -1287.272 | 212.395 | 65.201
32.227 | -1679.611 | 32.089 | -1350.85 | 32.218 | -1391.467 | 31.673 | -1391.467 | 212.288 | 69.258 | 212.234 | 61.688 | 212.26 | 68.502 | 212.187 | 73.348 | 35.099 | -1287.37 | 212.379 | 64.649
32.227 | -1678.955 | 32.089 | -1350.431 | 32.218 | -1390.995 | 31.673 | -1390.995 | 212.272 | 68.818 | 212.22 | 61.232 | 212.245 | 67.871 | 212.171 | 72.75 | 35.098 | -1287.443 | 212.365 | 64.178
32.226 | -1678.299 | 32.088 | -1350.044 | 32.218 | -1390.523 | 31.674 | -1390.523 | 212.255 | 68.328 | 212.207 | 60.843 | 212.23 | 67.176 | 212.155 | 72.151 | 35.097 | -1287.517 | 212.35 | 63.707
32.226 | -1677.643 | 32.088 | -1349.601 | 32.217 | -1390.044 | 31.674 | -1390.044 | 212.236 | 67.823 | 212.192 | 60.454 | 212.214 | 66.418 | 212.139 | 71.571 | 35.096 | -1287.583 | 212.336 | 63.326
32.226 | -1676.948 | 32.088 | -1349.15 | 32.217 | -1389.557 | 31.674 | -1389.557 | 212.219 | 67.277 | 212.178 | 60.09 | 212.199 | 65.652 | 212.124 | 71.01 | 35.095 | -1287.64 | 212.321 | 62.936
32.226 | -1676.235 | 32.087 | -1348.731 | 32.217 | -1389.07 | 31.674 | -1389.07 | 212.202 | 66.78 | 212.163 | 59.743 | 212.185 | 64.941 | 212.109 | 70.485 | 35.094 | -1287.698 | 212.306 | 62.529
32.226 | -1675.521 | 32.087 | -1348.248 | 32.217 | -1388.606 | 31.674 | -1388.606 | 212.185 | 66.299 | 212.147 | 59.354 | 212.17 | 64.247 | 212.091 | 69.878 | 35.092 | -1287.756 | 212.291 | 62.164
32.226 | -1674.779 | 32.086 | -1347.732 | 32.217 | -1388.119 | 31.674 | -1388.119 | 212.171 | 65.754 | 212.133 | 58.931 | 212.152 | 63.552 | 212.074 | 69.242 | 35.091 | -1287.79 | 212.276 | 61.847
32.226 | -1674.085 | 32.086 | -1347.168 | 32.216 | -1387.662 | 31.675 | -1387.662 | 212.156 | 65.2 | 212.117 | 58.509 | 212.134 | 62.953 | 212.057 | 68.542 | 35.09 | -1287.809 | 212.26 | 61.546
32.225 | -1673.438 | 32.085 | -1346.603 | 32.216 | -1387.16 | 31.675 | -1387.16 | 212.143 | 64.59 | 212.102 | 58.129 | 212.116 | 62.37 | 212.038 | 67.888 | 35.089 | -1287.82 | 212.244 | 61.269
32.225 | -1672.725 | 32.085 | -1346.007 | 32.216 | -1386.65 | 31.675 | -1386.65 | 212.13 | 64.02 | 212.087 | 57.748 | 212.097 | 61.81 | 212.021 | 67.308 | 35.088 | -1287.799 | 212.227 | 60.944
32.225 | -1672.002 | 32.085 | -1345.394 | 32.216 | -1386.194 | 31.676 | -1386.194 | 212.115 | 63.539 | 212.07 | 57.392 | 212.08 | 61.338 | 212.004 | 66.802 | 35.087 | -1287.786 | 212.209 | 60.627
32.225 | -1671.346 | 32.084 | -1344.781 | 32.216 | -1385.684 | 31.676 | -1385.684 | 212.099 | 63.091 | 212.051 | 56.986 | 212.063 | 60.914 | 211.989 | 66.296 | 35.085 | -1287.749 | 212.193 | 60.334
32.225 | -1670.613 | 32.084 | -1344.217 | 32.216 | -1385.15 | 31.676 | -1385.15 | 212.084 | 62.651 | 212.033 | 56.547 | 212.048 | 60.554 | 211.976 | 65.79 | 35.084 | -1287.705 | 212.174 | 60.017
32.224 | -1669.88 | 32.083 | -1343.637 | 32.215 | -1384.656 | 31.677 | -1384.656 | 212.068 | 62.227 | 212.015 | 56.084 | 212.034 | 60.257 | 211.962 | 65.294 | 35.083 | -1287.684 | 212.158 | 59.675
32.224 | -1669.215 | 32.083 | -1343.088 | 32.215 | -1384.092 | 31.677 | -1384.092 | 212.054 | 61.819 | 211.998 | 55.628 | 212.019 | 59.944 | 211.948 | 64.825 | 35.082 | -1287.664 | 212.142 | 59.285
32.224 | -1668.482 | 32.083 | -1342.468 | 32.215 | -1383.52 | 31.677 | -1383.52 | 212.038 | 61.452 | 211.981 | 55.189 | 212.004 | 59.679 | 211.934 | 64.384 | 35.081 | -1287.611 | 212.126 | 58.839
32.223 | -1667.788 | 32.083 | -1341.823 | 32.215 | -1382.91 | 31.678 | -1382.91 | 212.021 | 61.206 | 211.965 | 54.767 | 211.989 | 59.462 | 211.918 | 64.017 | 35.08 | -1287.535 | 212.112 | 58.376
32.223 | -1667.084 | 32.082 | -1341.226 | 32.214 | -1382.3 | 31.678 | -1382.3 | 212.005 | 60.96 | 211.951 | 54.378 | 211.974 | 59.221 | 211.903 | 63.715 | 35.079 | -1287.46 | 212.097 | 57.905
32.222 | -1666.38 | 32.082 | -1340.557 | 32.214 | -1381.66 | 31.678 | -1381.66 | 211.986 | 60.754 | 211.936 | 53.998 | 211.96 | 59.052 | 211.887 | 63.376 | 35.077 | -1287.407 | 212.084 | 57.394
32.222 | -1665.676 | 32.082 | -1339.879 | 32.214 | -1380.996 | 31.679 | -1380.996 | 211.968 | 60.54 | 211.922 | 53.667 | 211.944 | 58.835 | 211.872 | 63.046 | 35.076 | -1287.332 | 212.071 | 56.883
32.222 | -1664.962 | 32.082 | -1339.186 | 32.214 | -1380.378 | 31.679 | -1380.378 | 211.951 | 60.27 | 211.907 | 53.336 | 211.929 | 58.594 | 211.858 | 62.744 | 35.075 | -1287.279 | 212.055 | 56.347
32.221 | -1664.306 | 32.082 | -1338.492 | 32.214 | -1379.691 | 31.68 | -1379.691 | 211.936 | 60.024 | 211.892 | 53.047 | 211.914 | 58.297 | 211.84 | 62.451 | 35.074 | -1287.196 | 212.04 | 55.779
32.221 | -1663.612 | 32.082 | -1337.799 | 32.214 | -1378.982 | 31.681 | -1378.982 | 211.923 | 59.826 | 211.877 | 52.791 | 211.897 | 57.976 | 211.821 | 62.195 | 35.073 | -1287.096 | 212.024 | 55.211
32.221 | -1662.936 | 32.082 | -1337.089 | 32.214 | -1378.326 | 31.681 | -1378.326 | 211.908 | 59.67 | 211.861 | 52.56 | 211.879 | 57.632 | 211.802 | 61.911 | 35.072 | -1286.997 | 212.008 | 54.684
32.221 | -1662.328 | 32.082 | -1336.379 | 32.214 | -1377.6 | 31.682 | -1377.6 | 211.894 | 59.464 | 211.846 | 52.362 | 211.861 | 57.303 | 211.784 | 61.58 | 35.07 | -1286.897 | 211.993 | 54.149
32.221 | -1661.681 | 32.082 | -1335.67 | 32.214 | -1376.821 | 31.682 | -1376.821 | 211.879 | 59.234 | 211.83 | 52.239 | 211.844 | 56.975 | 211.767 | 61.223 | 35.069 | -1286.798 | 211.975 | 53.637
32.22 | -1661.073 | 32.083 | -1334.96 | 32.214 | -1376.096 | 31.683 | -1376.096 | 211.864 | 58.916 | 211.813 | 52.099 | 211.828 | 56.63 | 211.75 | 60.782 | 35.068 | -1286.714 | 211.958 | 53.175
32.22 | -1660.464 | 32.083 | -1334.323 | 32.215 | -1375.302 | 31.683 | -1375.302 | 211.848 | 58.621 | 211.797 | 51.909 | 211.811 | 56.238 | 211.734 | 60.378 | 35.067 | -1286.623 | 211.941 | 52.68
32.22 | -1659.808 | 32.083 | -1333.63 | 32.215 | -1374.484 | 31.684 | -1374.484 | 211.832 | 58.335 | 211.779 | 51.686 | 211.796 | 55.742 | 211.721 | 59.964 | 35.067 | -1286.507 | 211.922 | 52.225
32.22 | -1659.161 | 32.084 | -1332.936 | 32.215 | -1373.667 | 31.684 | -1373.667 | 211.817 | 58.04 | 211.762 | 51.455 | 211.781 | 55.271 | 211.706 | 59.45 | 35.066 | -1286.392 | 211.904 | 51.795
32.22 | -1658.515 | 32.084 | -1332.291 | 32.215 | -1372.85 | 31.685 | -1372.85 | 211.802 | 57.77 | 211.746 | 51.207 | 211.767 | 54.831 | 211.691 | 58.916 | 35.065 | -1286.277 | 211.887 | 51.348
32.22 | -1657.868 | 32.085 | -1331.59 | 32.215 | -1372.009 | 31.685 | -1372.009 | 211.785 | 57.532 | 211.729 | 51.001 | 211.754 | 54.423 | 211.676 | 58.383 | 35.064 | -1286.193 | 211.871 | 50.926
32.22 | -1657.24 | 32.085 | -1330.839 | 32.215 | -1371.153 | 31.686 | -1371.153 | 211.766 | 57.23 | 211.715 | 50.811 | 211.739 | 53.952 | 211.662 | 57.822 | 35.063 | -1286.125 | 211.858 | 50.431
32.22 | -1656.613 | 32.085 | -1330.138 | 32.215 | -1370.298 | 31.686 | -1370.298 | 211.747 | 56.919 | 211.701 | 50.696 | 211.723 | 53.48 | 211.648 | 57.261 | 35.063 | -1286.058 | 211.843 | 49.936
32.22 | -1655.985 | 32.086 | -1329.388 | 32.215 | -1369.45 | 31.687 | -1369.45 | 211.729 | 56.567 | 211.687 | 50.498 | 211.709 | 53.009 | 211.631 | 56.709 | 35.061 | -1285.997 | 211.83 | 49.498
32.22 | -1655.358 | 32.087 | -1328.67 | 32.215 | -1368.586 | 31.688 | -1368.586 | 211.711 | 56.176 | 211.674 | 50.226 | 211.692 | 52.585 | 211.617 | 56.232 | 35.061 | -1285.945 | 211.816 | 49.06
32.22 | -1654.692 | 32.087 | -1327.968 | 32.215 | -1367.799 | 31.689 | -1367.799 | 211.693 | 55.808 | 211.659 | 49.986 | 211.676 | 52.193 | 211.601 | 55.782 | 35.06 | -1285.893 | 211.8 | 48.597
32.22 | -1654.074 | 32.088 | -1327.267 | 32.216 | -1367.013 | 31.689 | -1367.013 | 211.677 | 55.401 | 211.644 | 49.772 | 211.66 | 51.88 | 211.584 | 55.322 | 35.059 | -1285.856 | 211.785 | 48.159
32.221 | -1653.398 | 32.088 | -1326.59 | 32.216 | -1366.234 | 31.69 | -1366.234 | 211.663 | 55.001 | 211.629 | 49.591 | 211.642 | 51.615 | 211.566 | 54.927 | 35.057 | -1285.82 | 211.769 | 47.688
32.221 | -1652.761 | 32.088 | -1325.928 | 32.216 | -1365.508 | 31.691 | -1365.508 | 211.648 | 54.601 | 211.612 | 49.385 | 211.625 | 51.374 | 211.548 | 54.634 | 35.056 | -1285.807 | 211.755 | 47.274
32.221 | -1652.181 | 32.089 | -1325.324 | 32.216 | -1364.714 | 31.692 | -1364.714 | 211.633 | 54.105 | 211.596 | 49.203 | 211.606 | 51.102 | 211.531 | 54.332 | 35.055 | -1285.802 | 211.74 | 46.901
32.221 | -1651.544 | 32.089 | -1324.671 | 32.217 | -1363.927 | 31.692 | -1363.927 | 211.618 | 53.559 | 211.58 | 48.956 | 211.588 | 50.837 | 211.514 | 54.011 | 35.054 | -1285.836 | 211.723 | 46.552
32.222 | -1650.869 | 32.089 | -1324.001 | 32.217 | -1363.133 | 31.693 | -1363.133 | 211.603 | 53.006 | 211.563 | 48.666 | 211.57 | 50.659 | 211.497 | 53.709 | 35.053 | -1285.91 | 211.705 | 46.292
32.222 | -1650.184 | 32.09 | -1323.388 | 32.217 | -1362.339 | 31.694 | -1362.339 | 211.588 | 52.412 | 211.545 | 48.352 | 211.552 | 50.506 | 211.482 | 53.453 | 35.052 | -1285.983 | 211.687 | 46.039
32.222 | -1649.499 | 32.09 | -1322.776 | 32.218 | -1361.552 | 31.695 | -1361.552 | 211.571 | 51.859 | 211.526 | 48.104 | 211.538 | 50.416 | 211.467 | 53.198 | 35.051 | -1286.049 | 211.669 | 45.803
32.222 | -1648.776 | 32.09 | -1322.171 | 32.218 | -1360.758 | 31.695 | -1360.758 | 211.555 | 51.33 | 211.508 | 47.823 | 211.523 | 50.207 | 211.453 | 52.951 | 35.05 | -1286.115 | 211.651 | 45.551
32.223 | -1648.005 | 32.091 | -1321.623 | 32.218 | -1359.963 | 31.696 | -1359.963 | 211.539 | 50.825 | 211.49 | 47.509 | 211.509 | 49.95 | 211.44 | 52.723 | 35.049 | -1286.181 | 211.634 | 45.315
32.223 | -1647.235 | 32.091 | -1321.026 | 32.219 | -1359.169 | 31.697 | -1359.169 | 211.522 | 50.296 | 211.473 | 47.162 | 211.496 | 49.614 | 211.424 | 52.44 | 35.048 | -1286.254 | 211.619 | 45.095
32.223 | -1646.426 | 32.091 | -1320.43 | 32.219 | -1358.39 | 31.698 | -1358.39 | 211.503 | 49.711 | 211.459 | 46.756 | 211.48 | 49.333 | 211.409 | 52.138 | 35.047 | -1286.359 | 211.606 | 44.916
32.224 | -1645.588 | 32.091 | -1319.841 | 32.219 | -1357.665 | 31.699 | -1357.665 | 211.484 | 49.133 | 211.445 | 46.252 | 211.465 | 49.029 | 211.394 | 51.863 | 35.046 | -1286.48 | 211.59 | 44.705
32.224 | -1644.827 | 32.091 | -1319.253 | 32.22 | -1356.878 | 31.7 | -1356.878 | 211.466 | 48.668 | 211.431 | 45.763 | 211.449 | 48.653 | 211.377 | 51.645 | 35.045 | -1286.601 | 211.575 | 44.437
32.225 | -1643.97 | 32.091 | -1318.648 | 32.22 | -1356.099 | 31.701 | -1356.099 | 211.448 | 48.228 | 211.418 | 45.333 | 211.433 | 48.269 | 211.361 | 51.472 | 35.043 | -1286.722 | 211.56 | 44.193
32.225 | -1643.094 | 32.092 | -1318.011 | 32.221 | -1355.389 | 31.702 | -1355.389 | 211.43 | 47.796 | 211.402 | 44.961 | 211.419 | 47.829 | 211.346 | 51.226 | 35.042 | -1286.842 | 211.544 | 43.941
32.226 | -1642.276 | 32.092 | -1317.374 | 32.222 | -1354.618 | 31.703 | -1354.618 | 211.412 | 47.437 | 211.387 | 44.548 | 211.403 | 47.382 | 211.328 | 50.942 | 35.041 | -1286.963 | 211.529 | 43.697
32.226 | -1641.362 | 32.092 | -1316.705 | 32.222 | -1353.839 | 31.704 | -1353.839 | 211.397 | 47.095 | 211.372 | 44.101 | 211.385 | 46.918 | 211.311 | 50.668 | 35.04 | -1287.068 | 211.512 | 43.412
32.227 | -1640.419 | 32.092 | -1316.003 | 32.223 | -1353.129 | 31.706 | -1353.129 | 211.383 | 46.792 | 211.356 | 43.671 | 211.367 | 46.534 | 211.292 | 50.291 | 35.039 | -1287.181 | 211.496 | 43.088
32.227 | -1639.553 | 32.092 | -1315.342 | 32.223 | -1352.342 | 31.707 | -1352.342 | 211.37 | 46.555 | 211.342 | 43.258 | 211.349 | 46.142 | 211.274 | 49.925 | 35.038 | -1287.278 | 211.481 | 42.739
32.227 | -1638.582 | 32.093 | -1314.616 | 32.224 | -1351.487 | 31.708 | -1351.487 | 211.355 | 46.382 | 211.326 | 42.869 | 211.33 | 45.798 | 211.257 | 49.641 | 35.037 | -1287.352 | 211.463 | 42.389
32.228 | -1637.572 | 32.093 | -1313.858 | 32.224 | -1350.623 | 31.709 | -1350.623 | 211.341 | 46.233 | 211.309 | 42.48 | 211.313 | 45.343 | 211.24 | 49.311 | 35.036 | -1287.41 | 211.444 | 42.064
32.228 | -1636.477 | 32.093 | -1313.132 | 32.225 | -1349.76 | 31.71 | -1349.76 | 211.326 | 46.044 | 211.291 | 42.166 | 211.296 | 44.855 | 211.226 | 48.935 | 35.035 | -1287.468 | 211.426 | 41.731
32.229 | -1635.382 | 32.094 | -1312.334 | 32.226 | -1348.904 | 31.711 | -1348.904 | 211.31 | 45.823 | 211.272 | 41.769 | 211.283 | 44.432 | 211.211 | 48.522 | 35.034 | -1287.518 | 211.408 | 41.447
32.229 | -1634.267 | 32.094 | -1311.503 | 32.226 | -1348.025 | 31.712 | -1348.025 | 211.296 | 45.626 | 211.254 | 41.306 | 211.268 | 44.08 | 211.198 | 48.091 | 35.034 | -1287.56 | 211.391 | 41.138
32.23 | -1633.134 | 32.095 | -1310.656 | 32.227 | -1347.215 | 31.714 | -1347.215 | 211.281 | 45.502 | 211.236 | 40.826 | 211.254 | 43.807 | 211.184 | 47.688 | 35.033 | -1287.578 | 211.374 | 40.813
32.231 | -1632.058 | 32.095 | -1309.809 | 32.228 | -1346.344 | 31.715 | -1346.344 | 211.267 | 45.394 | 211.22 | 40.305 | 211.24 | 43.566 | 211.169 | 47.302 | 35.032 | -1287.589 | 211.358 | 40.472
32.231 | -1630.876 | 32.096 | -1308.897 | 32.229 | -1345.45 | 31.716 | -1345.45 | 211.25 | 45.326 | 211.207 | 39.817 | 211.225 | 43.294 | 211.153 | 46.936 | 35.031 | -1287.607 | 211.344 | 40.131
32.232 | -1629.676 | 32.097 | -1307.961 | 32.229 | -1344.617 | 31.718 | -1344.617 | 211.232 | 45.274 | 211.191 | 39.362 | 211.209 | 42.998 | 211.137 | 46.578 | 35.031 | -1287.626 | 211.329 | 39.855
32.232 | -1628.562 | 32.098 | -1307.026 | 32.23 | -1343.707 | 31.719 | -1343.707 | 211.215 | 45.134 | 211.177 | 38.816 | 211.193 | 42.693 | 211.122 | 46.249 | 35.03 | -1287.637 | 211.315 | 39.579
32.233 | -1627.361 | 32.099 | -1306.049 | 32.231 | -1342.783 | 31.72 | -1342.783 | 211.197 | 44.993 | 211.162 | 38.236 | 211.178 | 42.373 | 211.107 | 45.873 | 35.029 | -1287.639 | 211.3 | 39.303
32.233 | -1626.152 | 32.1 | -1305.041 | 32.232 | -1341.911 | 31.722 | -1341.911 | 211.18 | 44.885 | 211.146 | 37.607 | 211.163 | 42.085 | 211.091 | 45.479 | 35.028 | -1287.642 | 211.285 | 39.019
32.234 | -1625.028 | 32.1 | -1304.089 | 32.232 | -1341.04 | 31.723 | -1341.04 | 211.164 | 44.769 | 211.131 | 36.97 | 211.147 | 41.796 | 211.074 | 45.048 | 35.028 | -1287.622 | 211.27 | 38.727
32.234 | -1623.799 | 32.101 | -1303.056 | 32.233 | -1340.146 | 31.725 | -1340.146 | 211.15 | 44.668 | 211.115 | 36.382 | 211.129 | 41.54 | 211.057 | 44.579 | 35.027 | -1287.609 | 211.254 | 38.459
32.235 | -1622.665 | 32.103 | -1302.015 | 32.234 | -1339.252 | 31.726 | -1339.252 | 211.136 | 44.512 | 211.099 | 35.853 | 211.11 | 41.251 | 211.038 | 44.129 | 35.026 | -1287.556 | 211.237 | 38.199
32.235 | -1621.494 | 32.104 | -1301.055 | 32.235 | -1338.357 | 31.728 | -1338.357 | 211.123 | 44.331 | 211.084 | 35.323 | 211.091 | 40.939 | 211.02 | 43.744 | 35.025 | -1287.504 | 211.221 | 37.914
32.236 | -1620.322 | 32.105 | -1300.014 | 32.236 | -1337.448 | 31.729 | -1337.448 | 211.108 | 44.142 | 211.068 | 34.827 | 211.073 | 40.547 | 211.002 | 43.368 | 35.025 | -1287.452 | 211.204 | 37.63
32.237 | -1619.141 | 32.106 | -1298.982 | 32.236 | -1336.523 | 31.731 | -1336.523 | 211.091 | 43.888 | 211.049 | 34.347 | 211.055 | 40.179 | 210.986 | 42.983 | 35.024 | -1287.384 | 211.187 | 37.362
32.237 | -1617.95 | 32.107 | -1298.022 | 32.237 | -1335.598 | 31.733 | -1335.598 | 211.076 | 43.627 | 211.031 | 33.884 | 211.038 | 39.811 | 210.973 | 42.635 | 35.023 | -1287.316 | 211.168 | 37.118
32.238 | -1616.759 | 32.108 | -1297.062 | 32.238 | -1334.681 | 31.735 | -1334.681 | 211.06 | 43.413 | 211.013 | 33.529 | 211.024 | 39.467 | 210.958 | 42.25 | 35.022 | -1287.248 | 211.15 | 36.89
32.239 | -1615.568 | 32.11 | -1296.101 | 32.239 | -1333.748 | 31.736 | -1333.748 | 211.045 | 43.176 | 210.996 | 33.248 | 211.009 | 39.139 | 210.944 | 41.902 | 35.022 | -1287.172 | 211.133 | 36.663
32.24 | -1614.378 | 32.111 | -1295.149 | 32.24 | -1332.885 | 31.738 | -1332.885 | 211.029 | 42.938 | 210.979 | 33.075 | 210.994 | 38.827 | 210.93 | 41.591 | 35.021 | -1287.104 | 211.115 | 36.435
32.24 | -1613.273 | 32.112 | -1294.198 | 32.241 | -1331.937 | 31.74 | -1331.937 | 211.014 | 42.741 | 210.963 | 32.952 | 210.979 | 38.515 | 210.914 | 41.289 | 35.02 | -1287.02 | 211.101 | 36.248
32.241 | -1612.053 | 32.114 | -1293.237 | 32.242 | -1330.95 | 31.742 | -1330.95 | 210.996 | 42.488 | 210.949 | 32.846 | 210.963 | 38.203 | 210.898 | 41.006 | 35.019 | -1286.937 | 211.086 | 36.069
32.242 | -1610.815 | 32.115 | -1292.269 | 32.243 | -1330.048 | 31.743 | -1330.048 | 210.978 | 42.234 | 210.934 | 32.723 | 210.949 | 37.93 | 210.882 | 40.714 | 35.018 | -1286.853 | 211.073 | 35.914
32.243 | -1609.672 | 32.116 | -1291.39 | 32.243 | -1329.039 | 31.745 | -1329.039 | 210.96 | 41.956 | 210.92 | 32.666 | 210.933 | 37.682 | 210.867 | 40.421 | 35.017 | -1286.754 | 211.06 | 35.784
32.244 | -1608.433 | 32.118 | -1290.438 | 32.244 | -1328.006 | 31.747 | -1328.006 | 210.942 | 41.637 | 210.906 | 32.726 | 210.918 | 37.505 | 210.852 | 40.175 | 35.016 | -1286.654 | 211.044 | 35.662
32.245 | -1607.176 | 32.119 | -1289.47 | 32.245 | -1326.966 | 31.749 | -1326.966 | 210.927 | 41.359 | 210.891 | 32.769 | 210.902 | 37.28 | 210.836 | 39.975 | 35.015 | -1286.547 | 211.029 | 35.499
32.246 | -1605.899 | 32.12 | -1288.583 | 32.246 | -1325.926 | 31.75 | -1325.926 | 210.912 | 41.081 | 210.877 | 32.804 | 210.886 | 37.039 | 210.817 | 39.83 | 35.014 | -1286.439 | 211.014 | 35.312
32.247 | -1604.622 | 32.122 | -1287.614 | 32.247 | -1324.878 | 31.752 | -1324.878 | 210.897 | 40.771 | 210.861 | 32.789 | 210.868 | 36.775 | 210.799 | 39.658 | 35.013 | -1286.34 | 210.998 | 35.108
32.248 | -1603.317 | 32.123 | -1286.654 | 32.248 | -1323.815 | 31.754 | -1323.815 | 210.883 | 40.445 | 210.845 | 32.749 | 210.85 | 36.542 | 210.78 | 39.448 | 35.012 | -1286.233 | 210.983 | 34.881
32.249 | -1602.002 | 32.125 | -1285.783 | 32.249 | -1322.751 | 31.756 | -1322.751 | 210.869 | 40.102 | 210.829 | 32.717 | 210.832 | 36.317 | 210.763 | 39.183 | 35.011 | -1286.125 | 210.967 | 34.661
32.251 | -1600.687 | 32.126 | -1284.815 | 32.25 | -1321.581 | 31.758 | -1321.581 | 210.855 | 39.751 | 210.813 | 32.686 | 210.815 | 36.117 | 210.746 | 38.965 | 35.01 | -1286.034 | 210.95 | 34.377
32.252 | -1599.354 | 32.128 | -1283.855 | 32.252 | -1320.394 | 31.759 | -1320.394 | 210.84 | 39.474 | 210.795 | 32.621 | 210.798 | 35.924 | 210.73 | 38.774 | 35.01 | -1285.919 | 210.933 | 34.109
32.253 | -1597.886 | 32.129 | -1282.879 | 32.253 | -1319.277 | 31.761 | -1319.277 | 210.824 | 39.236 | 210.776 | 32.564 | 210.782 | 35.715 | 210.717 | 38.592 | 35.009 | -1285.835 | 210.914 | 33.833
32.254 | -1596.533 | 32.131 | -1281.903 | 32.254 | -1318.068 | 31.763 | -1318.068 | 210.809 | 38.983 | 210.758 | 32.408 | 210.768 | 35.466 | 210.702 | 38.402 | 35.008 | -1285.759 | 210.895 | 33.581
32.256 | -1595.037 | 32.132 | -1280.926 | 32.255 | -1316.836 | 31.765 | -1316.836 | 210.794 | 38.729 | 210.74 | 32.169 | 210.753 | 35.186 | 210.688 | 38.183 | 35.007 | -1285.675 | 210.877 | 33.273
32.257 | -1593.522 | 32.134 | -1279.934 | 32.256 | -1315.688 | 31.767 | -1315.688 | 210.777 | 38.459 | 210.722 | 31.88 | 210.74 | 34.89 | 210.673 | 37.955 | 35.006 | -1285.615 | 210.86 | 32.972
32.258 | -1592.111 | 32.135 | -1278.942 | 32.258 | -1314.456 | 31.769 | -1314.456 | 210.76 | 38.133 | 210.704 | 31.574 | 210.725 | 34.586 | 210.659 | 37.691 | 35.006 | -1285.539 | 210.847 | 32.664
32.26 | -1590.577 | 32.137 | -1277.852 | 32.259 | -1313.216 | 31.771 | -1313.216 | 210.741 | 37.855 | 210.689 | 31.319 | 210.71 | 34.33 | 210.644 | 37.435 | 35.005 | -1285.456 | 210.832 | 32.364
32.261 | -1589.052 | 32.138 | -1276.723 | 32.26 | -1312.061 | 31.773 | -1312.061 | 210.722 | 37.642 | 210.675 | 31.088 | 210.695 | 34.026 | 210.627 | 37.115 | 35.004 | -1285.356 | 210.818 | 32.072
32.262 | -1587.623 | 32.14 | -1275.666 | 32.262 | -1310.798 | 31.775 | -1310.798 | 210.704 | 37.42 | 210.661 | 30.816 | 210.679 | 33.69 | 210.612 | 36.869 | 35.003 | -1285.257 | 210.804 | 31.796
32.264 | -1586.069 | 32.141 | -1274.504 | 32.263 | -1309.512 | 31.777 | -1309.512 | 210.685 | 37.24 | 210.646 | 30.51 | 210.662 | 33.394 | 210.595 | 36.595 | 35.003 | -1285.15 | 210.789 | 31.568
32.265 | -1584.497 | 32.143 | -1273.326 | 32.265 | -1308.325 | 31.779 | -1308.325 | 210.668 | 37.067 | 210.631 | 30.263 | 210.646 | 33.177 | 210.579 | 36.275 | 35.002 | -1285.042 | 210.773 | 31.292
32.267 | -1582.886 | 32.145 | -1272.236 | 32.266 | -1307.139 | 31.781 | -1307.139 | 210.651 | 36.894 | 210.615 | 30.033 | 210.63 | 32.984 | 210.56 | 35.955 | 35.001 | -1284.935 | 210.757 | 30.984
32.268 | -1581.275 | 32.146 | -1271.05 | 32.268 | -1305.969 | 31.783 | -1305.969 | 210.636 | 36.738 | 210.599 | 29.843 | 210.612 | 32.855 | 210.54 | 35.634 | 35 | -1284.812 | 210.743 | 30.668
32.27 | -1579.76 | 32.148 | -1269.84 | 32.27 | -1304.775 | 31.785 | -1304.775 | 210.621 | 36.581 | 210.583 | 29.687 | 210.593 | 32.749 | 210.522 | 35.333 | 35 | -1284.689 | 210.728 | 30.376
32.271 | -1578.254 | 32.15 | -1268.621 | 32.271 | -1303.673 | 31.788 | -1303.673 | 210.606 | 36.416 | 210.568 | 29.589 | 210.575 | 32.723 | 210.504 | 35.022 | 34.999 | -1284.574 | 210.711 | 30.108
32.273 | -1576.863 | 32.151 | -1267.403 | 32.273 | -1302.456 | 31.79 | -1302.456 | 210.593 | 36.26 | 210.553 | 29.5 | 210.556 | 32.721 | 210.485 | 34.692 | 34.998 | -1284.427 | 210.693 | 29.897
32.274 | -1575.329 | 32.153 | -1266.168 | 32.275 | -1301.232 | 31.793 | -1301.232 | 210.578 | 36.079 | 210.536 | 29.418 | 210.538 | 32.711 | 210.467 | 34.381 | 34.997 | -1284.28 | 210.675 | 29.709
32.276 | -1573.775 | 32.155 | -1265.014 | 32.277 | -1300.107 | 31.795 | -1300.107 | 210.562 | 35.866 | 210.517 | 29.287 | 210.521 | 32.701 | 210.452 | 34.089 | 34.996 | -1284.15 | 210.656 | 29.53
32.278 | -1572.327 | 32.157 | -1263.86 | 32.278 | -1298.844 | 31.797 | -1298.844 | 210.547 | 35.678 | 210.499 | 29.231 | 210.507 | 32.699 | 210.436 | 33.787 | 34.995 | -1284.003 | 210.638 | 29.279
32.279 | -1570.745 | 32.158 | -1262.682 | 32.28 | -1297.566 | 31.8 | -1297.566 | 210.531 | 35.481 | 210.481 | 29.199 | 210.494 | 32.665 | 210.423 | 33.467 | 34.995 | -1283.848 | 210.62 | 29.051
32.281 | -1569.163 | 32.16 | -1261.48 | 32.282 | -1296.387 | 31.802 | -1296.387 | 210.516 | 35.292 | 210.464 | 29.142 | 210.481 | 32.576 | 210.407 | 33.175 | 34.994 | -1283.71 | 210.603 | 28.816
32.283 | -1567.714 | 32.162 | -1260.374 | 32.284 | -1295.093 | 31.805 | -1295.093 | 210.5 | 35.103 | 210.448 | 29.061 | 210.466 | 32.439 | 210.392 | 32.91 | 34.993 | -1283.539 | 210.589 | 28.548
32.284 | -1566.142 | 32.164 | -1259.164 | 32.286 | -1293.777 | 31.807 | -1293.777 | 210.482 | 34.947 | 210.433 | 28.905 | 210.451 | 32.262 | 210.376 | 32.664 | 34.992 | -1283.361 | 210.573 | 28.248
32.286 | -1564.579 | 32.167 | -1257.921 | 32.288 | -1292.445 | 31.81 | -1292.445 | 210.464 | 34.806 | 210.419 | 28.708 | 210.436 | 32.053 | 210.359 | 32.409 | 34.991 | -1283.175 | 210.557 | 27.931
32.288 | -1562.996 | 32.169 | -1256.767 | 32.29 | -1291.112 | 31.812 | -1291.112 | 210.447 | 34.674 | 210.406 | 28.502 | 210.42 | 31.813 | 210.344 | 32.144 | 34.99 | -1282.989 | 210.542 | 27.591
32.29 | -1561.414 | 32.171 | -1255.492 | 32.292 | -1289.734 | 31.815 | -1289.734 | 210.428 | 34.534 | 210.391 | 28.329 | 210.405 | 31.549 | 210.328 | 31.898 | 34.99 | -1282.788 | 210.525 | 27.177
32.292 | -1559.823 | 32.173 | -1254.193 | 32.294 | -1288.318 | 31.817 | -1288.318 | 210.41 | 34.304 | 210.375 | 28.182 | 210.39 | 31.213 | 210.313 | 31.671 | 34.989 | -1282.594 | 210.51 | 26.772
32.294 | -1558.193 | 32.176 | -1252.999 | 32.296 | -1286.901 | 31.82 | -1286.901 | 210.394 | 34.051 | 210.359 | 28.059 | 210.374 | 30.869 | 210.296 | 31.499 | 34.988 | -1282.432 | 210.493 | 26.407
32.296 | -1556.563 | 32.178 | -1251.699 | 32.298 | -1285.492 | 31.823 | -1285.492 | 210.379 | 33.773 | 210.343 | 27.87 | 210.356 | 30.518 | 210.278 | 31.317 | 34.987 | -1282.253 | 210.477 | 26.075
32.298 | -1554.924 | 32.181 | -1250.392 | 32.3 | -1284.091 | 31.826 | -1284.091 | 210.365 | 33.495 | 210.328 | 27.656 | 210.336 | 30.174 | 210.26 | 31.182 | 34.986 | -1282.099 | 210.461 | 25.759
32.3 | -1553.285 | 32.183 | -1249.069 | 32.302 | -1282.69 | 31.828 | -1282.69 | 210.349 | 33.226 | 210.312 | 27.45 | 210.317 | 29.735 | 210.242 | 31 | 34.986 | -1281.944 | 210.444 | 25.475
32.302 | -1551.779 | 32.186 | -1247.745 | 32.304 | -1281.189 | 31.831 | -1281.189 | 210.335 | 32.989 | 210.296 | 27.261 | 210.298 | 29.311 | 210.225 | 30.726 | 34.985 | -1281.766 | 210.425 | 25.223
32.304 | -1550.13 | 32.188 | -1246.389 | 32.306 | -1279.672 | 31.834 | -1279.672 | 210.318 | 32.735 | 210.278 | 27.147 | 210.28 | 28.872 | 210.21 | 30.425 | 34.984 | -1281.596 | 210.406 | 25.004
32.306 | -1548.357 | 32.191 | -1245.009 | 32.308 | -1278.263 | 31.837 | -1278.263 | 210.301 | 32.482 | 210.259 | 27.098 | 210.263 | 28.417 | 210.195 | 30.16 | 34.984 | -1281.434 | 210.388 | 24.801
32.308 | -1546.699 | 32.193 | -1243.718 | 32.311 | -1276.731 | 31.84 | -1276.731 | 210.284 | 32.228 | 210.241 | 26.984 | 210.247 | 27.962 | 210.181 | 29.933 | 34.983 | -1281.256 | 210.371 | 24.662
32.31 | -1544.916 | 32.196 | -1242.314 | 32.313 | -1275.2 | 31.843 | -1275.2 | 210.268 | 32.04 | 210.223 | 26.861 | 210.233 | 27.539 | 210.168 | 29.724 | 34.983 | -1281.093 | 210.353 | 24.572
32.312 | -1543.124 | 32.198 | -1240.902 | 32.315 | -1273.629 | 31.846 | -1273.629 | 210.252 | 31.932 | 210.207 | 26.697 | 210.217 | 27.148 | 210.153 | 29.515 | 34.982 | -1280.915 | 210.336 | 24.458
32.314 | -1541.313 | 32.201 | -1239.489 | 32.317 | -1272.059 | 31.849 | -1272.059 | 210.235 | 31.824 | 210.192 | 26.541 | 210.202 | 26.773 | 210.136 | 29.343 | 34.982 | -1280.737 | 210.321 | 24.303
32.316 | -1539.502 | 32.203 | -1237.956 | 32.319 | -1270.504 | 31.852 | -1270.504 | 210.216 | 31.7 | 210.178 | 26.377 | 210.185 | 26.397 | 210.12 | 29.189 | 34.981 | -1280.551 | 210.307 | 24.214
32.318 | -1537.662 | 32.206 | -1236.422 | 32.322 | -1268.957 | 31.856 | -1268.957 | 210.197 | 31.479 | 210.164 | 26.221 | 210.169 | 26.006 | 210.104 | 29.045 | 34.981 | -1280.381 | 210.293 | 24.164
32.321 | -1535.794 | 32.208 | -1234.986 | 32.324 | -1267.41 | 31.859 | -1267.41 | 210.179 | 31.193 | 210.15 | 26.04 | 210.154 | 25.67 | 210.089 | 28.984 | 34.98 | -1280.211 | 210.278 | 24.123
32.323 | -1533.925 | 32.211 | -1233.42 | 32.326 | -1265.87 | 31.862 | -1265.87 | 210.16 | 30.891 | 210.136 | 25.801 | 210.139 | 25.295 | 210.071 | 28.996 | 34.98 | -1280.064 | 210.263 | 24.098
32.325 | -1532.047 | 32.213 | -1231.854 | 32.328 | -1264.446 | 31.866 | -1264.446 | 210.144 | 30.662 | 210.122 | 25.463 | 210.122 | 24.967 | 210.056 | 28.991 | 34.979 | -1279.894 | 210.248 | 24.065
32.328 | -1530.16 | 32.216 | -1230.289 | 32.331 | -1263.137 | 31.869 | -1263.137 | 210.128 | 30.465 | 210.106 | 25.075 | 210.107 | 24.679 | 210.037 | 28.929 | 34.979 | -1279.739 | 210.232 | 24.04
32.33 | -1528.415 | 32.219 | -1228.723 | 32.333 | -1261.69 | 31.873 | -1261.69 | 210.114 | 30.292 | 210.091 | 24.737 | 210.089 | 24.407 | 210.017 | 28.822 | 34.978 | -1279.569 | 210.215 | 23.99
32.332 | -1526.671 | 32.221 | -1227.157 | 32.335 | -1260.25 | 31.876 | -1260.25 | 210.101 | 30.031 | 210.076 | 24.432 | 210.07 | 24.159 | 209.998 | 28.705 | 34.978 | -1279.399 | 210.199 | 23.884
32.335 | -1524.917 | 32.224 | -1225.559 | 32.338 | -1258.926 | 31.88 | -1258.926 | 210.086 | 29.713 | 210.059 | 24.135 | 210.053 | 23.958 | 209.979 | 28.634 | 34.977 | -1279.244 | 210.183 | 23.762
32.337 | -1523.297 | 32.227 | -1223.961 | 32.34 | -1257.486 | 31.883 | -1257.486 | 210.071 | 29.395 | 210.042 | 23.797 | 210.035 | 23.766 | 209.963 | 28.6 | 34.977 | -1279.082 | 210.165 | 23.648
32.34 | -1521.534 | 32.229 | -1222.347 | 32.343 | -1256.008 | 31.887 | -1256.008 | 210.055 | 29.118 | 210.023 | 23.475 | 210.019 | 23.605 | 209.947 | 28.567 | 34.977 | -1278.912 | 210.146 | 23.494
32.342 | -1519.751 | 32.232 | -1220.846 | 32.345 | -1254.63 | 31.891 | -1254.63 | 210.039 | 28.872 | 210.004 | 23.087 | 210.003 | 23.46 | 209.932 | 28.441 | 34.976 | -1278.734 | 210.128 | 23.25
32.345 | -1518.102 | 32.235 | -1219.458 | 32.348 | -1253.144 | 31.894 | -1253.144 | 210.024 | 28.643 | 209.986 | 22.682 | 209.988 | 23.371 | 209.918 | 28.232 | 34.976 | -1278.556 | 210.109 | 22.926
32.348 | -1516.301 | 32.238 | -1217.94 | 32.351 | -1251.643 | 31.898 | -1251.643 | 210.008 | 28.406 | 209.966 | 22.261 | 209.974 | 23.329 | 209.903 | 27.958 | 34.975 | -1278.377 | 210.091 | 22.585
32.35 | -1514.49 | 32.241 | -1216.423 | 32.354 | -1250.127 | 31.902 | -1250.127 | 209.992 | 28.08 | 209.949 | 21.881 | 209.96 | 23.271 | 209.889 | 27.639 | 34.975 | -1278.215 | 210.074 | 22.261
32.353 | -1512.631 | 32.244 | -1215.027 | 32.357 | -1248.61 | 31.905 | -1248.61 | 209.974 | 27.706 | 209.932 | 21.51 | 209.945 | 23.238 | 209.874 | 27.208 | 34.974 | -1278.053 | 210.059 | 21.961
32.356 | -1510.772 | 32.247 | -1213.493 | 32.359 | -1247.094 | 31.909 | -1247.094 | 209.955 | 27.291 | 209.916 | 21.155 | 209.931 | 23.228 | 209.858 | 26.759 | 34.973 | -1277.906 | 210.045 | 21.613
32.359 | -1508.875 | 32.25 | -1211.96 | 32.362 | -1245.57 | 31.912 | -1245.57 | 209.936 | 26.956 | 209.901 | 20.75 | 209.914 | 23.186 | 209.843 | 26.319 | 34.973 | -1277.736 | 210.032 | 21.24
32.362 | -1506.988 | 32.253 | -1210.419 | 32.365 | -1244.176 | 31.916 | -1244.176 | 209.917 | 26.679 | 209.886 | 20.338 | 209.898 | 23.161 | 209.828 | 25.852 | 34.973 | -1277.581 | 210.017 | 20.875
32.365 | -1505.253 | 32.257 | -1208.877 | 32.368 | -1242.652 | 31.919 | -1242.652 | 209.899 | 26.369 | 209.872 | 19.983 | 209.882 | 23.111 | 209.811 | 25.31 | 34.972 | -1277.403 | 210.002 | 20.495
32.368 | -1503.385 | 32.26 | -1207.336 | 32.371 | -1241.113 | 31.923 | -1241.113 | 209.883 | 26.002 | 209.857 | 19.67 | 209.865 | 23.054 | 209.794 | 24.806 | 34.972 | -1277.217 | 209.986 | 20.098
32.371 | -1501.526 | 32.263 | -1205.794 | 32.374 | -1239.688 | 31.927 | -1239.688 | 209.865 | 25.644 | 209.84 | 19.497 | 209.848 | 22.996 | 209.776 | 24.329 | 34.971 | -1277.031 | 209.971 | 19.693
32.374 | -1499.82 | 32.267 | -1204.253 | 32.376 | -1238.111 | 31.93 | -1238.111 | 209.851 | 25.269 | 209.824 | 19.333 | 209.829 | 22.899 | 209.757 | 23.916 | 34.971 | -1276.83 | 209.956 | 19.353
32.377 | -1497.961 | 32.27 | -1202.711 | 32.379 | -1236.494 | 31.934 | -1236.494 | 209.836 | 24.903 | 209.808 | 19.227 | 209.811 | 22.794 | 209.739 | 23.578 | 34.97 | -1276.596 | 209.941 | 19.053
32.38 | -1496.083 | 32.273 | -1201.154 | 32.382 | -1234.878 | 31.938 | -1234.878 | 209.821 | 24.601 | 209.791 | 19.154 | 209.793 | 22.68 | 209.719 | 23.304 | 34.97 | -1276.387 | 209.925 | 18.785
32.383 | -1494.349 | 32.277 | -1199.709 | 32.385 | -1233.131 | 31.941 | -1233.131 | 209.806 | 24.308 | 209.775 | 19.048 | 209.773 | 22.512 | 209.702 | 23.151 | 34.969 | -1276.154 | 209.908 | 18.518
32.386 | -1492.471 | 32.281 | -1198.135 | 32.388 | -1231.384 | 31.945 | -1231.384 | 209.79 | 24.055 | 209.757 | 18.909 | 209.754 | 22.319 | 209.686 | 23.043 | 34.969 | -1275.897 | 209.889 | 18.323
32.388 | -1490.45 | 32.284 | -1196.561 | 32.391 | -1229.614 | 31.949 | -1229.614 | 209.774 | 23.826 | 209.738 | 18.761 | 209.738 | 22.134 | 209.671 | 23.001 | 34.969 | -1275.64 | 209.87 | 18.225
32.392 | -1488.429 | 32.288 | -1195.141 | 32.394 | -1227.844 | 31.953 | -1227.844 | 209.759 | 23.613 | 209.721 | 18.63 | 209.723 | 21.926 | 209.656 | 22.958 | 34.969 | -1275.383 | 209.852 | 18.167
32.395 | -1486.408 | 32.291 | -1193.6 | 32.397 | -1226.059 | 31.957 | -1226.059 | 209.742 | 23.457 | 209.701 | 18.508 | 209.709 | 21.757 | 209.641 | 22.943 | 34.968 | -1275.103 | 209.835 | 18.126
32.398 | -1484.367 | 32.295 | -1192.05 | 32.4 | -1224.266 | 31.962 | -1224.266 | 209.726 | 23.381 | 209.684 | 18.368 | 209.694 | 21.604 | 209.627 | 22.91 | 34.968 | -1274.815 | 209.818 | 18.117
32.401 | -1482.337 | 32.298 | -1190.501 | 32.404 | -1222.473 | 31.966 | -1222.473 | 209.709 | 23.37 | 209.667 | 18.171 | 209.679 | 21.468 | 209.612 | 22.932 | 34.968 | -1274.535 | 209.803 | 18.149
32.404 | -1480.306 | 32.301 | -1188.822 | 32.407 | -1220.65 | 31.97 | -1220.65 | 209.69 | 23.44 | 209.654 | 17.999 | 209.665 | 21.299 | 209.595 | 22.908 | 34.968 | -1274.231 | 209.789 | 18.204
32.407 | -1478.276 | 32.305 | -1187.167 | 32.41 | -1218.811 | 31.974 | -1218.811 | 209.673 | 23.47 | 209.64 | 17.818 | 209.648 | 21.146 | 209.58 | 22.838 | 34.968 | -1273.927 | 209.774 | 18.244
32.41 | -1476.226 | 32.308 | -1185.521 | 32.413 | -1217.095 | 31.979 | -1217.095 | 209.654 | 23.483 | 209.624 | 17.63 | 209.632 | 20.994 | 209.564 | 22.767 | 34.967 | -1273.631 | 209.758 | 18.243
32.413 | -1474.348 | 32.312 | -1183.875 | 32.416 | -1215.24 | 31.983 | -1215.24 | 209.637 | 23.562 | 209.609 | 17.432 | 209.615 | 20.912 | 209.548 | 22.688 | 34.967 | -1273.303 | 209.742 | 18.251
32.417 | -1472.299 | 32.315 | -1182.228 | 32.42 | -1213.509 | 31.988 | -1213.509 | 209.62 | 23.632 | 209.593 | 17.277 | 209.6 | 20.855 | 209.532 | 22.627 | 34.967 | -1272.944 | 209.725 | 18.242
32.42 | -1470.23 | 32.319 | -1180.533 | 32.423 | -1211.9 | 31.993 | -1211.9 | 209.604 | 23.685 | 209.576 | 17.08 | 209.584 | 20.861 | 209.513 | 22.556 | 34.967 | -1272.624 | 209.709 | 18.249
32.423 | -1468.304 | 32.322 | -1178.951 | 32.426 | -1210.176 | 31.998 | -1210.176 | 209.589 | 23.715 | 209.56 | 16.816 | 209.565 | 20.827 | 209.495 | 22.458 | 34.966 | -1272.273 | 209.694 | 18.192
32.426 | -1466.379 | 32.326 | -1177.24 | 32.429 | -1208.445 | 32.003 | -1208.445 | 209.575 | 23.729 | 209.543 | 16.544 | 209.546 | 20.793 | 209.478 | 22.286 | 34.966 | -1271.914 | 209.677 | 18.134
32.429 | -1464.406 | 32.329 | -1175.529 | 32.433 | -1206.706 | 32.008 | -1206.706 | 209.561 | 23.678 | 209.528 | 16.256 | 209.528 | 20.768 | 209.459 | 22.114 | 34.966 | -1271.555 | 209.661 | 18.029
32.433 | -1462.394 | 32.333 | -1173.94 | 32.437 | -1204.967 | 32.013 | -1204.967 | 209.548 | 23.619 | 209.511 | 15.984 | 209.508 | 20.758 | 209.441 | 21.923 | 34.966 | -1271.196 | 209.643 | 17.906
32.436 | -1460.383 | 32.337 | -1172.212 | 32.441 | -1203.235 | 32.018 | -1203.235 | 209.532 | 23.487 | 209.492 | 15.729 | 209.491 | 20.796 | 209.426 | 21.678 | 34.965 | -1270.806 | 209.624 | 17.784
32.439 | -1458.352 | 32.341 | -1170.614 | 32.444 | -1201.512 | 32.023 | -1201.512 | 209.517 | 23.339 | 209.473 | 15.491 | 209.475 | 20.849 | 209.411 | 21.45 | 34.965 | -1270.407 | 209.606 | 17.654
32.443 | -1456.274 | 32.344 | -1169.138 | 32.448 | -1199.788 | 32.029 | -1199.788 | 209.501 | 23.15 | 209.454 | 15.293 | 209.461 | 20.887 | 209.398 | 21.26 | 34.965 | -1270.009 | 209.588 | 17.564
32.447 | -1454.196 | 32.348 | -1167.532 | 32.452 | -1198.049 | 32.034 | -1198.049 | 209.485 | 22.929 | 209.435 | 15.146 | 209.447 | 20.854 | 209.382 | 21.061 | 34.965 | -1269.587 | 209.572 | 17.507
32.451 | -1452.07 | 32.352 | -1165.926 | 32.456 | -1196.287 | 32.039 | -1196.287 | 209.47 | 22.676 | 209.419 | 14.973 | 209.432 | 20.788 | 209.368 | 20.833 | 34.965 | -1269.165 | 209.556 | 17.49
32.455 | -1449.906 | 32.355 | -1164.304 | 32.46 | -1194.67 | 32.044 | -1194.67 | 209.452 | 22.391 | 209.404 | 14.867 | 209.416 | 20.628 | 209.353 | 20.606 | 34.965 | -1268.775 | 209.541 | 17.473
32.458 | -1447.885 | 32.36 | -1162.681 | 32.463 | -1192.908 | 32.049 | -1192.908 | 209.434 | 22.097 | 209.389 | 14.786 | 209.401 | 20.451 | 209.336 | 20.397 | 34.965 | -1268.384 | 209.527 | 17.497
32.462 | -1445.683 | 32.363 | -1161.027 | 32.467 | -1191.131 | 32.053 | -1191.131 | 209.417 | 21.844 | 209.376 | 14.705 | 209.385 | 20.251 | 209.32 | 20.318 | 34.965 | -1268.01 | 209.513 | 17.512
32.466 | -1443.452 | 32.368 | -1159.372 | 32.471 | -1189.499 | 32.058 | -1189.499 | 209.397 | 21.639 | 209.361 | 14.674 | 209.37 | 19.995 | 209.304 | 20.257 | 34.965 | -1267.666 | 209.499 | 17.568
32.47 | -1441.364 | 32.372 | -1157.718 | 32.475 | -1187.691 | 32.063 | -1187.691 | 209.378 | 21.362 | 209.346 | 14.626 | 209.354 | 19.659 | 209.288 | 20.196 | 34.965 | -1267.292 | 209.485 | 17.632
32.474 | -1439.085 | 32.376 | -1156.056 | 32.478 | -1185.86 | 32.068 | -1185.86 | 209.36 | 21.06 | 209.33 | 14.553 | 209.338 | 19.285 | 209.272 | 20.135 | 34.965 | -1266.909 | 209.468 | 17.696
32.478 | -1436.759 | 32.381 | -1154.361 | 32.482 | -1184.159 | 32.073 | -1184.159 | 209.344 | 20.775 | 209.315 | 14.522 | 209.322 | 18.846 | 209.252 | 19.991 | 34.965 | -1266.518 | 209.453 | 17.736
32.482 | -1434.605 | 32.385 | -1152.787 | 32.486 | -1182.313 | 32.078 | -1182.313 | 209.33 | 20.538 | 209.3 | 14.516 | 209.303 | 18.471 | 209.234 | 19.8 | 34.965 | -1266.128 | 209.438 | 17.759
32.485 | -1432.259 | 32.39 | -1151.068 | 32.49 | -1180.451 | 32.083 | -1180.451 | 209.314 | 20.309 | 209.284 | 14.526 | 209.284 | 18.112 | 209.215 | 19.619 | 34.965 | -1265.73 | 209.421 | 17.783
32.489 | -1429.885 | 32.394 | -1149.349 | 32.493 | -1178.435 | 32.088 | -1178.435 | 209.299 | 20.104 | 209.268 | 14.544 | 209.266 | 17.737 | 209.197 | 19.364 | 34.965 | -1265.323 | 209.404 | 17.758
32.493 | -1427.483 | 32.399 | -1147.792 | 32.497 | -1176.419 | 32.093 | -1176.419 | 209.283 | 19.924 | 209.25 | 14.554 | 209.248 | 17.377 | 209.18 | 18.989 | 34.965 | -1264.917 | 209.385 | 17.692
32.497 | -1425.08 | 32.403 | -1146.081 | 32.501 | -1174.358 | 32.098 | -1174.358 | 209.266 | 19.752 | 209.232 | 14.614 | 209.232 | 17.058 | 209.164 | 18.595 | 34.966 | -1264.495 | 209.367 | 17.619
32.501 | -1422.467 | 32.407 | -1144.354 | 32.504 | -1172.288 | 32.104 | -1172.288 | 209.25 | 19.555 | 209.213 | 14.674 | 209.215 | 16.723 | 209.15 | 18.11 | 34.966 | -1264.05 | 209.349 | 17.529
32.504 | -1419.845 | 32.411 | -1142.594 | 32.508 | -1170.365 | 32.109 | -1170.365 | 209.234 | 19.359 | 209.194 | 14.684 | 209.201 | 16.419 | 209.136 | 17.523 | 34.966 | -1263.636 | 209.329 | 17.399
32.509 | -1417.414 | 32.415 | -1140.835 | 32.512 | -1168.296 | 32.114 | -1168.296 | 209.218 | 19.219 | 209.177 | 14.727 | 209.187 | 16.124 | 209.121 | 16.935 | 34.966 | -1263.167 | 209.311 | 17.252
32.513 | -1414.782 | 32.419 | -1139.059 | 32.516 | -1166.211 | 32.12 | -1166.211 | 209.203 | 19.128 | 209.16 | 14.787 | 209.173 | 15.836 | 209.106 | 16.431 | 34.967 | -1262.697 | 209.294 | 17.001
32.517 | -1412.132 | 32.423 | -1137.139 | 32.52 | -1164.265 | 32.125 | -1164.265 | 209.185 | 19.109 | 209.143 | 14.813 | 209.157 | 15.588 | 209.089 | 15.973 | 34.967 | -1262.276 | 209.279 | 16.726
32.521 | -1409.681 | 32.428 | -1135.218 | 32.523 | -1162.157 | 32.13 | -1162.157 | 209.167 | 19.098 | 209.128 | 14.848 | 209.142 | 15.308 | 209.073 | 15.571 | 34.967 | -1261.806 | 209.264 | 16.426
32.526 | -1407.05 | 32.432 | -1133.264 | 32.527 | -1160.034 | 32.135 | -1160.034 | 209.149 | 19.071 | 209.113 | 14.858 | 209.127 | 15.068 | 209.058 | 15.178 | 34.968 | -1261.329 | 209.249 | 16.11
32.53 | -1404.437 | 32.436 | -1131.295 | 32.532 | -1158.072 | 32.141 | -1158.072 | 209.13 | 19.012 | 209.098 | 14.827 | 209.112 | 14.9 | 209.042 | 14.867 | 34.968 | -1260.892 | 209.234 | 15.81
32.534 | -1402.006 | 32.441 | -1129.463 | 32.536 | -1155.949 | 32.147 | -1155.949 | 209.113 | 19.009 | 209.084 | 14.796 | 209.096 | 14.755 | 209.026 | 14.64 | 34.968 | -1260.415 | 209.219 | 15.495
32.539 | -1399.393 | 32.445 | -1127.47 | 32.54 | -1153.972 | 32.153 | -1153.972 | 209.096 | 19.055 | 209.067 | 14.723 | 209.079 | 14.674 | 209.009 | 14.487 | 34.968 | -1259.898 | 209.202 | 15.187
32.543 | -1396.79 | 32.45 | -1125.492 | 32.545 | -1151.972 | 32.159 | -1151.972 | 209.081 | 19.109 | 209.051 | 14.609 | 209.062 | 14.593 | 208.989 | 14.398 | 34.969 | -1259.343 | 209.185 | 14.928
32.547 | -1394.378 | 32.455 | -1123.644 | 32.549 | -1149.971 | 32.165 | -1149.971 | 209.068 | 19.131 | 209.036 | 14.478 | 209.043 | 14.528 | 208.97 | 14.429 | 34.969 | -1258.787 | 209.168 | 14.709
32.552 | -1391.966 | 32.46 | -1121.651 | 32.554 | -1147.971 | 32.171 | -1147.971 | 209.053 | 19.12 | 209.019 | 14.306 | 209.026 | 14.542 | 208.951 | 14.451 | 34.97 | -1258.216 | 209.152 | 14.506
32.557 | -1389.573 | 32.464 | -1119.641 | 32.558 | -1145.979 | 32.177 | -1145.979 | 209.038 | 19.118 | 209.002 | 14.126 | 209.006 | 14.603 | 208.934 | 14.473 | 34.97 | -1257.621 | 209.135 | 14.433
32.561 | -1387.199 | 32.469 | -1117.769 | 32.563 | -1143.986 | 32.184 | -1143.986 | 209.022 | 19.099 | 208.984 | 13.929 | 208.989 | 14.665 | 208.917 | 14.514 | 34.971 | -1257.057 | 209.116 | 14.432
32.566 | -1384.825 | 32.474 | -1115.743 | 32.568 | -1141.979 | 32.19 | -1141.979 | 209.006 | 19.064 | 208.966 | 13.632 | 208.973 | 14.703 | 208.9 | 14.49 | 34.971 | -1256.454 | 209.097 | 14.399
32.571 | -1382.461 | 32.479 | -1113.862 | 32.573 | -1139.94 | 32.196 | -1139.94 | 208.991 | 19.07 | 208.948 | 13.344 | 208.956 | 14.709 | 208.886 | 14.494 | 34.971 | -1255.844 | 209.078 | 14.35
32.577 | -1380.106 | 32.484 | -1111.95 | 32.578 | -1138.055 | 32.202 | -1138.055 | 208.974 | 19.164 | 208.928 | 13.089 | 208.941 | 14.684 | 208.871 | 14.488 | 34.972 | -1255.272 | 209.059 | 14.284
32.582 | -1377.962 | 32.489 | -1110.037 | 32.583 | -1136.001 | 32.208 | -1136.001 | 208.959 | 19.226 | 208.91 | 12.768 | 208.926 | 14.65 | 208.856 | 14.436 | 34.972 | -1254.662 | 209.041 | 14.243
32.587 | -1375.626 | 32.494 | -1108.108 | 32.588 | -1133.948 | 32.214 | -1133.948 | 208.942 | 19.24 | 208.892 | 12.43 | 208.912 | 14.577 | 208.842 | 14.302 | 34.972 | -1254.059 | 209.025 | 14.25
32.592 | -1373.281 | 32.499 | -1106.155 | 32.593 | -1132.04 | 32.22 | -1132.04 | 208.924 | 19.197 | 208.875 | 12.092 | 208.898 | 14.528 | 208.825 | 14.158 | 34.972 | -1253.511 | 209.011 | 14.258
32.597 | -1371.127 | 32.505 | -1104.356 | 32.598 | -1129.963 | 32.225 | -1129.963 | 208.905 | 19.089 | 208.86 | 11.737 | 208.881 | 14.478 | 208.81 | 13.968 | 34.973 | -1252.963 | 208.998 | 14.209
32.602 | -1368.762 | 32.511 | -1102.394 | 32.604 | -1127.878 | 32.231 | -1127.878 | 208.886 | 18.998 | 208.845 | 11.367 | 208.865 | 14.397 | 208.795 | 13.778 | 34.973 | -1252.408 | 208.982 | 14.143
32.607 | -1366.389 | 32.517 | -1100.409 | 32.609 | -1125.809 | 32.237 | -1125.809 | 208.867 | 18.874 | 208.831 | 10.987 | 208.849 | 14.268 | 208.778 | 13.588 | 34.973 | -1251.86 | 208.968 | 14.062
32.612 | -1363.996 | 32.523 | -1098.569 | 32.615 | -1123.74 | 32.243 | -1123.74 | 208.85 | 18.694 | 208.816 | 10.625 | 208.833 | 14.132 | 208.761 | 13.398 | 34.974 | -1251.312 | 208.952 | 13.956
32.618 | -1361.603 | 32.529 | -1096.544 | 32.62 | -1121.679 | 32.249 | -1121.679 | 208.832 | 18.473 | 208.799 | 10.262 | 208.816 | 13.932 | 208.744 | 13.189 | 34.974 | -1250.756 | 208.936 | 13.891
32.623 | -1359.181 | 32.535 | -1094.486 | 32.625 | -1119.602 | 32.255 | -1119.602 | 208.817 | 18.188 | 208.783 | 9.9 | 208.798 | 13.7 | 208.725 | 12.925 | 34.975 | -1250.193 | 208.921 | 13.801
32.628 | -1356.712 | 32.541 | -1092.573 | 32.63 | -1117.525 | 32.261 | -1117.525 | 208.802 | 17.87 | 208.766 | 9.57 | 208.78 | 13.452 | 208.707 | 12.679 | 34.975 | -1249.629 | 208.904 | 13.688
32.633 | -1354.243 | 32.547 | -1090.507 | 32.635 | -1115.44 | 32.267 | -1115.44 | 208.787 | 17.577 | 208.75 | 9.34 | 208.762 | 13.212 | 208.688 | 12.48 | 34.975 | -1249.058 | 208.889 | 13.517
32.638 | -1351.726 | 32.553 | -1088.441 | 32.64 | -1113.172 | 32.274 | -1113.172 | 208.774 | 17.243 | 208.735 | 9.176 | 208.742 | 12.956 | 208.67 | 12.308 | 34.976 | -1248.471 | 208.872 | 13.25
32.642 | -1349.181 | 32.559 | -1086.343 | 32.645 | -1111.072 | 32.28 | -1111.072 | 208.759 | 16.934 | 208.717 | 9.104 | 208.723 | 12.7 | 208.653 | 12.155 | 34.977 | -1247.939 | 208.853 | 12.967
32.647 | -1346.635 | 32.565 | -1084.244 | 32.65 | -1108.803 | 32.286 | -1108.803 | 208.743 | 16.673 | 208.698 | 9.089 | 208.705 | 12.413 | 208.636 | 12.02 | 34.977 | -1247.368 | 208.834 | 12.796
32.652 | -1343.88 | 32.57 | -1082.122 | 32.655 | -1106.542 | 32.292 | -1106.542 | 208.728 | 16.404 | 208.68 | 9.116 | 208.689 | 12.101 | 208.622 | 11.848 | 34.977 | -1246.796 | 208.816 | 12.642
32.657 | -1341.076 | 32.576 | -1079.991 | 32.66 | -1104.434 | 32.299 | -1104.434 | 208.712 | 16.103 | 208.661 | 9.126 | 208.675 | 11.814 | 208.607 | 11.695 | 34.978 | -1246.28 | 208.797 | 12.456
32.662 | -1338.454 | 32.582 | -1077.861 | 32.665 | -1102.15 | 32.305 | -1102.15 | 208.696 | 15.842 | 208.643 | 9.161 | 208.66 | 11.542 | 208.593 | 11.588 | 34.979 | -1245.716 | 208.781 | 12.237
32.667 | -1335.623 | 32.587 | -1075.714 | 32.671 | -1099.843 | 32.312 | -1099.843 | 208.68 | 15.597 | 208.625 | 9.287 | 208.646 | 11.366 | 208.579 | 11.592 | 34.979 | -1245.145 | 208.765 | 12.01
32.671 | -1332.753 | 32.593 | -1073.389 | 32.677 | -1097.536 | 32.319 | -1097.536 | 208.662 | 15.433 | 208.61 | 9.396 | 208.632 | 11.301 | 208.562 | 11.614 | 34.98 | -1244.55 | 208.751 | 11.832
32.676 | -1329.854 | 32.598 | -1071.235 | 32.682 | -1095.229 | 32.325 | -1095.229 | 208.645 | 15.277 | 208.596 | 9.506 | 208.616 | 11.268 | 208.547 | 11.6 | 34.981 | -1243.955 | 208.736 | 11.67
32.682 | -1326.956 | 32.604 | -1068.926 | 32.688 | -1092.898 | 32.332 | -1092.898 | 208.626 | 15.065 | 208.581 | 9.583 | 208.6 | 11.29 | 208.53 | 11.502 | 34.981 | -1243.344 | 208.721 | 11.564
32.686 | -1324.038 | 32.609 | -1066.602 | 32.694 | -1090.553 | 32.34 | -1090.553 | 208.607 | 14.917 | 208.567 | 9.609 | 208.584 | 11.375 | 208.513 | 11.413 | 34.982 | -1242.694 | 208.706 | 11.483
32.692 | -1321.12 | 32.615 | -1064.447 | 32.699 | -1088.207 | 32.347 | -1088.207 | 208.589 | 14.825 | 208.551 | 9.562 | 208.569 | 11.501 | 208.498 | 11.279 | 34.983 | -1242.044 | 208.69 | 11.401
32.697 | -1318.203 | 32.621 | -1062.123 | 32.705 | -1086.031 | 32.355 | -1086.031 | 208.571 | 14.798 | 208.535 | 9.555 | 208.554 | 11.682 | 208.48 | 11.089 | 34.984 | -1241.331 | 208.675 | 11.263
32.703 | -1315.275 | 32.626 | -1059.807 | 32.711 | -1083.823 | 32.363 | -1083.823 | 208.557 | 14.812 | 208.519 | 9.532 | 208.536 | 11.894 | 208.461 | 10.963 | 34.985 | -1240.626 | 208.66 | 11.109
32.709 | -1312.558 | 32.632 | -1057.506 | 32.717 | -1081.762 | 32.371 | -1081.762 | 208.542 | 14.882 | 208.503 | 9.526 | 208.518 | 12.123 | 208.443 | 10.801 | 34.985 | -1239.96 | 208.643 | 10.979
32.715 | -1310.051 | 32.638 | -1055.206 | 32.722 | -1079.517 | 32.378 | -1079.517 | 208.528 | 14.904 | 208.488 | 9.503 | 208.499 | 12.327 | 208.423 | 10.61 | 34.986 | -1239.232 | 208.627 | 10.922
32.72 | -1307.315 | 32.643 | -1052.914 | 32.728 | -1077.24 | 32.385 | -1077.24 | 208.514 | 14.942 | 208.473 | 9.447 | 208.481 | 12.5 | 208.405 | 10.356 | 34.987 | -1238.511 | 208.61 | 10.873
32.726 | -1304.579 | 32.649 | -1050.638 | 32.735 | -1075.141 | 32.393 | -1075.141 | 208.498 | 14.924 | 208.455 | 9.416 | 208.462 | 12.586 | 208.387 | 10.101 | 34.988 | -1237.853 | 208.591 | 10.8
32.732 | -1302.062 | 32.655 | -1048.363 | 32.741 | -1072.849 | 32.401 | -1072.849 | 208.481 | 14.865 | 208.436 | 9.376 | 208.445 | 12.671 | 208.371 | 9.892 | 34.989 | -1237.148 | 208.573 | 10.694
32.739 | -1299.326 | 32.661 | -1046.24 | 32.748 | -1070.542 | 32.408 | -1070.542 | 208.464 | 14.806 | 208.418 | 9.337 | 208.43 | 12.733 | 208.357 | 9.758 | 34.99 | -1236.443 | 208.554 | 10.605
32.745 | -1296.609 | 32.667 | -1044.11 | 32.754 | -1068.419 | 32.416 | -1068.419 | 208.448 | 14.722 | 208.4 | 9.306 | 208.416 | 12.739 | 208.342 | 9.614 | 34.991 | -1235.793 | 208.536 | 10.563
32.752 | -1294.092 | 32.673 | -1042.149 | 32.761 | -1066.112 | 32.423 | -1066.112 | 208.432 | 14.631 | 208.383 | 9.266 | 208.4 | 12.714 | 208.328 | 9.47 | 34.992 | -1235.08 | 208.519 | 10.539
32.759 | -1291.366 | 32.68 | -1040.002 | 32.768 | -1063.798 | 32.431 | -1063.798 | 208.416 | 14.556 | 208.366 | 9.144 | 208.385 | 12.609 | 208.313 | 9.317 | 34.993 | -1234.336 | 208.503 | 10.498
32.765 | -1288.649 | 32.686 | -1037.832 | 32.775 | -1061.468 | 32.439 | -1061.468 | 208.397 | 14.457 | 208.351 | 9.005 | 208.369 | 12.417 | 208.297 | 9.127 | 34.995 | -1233.638 | 208.488 | 10.432
32.772 | -1285.951 | 32.693 | -1035.822 | 32.782 | -1059.138 | 32.446 | -1059.138 | 208.379 | 14.341 | 208.338 | 8.866 | 208.353 | 12.169 | 208.281 | 8.974 | 34.996 | -1232.941 | 208.473 | 10.359
32.779 | -1283.253 | 32.7 | -1033.652 | 32.788 | -1056.785 | 32.453 | -1056.785 | 208.359 | 14.282 | 208.323 | 8.719 | 208.337 | 11.882 | 208.265 | 8.867 | 34.997 | -1232.22 | 208.459 | 10.221
32.787 | -1280.555 | 32.706 | -1031.473 | 32.795 | -1054.424 | 32.46 | -1054.424 | 208.34 | 14.19 | 208.309 | 8.613 | 208.32 | 11.555 | 208.25 | 8.798 | 34.999 | -1231.476 | 208.445 | 10.075
32.794 | -1277.857 | 32.714 | -1029.31 | 32.802 | -1052.248 | 32.467 | -1052.248 | 208.321 | 14.075 | 208.294 | 8.524 | 208.304 | 11.252 | 208.236 | 8.746 | 35 | -1230.802 | 208.428 | 9.929
32.801 | -1275.379 | 32.721 | -1027.148 | 32.808 | -1049.887 | 32.473 | -1049.887 | 208.304 | 13.975 | 208.279 | 8.443 | 208.289 | 10.901 | 208.218 | 8.685 | 35.001 | -1230.074 | 208.413 | 9.816
32.809 | -1272.71 | 32.728 | -1024.961 | 32.814 | -1047.534 | 32.48 | -1047.534 | 208.29 | 13.836 | 208.264 | 8.387 | 208.27 | 10.526 | 208.199 | 8.597 | 35.003 | -1229.337 | 208.397 | 9.71
32.816 | -1270.041 | 32.735 | -1022.766 | 32.82 | -1045.357 | 32.487 | -1045.357 | 208.275 | 13.696 | 208.248 | 8.331 | 208.25 | 10.167 | 208.181 | 8.462 | 35.004 | -1228.679 | 208.381 | 9.589
32.822 | -1267.591 | 32.743 | -1020.571 | 32.826 | -1042.997 | 32.494 | -1042.997 | 208.26 | 13.5 | 208.232 | 8.292 | 208.231 | 9.808 | 208.162 | 8.281 | 35.006 | -1227.943 | 208.364 | 9.394
32.829 | -1264.922 | 32.75 | -1018.344 | 32.832 | -1040.459 | 32.501 | -1040.459 | 208.245 | 13.247 | 208.216 | 8.244 | 208.213 | 9.513 | 208.145 | 8.147 | 35.007 | -1227.198 | 208.347 | 9.2
32.835 | -1262.263 | 32.757 | -1016.084 | 32.838 | -1038.106 | 32.509 | -1038.106 | 208.229 | 12.962 | 208.198 | 8.172 | 208.196 | 9.329 | 208.127 | 7.993 | 35.008 | -1226.509 | 208.329 | 9.046
32.842 | -1259.603 | 32.765 | -1013.986 | 32.844 | -1035.569 | 32.515 | -1035.569 | 208.213 | 12.693 | 208.179 | 8.041 | 208.177 | 9.153 | 208.111 | 7.822 | 35.01 | -1225.757 | 208.311 | 8.859
32.848 | -1256.733 | 32.771 | -1011.711 | 32.85 | -1033.032 | 32.523 | -1033.032 | 208.197 | 12.416 | 208.16 | 7.869 | 208.162 | 9.024 | 208.097 | 7.595 | 35.012 | -1224.981 | 208.291 | 8.689
32.854 | -1253.864 | 32.778 | -1009.435 | 32.857 | -1030.494 | 32.531 | -1030.494 | 208.181 | 12.156 | 208.142 | 7.656 | 208.147 | 8.911 | 208.081 | 7.294 | 35.013 | -1224.189 | 208.272 | 8.503
32.861 | -1250.985 | 32.785 | -1007.337 | 32.863 | -1027.957 | 32.538 | -1027.957 | 208.166 | 11.927 | 208.125 | 7.409 | 208.132 | 8.799 | 208.065 | 6.985 | 35.015 | -1223.398 | 208.255 | 8.292
32.868 | -1248.106 | 32.792 | -1005.062 | 32.869 | -1025.443 | 32.546 | -1025.443 | 208.149 | 11.691 | 208.106 | 7.138 | 208.117 | 8.71 | 208.049 | 6.702 | 35.016 | -1222.582 | 208.238 | 8.098
32.874 | -1245.227 | 32.799 | -1002.609 | 32.876 | -1022.944 | 32.554 | -1022.944 | 208.129 | 11.478 | 208.09 | 6.842 | 208.102 | 8.605 | 208.032 | 6.476 | 35.018 | -1221.744 | 208.224 | 7.887
32.881 | -1242.338 | 32.806 | -1000.325 | 32.883 | -1020.445 | 32.562 | -1020.445 | 208.11 | 11.282 | 208.075 | 6.57 | 208.087 | 8.492 | 208.017 | 6.323 | 35.019 | -1220.905 | 208.209 | 7.677
32.888 | -1239.45 | 32.813 | -997.864 | 32.889 | -1017.954 | 32.569 | -1017.954 | 208.091 | 11.142 | 208.06 | 6.324 | 208.072 | 8.356 | 207.999 | 6.244 | 35.021 | -1220.05 | 208.195 | 7.571
32.895 | -1236.533 | 32.819 | -995.419 | 32.895 | -1015.478 | 32.577 | -1015.478 | 208.073 | 11.011 | 208.046 | 6.111 | 208.055 | 8.18 | 207.983 | 6.164 | 35.022 | -1219.219 | 208.18 | 7.514
32.902 | -1233.606 | 32.826 | -992.982 | 32.902 | -1013.187 | 32.586 | -1013.187 | 208.055 | 10.936 | 208.03 | 5.922 | 208.039 | 7.932 | 207.966 | 6.113 | 35.024 | -1218.388 | 208.163 | 7.449
32.909 | -1230.88 | 32.833 | -990.545 | 32.908 | -1010.896 | 32.594 | -1010.896 | 208.038 | 10.885 | 208.014 | 5.701 | 208.022 | 7.716 | 207.948 | 6.089 | 35.025 | -1217.479 | 208.147 | 7.4
32.916 | -1227.934 | 32.84 | -988.067 | 32.915 | -1008.62 | 32.603 | -1008.62 | 208.024 | 10.866 | 207.999 | 5.463 | 208.004 | 7.532 | 207.928 | 6.102 | 35.027 | -1216.569 | 208.13 | 7.319
32.922 | -1225.198 | 32.847 | -985.582 | 32.922 | -1006.536 | 32.612 | -1006.536 | 208.008 | 10.904 | 207.982 | 5.2 | 207.986 | 7.404 | 207.909 | 6.152 | 35.028 | -1215.73 | 208.115 | 7.262
32.929 | -1222.682 | 32.854 | -983.258 | 32.929 | -1004.267 | 32.62 | -1004.267 | 207.993 | 10.958 | 207.965 | 4.945 | 207.966 | 7.243 | 207.89 | 6.211 | 35.03 | -1214.813 | 208.1 | 7.237
32.936 | -1219.956 | 32.862 | -980.773 | 32.936 | -1002.007 | 32.629 | -1002.007 | 207.978 | 11.029 | 207.948 | 4.699 | 207.947 | 7.067 | 207.873 | 6.215 | 35.032 | -1213.872 | 208.081 | 7.212
32.942 | -1217.191 | 32.869 | -978.295 | 32.943 | -999.731 | 32.638 | -999.731 | 207.963 | 11.115 | 207.929 | 4.436 | 207.929 | 6.907 | 207.854 | 6.237 | 35.033 | -1212.9 | 208.063 | 7.18
32.949 | -1214.399 | 32.877 | -976.012 | 32.951 | -997.455 | 32.648 | -997.455 | 207.948 | 11.177 | 207.911 | 4.214 | 207.91 | 6.746 | 207.838 | 6.25 | 35.035 | -1211.927 | 208.044 | 7.179
32.957 | -1211.606 | 32.884 | -973.728 | 32.959 | -995.171 | 32.657 | -995.171 | 207.931 | 11.223 | 207.891 | 4.009 | 207.895 | 6.594 | 207.823 | 6.263 | 35.037 | -1210.939 | 208.024 | 7.154
32.964 | -1208.784 | 32.892 | -971.477 | 32.967 | -992.88 | 32.666 | -992.88 | 207.915 | 11.318 | 207.872 | 3.854 | 207.879 | 6.45 | 207.808 | 6.294 | 35.038 | -1209.935 | 208.005 | 7.161
32.972 | -1205.944 | 32.899 | -969.412 | 32.975 | -990.589 | 32.675 | -990.589 | 207.899 | 11.396 | 207.853 | 3.74 | 207.865 | 6.321 | 207.794 | 6.289 | 35.04 | -1208.931 | 207.987 | 7.209
32.98 | -1203.103 | 32.907 | -967.185 | 32.983 | -988.275 | 32.684 | -988.275 | 207.883 | 11.483 | 207.835 | 3.725 | 207.851 | 6.193 | 207.778 | 6.228 | 35.042 | -1207.919 | 207.97 | 7.297
32.987 | -1200.224 | 32.914 | -964.982 | 32.991 | -985.945 | 32.692 | -985.945 | 207.863 | 11.537 | 207.82 | 3.785 | 207.834 | 6.056 | 207.762 | 6.122 | 35.044 | -1206.994 | 207.956 | 7.418
32.995 | -1197.317 | 32.923 | -962.788 | 32.999 | -983.8 | 32.7 | -983.8 | 207.844 | 11.518 | 207.804 | 3.845 | 207.818 | 5.904 | 207.746 | 5.969 | 35.046 | -1206.131 | 207.94 | 7.53
33.003 | -1194.629 | 32.931 | -960.593 | 33.006 | -981.455 | 32.708 | -981.455 | 207.826 | 11.467 | 207.789 | 3.864 | 207.802 | 5.815 | 207.729 | 5.797 | 35.048 | -1205.198 | 207.924 | 7.619
33.011 | -1191.693 | 32.939 | -958.391 | 33.014 | -979.087 | 32.716 | -979.087 | 207.808 | 11.416 | 207.775 | 3.891 | 207.786 | 5.758 | 207.712 | 5.635 | 35.05 | -1204.249 | 207.907 | 7.691
33.019 | -1188.748 | 32.948 | -956.205 | 33.022 | -976.888 | 32.724 | -976.888 | 207.79 | 11.349 | 207.759 | 3.934 | 207.769 | 5.685 | 207.696 | 5.427 | 35.052 | -1203.371 | 207.89 | 7.779
33.027 | -1186.022 | 32.956 | -954.018 | 33.029 | -974.497 | 32.731 | -974.497 | 207.772 | 11.242 | 207.742 | 4.036 | 207.753 | 5.62 | 207.678 | 5.191 | 35.054 | -1202.415 | 207.875 | 7.859
33.035 | -1183.048 | 32.964 | -951.84 | 33.036 | -972.091 | 32.74 | -972.091 | 207.757 | 11.102 | 207.725 | 4.162 | 207.735 | 5.547 | 207.66 | 4.964 | 35.057 | -1201.434 | 207.858 | 7.947
33.042 | -1180.084 | 32.973 | -949.654 | 33.044 | -969.846 | 32.748 | -969.846 | 207.742 | 10.898 | 207.708 | 4.255 | 207.717 | 5.49 | 207.64 | 4.765 | 35.059 | -1200.501 | 207.841 | 7.963
33.049 | -1177.329 | 32.982 | -947.653 | 33.051 | -967.394 | 32.756 | -967.394 | 207.728 | 10.726 | 207.693 | 4.34 | 207.698 | 5.48 | 207.622 | 4.621 | 35.061 | -1199.489 | 207.826 | 7.971
33.056 | -1174.336 | 32.99 | -945.475 | 33.058 | -964.719 | 32.764 | -964.719 | 207.712 | 10.514 | 207.675 | 4.449 | 207.678 | 5.471 | 207.604 | 4.487 | 35.064 | -1198.462 | 207.807 | 7.97
33.062 | -1171.324 | 32.999 | -943.313 | 33.065 | -962.021 | 32.774 | -962.021 | 207.697 | 10.31 | 207.657 | 4.559 | 207.66 | 5.438 | 207.585 | 4.352 | 35.066 | -1197.411 | 207.787 | 8.002
33.07 | -1168.064 | 33.007 | -941.337 | 33.073 | -959.322 | 32.783 | -959.322 | 207.682 | 10.106 | 207.639 | 4.685 | 207.643 | 5.396 | 207.571 | 4.255 | 35.068 | -1196.36 | 207.768 | 8.049
33.077 | -1164.804 | 33.015 | -939.174 | 33.08 | -956.601 | 32.791 | -956.601 | 207.665 | 9.918 | 207.619 | 4.861 | 207.629 | 5.331 | 207.556 | 4.13 | 35.071 | -1195.301 | 207.75 | 8.089
33.085 | -1161.524 | 33.022 | -936.996 | 33.087 | -953.85 | 32.8 | -953.85 | 207.648 | 9.657 | 207.599 | 5.004 | 207.614 | 5.282 | 207.542 | 4.041 | 35.073 | -1194.226 | 207.733 | 8.08
33.093 | -1158.226 | 33.03 | -934.794 | 33.095 | -951.297 | 32.809 | -951.297 | 207.632 | 9.429 | 207.581 | 5.13 | 207.599 | 5.257 | 207.529 | 4.055 | 35.075 | -1193.246 | 207.715 | 8.015
33.101 | -1155.166 | 33.038 | -932.591 | 33.101 | -948.546 | 32.817 | -948.546 | 207.616 | 9.209 | 207.565 | 5.123 | 207.586 | 5.224 | 207.513 | 4.077 | 35.078 | -1192.187 | 207.7 | 7.87
33.108 | -1151.897 | 33.045 | -930.211 | 33.109 | -945.786 | 32.826 | -945.786 | 207.598 | 9.045 | 207.551 | 5.051 | 207.569 | 5.198 | 207.496 | 4.072 | 35.08 | -1191.128 | 207.685 | 7.716
33.116 | -1148.646 | 33.053 | -927.807 | 33.117 | -943.211 | 32.836 | -943.211 | 207.579 | 8.962 | 207.535 | 4.962 | 207.553 | 5.157 | 207.48 | 4.039 | 35.083 | -1190.155 | 207.671 | 7.57
33.125 | -1145.624 | 33.061 | -925.403 | 33.124 | -940.444 | 32.844 | -940.444 | 207.56 | 8.822 | 207.521 | 4.89 | 207.536 | 5.116 | 207.464 | 3.969 | 35.085 | -1189.088 | 207.656 | 7.368
33.133 | -1142.384 | 33.068 | -922.983 | 33.132 | -937.677 | 32.853 | -937.677 | 207.541 | 8.691 | 207.506 | 4.784 | 207.521 | 5.075 | 207.449 | 3.89 | 35.088 | -1187.99 | 207.641 | 7.141
33.14 | -1139.152 | 33.076 | -920.53 | 33.14 | -935.109 | 32.863 | -935.109 | 207.523 | 8.615 | 207.49 | 4.679 | 207.505 | 5.049 | 207.433 | 3.774 | 35.09 | -1186.892 | 207.626 | 6.858
33.148 | -1136.178 | 33.085 | -918.247 | 33.147 | -932.542 | 32.873 | -932.542 | 207.506 | 8.597 | 207.474 | 4.54 | 207.487 | 5.087 | 207.415 | 3.658 | 35.093 | -1185.707 | 207.611 | 6.559
33.157 | -1132.985 | 33.093 | -915.786 | 33.155 | -929.982 | 32.883 | -929.982 | 207.491 | 8.619 | 207.458 | 4.335 | 207.468 | 5.149 | 207.397 | 3.533 | 35.095 | -1184.498 | 207.594 | 6.268
33.165 | -1130.04 | 33.102 | -913.318 | 33.164 | -927.423 | 32.894 | -927.423 | 207.477 | 8.721 | 207.443 | 4.172 | 207.449 | 5.195 | 207.377 | 3.343 | 35.098 | -1183.274 | 207.577 | 6.026
33.173 | -1127.095 | 33.111 | -911.01 | 33.172 | -924.863 | 32.904 | -924.863 | 207.463 | 8.751 | 207.428 | 4.033 | 207.429 | 5.249 | 207.358 | 3.061 | 35.1 | -1182.05 | 207.56 | 5.791
33.182 | -1124.15 | 33.119 | -908.51 | 33.18 | -922.288 | 32.915 | -922.288 | 207.447 | 8.806 | 207.411 | 3.903 | 207.41 | 5.351 | 207.34 | 2.779 | 35.103 | -1180.818 | 207.543 | 5.613
33.19 | -1121.224 | 33.128 | -905.992 | 33.189 | -919.713 | 32.925 | -919.713 | 207.43 | 8.852 | 207.391 | 3.781 | 207.391 | 5.444 | 207.324 | 2.506 | 35.105 | -1179.594 | 207.525 | 5.419
33.199 | -1118.298 | 33.137 | -903.653 | 33.198 | -917.138 | 32.936 | -917.138 | 207.414 | 8.841 | 207.372 | 3.658 | 207.374 | 5.569 | 207.31 | 2.206 | 35.108 | -1178.37 | 207.505 | 5.2
33.209 | -1115.373 | 33.146 | -901.314 | 33.207 | -914.564 | 32.946 | -914.564 | 207.397 | 8.839 | 207.354 | 3.47 | 207.36 | 5.663 | 207.295 | 1.952 | 35.11 | -1177.146 | 207.486 | 4.982
33.218 | -1112.466 | 33.154 | -898.974 | 33.216 | -912.02 | 32.957 | -912.02 | 207.382 | 8.845 | 207.336 | 3.249 | 207.345 | 5.773 | 207.281 | 1.716 | 35.113 | -1175.93 | 207.469 | 4.788
33.228 | -1109.569 | 33.163 | -896.627 | 33.225 | -909.683 | 32.967 | -909.683 | 207.364 | 8.818 | 207.317 | 3.011 | 207.329 | 5.858 | 207.266 | 1.462 | 35.115 | -1174.808 | 207.45 | 4.626
33.238 | -1106.92 | 33.172 | -894.279 | 33.234 | -907.154 | 32.976 | -907.154 | 207.348 | 8.808 | 207.3 | 2.822 | 207.315 | 5.873 | 207.25 | 1.29 | 35.118 | -1173.599 | 207.435 | 4.472
33.247 | -1104.042 | 33.181 | -891.932 | 33.243 | -904.641 | 32.986 | -904.641 | 207.33 | 8.717 | 207.285 | 2.708 | 207.299 | 5.887 | 207.234 | 1.23 | 35.121 | -1172.477 | 207.42 | 4.334
33.256 | -1101.174 | 33.191 | -889.569 | 33.253 | -902.335 | 32.995 | -902.335 | 207.31 | 8.577 | 207.269 | 2.62 | 207.284 | 5.885 | 207.218 | 1.215 | 35.124 | -1171.45 | 207.407 | 4.197
33.266 | -1098.554 | 33.201 | -887.399 | 33.261 | -899.837 | 33.003 | -899.837 | 207.291 | 8.559 | 207.254 | 2.564 | 207.267 | 5.805 | 207.202 | 1.21 | 35.127 | -1170.312 | 207.393 | 4.091
33.275 | -1095.695 | 33.212 | -885.036 | 33.271 | -897.332 | 33.013 | -897.332 | 207.271 | 8.605 | 207.239 | 2.541 | 207.251 | 5.668 | 207.187 | 1.279 | 35.13 | -1169.167 | 207.377 | 3.978
33.284 | -1092.817 | 33.222 | -882.656 | 33.28 | -894.819 | 33.023 | -894.819 | 207.255 | 8.586 | 207.224 | 2.485 | 207.235 | 5.54 | 207.17 | 1.347 | 35.133 | -1168.014 | 207.362 | 3.832
33.293 | -1089.92 | 33.232 | -880.47 | 33.289 | -892.305 | 33.032 | -892.305 | 207.238 | 8.535 | 207.209 | 2.429 | 207.218 | 5.364 | 207.15 | 1.434 | 35.136 | -1166.86 | 207.346 | 3.67
33.303 | -1087.023 | 33.242 | -878.091 | 33.297 | -889.777 | 33.042 | -889.777 | 207.223 | 8.468 | 207.192 | 2.44 | 207.198 | 5.196 | 207.131 | 1.53 | 35.139 | -1165.715 | 207.33 | 3.549
33.312 | -1084.107 | 33.252 | -875.711 | 33.305 | -887.256 | 33.052 | -887.256 | 207.209 | 8.361 | 207.176 | 2.5 | 207.179 | 5.02 | 207.112 | 1.599 | 35.141 | -1164.569 | 207.314 | 3.411
33.32 | -1081.182 | 33.263 | -873.518 | 33.314 | -884.735 | 33.061 | -884.735 | 207.194 | 8.254 | 207.16 | 2.552 | 207.161 | 4.852 | 207.094 | 1.741 | 35.144 | -1163.424 | 207.298 | 3.29
33.329 | -1078.256 | 33.273 | -871.13 | 33.322 | -882.022 | 33.071 | -882.022 | 207.179 | 8.163 | 207.144 | 2.595 | 207.143 | 4.707 | 207.075 | 1.818 | 35.148 | -1162.278 | 207.28 | 3.152
33.337 | -1075.293 | 33.282 | -868.735 | 33.331 | -879.317 | 33.081 | -879.317 | 207.163 | 8.112 | 207.126 | 2.589 | 207.124 | 4.555 | 207.058 | 1.832 | 35.15 | -1161.125 | 207.262 | 3.023
33.345 | -1072.1 | 33.291 | -866.339 | 33.339 | -876.804 | 33.091 | -876.804 | 207.147 | 8.118 | 207.107 | 2.5 | 207.106 | 4.411 | 207.044 | 1.873 | 35.153 | -1160.074 | 207.242 | 2.925
33.354 | -1069.136 | 33.301 | -863.943 | 33.347 | -874.106 | 33.1 | -874.106 | 207.132 | 8.092 | 207.089 | 2.37 | 207.091 | 4.306 | 207.028 | 1.849 | 35.156 | -1158.929 | 207.223 | 2.828
33.362 | -1065.944 | 33.308 | -861.548 | 33.356 | -871.417 | 33.111 | -871.417 | 207.117 | 8.073 | 207.071 | 2.231 | 207.076 | 4.202 | 207.013 | 1.733 | 35.159 | -1157.775 | 207.204 | 2.722
33.37 | -1062.741 | 33.317 | -859.152 | 33.365 | -868.919 | 33.121 | -868.919 | 207.101 | 8.079 | 207.053 | 2.142 | 207.062 | 4.113 | 206.998 | 1.553 | 35.162 | -1156.716 | 207.187 | 2.665
33.378 | -1059.768 | 33.327 | -856.757 | 33.373 | -866.214 | 33.131 | -866.214 | 207.084 | 8.101 | 207.034 | 2.036 | 207.047 | 4.056 | 206.982 | 1.326 | 35.165 | -1155.547 | 207.173 | 2.649
33.387 | -1056.538 | 33.334 | -854.159 | 33.382 | -863.509 | 33.141 | -863.509 | 207.065 | 8.155 | 207.019 | 1.898 | 207.031 | 3.999 | 206.967 | 1.045 | 35.168 | -1154.355 | 207.157 | 2.624
33.395 | -1053.25 | 33.343 | -851.562 | 33.391 | -860.996 | 33.152 | -860.996 | 207.046 | 8.242 | 207.004 | 1.677 | 207.017 | 3.895 | 206.95 | 0.781 | 35.171 | -1153.249 | 207.142 | 2.592
33.403 | -1050.191 | 33.353 | -849.158 | 33.4 | -858.291 | 33.161 | -858.291 | 207.028 | 8.288 | 206.99 | 1.398 | 207 | 3.814 | 206.934 | 0.536 | 35.174 | -1152.025 | 207.128 | 2.551
33.413 | -1046.884 | 33.362 | -846.553 | 33.41 | -855.578 | 33.172 | -855.578 | 207.008 | 8.253 | 206.973 | 1.027 | 206.983 | 3.725 | 206.918 | 0.245 | 35.177 | -1150.777 | 207.111 | 2.526
33.421 | -1043.548 | 33.371 | -843.939 | 33.419 | -853.058 | 33.184 | -853.058 | 206.99 | 8.251 | 206.957 | 0.699 | 206.967 | 3.597 | 206.901 | -0.009 | 35.18 | -1149.403 | 207.094 | 2.502
33.43 | -1040.174 | 33.38 | -841.52 | 33.429 | -850.537 | 33.196 | -850.537 | 206.973 | 8.264 | 206.941 | 0.403 | 206.951 | 3.445 | 206.882 | -0.327 | 35.184 | -1148.03 | 207.077 | 2.485
33.439 | -1036.801 | 33.39 | -838.915 | 33.438 | -848.009 | 33.208 | -848.009 | 206.957 | 8.286 | 206.923 | 0.107 | 206.933 | 3.237 | 206.863 | -0.563 | 35.187 | -1146.649 | 207.062 | 2.46
33.448 | -1033.666 | 33.398 | -836.317 | 33.448 | -845.481 | 33.22 | -845.481 | 206.942 | 8.26 | 206.907 | -0.197 | 206.914 | 3.061 | 206.844 | -0.734 | 35.19 | -1145.259 | 207.046 | 2.444
33.458 | -1030.521 | 33.408 | -833.728 | 33.457 | -843.16 | 33.232 | -843.16 | 206.926 | 8.266 | 206.89 | -0.509 | 206.895 | 2.901 | 206.826 | -0.795 | 35.193 | -1143.972 | 207.028 | 2.419
33.467 | -1027.625 | 33.418 | -831.139 | 33.467 | -840.655 | 33.243 | -840.655 | 206.912 | 8.287 | 206.874 | -0.813 | 206.876 | 2.701 | 206.808 | -0.745 | 35.197 | -1142.567 | 207.009 | 2.37
33.477 | -1024.48 | 33.426 | -828.542 | 33.477 | -838.15 | 33.255 | -838.15 | 206.897 | 8.317 | 206.856 | -1.109 | 206.858 | 2.494 | 206.789 | -0.594 | 35.2 | -1141.147 | 206.989 | 2.321
33.486 | -1021.317 | 33.436 | -826.122 | 33.488 | -835.845 | 33.267 | -835.845 | 206.879 | 8.364 | 206.836 | -1.297 | 206.84 | 2.326 | 206.774 | -0.396 | 35.204 | -1139.828 | 206.97 | 2.289
33.497 | -1018.401 | 33.446 | -823.703 | 33.498 | -833.347 | 33.278 | -833.347 | 206.863 | 8.361 | 206.818 | -1.394 | 206.825 | 2.126 | 206.758 | -0.171 | 35.208 | -1138.4 | 206.95 | 2.24
33.507 | -1015.228 | 33.455 | -821.283 | 33.509 | -830.827 | 33.29 | -830.827 | 206.846 | 8.375 | 206.799 | -1.367 | 206.811 | 1.895 | 206.744 | 0.156 | 35.211 | -1136.932 | 206.932 | 2.191
33.517 | -1012.055 | 33.465 | -818.872 | 33.52 | -828.491 | 33.302 | -828.491 | 206.83 | 8.365 | 206.781 | -1.307 | 206.798 | 1.639 | 206.728 | 0.436 | 35.215 | -1135.566 | 206.914 | 2.15
33.528 | -1009.111 | 33.476 | -816.654 | 33.531 | -825.956 | 33.312 | -825.956 | 206.813 | 8.266 | 206.765 | -1.189 | 206.782 | 1.376 | 206.712 | 0.736 | 35.219 | -1134.075 | 206.9 | 2.085
33.539 | -1005.901 | 33.487 | -814.235 | 33.542 | -823.389 | 33.323 | -823.389 | 206.794 | 8.126 | 206.75 | -1.046 | 206.766 | 1.193 | 206.696 | 0.979 | 35.223 | -1132.678 | 206.885 | 2.044
33.549 | -1002.661 | 33.498 | -811.808 | 33.553 | -820.808 | 33.333 | -820.808 | 206.776 | 7.955 | 206.736 | -0.895 | 206.75 | 1.088 | 206.678 | 1.195 | 35.227 | -1131.273 | 206.869 | 2.06
33.56 | -999.393 | 33.51 | -809.566 | 33.564 | -818.226 | 33.344 | -818.226 | 206.758 | 7.743 | 206.722 | -0.744 | 206.734 | 1.007 | 206.662 | 1.374 | 35.231 | -1129.868 | 206.855 | 2.06
33.572 | -996.125 | 33.521 | -807.139 | 33.575 | -815.645 | 33.354 | -815.645 | 206.739 | 7.523 | 206.707 | -0.552 | 206.719 | 0.951 | 206.645 | 1.535 | 35.235 | -1128.463 | 206.839 | 2.067
33.583 | -992.857 | 33.533 | -804.712 | 33.585 | -813.063 | 33.365 | -813.063 | 206.721 | 7.27 | 206.691 | -0.376 | 206.702 | 0.989 | 206.629 | 1.678 | 35.239 | -1127.035 | 206.824 | 2.035
33.594 | -989.617 | 33.544 | -802.463 | 33.595 | -810.482 | 33.375 | -810.482 | 206.705 | 6.994 | 206.674 | -0.216 | 206.687 | 1.043 | 206.611 | 1.829 | 35.243 | -1125.606 | 206.807 | 1.994
33.605 | -986.378 | 33.556 | -799.995 | 33.604 | -807.892 | 33.385 | -807.892 | 206.69 | 6.774 | 206.658 | -0.098 | 206.669 | 1.137 | 206.591 | 1.98 | 35.247 | -1124.186 | 206.792 | 1.97
33.614 | -983.138 | 33.566 | -797.527 | 33.613 | -805.303 | 33.396 | -805.303 | 206.676 | 6.554 | 206.643 | -0.005 | 206.65 | 1.238 | 206.572 | 2.04 | 35.251 | -1122.757 | 206.777 | 1.961
33.624 | -979.918 | 33.578 | -795.06 | 33.623 | -802.714 | 33.406 | -802.714 | 206.66 | 6.334 | 206.626 | 0.055 | 206.631 | 1.324 | 206.553 | 2.034 | 35.256 | -1121.454 | 206.76 | 1.929
33.634 | -976.955 | 33.59 | -792.592 | 33.631 | -799.917 | 33.416 | -799.917 | 206.646 | 6.178 | 206.61 | 0.09 | 206.612 | 1.481 | 206.535 | 1.992 | 35.26 | -1120.026 | 206.741 | 1.912
33.644 | -973.754 | 33.6 | -790.109 | 33.641 | -797.105 | 33.427 | -797.105 | 206.631 | 6.039 | 206.591 | 0.117 | 206.595 | 1.63 | 206.517 | 1.913 | 35.264 | -1118.59 | 206.722 | 1.887
33.652 | -970.314 | 33.611 | -787.609 | 33.651 | -794.501 | 33.438 | -794.501 | 206.614 | 5.9 | 206.571 | 0.119 | 206.579 | 1.676 | 206.503 | 1.825 | 35.268 | -1117.248 | 206.705 | 1.798
33.662 | -967.113 | 33.622 | -785.295 | 33.66 | -791.681 | 33.448 | -791.681 | 206.597 | 5.768 | 206.552 | 0.146 | 206.563 | 1.682 | 206.488 | 1.746 | 35.272 | -1115.78 | 206.687 | 1.749
33.672 | -963.654 | 33.632 | -782.779 | 33.67 | -788.839 | 33.459 | -788.839 | 206.58 | 5.645 | 206.533 | 0.156 | 206.549 | 1.744 | 206.475 | 1.612 | 35.276 | -1114.296 | 206.669 | 1.7
33.681 | -960.204 | 33.642 | -780.263 | 33.68 | -785.988 | 33.471 | -785.988 | 206.565 | 5.538 | 206.516 | 0.159 | 206.534 | 1.791 | 206.459 | 1.496 | 35.28 | -1112.797 | 206.652 | 1.66
33.691 | -956.784 | 33.653 | -777.747 | 33.691 | -783.138 | 33.482 | -783.138 | 206.547 | 5.463 | 206.5 | 0.136 | 206.518 | 1.853 | 206.443 | 1.427 | 35.284 | -1111.298 | 206.637 | 1.587
33.702 | -953.363 | 33.663 | -775.03 | 33.701 | -780.265 | 33.493 | -780.265 | 206.527 | 5.413 | 206.484 | 0.163 | 206.502 | 1.875 | 206.427 | 1.311 | 35.288 | -1109.775 | 206.622 | 1.473
33.711 | -949.99 | 33.673 | -772.304 | 33.712 | -777.407 | 33.505 | -777.407 | 206.509 | 5.426 | 206.47 | 0.223 | 206.486 | 1.889 | 206.41 | 1.204 | 35.292 | -1108.26 | 206.607 | 1.288
33.721 | -946.627 | 33.683 | -769.756 | 33.722 | -774.55 | 33.517 | -774.55 | 206.489 | 5.424 | 206.455 | 0.283 | 206.47 | 1.943 | 206.395 | 1.162 | 35.296 | -1106.745 | 206.592 | 1.118
33.733 | -943.264 | 33.694 | -767.022 | 33.732 | -771.684 | 33.528 | -771.684 | 206.47 | 5.43 | 206.44 | 0.335 | 206.455 | 2.013 | 206.378 | 1.157 | 35.3 | -1105.246 | 206.576 | 0.948
33.743 | -939.949 | 33.703 | -764.296 | 33.742 | -769.034 | 33.541 | -769.034 | 206.452 | 5.436 | 206.425 | 0.387 | 206.437 | 2.059 | 206.362 | 1.171 | 35.304 | -1103.621 | 206.561 | 0.795
33.754 | -936.672 | 33.714 | -761.579 | 33.753 | -766.599 | 33.554 | -766.599 | 206.435 | 5.474 | 206.409 | 0.447 | 206.421 | 2.098 | 206.344 | 1.211 | 35.309 | -1102.098 | 206.544 | 0.681
33.765 | -933.661 | 33.725 | -758.861 | 33.763 | -763.956 | 33.565 | -763.956 | 206.421 | 5.512 | 206.393 | 0.524 | 206.402 | 2.12 | 206.325 | 1.188 | 35.314 | -1100.449 | 206.527 | 0.544
33.775 | -930.652 | 33.734 | -756.136 | 33.774 | -761.329 | 33.578 | -761.329 | 206.407 | 5.574 | 206.378 | 0.617 | 206.383 | 2.134 | 206.305 | 1.182 | 35.318 | -1098.769 | 206.51 | 0.439
33.785 | -927.67 | 33.745 | -753.426 | 33.785 | -758.909 | 33.592 | -758.909 | 206.392 | 5.661 | 206.361 | 0.727 | 206.365 | 2.093 | 206.286 | 1.085 | 35.323 | -1097.215 | 206.493 | 0.39
33.796 | -924.937 | 33.757 | -750.717 | 33.796 | -756.282 | 33.603 | -756.282 | 206.376 | 5.739 | 206.344 | 0.811 | 206.346 | 1.973 | 206.269 | 0.905 | 35.327 | -1095.527 | 206.475 | 0.406
33.807 | -921.984 | 33.767 | -748.056 | 33.808 | -753.655 | 33.616 | -753.655 | 206.36 | 5.809 | 206.324 | 0.871 | 206.329 | 1.86 | 206.252 | 0.715 | 35.332 | -1093.824 | 206.455 | 0.446
33.817 | -919.06 | 33.778 | -745.597 | 33.821 | -751.228 | 33.63 | -751.228 | 206.344 | 5.872 | 206.305 | 0.865 | 206.312 | 1.796 | 206.236 | 0.516 | 35.337 | -1092.238 | 206.436 | 0.542
33.83 | -916.375 | 33.789 | -743.332 | 33.833 | -748.585 | 33.642 | -748.585 | 206.329 | 5.95 | 206.287 | 0.851 | 206.297 | 1.731 | 206.222 | 0.29 | 35.342 | -1090.519 | 206.418 | 0.638
33.842 | -913.47 | 33.8 | -740.881 | 33.845 | -745.951 | 33.654 | -745.951 | 206.312 | 6.021 | 206.267 | 0.795 | 206.282 | 1.579 | 206.207 | 0.055 | 35.347 | -1088.807 | 206.4 | 0.718
33.853 | -910.565 | 33.811 | -738.43 | 33.858 | -743.324 | 33.668 | -743.324 | 206.296 | 6.107 | 206.25 | 0.681 | 206.267 | 1.443 | 206.192 | -0.135 | 35.352 | -1087.096 | 206.382 | 0.774
33.865 | -907.68 | 33.823 | -736.181 | 33.87 | -740.697 | 33.679 | -740.697 | 206.278 | 6.194 | 206.233 | 0.551 | 206.252 | 1.315 | 206.175 | -0.379 | 35.357 | -1085.384 | 206.367 | 0.855
33.878 | -904.794 | 33.835 | -733.755 | 33.883 | -738.071 | 33.69 | -738.071 | 206.258 | 6.296 | 206.217 | 0.33 | 206.237 | 1.21 | 206.159 | -0.532 | 35.363 | -1083.799 | 206.353 | 0.959
33.89 | -901.937 | 33.846 | -731.352 | 33.895 | -735.444 | 33.702 | -735.444 | 206.239 | 6.382 | 206.202 | 0.035 | 206.22 | 1.066 | 206.144 | -0.675 | 35.368 | -1082.221 | 206.34 | 1.064
33.902 | -899.09 | 33.859 | -728.982 | 33.908 | -733.032 | 33.713 | -733.032 | 206.22 | 6.469 | 206.187 | -0.253 | 206.205 | 0.906 | 206.129 | -0.763 | 35.374 | -1080.761 | 206.324 | 1.136
33.915 | -896.472 | 33.872 | -726.613 | 33.918 | -730.428 | 33.723 | -730.428 | 206.202 | 6.579 | 206.173 | -0.482 | 206.188 | 0.731 | 206.112 | -0.842 | 35.38 | -1079.16 | 206.309 | 1.144
33.927 | -893.625 | 33.883 | -724.259 | 33.93 | -727.848 | 33.734 | -727.848 | 206.185 | 6.65 | 206.158 | -0.711 | 206.171 | 0.555 | 206.095 | -0.884 | 35.386 | -1077.566 | 206.293 | 1.176
33.939 | -890.739 | 33.896 | -721.946 | 33.942 | -725.467 | 33.746 | -725.467 | 206.168 | 6.68 | 206.141 | -0.866 | 206.154 | 0.387 | 206.076 | -0.944 | 35.392 | -1076.091 | 206.276 | 1.183
33.951 | -888.102 | 33.91 | -719.632 | 33.951 | -722.886 | 33.756 | -722.886 | 206.154 | 6.694 | 206.126 | -1.037 | 206.135 | 0.275 | 206.057 | -0.95 | 35.398 | -1074.497 | 206.26 | 1.135
33.962 | -885.217 | 33.921 | -717.327 | 33.962 | -720.313 | 33.768 | -720.313 | 206.138 | 6.683 | 206.109 | -1.192 | 206.116 | 0.202 | 206.039 | -0.955 | 35.404 | -1072.888 | 206.243 | 1.054
33.971 | -882.321 | 33.934 | -715.03 | 33.973 | -717.74 | 33.78 | -717.74 | 206.123 | 6.641 | 206.093 | -1.281 | 206.098 | 0.169 | 206.02 | -0.96 | 35.41 | -1071.405 | 206.227 | 0.916
33.982 | -879.646 | 33.947 | -712.927 | 33.984 | -714.967 | 33.791 | -714.967 | 206.109 | 6.55 | 206.077 | -1.345 | 206.078 | 0.136 | 206.003 | -0.928 | 35.416 | -1069.788 | 206.208 | 0.698
33.993 | -876.722 | 33.96 | -710.646 | 33.995 | -712.21 | 33.803 | -712.21 | 206.092 | 6.451 | 206.058 | -1.384 | 206.061 | 0.103 | 205.986 | -0.933 | 35.421 | -1068.155 | 206.188 | 0.472
34.002 | -873.541 | 33.972 | -708.357 | 34.006 | -709.445 | 33.816 | -709.445 | 206.076 | 6.336 | 206.04 | -1.324 | 206.045 | 0.085 | 205.971 | -0.966 | 35.426 | -1066.53 | 206.168 | 0.23
34.013 | -870.341 | 33.983 | -706.254 | 34.017 | -706.681 | 33.828 | -706.681 | 206.061 | 6.205 | 206.022 | -1.256 | 206.03 | 0.084 | 205.955 | -0.962 | 35.432 | -1064.905 | 206.149 | -0.061
34.024 | -867.141 | 33.995 | -703.965 | 34.028 | -703.924 | 33.841 | -703.924 | 206.043 | 6.034 | 206.002 | -1.146 | 206.016 | 0.138 | 205.94 | -0.94 | 35.437 | -1063.288 | 206.13 | -0.327
34.035 | -863.941 | 34.006 | -701.668 | 34.04 | -701.174 | 33.853 | -701.174 | 206.026 | 5.878 | 205.985 | -0.978 | 206.001 | 0.2 | 205.926 | -0.954 | 35.442 | -1061.655 | 206.113 | -0.618
34.046 | -860.722 | 34.017 | -699.371 | 34.051 | -698.425 | 33.866 | -698.425 | 206.007 | 5.707 | 205.969 | -0.827 | 205.987 | 0.246 | 205.91 | -0.986 | 35.448 | -1060.023 | 206.097 | -0.892
34.057 | -857.503 | 34.028 | -696.896 | 34.061 | -695.691 | 33.879 | -695.691 | 205.988 | 5.543 | 205.954 | -0.627 | 205.972 | 0.237 | 205.893 | -1.047 | 35.454 | -1058.382 | 206.083 | -1.134
34.069 | -854.265 | 34.039 | -694.43 | 34.073 | -692.957 | 33.891 | -692.957 | 205.97 | 5.404 | 205.94 | -0.393 | 205.956 | 0.188 | 205.877 | -1.116 | 35.459 | -1056.71 | 206.069 | -1.377
34.08 | -851.055 | 34.05 | -691.979 | 34.085 | -690.43 | 33.904 | -690.43 | 205.95 | 5.281 | 205.924 | -0.184 | 205.94 | 0.1 | 205.86 | -1.213 | 35.465 | -1055.164 | 206.053 | -1.554
34.092 | -848.065 | 34.062 | -689.529 | 34.095 | -687.704 | 33.917 | -687.704 | 205.933 | 5.174 | 205.91 | 0.017 | 205.924 | 0.019 | 205.843 | -1.366 | 35.471 | -1053.468 | 206.037 | -1.659
34.104 | -844.846 | 34.072 | -687.079 | 34.107 | -685.193 | 33.931 | -685.193 | 205.915 | 5.083 | 205.894 | 0.234 | 205.907 | -0.062 | 205.826 | -1.574 | 35.477 | -1051.631 | 206.021 | -1.821
34.114 | -841.627 | 34.084 | -684.62 | 34.119 | -682.889 | 33.946 | -682.889 | 205.898 | 4.976 | 205.877 | 0.369 | 205.891 | -0.15 | 205.807 | -1.772 | 35.483 | -1049.92 | 206.006 | -1.99
34.126 | -838.637 | 34.097 | -682.332 | 34.13 | -680.393 | 33.959 | -680.393 | 205.883 | 4.861 | 205.861 | 0.462 | 205.871 | -0.27 | 205.789 | -2.045 | 35.489 | -1048.067 | 205.991 | -2.103
34.138 | -835.647 | 34.11 | -679.857 | 34.142 | -677.89 | 33.973 | -677.89 | 205.869 | 4.746 | 205.844 | 0.489 | 205.853 | -0.367 | 205.771 | -2.317 | 35.495 | -1046.222 | 205.974 | -2.217
34.149 | -832.638 | 34.122 | -677.383 | 34.154 | -675.386 | 33.988 | -675.386 | 205.855 | 4.615 | 205.828 | 0.458 | 205.834 | -0.424 | 205.751 | -2.552 | 35.5 | -1044.345 | 205.958 | -2.297
34.161 | -829.639 | 34.135 | -675.07 | 34.168 | -672.883 | 34.002 | -672.883 | 205.841 | 4.5 | 205.812 | 0.436 | 205.814 | -0.465 | 205.733 | -2.705 | 35.506 | -1042.469 | 205.94 | -2.362
34.173 | -826.639 | 34.148 | -672.564 | 34.181 | -670.388 | 34.016 | -670.388 | 205.824 | 4.368 | 205.792 | 0.413 | 205.796 | -0.458 | 205.716 | -2.867 | 35.512 | -1040.538 | 205.921 | -2.403
34.185 | -823.65 | 34.16 | -670.235 | 34.194 | -667.908 | 34.031 | -667.908 | 205.809 | 4.245 | 205.773 | 0.399 | 205.78 | -0.46 | 205.701 | -3.037 | 35.517 | -1038.59 | 205.902 | -2.395
34.199 | -820.66 | 34.173 | -668.092 | 34.208 | -665.428 | 34.046 | -665.428 | 205.792 | 4.147 | 205.754 | 0.417 | 205.765 | -0.445 | 205.688 | -3.227 | 35.523 | -1036.643 | 205.883 | -2.396
34.213 | -817.671 | 34.186 | -665.771 | 34.22 | -662.963 | 34.059 | -662.963 | 205.776 | 4.104 | 205.735 | 0.452 | 205.751 | -0.415 | 205.672 | -3.361 | 35.53 | -1034.68 | 205.866 | -2.404
34.227 | -814.691 | 34.197 | -663.45 | 34.233 | -660.498 | 34.073 | -660.498 | 205.76 | 4.013 | 205.718 | 0.463 | 205.736 | -0.392 | 205.658 | -3.43 | 35.536 | -1032.709 | 205.85 | -2.388
34.241 | -811.731 | 34.21 | -661.154 | 34.247 | -658.234 | 34.085 | -658.234 | 205.742 | 3.939 | 205.701 | 0.49 | 205.721 | -0.378 | 205.643 | -3.463 | 35.542 | -1030.872 | 205.835 | -2.372
34.255 | -809.018 | 34.225 | -658.857 | 34.259 | -655.769 | 34.095 | -655.769 | 205.724 | 3.864 | 205.687 | 0.55 | 205.705 | -0.308 | 205.626 | -3.458 | 35.549 | -1029.035 | 205.819 | -2.389
34.268 | -806.057 | 34.238 | -656.569 | 34.272 | -653.32 | 34.107 | -653.32 | 205.705 | 3.797 | 205.673 | 0.635 | 205.689 | -0.222 | 205.609 | -3.445 | 35.556 | -1027.175 | 205.805 | -2.413
34.281 | -803.087 | 34.252 | -654.289 | 34.286 | -651.062 | 34.12 | -651.062 | 205.685 | 3.787 | 205.657 | 0.753 | 205.674 | -0.144 | 205.592 | -3.422 | 35.563 | -1025.456 | 205.79 | -2.486
34.294 | -800.356 | 34.267 | -652.009 | 34.297 | -648.605 | 34.13 | -648.605 | 205.666 | 3.769 | 205.641 | 0.887 | 205.657 | -0.098 | 205.577 | -3.381 | 35.57 | -1023.603 | 205.774 | -2.575
34.308 | -797.366 | 34.28 | -649.721 | 34.31 | -646.149 | 34.142 | -646.149 | 205.649 | 3.766 | 205.625 | 1.03 | 205.642 | -0.091 | 205.56 | -3.248 | 35.577 | -1021.75 | 205.757 | -2.672
34.32 | -794.396 | 34.295 | -647.424 | 34.322 | -643.891 | 34.155 | -643.891 | 205.632 | 3.772 | 205.608 | 1.173 | 205.625 | -0.021 | 205.539 | -3.078 | 35.583 | -1019.882 | 205.742 | -2.785
34.333 | -791.636 | 34.31 | -645.314 | 34.333 | -641.442 | 34.165 | -641.442 | 205.618 | 3.746 | 205.593 | 1.299 | 205.606 | 0.041 | 205.52 | -2.853 | 35.59 | -1018.013 | 205.726 | -2.89
34.346 | -788.647 | 34.324 | -643.026 | 34.345 | -638.993 | 34.178 | -638.993 | 205.602 | 3.712 | 205.576 | 1.426 | 205.586 | 0.063 | 205.501 | -2.637 | 35.597 | -1016.145 | 205.709 | -2.987
34.356 | -785.638 | 34.339 | -640.73 | 34.356 | -636.352 | 34.19 | -636.352 | 205.588 | 3.709 | 205.56 | 1.577 | 205.567 | 0.085 | 205.482 | -2.421 | 35.603 | -1014.269 | 205.692 | -3.052
34.367 | -782.63 | 34.353 | -638.62 | 34.367 | -633.711 | 34.203 | -633.711 | 205.572 | 3.723 | 205.543 | 1.695 | 205.548 | 0.131 | 205.464 | -2.205 | 35.61 | -1012.392 | 205.673 | -3.084
34.38 | -779.622 | 34.367 | -636.34 | 34.379 | -631.062 | 34.216 | -631.062 | 205.555 | 3.762 | 205.523 | 1.779 | 205.531 | 0.106 | 205.447 | -1.99 | 35.617 | -1010.524 | 205.655 | -3.092
34.391 | -776.375 | 34.379 | -634.076 | 34.39 | -628.421 | 34.229 | -628.421 | 205.539 | 3.8 | 205.504 | 1.798 | 205.514 | 0.089 | 205.433 | -1.764 | 35.622 | -1008.648 | 205.637 | -3.093
34.403 | -773.148 | 34.391 | -631.804 | 34.401 | -625.972 | 34.242 | -625.972 | 205.522 | 3.806 | 205.485 | 1.759 | 205.499 | 0.064 | 205.419 | -1.502 | 35.629 | -1006.929 | 205.617 | -3.061
34.414 | -770.159 | 34.403 | -629.533 | 34.411 | -623.338 | 34.253 | -623.338 | 205.507 | 3.804 | 205.468 | 1.604 | 205.484 | 0.063 | 205.404 | -1.277 | 35.635 | -1005.06 | 205.6 | -3.037
34.426 | -766.941 | 34.414 | -627.26 | 34.424 | -620.713 | 34.267 | -620.713 | 205.492 | 3.826 | 205.451 | 1.383 | 205.467 | 0.069 | 205.388 | -1.107 | 35.642 | -1003.223 | 205.584 | -2.965
34.438 | -763.723 | 34.426 | -624.795 | 34.436 | -618.271 | 34.28 | -618.271 | 205.473 | 3.832 | 205.435 | 1.113 | 205.451 | 0.028 | 205.372 | -0.946 | 35.648 | -1001.528 | 205.569 | -2.884
34.45 | -760.734 | 34.439 | -622.329 | 34.447 | -615.646 | 34.291 | -615.646 | 205.455 | 3.813 | 205.42 | 0.801 | 205.434 | -0.044 | 205.357 | -0.804 | 35.655 | -999.699 | 205.554 | -2.796
34.462 | -757.506 | 34.449 | -619.856 | 34.459 | -613.02 | 34.305 | -613.02 | 205.436 | 3.779 | 205.405 | 0.448 | 205.418 | -0.093 | 205.342 | -0.68 | 35.662 | -997.878 | 205.54 | -2.691
34.473 | -754.279 | 34.461 | -617.366 | 34.472 | -610.587 | 34.319 | -610.587 | 205.417 | 3.704 | 205.39 | 0.078 | 205.402 | -0.134 | 205.325 | -0.556 | 35.668 | -996.206 | 205.526 | -2.538
34.485 | -751.29 | 34.474 | -615.054 | 34.485 | -607.961 | 34.332 | -607.961 | 205.401 | 3.589 | 205.376 | -0.333 | 205.385 | -0.183 | 205.31 | -0.45 | 35.675 | -994.385 | 205.511 | -2.361
34.498 | -748.053 | 34.486 | -612.556 | 34.497 | -605.535 | 34.347 | -605.535 | 205.383 | 3.45 | 205.359 | -0.752 | 205.368 | -0.176 | 205.294 | -0.354 | 35.682 | -992.406 | 205.495 | -2.168
34.509 | -744.845 | 34.499 | -610.058 | 34.51 | -603.102 | 34.363 | -603.102 | 205.367 | 3.279 | 205.343 | -1.163 | 205.35 | -0.225 | 205.274 | -0.258 | 35.688 | -990.428 | 205.478 | -1.918
34.522 | -741.865 | 34.512 | -607.73 | 34.523 | -600.669 | 34.378 | -600.669 | 205.354 | 3.115 | 205.328 | -1.565 | 205.331 | -0.298 | 205.255 | -0.226 | 35.695 | -988.45 | 205.462 | -1.693
34.535 | -738.886 | 34.525 | -605.225 | 34.535 | -598.251 | 34.394 | -598.251 | 205.338 | 2.96 | 205.31 | -1.902 | 205.313 | -0.394 | 205.236 | -0.194 | 35.703 | -986.44 | 205.446 | -1.46
34.548 | -735.955 | 34.538 | -602.727 | 34.548 | -595.848 | 34.409 | -595.848 | 205.323 | 2.789 | 205.293 | -2.222 | 205.293 | -0.514 | 205.218 | -0.19 | 35.709 | -984.438 | 205.429 | -1.299
34.56 | -733.004 | 34.551 | -600.415 | 34.562 | -593.446 | 34.424 | -593.446 | 205.307 | 2.593 | 205.275 | -2.484 | 205.276 | -0.642 | 205.202 | -0.251 | 35.716 | -982.601 | 205.409 | -1.154
34.574 | -730.054 | 34.564 | -597.926 | 34.575 | -591.059 | 34.44 | -591.059 | 205.29 | 2.39 | 205.256 | -2.647 | 205.26 | -0.763 | 205.185 | -0.357 | 35.723 | -980.623 | 205.391 | -1.033
34.588 | -727.104 | 34.575 | -595.614 | 34.59 | -588.664 | 34.455 | -588.664 | 205.275 | 2.235 | 205.237 | -2.777 | 205.243 | -0.899 | 205.17 | -0.463 | 35.731 | -978.644 | 205.372 | -0.969
34.602 | -724.164 | 34.588 | -593.294 | 34.605 | -586.462 | 34.47 | -586.462 | 205.257 | 2.16 | 205.217 | -2.899 | 205.228 | -1.034 | 205.155 | -0.643 | 35.738 | -976.816 | 205.352 | -0.961
34.617 | -721.452 | 34.602 | -590.974 | 34.618 | -584.075 | 34.483 | -584.075 | 205.241 | 2.15 | 205.199 | -2.938 | 205.214 | -1.162 | 205.14 | -0.841 | 35.745 | -974.837 | 205.334 | -0.994
34.632 | -718.512 | 34.613 | -588.63 | 34.632 | -581.704 | 34.498 | -581.704 | 205.224 | 2.148 | 205.181 | -2.928 | 205.2 | -1.283 | 205.125 | -1.123 | 35.753 | -972.851 | 205.317 | -1.099
34.645 | -715.581 | 34.627 | -586.269 | 34.648 | -579.524 | 34.512 | -579.524 | 205.206 | 2.251 | 205.164 | -2.892 | 205.186 | -1.363 | 205.108 | -1.505 | 35.762 | -971.007 | 205.303 | -1.188
34.659 | -712.879 | 34.642 | -584.103 | 34.661 | -577.16 | 34.523 | -577.16 | 205.186 | 2.361 | 205.149 | -2.84 | 205.169 | -1.436 | 205.093 | -1.888 | 35.77 | -969.162 | 205.289 | -1.269
34.675 | -709.967 | 34.657 | -581.752 | 34.675 | -574.797 | 34.536 | -574.797 | 205.167 | 2.488 | 205.134 | -2.789 | 205.154 | -1.508 | 205.078 | -2.261 | 35.778 | -967.302 | 205.274 | -1.39
34.688 | -707.065 | 34.672 | -579.4 | 34.69 | -572.425 | 34.549 | -572.425 | 205.148 | 2.671 | 205.119 | -2.695 | 205.137 | -1.596 | 205.06 | -2.634 | 35.785 | -965.418 | 205.259 | -1.527
34.702 | -704.172 | 34.688 | -577.242 | 34.704 | -570.054 | 34.562 | -570.054 | 205.131 | 2.943 | 205.105 | -2.618 | 205.12 | -1.653 | 205.043 | -2.961 | 35.794 | -963.534 | 205.242 | -1.656
34.717 | -701.28 | 34.703 | -574.922 | 34.719 | -567.683 | 34.575 | -567.683 | 205.112 | 3.279 | 205.088 | -2.567 | 205.103 | -1.694 | 205.025 | -3.27 | 35.802 | -961.619 | 205.226 | -1.753
34.73 | -698.397 | 34.718 | -572.627 | 34.731 | -565.304 | 34.589 | -565.304 | 205.096 | 3.583 | 205.072 | -2.498 | 205.085 | -1.735 | 205.006 | -3.561 | 35.809 | -959.688 | 205.211 | -1.834
34.744 | -695.533 | 34.734 | -570.526 | 34.744 | -562.925 | 34.602 | -562.925 | 205.081 | 3.863 | 205.056 | -2.405 | 205.066 | -1.76 | 204.989 | -3.787 | 35.818 | -957.757 | 205.194 | -1.939
34.758 | -692.669 | 34.749 | -568.247 | 34.755 | -560.546 | 34.615 | -560.546 | 205.066 | 4.079 | 205.039 | -2.295 | 205.047 | -1.769 | 204.969 | -4.04 | 35.826 | -955.81 | 205.178 | -2.076
34.77 | -689.834 | 34.763 | -565.984 | 34.767 | -557.975 | 34.628 | -557.975 | 205.053 | 4.294 | 205.024 | -2.177 | 205.027 | -1.755 | 204.951 | -4.22 | 35.833 | -953.863 | 205.161 | -2.165
34.783 | -687.018 | 34.777 | -563.714 | 34.78 | -555.596 | 34.642 | -555.596 | 205.037 | 4.461 | 205.006 | -2.067 | 205.008 | -1.74 | 204.934 | -4.308 | 35.841 | -952.066 | 205.141 | -2.318
34.795 | -684.201 | 34.793 | -561.443 | 34.791 | -553.04 | 34.654 | -553.04 | 205.021 | 4.661 | 204.987 | -2.057 | 204.989 | -1.71 | 204.917 | -4.332 | 35.849 | -950.096 | 205.121 | -2.431
34.808 | -681.185 | 34.806 | -559.18 | 34.803 | -550.492 | 34.668 | -550.492 | 205.007 | 4.763 | 204.97 | -2.071 | 204.972 | -1.68 | 204.902 | -4.337 | 35.856 | -948.118 | 205.102 | -2.504
34.819 | -678.159 | 34.818 | -556.941 | 34.817 | -548.129 | 34.683 | -548.129 | 204.99 | 4.753 | 204.95 | -2.176 | 204.958 | -1.641 | 204.887 | -4.323 | 35.864 | -946.273 | 205.082 | -2.496
34.832 | -675.371 | 34.832 | -554.703 | 34.828 | -545.573 | 34.695 | -545.573 | 204.974 | 4.671 | 204.932 | -2.314 | 204.942 | -1.643 | 204.874 | -4.254 | 35.871 | -944.272 | 205.066 | -2.464
34.845 | -672.364 | 34.845 | -552.497 | 34.841 | -543.018 | 34.709 | -543.018 | 204.957 | 4.54 | 204.914 | -2.502 | 204.927 | -1.644 | 204.86 | -4.084 | 35.879 | -942.246 | 205.048 | -2.432
34.856 | -669.376 | 34.858 | -550.137 | 34.855 | -540.67 | 34.724 | -540.67 | 204.94 | 4.312 | 204.898 | -2.698 | 204.913 | -1.613 | 204.843 | -3.841 | 35.885 | -940.205 | 205.034 | -2.416
34.869 | -666.627 | 34.872 | -547.971 | 34.869 | -538.145 | 34.736 | -538.145 | 204.922 | 4.028 | 204.884 | -2.877 | 204.896 | -1.543 | 204.827 | -3.615 | 35.893 | -938.164 | 205.019 | -2.393
34.883 | -663.678 | 34.885 | -545.628 | 34.882 | -535.644 | 34.75 | -535.644 | 204.903 | 3.744 | 204.869 | -3.016 | 204.88 | -1.505 | 204.811 | -3.381 | 35.9 | -936.116 | 205.003 | -2.296
34.895 | -660.757 | 34.898 | -543.325 | 34.895 | -533.15 | 34.765 | -533.15 | 204.884 | 3.387 | 204.854 | -3.211 | 204.864 | -1.506 | 204.795 | -3.128 | 35.907 | -934.051 | 204.987 | -2.183
34.908 | -657.864 | 34.911 | -541.207 | 34.909 | -530.656 | 34.781 | -530.656 | 204.866 | 2.942 | 204.839 | -3.407 | 204.849 | -1.547 | 204.78 | -2.838 | 35.915 | -931.986 | 204.971 | -2.079
34.923 | -654.972 | 34.924 | -538.929 | 34.923 | -528.347 | 34.797 | -528.347 | 204.848 | 2.4 | 204.822 | -3.554 | 204.834 | -1.612 | 204.762 | -2.641 | 35.923 | -929.773 | 204.956 | -1.99
34.936 | -652.061 | 34.936 | -536.658 | 34.936 | -526.045 | 34.814 | -526.045 | 204.833 | 1.939 | 204.806 | -3.626 | 204.817 | -1.669 | 204.744 | -2.48 | 35.93 | -927.567 | 204.941 | -1.926
34.95 | -649.369 | 34.95 | -534.419 | 34.95 | -523.935 | 34.83 | -523.935 | 204.818 | 1.534 | 204.789 | -3.607 | 204.799 | -1.694 | 204.726 | -2.356 | 35.938 | -925.526 | 204.924 | -1.894
34.963 | -646.907 | 34.964 | -532.181 | 34.962 | -521.648 | 34.844 | -521.648 | 204.803 | 1.178 | 204.773 | -3.555 | 204.781 | -1.703 | 204.706 | -2.288 | 35.947 | -923.335 | 204.908 | -1.87
34.977 | -644.234 | 34.976 | -529.935 | 34.976 | -519.377 | 34.861 | -519.377 | 204.789 | 0.821 | 204.758 | -3.486 | 204.762 | -1.712 | 204.687 | -2.293 | 35.955 | -921.137 | 204.89 | -1.87
34.99 | -641.59 | 34.99 | -527.688 | 34.992 | -517.299 | 34.877 | -517.299 | 204.773 | 0.537 | 204.739 | -3.451 | 204.745 | -1.769 | 204.669 | -2.399 | 35.963 | -919.096 | 204.87 | -1.863
35.004 | -639.165 | 35.005 | -525.442 | 35.006 | -515.035 | 34.892 | -515.035 | 204.756 | 0.302 | 204.719 | -3.366 | 204.728 | -1.857 | 204.653 | -2.468 | 35.972 | -916.898 | 204.852 | -1.831
35.02 | -636.541 | 35.018 | -523.373 | 35.021 | -512.795 | 34.909 | -512.795 | 204.739 | 0.122 | 204.7 | -3.298 | 204.713 | -1.898 | 204.639 | -2.51 | 35.98 | -914.692 | 204.833 | -1.839
35.033 | -633.926 | 35.032 | -521.329 | 35.038 | -510.748 | 34.925 | -510.748 | 204.722 | -0.001 | 204.681 | -3.155 | 204.7 | -1.923 | 204.623 | -2.515 | 35.989 | -912.644 | 204.815 | -1.863
35.049 | -631.511 | 35.047 | -519.47 | 35.053 | -508.515 | 34.939 | -508.515 | 204.706 | -0.067 | 204.664 | -2.954 | 204.684 | -1.908 | 204.608 | -2.575 | 35.997 | -910.438 | 204.798 | -1.839
35.065 | -628.877 | 35.061 | -517.466 | 35.069 | -506.283 | 34.955 | -506.283 | 204.689 | -0.085 | 204.646 | -2.646 | 204.67 | -1.87 | 204.593 | -2.608 | 36.006 | -908.24 | 204.781 | -1.84
35.079 | -626.243 | 35.075 | -515.47 | 35.085 | -504.067 | 34.969 | -504.067 | 204.67 | -0.087 | 204.63 | -2.388 | 204.654 | -1.855 | 204.575 | -2.612 | 36.015 | -906.215 | 204.766 | -1.84
35.094 | -623.609 | 35.091 | -513.628 | 35.101 | -501.85 | 34.983 | -501.85 | 204.651 | -0.065 | 204.616 | -2.179 | 204.638 | -1.841 | 204.559 | -2.544 | 36.025 | -904.19 | 204.751 | -1.824
35.111 | -620.976 | 35.107 | -511.616 | 35.116 | -499.656 | 34.997 | -499.656 | 204.631 | -0.059 | 204.6 | -2.036 | 204.622 | -1.802 | 204.542 | -2.392 | 36.035 | -902.157 | 204.736 | -1.864
35.126 | -618.361 | 35.122 | -509.58 | 35.131 | -497.47 | 35.011 | -497.47 | 204.611 | 0.011 | 204.585 | -1.91 | 204.606 | -1.748 | 204.526 | -2.231 | 36.043 | -900.132 | 204.721 | -1.881
35.142 | -615.756 | 35.138 | -507.697 | 35.146 | -495.285 | 35.025 | -495.285 | 204.591 | 0.122 | 204.57 | -1.742 | 204.589 | -1.662 | 204.511 | -2.071 | 36.053 | -898.273 | 204.704 | -1.921
35.158 | -613.151 | 35.154 | -505.638 | 35.159 | -493.098 | 35.038 | -493.098 | 204.573 | 0.289 | 204.555 | -1.674 | 204.573 | -1.592 | 204.492 | -1.919 | 36.063 | -896.248 | 204.688 | -2.002
35.173 | -610.546 | 35.168 | -503.577 | 35.172 | -490.897 | 35.052 | -490.897 | 204.559 | 0.44 | 204.54 | -1.679 | 204.554 | -1.586 | 204.473 | -1.786 | 36.073 | -894.215 | 204.672 | -2.09
35.187 | -607.932 | 35.184 | -501.485 | 35.186 | -488.872 | 35.066 | -488.872 | 204.543 | 0.591 | 204.523 | -1.768 | 204.535 | -1.595 | 204.453 | -1.69 | 36.083 | -892.34 | 204.655 | -2.171
35.201 | -605.517 | 35.201 | -499.393 | 35.198 | -486.685 | 35.078 | -486.685 | 204.528 | 0.718 | 204.507 | -1.906 | 204.515 | -1.66 | 204.434 | -1.603 | 36.093 | -890.299 | 204.638 | -2.308
35.214 | -602.902 | 35.216 | -497.3 | 35.211 | -484.323 | 35.093 | -484.323 | 204.513 | 0.845 | 204.491 | -2.11 | 204.496 | -1.74 | 204.416 | -1.516 | 36.103 | -888.235 | 204.62 | -2.405
35.225 | -600.325 | 35.231 | -495.232 | 35.225 | -482.137 | 35.108 | -482.137 | 204.497 | 0.98 | 204.472 | -2.281 | 204.478 | -1.797 | 204.398 | -1.438 | 36.113 | -886.328 | 204.602 | -2.462
35.238 | -597.749 | 35.247 | -493.326 | 35.236 | -479.774 | 35.121 | -479.774 | 204.48 | 1.082 | 204.453 | -2.485 | 204.46 | -1.869 | 204.382 | -1.452 | 36.122 | -884.264 | 204.584 | -2.494
35.252 | -594.963 | 35.261 | -491.258 | 35.249 | -477.419 | 35.136 | -477.419 | 204.464 | 1.153 | 204.434 | -2.648 | 204.444 | -1.973 | 204.367 | -1.531 | 36.13 | -882.184 | 204.564 | -2.47
35.264 | -592.195 | 35.275 | -489.174 | 35.263 | -475.08 | 35.151 | -475.08 | 204.448 | 1.199 | 204.415 | -2.811 | 204.429 | -2.07 | 204.351 | -1.692 | 36.138 | -880.089 | 204.546 | -2.479
35.277 | -589.428 | 35.289 | -487.251 | 35.276 | -472.74 | 35.166 | -472.74 | 204.433 | 1.229 | 204.398 | -2.991 | 204.413 | -2.166 | 204.336 | -1.844 | 36.147 | -877.993 | 204.528 | -2.487
35.291 | -586.661 | 35.303 | -485.142 | 35.29 | -470.416 | 35.181 | -470.416 | 204.417 | 1.235 | 204.379 | -3.203 | 204.399 | -2.302 | 204.32 | -2.061 | 36.156 | -875.89 | 204.512 | -2.447
35.303 | -583.903 | 35.316 | -482.848 | 35.305 | -468.092 | 35.197 | -468.092 | 204.398 | 1.33 | 204.364 | -3.415 | 204.383 | -2.453 | 204.303 | -2.296 | 36.164 | -873.794 | 204.498 | -2.358
35.317 | -581.155 | 35.33 | -480.7 | 35.319 | -465.768 | 35.211 | -465.768 | 204.38 | 1.481 | 204.348 | -3.586 | 204.367 | -2.621 | 204.288 | -2.614 | 36.173 | -871.699 | 204.483 | -2.238
35.332 | -578.407 | 35.343 | -478.398 | 35.331 | -463.451 | 35.226 | -463.451 | 204.361 | 1.664 | 204.333 | -3.741 | 204.352 | -2.701 | 204.27 | -2.95 | 36.182 | -869.595 | 204.469 | -2.085
35.346 | -575.678 | 35.355 | -476.087 | 35.345 | -461.143 | 35.241 | -461.143 | 204.343 | 1.815 | 204.319 | -3.879 | 204.335 | -2.773 | 204.254 | -3.295 | 36.19 | -867.476 | 204.455 | -1.964
35.361 | -572.968 | 35.369 | -473.769 | 35.36 | -458.996 | 35.258 | -458.996 | 204.325 | 1.934 | 204.303 | -4.066 | 204.318 | -2.822 | 204.237 | -3.659 | 36.199 | -865.357 | 204.438 | -1.843
35.375 | -570.478 | 35.383 | -471.451 | 35.372 | -456.848 | 35.273 | -456.848 | 204.308 | 1.996 | 204.287 | -4.229 | 204.302 | -2.784 | 204.218 | -3.995 | 36.209 | -863.049 | 204.422 | -1.795
35.389 | -567.826 | 35.396 | -469.141 | 35.387 | -454.701 | 35.29 | -454.701 | 204.295 | 2.075 | 204.272 | -4.334 | 204.284 | -2.674 | 204.198 | -4.313 | 36.218 | -860.734 | 204.406 | -1.771
35.402 | -565.373 | 35.411 | -466.839 | 35.402 | -452.722 | 35.308 | -452.722 | 204.279 | 2.161 | 204.254 | -4.373 | 204.266 | -2.557 | 204.179 | -4.493 | 36.228 | -858.576 | 204.389 | -1.731
35.417 | -563.121 | 35.426 | -464.537 | 35.415 | -450.575 | 35.323 | -450.575 | 204.264 | 2.264 | 204.238 | -4.412 | 204.247 | -2.376 | 204.16 | -4.618 | 36.237 | -856.244 | 204.374 | -1.667
35.431 | -560.688 | 35.441 | -462.268 | 35.429 | -448.451 | 35.34 | -448.451 | 204.249 | 2.351 | 204.221 | -4.401 | 204.228 | -2.148 | 204.142 | -4.678 | 36.247 | -853.913 | 204.356 | -1.635
35.444 | -558.284 | 35.456 | -460.031 | 35.447 | -446.503 | 35.358 | -446.503 | 204.233 | 2.341 | 204.203 | -4.333 | 204.211 | -1.888 | 204.123 | -4.628 | 36.255 | -851.574 | 204.337 | -1.651
35.459 | -556.089 | 35.472 | -457.979 | 35.463 | -444.403 | 35.373 | -444.403 | 204.217 | 2.314 | 204.185 | -4.272 | 204.193 | -1.636 | 204.107 | -4.458 | 36.265 | -849.235 | 204.318 | -1.74
35.477 | -553.714 | 35.487 | -455.928 | 35.48 | -442.31 | 35.39 | -442.31 | 204.2 | 2.264 | 204.165 | -4.229 | 204.177 | -1.407 | 204.092 | -4.278 | 36.274 | -846.888 | 204.299 | -1.869
35.491 | -551.367 | 35.502 | -453.892 | 35.497 | -440.225 | 35.407 | -440.225 | 204.185 | 2.206 | 204.146 | -4.243 | 204.162 | -1.195 | 204.076 | -4.09 | 36.283 | -844.541 | 204.28 | -2.054
35.508 | -549.03 | 35.517 | -452.01 | 35.513 | -438.14 | 35.424 | -438.14 | 204.168 | 2.164 | 204.127 | -4.241 | 204.148 | -0.982 | 204.063 | -3.947 | 36.293 | -842.194 | 204.263 | -2.224
35.526 | -546.693 | 35.532 | -449.975 | 35.53 | -436.078 | 35.44 | -436.078 | 204.151 | 2.153 | 204.11 | -4.197 | 204.134 | -0.825 | 204.047 | -3.741 | 36.304 | -839.824 | 204.247 | -2.345
35.543 | -544.404 | 35.547 | -447.956 | 35.547 | -434.023 | 35.454 | -434.023 | 204.132 | 2.103 | 204.094 | -4.145 | 204.118 | -0.652 | 204.032 | -3.534 | 36.314 | -837.619 | 204.233 | -2.514
35.56 | -542.096 | 35.564 | -445.969 | 35.564 | -432.122 | 35.468 | -432.122 | 204.112 | 2.029 | 204.08 | -4.085 | 204.102 | -0.488 | 204.017 | -3.373 | 36.325 | -835.602 | 204.218 | -2.707
35.577 | -539.988 | 35.581 | -443.983 | 35.578 | -430.052 | 35.481 | -430.052 | 204.094 | 1.954 | 204.065 | -3.967 | 204.086 | -0.425 | 204 | -3.24 | 36.336 | -833.413 | 204.203 | -2.917
35.594 | -537.689 | 35.597 | -442.021 | 35.594 | -427.99 | 35.495 | -427.99 | 204.076 | 1.928 | 204.052 | -3.824 | 204.069 | -0.347 | 203.984 | -3.107 | 36.347 | -831.208 | 204.188 | -3.134
35.61 | -535.4 | 35.614 | -440.107 | 35.611 | -426.097 | 35.509 | -426.097 | 204.058 | 1.95 | 204.035 | -3.623 | 204.052 | -0.246 | 203.967 | -3.047 | 36.359 | -829.168 | 204.172 | -3.36
35.627 | -533.312 | 35.632 | -438.193 | 35.625 | -424.05 | 35.521 | -424.05 | 204.041 | 2.044 | 204.019 | -3.381 | 204.036 | -0.184 | 203.95 | -2.997 | 36.37 | -826.963 | 204.157 | -3.513
35.643 | -531.051 | 35.648 | -436.287 | 35.639 | -422.034 | 35.535 | -422.034 | 204.026 | 2.171 | 204.002 | -3.131 | 204.018 | -0.193 | 203.932 | -2.928 | 36.381 | -824.734 | 204.14 | -3.626
35.657 | -528.8 | 35.665 | -434.39 | 35.654 | -420.187 | 35.55 | -420.187 | 204.011 | 2.338 | 203.986 | -2.848 | 204 | -0.21 | 203.912 | -2.859 | 36.392 | -822.686 | 204.125 | -3.666
35.671 | -526.73 | 35.683 | -432.662 | 35.668 | -418.178 | 35.563 | -418.178 | 203.998 | 2.481 | 203.971 | -2.564 | 203.98 | -0.298 | 203.894 | -2.717 | 36.403 | -820.45 | 204.109 | -3.755
35.686 | -524.469 | 35.7 | -430.789 | 35.682 | -416.031 | 35.578 | -416.031 | 203.984 | 2.665 | 203.954 | -2.289 | 203.961 | -0.379 | 203.876 | -2.63 | 36.414 | -818.221 | 204.091 | -3.859
35.698 | -522.18 | 35.716 | -428.915 | 35.697 | -413.908 | 35.594 | -413.908 | 203.968 | 2.864 | 203.936 | -2.114 | 203.943 | -0.483 | 203.857 | -2.626 | 36.424 | -815.985 | 204.072 | -3.884
35.712 | -519.7 | 35.733 | -427.203 | 35.71 | -411.784 | 35.609 | -411.784 | 203.954 | 3.039 | 203.918 | -1.987 | 203.925 | -0.603 | 203.842 | -2.649 | 36.434 | -813.748 | 204.053 | -3.892
35.727 | -517.22 | 35.747 | -425.346 | 35.724 | -409.676 | 35.624 | -409.676 | 203.937 | 3.255 | 203.899 | -1.936 | 203.912 | -0.723 | 203.828 | -2.663 | 36.444 | -811.504 | 204.034 | -3.884
35.741 | -514.73 | 35.759 | -423.496 | 35.738 | -407.568 | 35.64 | -407.568 | 203.921 | 3.422 | 203.88 | -1.908 | 203.897 | -0.85 | 203.813 | -2.686 | 36.453 | -809.251 | 204.017 | -3.828
35.755 | -512.222 | 35.773 | -421.792 | 35.752 | -405.46 | 35.655 | -405.46 | 203.905 | 3.565 | 203.862 | -1.956 | 203.883 | -0.986 | 203.8 | -2.7 | 36.462 | -807.172 | 203.998 | -3.796
35.77 | -509.714 | 35.788 | -419.943 | 35.765 | -403.352 | 35.67 | -403.352 | 203.888 | 3.595 | 203.846 | -2.052 | 203.869 | -1.074 | 203.783 | -2.788 | 36.473 | -804.912 | 203.983 | -3.844
35.784 | -507.215 | 35.8 | -417.972 | 35.78 | -401.259 | 35.685 | -401.259 | 203.871 | 3.544 | 203.832 | -2.165 | 203.853 | -1.091 | 203.768 | -2.885 | 36.483 | -802.636 | 203.967 | -3.869
35.799 | -504.707 | 35.814 | -416.002 | 35.796 | -399.335 | 35.701 | -399.335 | 203.851 | 3.486 | 203.817 | -2.303 | 203.837 | -1.069 | 203.751 | -3 | 36.493 | -800.534 | 203.952 | -3.877
35.814 | -502.38 | 35.829 | -414.032 | 35.809 | -397.265 | 35.714 | -397.265 | 203.832 | 3.476 | 203.803 | -2.548 | 203.821 | -1.015 | 203.735 | -3.078 | 36.503 | -798.242 | 203.936 | -3.837
35.829 | -499.871 | 35.841 | -412.069 | 35.824 | -395.226 | 35.73 | -395.226 | 203.813 | 3.45 | 203.788 | -2.827 | 203.806 | -1 | 203.72 | -3.101 | 36.513 | -795.967 | 203.921 | -3.78
35.842 | -497.344 | 35.855 | -410.124 | 35.84 | -393.349 | 35.748 | -393.349 | 203.795 | 3.424 | 203.772 | -3.08 | 203.791 | -1.041 | 203.704 | -3.014 | 36.524 | -793.691 | 203.905 | -3.724
35.857 | -495.026 | 35.87 | -408.331 | 35.853 | -391.471 | 35.764 | -391.471 | 203.777 | 3.357 | 203.756 | -3.325 | 203.774 | -1.058 | 203.685 | -2.909 | 36.535 | -791.274 | 203.889 | -3.708
35.874 | -492.528 | 35.885 | -406.393 | 35.868 | -389.601 | 35.781 | -389.601 | 203.762 | 3.234 | 203.741 | -3.562 | 203.756 | -1.019 | 203.668 | -2.794 | 36.545 | -788.865 | 203.871 | -3.684
35.887 | -490.219 | 35.9 | -404.48 | 35.884 | -387.746 | 35.8 | -387.746 | 203.747 | 3.128 | 203.725 | -3.766 | 203.737 | -0.989 | 203.648 | -2.707 | 36.555 | -786.471 | 203.855 | -3.7
35.902 | -487.912 | 35.916 | -402.703 | 35.899 | -385.892 | 35.818 | -385.892 | 203.733 | 3.005 | 203.71 | -3.945 | 203.719 | -0.958 | 203.63 | -2.629 | 36.565 | -784.078 | 203.838 | -3.676
35.918 | -485.604 | 35.931 | -400.782 | 35.915 | -384.038 | 35.835 | -384.038 | 203.717 | 2.866 | 203.693 | -4.025 | 203.7 | -0.968 | 203.611 | -2.487 | 36.577 | -781.676 | 203.82 | -3.596
35.932 | -483.286 | 35.946 | -398.868 | 35.932 | -382.168 | 35.854 | -382.168 | 203.702 | 2.744 | 203.674 | -4.064 | 203.683 | -0.961 | 203.594 | -2.317 | 36.586 | -779.314 | 203.801 | -3.556
35.947 | -480.988 | 35.962 | -397.1 | 35.949 | -380.299 | 35.871 | -380.299 | 203.685 | 2.669 | 203.655 | -4.07 | 203.666 | -0.97 | 203.581 | -2.119 | 36.597 | -776.952 | 203.782 | -3.548
35.965 | -478.69 | 35.977 | -395.332 | 35.965 | -378.437 | 35.889 | -378.437 | 203.669 | 2.587 | 203.636 | -3.936 | 203.653 | -0.94 | 203.565 | -1.968 | 36.609 | -774.606 | 203.763 | -3.524
35.983 | -476.421 | 35.991 | -393.579 | 35.982 | -376.583 | 35.906 | -376.583 | 203.654 | 2.545 | 203.618 | -3.735 | 203.637 | -0.925 | 203.551 | -1.844 | 36.618 | -772.276 | 203.745 | -3.524
36 | -474.19 | 36.006 | -391.86 | 35.999 | -374.875 | 35.922 | -374.875 | 203.637 | 2.535 | 203.6 | -3.477 | 203.622 | -0.863 | 203.536 | -1.683 | 36.629 | -770.126 | 203.726 | -3.548
36.018 | -472.15 | 36.023 | -390.14 | 36.015 | -373.028 | 35.937 | -373.028 | 203.621 | 2.605 | 203.583 | -3.21 | 203.607 | -0.84 | 203.52 | -1.476 | 36.642 | -767.827 | 203.711 | -3.54
36.035 | -469.929 | 36.039 | -388.436 | 36.032 | -371.19 | 35.951 | -371.19 | 203.604 | 2.732 | 203.569 | -2.943 | 203.591 | -0.841 | 203.504 | -1.297 | 36.655 | -765.709 | 203.696 | -3.548
36.051 | -467.765 | 36.056 | -386.749 | 36.051 | -369.505 | 35.967 | -369.505 | 203.584 | 2.818 | 203.553 | -2.718 | 203.576 | -0.858 | 203.488 | -1.127 | 36.667 | -763.764 | 203.68 | -3.557
36.069 | -465.791 | 36.075 | -385.063 | 36.066 | -367.681 | 35.979 | -367.681 | 203.565 | 2.792 | 203.538 | -2.509 | 203.559 | -0.891 | 203.472 | -0.975 | 36.679 | -761.646 | 203.667 | -3.557
36.086 | -463.646 | 36.093 | -383.4 | 36.083 | -365.873 | 35.994 | -365.873 | 203.546 | 2.758 | 203.523 | -2.342 | 203.543 | -0.853 | 203.456 | -0.906 | 36.692 | -759.544 | 203.65 | -3.541
36.102 | -461.501 | 36.111 | -381.737 | 36.1 | -364.066 | 36.009 | -364.066 | 203.529 | 2.692 | 203.508 | -2.224 | 203.527 | -0.806 | 203.439 | -0.884 | 36.703 | -757.442 | 203.634 | -3.484
36.119 | -459.538 | 36.13 | -380.22 | 36.114 | -362.258 | 36.024 | -362.258 | 203.512 | 2.617 | 203.493 | -2.114 | 203.51 | -0.681 | 203.42 | -0.852 | 36.716 | -755.34 | 203.618 | -3.38
36.137 | -457.393 | 36.148 | -378.549 | 36.129 | -360.45 | 36.038 | -360.45 | 203.497 | 2.519 | 203.475 | -2.07 | 203.49 | -0.564 | 203.4 | -0.774 | 36.728 | -753.269 | 203.601 | -3.323
36.151 | -455.248 | 36.166 | -376.895 | 36.143 | -358.634 | 36.054 | -358.634 | 203.483 | 2.372 | 203.46 | -2.092 | 203.47 | -0.407 | 203.381 | -0.715 | 36.739 | -751.19 | 203.584 | -3.243
36.166 | -453.122 | 36.184 | -375.37 | 36.157 | -356.818 | 36.068 | -356.818 | 203.468 | 2.209 | 203.443 | -2.156 | 203.452 | -0.273 | 203.363 | -0.83 | 36.752 | -749.112 | 203.567 | -3.163
36.182 | -450.996 | 36.203 | -373.715 | 36.172 | -354.857 | 36.084 | -354.857 | 203.452 | 2.07 | 203.426 | -2.31 | 203.434 | -0.116 | 203.344 | -1.019 | 36.764 | -747.002 | 203.548 | -3.09
36.197 | -448.889 | 36.218 | -372.069 | 36.186 | -352.911 | 36.099 | -352.911 | 203.436 | 1.891 | 203.407 | -2.448 | 203.415 | 0.033 | 203.326 | -1.189 | 36.775 | -744.884 | 203.53 | -3.002
36.211 | -446.629 | 36.235 | -370.422 | 36.2 | -351.11 | 36.115 | -351.11 | 203.419 | 1.72 | 203.387 | -2.537 | 203.397 | 0.213 | 203.313 | -1.341 | 36.786 | -742.931 | 203.51 | -2.881
36.226 | -444.551 | 36.251 | -368.776 | 36.213 | -349.179 | 36.128 | -349.179 | 203.404 | 1.67 | 203.368 | -2.633 | 203.382 | 0.41 | 203.297 | -1.429 | 36.797 | -740.805 | 203.491 | -2.769
36.241 | -442.32 | 36.264 | -367.129 | 36.227 | -347.256 | 36.144 | -347.256 | 203.388 | 1.652 | 203.35 | -2.763 | 203.366 | 0.567 | 203.282 | -1.461 | 36.808 | -738.68 | 203.472 | -2.68
36.255 | -440.118 | 36.279 | -365.49 | 36.243 | -345.494 | 36.16 | -345.494 | 203.371 | 1.707 | 203.332 | -2.876 | 203.351 | 0.637 | 203.267 | -1.549 | 36.819 | -736.703 | 203.454 | -2.624
36.27 | -438.088 | 36.294 | -363.852 | 36.256 | -343.602 | 36.173 | -343.602 | 203.354 | 1.68 | 203.313 | -3.03 | 203.336 | 0.604 | 203.251 | -1.664 | 36.83 | -734.546 | 203.44 | -2.616
36.285 | -435.905 | 36.307 | -362.06 | 36.271 | -341.733 | 36.189 | -341.733 | 203.335 | 1.638 | 203.298 | -3.135 | 203.32 | 0.54 | 203.236 | -1.797 | 36.84 | -732.389 | 203.425 | -2.624
36.299 | -433.731 | 36.322 | -360.244 | 36.288 | -339.994 | 36.206 | -339.994 | 203.315 | 1.556 | 203.283 | -3.223 | 203.305 | 0.452 | 203.219 | -1.866 | 36.851 | -730.397 | 203.411 | -2.697
36.314 | -431.71 | 36.338 | -358.557 | 36.303 | -338.125 | 36.22 | -338.125 | 203.297 | 1.513 | 203.269 | -3.246 | 203.288 | 0.371 | 203.204 | -1.834 | 36.862 | -728.232 | 203.397 | -2.785
36.331 | -429.546 | 36.352 | -356.717 | 36.319 | -336.263 | 36.236 | -336.263 | 203.278 | 1.471 | 203.253 | -3.218 | 203.27 | 0.267 | 203.188 | -1.738 | 36.873 | -726.044 | 203.381 | -2.842
36.345 | -427.391 | 36.367 | -354.861 | 36.335 | -334.548 | 36.255 | -334.548 | 203.261 | 1.493 | 203.238 | -3.199 | 203.253 | 0.124 | 203.171 | -1.678 | 36.884 | -723.667 | 203.365 | -2.93
36.36 | -425.218 | 36.383 | -353.125 | 36.351 | -332.832 | 36.274 | -332.832 | 203.244 | 1.491 | 203.223 | -3.205 | 203.236 | -0.091 | 203.152 | -1.665 | 36.895 | -721.29 | 203.349 | -3.051
36.377 | -423.045 | 36.398 | -351.269 | 36.366 | -331.14 | 36.292 | -331.14 | 203.229 | 1.449 | 203.206 | -3.235 | 203.218 | -0.322 | 203.133 | -1.734 | 36.908 | -718.905 | 203.333 | -3.14
36.393 | -421.043 | 36.412 | -349.396 | 36.382 | -329.462 | 36.31 | -329.462 | 203.214 | 1.407 | 203.189 | -3.291 | 203.198 | -0.52 | 203.114 | -1.822 | 36.918 | -716.52 | 203.318 | -3.244
36.409 | -419.061 | 36.427 | -347.532 | 36.398 | -327.923 | 36.329 | -327.923 | 203.199 | 1.381 | 203.172 | -3.338 | 203.179 | -0.648 | 203.096 | -1.817 | 36.93 | -714.324 | 203.302 | -3.349
36.425 | -417.078 | 36.443 | -345.668 | 36.413 | -326.254 | 36.345 | -326.254 | 203.186 | 1.403 | 203.157 | -3.36 | 203.161 | -0.736 | 203.078 | -1.785 | 36.942 | -711.955 | 203.284 | -3.437
36.441 | -415.124 | 36.456 | -343.82 | 36.431 | -324.616 | 36.363 | -324.616 | 203.171 | 1.402 | 203.139 | -3.44 | 203.142 | -0.769 | 203.061 | -1.818 | 36.954 | -709.585 | 203.265 | -3.51
36.457 | -413.199 | 36.472 | -342.101 | 36.45 | -323.108 | 36.382 | -323.108 | 203.154 | 1.456 | 203.119 | -3.545 | 203.124 | -0.826 | 203.046 | -1.914 | 36.966 | -707.389 | 203.246 | -3.574
36.475 | -411.436 | 36.489 | -340.382 | 36.466 | -321.477 | 36.398 | -321.477 | 203.139 | 1.406 | 203.101 | -3.749 | 203.108 | -0.874 | 203.03 | -2.03 | 36.979 | -705.02 | 203.227 | -3.671
36.493 | -409.521 | 36.502 | -338.662 | 36.484 | -319.846 | 36.415 | -319.846 | 203.122 | 1.299 | 203.082 | -3.953 | 203.094 | -0.883 | 203.016 | -2.218 | 36.991 | -702.659 | 203.209 | -3.768
36.509 | -407.625 | 36.518 | -336.943 | 36.503 | -318.362 | 36.434 | -318.362 | 203.105 | 1.08 | 203.064 | -4.173 | 203.08 | -0.813 | 203.001 | -2.361 | 37.003 | -700.471 | 203.192 | -3.808
36.527 | -405.881 | 36.534 | -335.362 | 36.519 | -316.739 | 36.449 | -316.739 | 203.089 | 0.934 | 203.046 | -4.344 | 203.065 | -0.712 | 202.985 | -2.43 | 37.016 | -698.118 | 203.179 | -3.848
36.545 | -403.976 | 36.552 | -333.651 | 36.537 | -315.116 | 36.464 | -315.116 | 203.07 | 0.795 | 203.031 | -4.465 | 203.049 | -0.594 | 202.97 | -2.435 | 37.03 | -695.938 | 203.163 | -3.897
36.561 | -402.07 | 36.57 | -331.965 | 36.556 | -313.516 | 36.48 | -313.516 | 203.051 | 0.688 | 203.017 | -4.57 | 203.033 | -0.485 | 202.953 | -2.403 | 37.043 | -693.781 | 203.149 | -3.872
36.579 | -400.183 | 36.588 | -330.408 | 36.574 | -311.917 | 36.495 | -311.917 | 203.033 | 0.574 | 203.004 | -4.666 | 203.016 | -0.407 | 202.936 | -2.352 | 37.056 | -691.625 | 203.134 | -3.872
36.598 | -398.297 | 36.606 | -328.738 | 36.591 | -310.325 | 36.51 | -310.325 | 203.013 | 0.467 | 202.988 | -4.754 | 203 | -0.368 | 202.92 | -2.32 | 37.071 | -689.492 | 203.118 | -3.921
36.613 | -396.42 | 36.624 | -327.093 | 36.608 | -308.74 | 36.526 | -308.74 | 202.994 | 0.377 | 202.971 | -4.851 | 202.984 | -0.322 | 202.903 | -2.233 | 37.083 | -687.383 | 203.103 | -4.001
36.63 | -394.552 | 36.642 | -325.6 | 36.622 | -307.156 | 36.541 | -307.156 | 202.977 | 0.302 | 202.955 | -4.923 | 202.968 | -0.22 | 202.885 | -2.127 | 37.097 | -685.273 | 203.086 | -4.066
36.648 | -392.685 | 36.66 | -324.011 | 36.635 | -305.586 | 36.556 | -305.586 | 202.962 | 0.341 | 202.939 | -4.903 | 202.951 | -0.095 | 202.865 | -1.994 | 37.111 | -683.172 | 203.07 | -4.122
36.662 | -390.827 | 36.676 | -322.462 | 36.65 | -304.009 | 36.571 | -304.009 | 202.947 | 0.403 | 202.923 | -4.827 | 202.932 | 0.007 | 202.847 | -1.806 | 37.124 | -681.086 | 203.054 | -4.194
36.677 | -388.997 | 36.694 | -320.937 | 36.665 | -302.432 | 36.586 | -302.432 | 202.931 | 0.482 | 202.906 | -4.7 | 202.913 | 0.045 | 202.828 | -1.553 | 37.137 | -679.189 | 203.037 | -4.299
36.691 | -387.32 | 36.712 | -319.413 | 36.677 | -300.732 | 36.6 | -300.732 | 202.917 | 0.504 | 202.89 | -4.632 | 202.894 | 0.107 | 202.809 | -1.255 | 37.151 | -677.128 | 203.017 | -4.404
36.706 | -385.491 | 36.727 | -317.896 | 36.692 | -299.032 | 36.616 | -299.032 | 202.901 | 0.566 | 202.872 | -4.588 | 202.877 | 0.161 | 202.792 | -0.966 | 37.163 | -675.065 | 202.998 | -4.525
36.718 | -383.518 | 36.744 | -316.412 | 36.708 | -297.455 | 36.633 | -297.455 | 202.883 | 0.556 | 202.852 | -4.544 | 202.862 | 0.2 | 202.777 | -0.713 | 37.175 | -673.168 | 202.978 | -4.661
36.733 | -381.698 | 36.76 | -315.04 | 36.72 | -295.755 | 36.646 | -295.755 | 202.866 | 0.619 | 202.832 | -4.517 | 202.846 | 0.222 | 202.763 | -0.488 | 37.187 | -671.099 | 202.96 | -4.758
36.747 | -379.725 | 36.775 | -313.564 | 36.735 | -294.086 | 36.662 | -294.086 | 202.849 | 0.706 | 202.813 | -4.482 | 202.833 | 0.253 | 202.749 | -0.235 | 37.199 | -669.037 | 202.942 | -4.814
36.76 | -377.762 | 36.79 | -312.112 | 36.751 | -292.417 | 36.68 | -292.417 | 202.834 | 0.889 | 202.796 | -4.38 | 202.819 | 0.236 | 202.734 | 0.018 | 37.21 | -666.966 | 202.925 | -4.879
36.774 | -375.808 | 36.806 | -310.659 | 36.767 | -290.748 | 36.696 | -290.748 | 202.817 | 1.088 | 202.779 | -4.312 | 202.804 | 0.251 | 202.718 | 0.298 | 37.222 | -664.897 | 202.91 | -4.919
36.79 | -373.855 | 36.821 | -309.118 | 36.782 | -289.087 | 36.712 | -289.087 | 202.797 | 1.263 | 202.763 | -4.317 | 202.788 | 0.258 | 202.702 | 0.487 | 37.234 | -662.835 | 202.894 | -4.919
36.803 | -371.901 | 36.836 | -307.61 | 36.798 | -287.457 | 36.729 | -287.457 | 202.778 | 1.422 | 202.749 | -4.348 | 202.772 | 0.256 | 202.685 | 0.592 | 37.244 | -660.773 | 202.879 | -4.935
36.819 | -369.939 | 36.851 | -306.238 | 36.814 | -285.827 | 36.745 | -285.827 | 202.759 | 1.597 | 202.733 | -4.403 | 202.757 | 0.295 | 202.67 | 0.587 | 37.256 | -658.711 | 202.865 | -4.951
36.835 | -367.976 | 36.866 | -304.762 | 36.83 | -284.227 | 36.761 | -284.227 | 202.74 | 1.764 | 202.718 | -4.45 | 202.742 | 0.373 | 202.654 | 0.509 | 37.269 | -656.633 | 202.849 | -4.927
36.851 | -366.052 | 36.879 | -303.301 | 36.846 | -282.758 | 36.78 | -282.758 | 202.722 | 1.947 | 202.702 | -4.505 | 202.725 | 0.443 | 202.638 | 0.385 | 37.28 | -654.39 | 202.834 | -4.911
36.867 | -364.156 | 36.895 | -301.833 | 36.862 | -281.411 | 36.798 | -281.411 | 202.706 | 2.219 | 202.685 | -4.577 | 202.709 | 0.537 | 202.621 | 0.233 | 37.293 | -652.297 | 202.818 | -4.911
36.883 | -362.393 | 36.912 | -300.365 | 36.876 | -279.934 | 36.814 | -279.934 | 202.692 | 2.386 | 202.67 | -4.69 | 202.69 | 0.638 | 202.601 | 0.072 | 37.307 | -650.031 | 202.801 | -4.919
36.899 | -360.631 | 36.926 | -298.904 | 36.892 | -278.457 | 36.833 | -278.457 | 202.678 | 2.553 | 202.654 | -4.819 | 202.671 | 0.732 | 202.582 | -0.126 | 37.32 | -647.749 | 202.784 | -4.895
36.915 | -358.869 | 36.942 | -297.452 | 36.909 | -277.103 | 36.851 | -277.103 | 202.663 | 2.68 | 202.637 | -4.965 | 202.652 | 0.786 | 202.563 | -0.425 | 37.333 | -645.617 | 202.768 | -4.814
36.931 | -357.249 | 36.959 | -296 | 36.925 | -275.634 | 36.868 | -275.634 | 202.647 | 2.823 | 202.62 | -5.053 | 202.633 | 0.777 | 202.545 | -0.807 | 37.346 | -643.319 | 202.75 | -4.694
36.947 | -355.477 | 36.973 | -294.54 | 36.943 | -274.158 | 36.886 | -274.158 | 202.631 | 2.958 | 202.601 | -5.084 | 202.616 | 0.713 | 202.529 | -1.106 | 37.359 | -640.998 | 202.731 | -4.565
36.963 | -353.696 | 36.989 | -293.193 | 36.962 | -272.819 | 36.906 | -272.819 | 202.615 | 3.125 | 202.582 | -5.114 | 202.6 | 0.648 | 202.513 | -1.359 | 37.372 | -638.834 | 202.713 | -4.412
36.981 | -352.058 | 37.006 | -291.967 | 36.981 | -271.358 | 36.922 | -271.358 | 202.6 | 3.227 | 202.564 | -5.128 | 202.585 | 0.6 | 202.499 | -1.602 | 37.385 | -636.506 | 202.695 | -4.259
37.001 | -350.287 | 37.023 | -290.636 | 36.999 | -269.928 | 36.939 | -269.928 | 202.584 | 3.33 | 202.544 | -5.117 | 202.57 | 0.448 | 202.484 | -1.846 | 37.398 | -634.177 | 202.677 | -4.147
37.017 | -348.515 | 37.039 | -289.329 | 37.018 | -268.498 | 36.958 | -268.498 | 202.568 | 3.377 | 202.527 | -5.139 | 202.555 | 0.321 | 202.469 | -2.071 | 37.412 | -631.864 | 202.659 | -4.026
37.035 | -346.754 | 37.055 | -288.127 | 37.037 | -267.068 | 36.973 | -267.068 | 202.552 | 3.375 | 202.51 | -5.129 | 202.541 | 0.185 | 202.452 | -2.278 | 37.426 | -629.551 | 202.644 | -3.93
37.054 | -344.992 | 37.074 | -286.821 | 37.055 | -265.654 | 36.988 | -265.654 | 202.532 | 3.429 | 202.494 | -5.077 | 202.526 | 0.018 | 202.436 | -2.421 | 37.442 | -627.411 | 202.631 | -3.857
37.073 | -343.25 | 37.09 | -285.514 | 37.073 | -264.216 | 37.003 | -264.216 | 202.513 | 3.475 | 202.479 | -5.016 | 202.509 | -0.149 | 202.42 | -2.517 | 37.455 | -625.263 | 202.617 | -3.817
37.091 | -341.508 | 37.109 | -284.216 | 37.092 | -262.893 | 37.018 | -262.893 | 202.494 | 3.498 | 202.464 | -4.964 | 202.494 | -0.269 | 202.405 | -2.513 | 37.47 | -623.28 | 202.602 | -3.777
37.11 | -339.908 | 37.127 | -282.918 | 37.107 | -261.455 | 37.03 | -261.455 | 202.476 | 3.48 | 202.451 | -4.871 | 202.479 | -0.38 | 202.388 | -2.407 | 37.486 | -621.125 | 202.586 | -3.801
37.129 | -338.175 | 37.143 | -281.603 | 37.124 | -260.018 | 37.045 | -260.018 | 202.46 | 3.405 | 202.436 | -4.769 | 202.462 | -0.468 | 202.371 | -2.274 | 37.501 | -618.969 | 202.57 | -3.801
37.146 | -336.471 | 37.162 | -280.281 | 37.14 | -258.694 | 37.06 | -258.694 | 202.443 | 3.291 | 202.418 | -4.626 | 202.445 | -0.556 | 202.351 | -2.113 | 37.517 | -616.979 | 202.553 | -3.825
37.163 | -334.919 | 37.181 | -278.959 | 37.152 | -257.256 | 37.073 | -257.256 | 202.429 | 3.217 | 202.403 | -4.541 | 202.426 | -0.668 | 202.332 | -1.916 | 37.532 | -614.816 | 202.537 | -3.849
37.178 | -333.253 | 37.198 | -277.636 | 37.167 | -255.833 | 37.088 | -255.833 | 202.414 | 3.134 | 202.386 | -4.481 | 202.408 | -0.717 | 202.314 | -1.7 | 37.548 | -612.668 | 202.521 | -3.849
37.191 | -331.595 | 37.216 | -276.322 | 37.183 | -254.41 | 37.104 | -254.41 | 202.399 | 3.092 | 202.37 | -4.404 | 202.39 | -0.718 | 202.295 | -1.521 | 37.562 | -610.686 | 202.505 | -3.825
37.206 | -330.062 | 37.235 | -275.137 | 37.196 | -252.887 | 37.118 | -252.887 | 202.383 | 3.034 | 202.353 | -4.302 | 202.37 | -0.711 | 202.277 | -1.296 | 37.577 | -608.538 | 202.487 | -3.801
37.222 | -328.405 | 37.252 | -273.847 | 37.211 | -251.388 | 37.134 | -251.388 | 202.367 | 2.96 | 202.334 | -4.226 | 202.352 | -0.625 | 202.261 | -1.108 | 37.59 | -606.398 | 202.467 | -3.776
37.234 | -326.614 | 37.27 | -272.558 | 37.227 | -249.904 | 37.151 | -249.904 | 202.351 | 2.894 | 202.315 | -4.083 | 202.336 | -0.5 | 202.245 | -0.91 | 37.601 | -604.266 | 202.448 | -3.793
37.249 | -324.843 | 37.285 | -271.388 | 37.241 | -248.42 | 37.167 | -248.42 | 202.336 | 2.819 | 202.297 | -3.915 | 202.32 | -0.382 | 202.23 | -0.74 | 37.613 | -602.134 | 202.429 | -3.801
37.265 | -323.071 | 37.3 | -270.114 | 37.256 | -246.944 | 37.184 | -246.944 | 202.319 | 2.761 | 202.277 | -3.781 | 202.305 | -0.202 | 202.215 | -0.607 | 37.627 | -600.002 | 202.411 | -3.752
37.277 | -321.318 | 37.315 | -268.848 | 37.272 | -245.49 | 37.2 | -245.49 | 202.302 | 2.735 | 202.259 | -3.655 | 202.289 | -0.005 | 202.201 | -0.501 | 37.638 | -597.886 | 202.395 | -3.696
37.292 | -319.585 | 37.33 | -267.582 | 37.288 | -244.037 | 37.216 | -244.037 | 202.284 | 2.709 | 202.242 | -3.578 | 202.274 | 0.199 | 202.186 | -0.359 | 37.651 | -595.77 | 202.38 | -3.608
37.308 | -317.852 | 37.345 | -266.211 | 37.302 | -242.583 | 37.233 | -242.583 | 202.265 | 2.731 | 202.227 | -3.484 | 202.259 | 0.427 | 202.169 | -0.226 | 37.664 | -593.646 | 202.366 | -3.511
37.323 | -316.128 | 37.357 | -264.848 | 37.318 | -241.123 | 37.249 | -241.123 | 202.247 | 2.834 | 202.213 | -3.399 | 202.242 | 0.671 | 202.154 | -0.092 | 37.676 | -591.506 | 202.352 | -3.439
37.339 | -314.452 | 37.372 | -263.469 | 37.335 | -239.777 | 37.266 | -239.777 | 202.227 | 2.937 | 202.198 | -3.323 | 202.225 | 0.899 | 202.137 | 0.078 | 37.688 | -589.531 | 202.336 | -3.406
37.355 | -312.91 | 37.388 | -262.09 | 37.348 | -238.315 | 37.282 | -238.315 | 202.209 | 3.088 | 202.183 | -3.328 | 202.208 | 1.088 | 202.12 | 0.146 | 37.702 | -587.376 | 202.32 | -3.302
37.371 | -311.253 | 37.401 | -260.727 | 37.365 | -236.962 | 37.301 | -236.962 | 202.192 | 3.287 | 202.168 | -3.358 | 202.192 | 1.213 | 202.104 | 0.142 | 37.716 | -585.072 | 202.304 | -3.181
37.385 | -309.605 | 37.417 | -259.388 | 37.382 | -235.731 | 37.321 | -235.731 | 202.175 | 3.47 | 202.151 | -3.496 | 202.176 | 1.291 | 202.085 | 0.164 | 37.73 | -582.94 | 202.289 | -3.028
37.401 | -308.101 | 37.435 | -258.155 | 37.396 | -234.416 | 37.338 | -234.416 | 202.159 | 3.685 | 202.135 | -3.658 | 202.156 | 1.409 | 202.066 | 0.224 | 37.743 | -580.651 | 202.273 | -2.859
37.417 | -306.597 | 37.451 | -256.825 | 37.412 | -233.131 | 37.357 | -233.131 | 202.144 | 3.892 | 202.118 | -3.846 | 202.138 | 1.471 | 202.048 | 0.284 | 37.757 | -578.37 | 202.256 | -2.747
37.431 | -305.12 | 37.467 | -255.502 | 37.43 | -231.87 | 37.377 | -231.87 | 202.13 | 4.067 | 202.103 | -4.041 | 202.121 | 1.517 | 202.028 | 0.398 | 37.769 | -576.097 | 202.24 | -2.731
37.447 | -303.664 | 37.485 | -254.285 | 37.448 | -230.609 | 37.396 | -230.609 | 202.115 | 4.283 | 202.086 | -4.261 | 202.101 | 1.556 | 202.01 | 0.467 | 37.783 | -573.824 | 202.221 | -2.723
37.464 | -302.207 | 37.502 | -252.971 | 37.467 | -229.379 | 37.415 | -229.379 | 202.098 | 4.45 | 202.066 | -4.481 | 202.084 | 1.562 | 201.994 | 0.471 | 37.797 | -571.575 | 202.201 | -2.698
37.48 | -300.741 | 37.518 | -251.762 | 37.486 | -228.134 | 37.435 | -228.134 | 202.082 | 4.577 | 202.047 | -4.718 | 202.068 | 1.593 | 201.979 | 0.412 | 37.809 | -569.333 | 202.182 | -2.65
37.499 | -299.267 | 37.535 | -250.657 | 37.505 | -226.889 | 37.453 | -226.889 | 202.065 | 4.687 | 202.028 | -4.913 | 202.055 | 1.608 | 201.965 | 0.389 | 37.823 | -567.091 | 202.163 | -2.618
37.519 | -297.792 | 37.552 | -249.464 | 37.523 | -225.651 | 37.471 | -225.651 | 202.048 | 4.774 | 202.009 | -5.076 | 202.041 | 1.662 | 201.95 | 0.366 | 37.838 | -564.858 | 202.145 | -2.674
37.537 | -296.326 | 37.566 | -248.287 | 37.542 | -224.429 | 37.489 | -224.429 | 202.031 | 4.828 | 201.991 | -5.147 | 202.026 | 1.716 | 201.936 | 0.343 | 37.852 | -562.632 | 202.128 | -2.779
37.556 | -294.89 | 37.583 | -247.126 | 37.561 | -223.314 | 37.504 | -223.314 | 202.013 | 4.859 | 201.974 | -5.153 | 202.012 | 1.818 | 201.921 | 0.173 | 37.868 | -560.572 | 202.112 | -2.884
37.575 | -293.577 | 37.603 | -245.965 | 37.578 | -222.099 | 37.517 | -222.099 | 201.994 | 4.792 | 201.96 | -5.134 | 201.995 | 1.88 | 201.904 | -0.062 | 37.884 | -558.511 | 202.096 | -3.044
37.593 | -292.14 | 37.62 | -244.805 | 37.596 | -220.9 | 37.532 | -220.9 | 201.976 | 4.654 | 201.946 | -5.115 | 201.979 | 1.926 | 201.887 | -0.314 | 37.9 | -556.467 | 202.081 | -3.213
37.612 | -290.742 | 37.64 | -243.62 | 37.615 | -219.8 | 37.549 | -219.8 | 201.956 | 4.523 | 201.93 | -5.145 | 201.962 | 1.933 | 201.871 | -0.595 | 37.916 | -554.595 | 202.066 | -3.326
37.631 | -289.468 | 37.66 | -242.436 | 37.63 | -218.6 | 37.562 | -218.6 | 201.936 | 4.312 | 201.915 | -5.175 | 201.946 | 1.948 | 201.856 | -0.847 | 37.932 | -552.566 | 202.051 | -3.519
37.65 | -288.079 | 37.677 | -241.259 | 37.648 | -217.44 | 37.577 | -217.44 | 201.918 | 4.125 | 201.899 | -5.14 | 201.93 | 1.994 | 201.84 | -1.054 | 37.948 | -550.569 | 202.034 | -3.744
37.665 | -286.708 | 37.697 | -240.075 | 37.664 | -216.378 | 37.593 | -216.378 | 201.902 | 3.906 | 201.882 | -5.054 | 201.913 | 2.001 | 201.821 | -1.261 | 37.963 | -548.752 | 202.018 | -4.001
37.683 | -285.443 | 37.717 | -238.995 | 37.679 | -215.217 | 37.606 | -215.217 | 201.888 | 3.72 | 201.867 | -4.961 | 201.893 | 2 | 201.802 | -1.523 | 37.979 | -546.778 | 202.003 | -4.25
37.699 | -284.044 | 37.737 | -237.803 | 37.694 | -214.078 | 37.621 | -214.078 | 201.872 | 3.541 | 201.85 | -4.835 | 201.873 | 2.007 | 201.783 | -1.684 | 37.995 | -544.844 | 201.986 | -4.491
37.712 | -282.645 | 37.756 | -236.586 | 37.71 | -212.84 | 37.637 | -212.84 | 201.858 | 3.338 | 201.834 | -4.733 | 201.853 | 2.006 | 201.765 | -1.854 | 38.009 | -542.901 | 201.97 | -4.66
37.727 | -281.274 | 37.775 | -235.45 | 37.726 | -211.602 | 37.653 | -211.602 | 201.843 | 3.168 | 201.816 | -4.64 | 201.834 | 1.973 | 201.747 | -1.951 | 38.024 | -540.959 | 201.951 | -4.813
37.744 | -279.904 | 37.793 | -234.226 | 37.741 | -210.364 | 37.67 | -210.364 | 201.826 | 3.029 | 201.796 | -4.53 | 201.818 | 1.94 | 201.731 | -1.937 | 38.038 | -539.016 | 201.933 | -4.933
37.759 | -278.429 | 37.809 | -233.001 | 37.756 | -209.119 | 37.686 | -209.119 | 201.81 | 2.907 | 201.777 | -4.445 | 201.8 | 1.892 | 201.717 | -1.905 | 38.049 | -537.082 | 201.916 | -5.014
37.774 | -276.954 | 37.825 | -231.784 | 37.771 | -207.965 | 37.702 | -207.965 | 201.794 | 2.824 | 201.758 | -4.343 | 201.786 | 1.883 | 201.704 | -1.909 | 38.062 | -535.304 | 201.896 | -5.086
37.79 | -275.583 | 37.841 | -230.567 | 37.784 | -206.719 | 37.716 | -206.719 | 201.779 | 2.815 | 201.74 | -4.225 | 201.771 | 1.905 | 201.688 | -1.923 | 38.077 | -533.377 | 201.879 | -5.102
37.806 | -274.127 | 37.854 | -229.365 | 37.8 | -205.466 | 37.732 | -205.466 | 201.764 | 2.789 | 201.723 | -4.157 | 201.755 | 1.96 | 201.673 | -1.909 | 38.09 | -531.435 | 201.863 | -5.118
37.821 | -272.69 | 37.87 | -228.076 | 37.817 | -204.32 | 37.749 | -204.32 | 201.745 | 2.811 | 201.706 | -4.096 | 201.74 | 1.966 | 201.657 | -1.831 | 38.103 | -529.65 | 201.849 | -5.118
37.837 | -271.377 | 37.886 | -226.786 | 37.831 | -203.089 | 37.763 | -203.089 | 201.727 | 2.785 | 201.692 | -4.011 | 201.724 | 1.926 | 201.64 | -1.726 | 38.117 | -527.707 | 201.834 | -5.102
37.854 | -269.969 | 37.9 | -225.488 | 37.847 | -201.874 | 37.779 | -201.874 | 201.708 | 2.751 | 201.677 | -3.91 | 201.709 | 1.869 | 201.625 | -1.693 | 38.131 | -525.765 | 201.819 | -5.061
37.868 | -268.55 | 37.915 | -224.199 | 37.865 | -200.751 | 37.797 | -200.751 | 201.689 | 2.725 | 201.662 | -3.783 | 201.693 | 1.829 | 201.608 | -1.625 | 38.144 | -523.98 | 201.804 | -5.037
37.885 | -267.238 | 37.932 | -222.998 | 37.881 | -199.529 | 37.814 | -199.529 | 201.671 | 2.667 | 201.647 | -3.575 | 201.676 | 1.757 | 201.593 | -1.565 | 38.158 | -522.045 | 201.789 | -5.005
37.902 | -265.82 | 37.948 | -221.7 | 37.897 | -198.406 | 37.833 | -198.406 | 201.654 | 2.601 | 201.631 | -3.382 | 201.66 | 1.685 | 201.576 | -1.542 | 38.172 | -519.946 | 201.772 | -4.981
37.917 | -264.44 | 37.964 | -220.411 | 37.915 | -197.284 | 37.853 | -197.284 | 201.639 | 2.518 | 201.616 | -3.14 | 201.642 | 1.597 | 201.556 | -1.519 | 38.185 | -517.831 | 201.755 | -4.948
37.933 | -263.155 | 37.981 | -219.243 | 37.932 | -196.161 | 37.872 | -196.161 | 201.625 | 2.372 | 201.601 | -2.899 | 201.623 | 1.493 | 201.537 | -1.496 | 38.199 | -515.716 | 201.738 | -4.932
37.951 | -261.871 | 37.998 | -217.986 | 37.948 | -195.046 | 37.891 | -195.046 | 201.61 | 2.185 | 201.584 | -2.657 | 201.605 | 1.373 | 201.518 | -1.538 | 38.214 | -513.609 | 201.721 | -4.892
37.968 | -260.596 | 38.015 | -216.737 | 37.965 | -193.931 | 37.911 | -193.931 | 201.595 | 2.031 | 201.567 | -2.432 | 201.586 | 1.23 | 201.5 | -1.607 | 38.227 | -511.485 | 201.704 | -4.884
37.985 | -259.312 | 38.031 | -215.592 | 37.984 | -192.817 | 37.93 | -192.817 | 201.58 | 1.852 | 201.549 | -2.198 | 201.568 | 1.118 | 201.483 | -1.703 | 38.241 | -509.363 | 201.684 | -4.884
38.003 | -258.028 | 38.048 | -214.36 | 38.001 | -191.71 | 37.949 | -191.71 | 201.564 | 1.77 | 201.53 | -1.965 | 201.551 | 1.03 | 201.466 | -1.818 | 38.257 | -507.248 | 201.666 | -4.9
38.023 | -256.802 | 38.063 | -213.239 | 38.02 | -190.619 | 37.968 | -190.619 | 201.55 | 1.768 | 201.512 | -1.748 | 201.534 | 0.895 | 201.452 | -1.868 | 38.269 | -505.109 | 201.648 | -4.94
38.042 | -255.595 | 38.08 | -212.135 | 38.039 | -189.627 | 37.988 | -189.627 | 201.533 | 1.783 | 201.492 | -1.556 | 201.518 | 0.759 | 201.437 | -1.891 | 38.284 | -503.128 | 201.628 | -5.004
38.062 | -254.483 | 38.098 | -211.031 | 38.056 | -188.535 | 38.003 | -188.535 | 201.518 | 1.813 | 201.474 | -1.462 | 201.503 | 0.64 | 201.422 | -1.85 | 38.3 | -500.997 | 201.61 | -5.069
38.081 | -253.276 | 38.112 | -209.911 | 38.075 | -187.436 | 38.021 | -187.436 | 201.503 | 1.86 | 201.457 | -1.394 | 201.488 | 0.505 | 201.406 | -1.836 | 38.316 | -498.875 | 201.594 | -5.101
38.098 | -252.039 | 38.13 | -208.823 | 38.095 | -186.429 | 38.038 | -186.429 | 201.485 | 1.962 | 201.44 | -1.383 | 201.473 | 0.44 | 201.39 | -1.804 | 38.333 | -496.91 | 201.58 | -5.109
38.118 | -250.909 | 38.15 | -207.825 | 38.112 | -185.33 | 38.052 | -185.33 | 201.466 | 2.137 | 201.425 | -1.438 | 201.456 | 0.408 | 201.374 | -1.753 | 38.35 | -494.944 | 201.567 | -5.084
38.137 | -249.663 | 38.17 | -206.762 | 38.131 | -184.247 | 38.067 | -184.247 | 201.448 | 2.352 | 201.41 | -1.526 | 201.44 | 0.383 | 201.359 | -1.666 | 38.366 | -492.972 | 201.551 | -5.06
38.154 | -248.389 | 38.189 | -205.723 | 38.15 | -183.171 | 38.084 | -183.171 | 201.43 | 2.6 | 201.396 | -1.631 | 201.423 | 0.343 | 201.342 | -1.533 | 38.381 | -491.03 | 201.537 | -5.004
38.174 | -247.115 | 38.21 | -204.774 | 38.168 | -182.095 | 38.099 | -182.095 | 201.413 | 2.887 | 201.381 | -1.801 | 201.406 | 0.349 | 201.325 | -1.345 | 38.398 | -489.088 | 201.521 | -4.947
38.193 | -245.842 | 38.23 | -203.751 | 38.186 | -181.019 | 38.115 | -181.019 | 201.395 | 3.151 | 201.364 | -2.013 | 201.389 | 0.356 | 201.307 | -1.138 | 38.415 | -487.155 | 201.505 | -4.867
38.209 | -244.548 | 38.249 | -202.785 | 38.202 | -179.928 | 38.132 | -179.928 | 201.38 | 3.382 | 201.349 | -2.257 | 201.371 | 0.442 | 201.288 | -0.913 | 38.43 | -485.244 | 201.489 | -4.762
38.227 | -243.265 | 38.269 | -201.9 | 38.218 | -178.836 | 38.147 | -178.836 | 201.365 | 3.581 | 201.332 | -2.485 | 201.353 | 0.56 | 201.27 | -0.605 | 38.447 | -483.334 | 201.473 | -4.658
38.244 | -241.981 | 38.289 | -200.95 | 38.231 | -177.759 | 38.163 | -177.759 | 201.35 | 3.732 | 201.316 | -2.689 | 201.335 | 0.669 | 201.25 | -0.316 | 38.464 | -481.417 | 201.457 | -4.569
38.26 | -240.707 | 38.306 | -200.032 | 38.246 | -176.598 | 38.179 | -176.598 | 201.335 | 3.851 | 201.301 | -2.884 | 201.316 | 0.787 | 201.232 | -0.018 | 38.478 | -479.522 | 201.441 | -4.504
38.275 | -239.404 | 38.324 | -199.13 | 38.262 | -175.53 | 38.196 | -175.53 | 201.32 | 3.946 | 201.283 | -3.071 | 201.298 | 0.888 | 201.215 | 0.217 | 38.494 | -477.793 | 201.421 | -4.48
38.291 | -238.101 | 38.344 | -198.229 | 38.275 | -174.384 | 38.21 | -174.384 | 201.304 | 3.952 | 201.264 | -3.25 | 201.281 | 0.974 | 201.198 | 0.423 | 38.51 | -475.914 | 201.401 | -4.44
38.306 | -236.684 | 38.36 | -197.335 | 38.29 | -173.254 | 38.227 | -173.254 | 201.289 | 3.83 | 201.247 | -3.404 | 201.264 | 1.068 | 201.182 | 0.648 | 38.524 | -474.044 | 201.381 | -4.424
38.32 | -235.275 | 38.376 | -196.441 | 38.307 | -172.208 | 38.245 | -172.208 | 201.272 | 3.627 | 201.227 | -3.558 | 201.251 | 1.106 | 201.167 | 0.827 | 38.538 | -472.33 | 201.362 | -4.392
38.335 | -233.982 | 38.393 | -195.547 | 38.32 | -171.085 | 38.259 | -171.085 | 201.254 | 3.392 | 201.208 | -3.679 | 201.236 | 1.082 | 201.153 | 0.97 | 38.552 | -470.483 | 201.345 | -4.295
38.351 | -232.584 | 38.406 | -194.636 | 38.337 | -169.979 | 38.276 | -169.979 | 201.237 | 3.109 | 201.191 | -3.808 | 201.222 | 1.057 | 201.138 | 1.103 | 38.567 | -468.667 | 201.327 | -4.199
38.364 | -231.166 | 38.422 | -193.637 | 38.354 | -168.948 | 38.293 | -168.948 | 201.219 | 2.738 | 201.174 | -3.937 | 201.208 | 0.937 | 201.121 | 1.153 | 38.581 | -467.016 | 201.312 | -4.086
38.38 | -229.844 | 38.439 | -192.735 | 38.371 | -167.834 | 38.308 | -167.834 | 201.201 | 2.342 | 201.161 | -4.075 | 201.192 | 0.802 | 201.105 | 1.103 | 38.595 | -465.232 | 201.298 | -3.957
38.398 | -228.427 | 38.455 | -191.761 | 38.388 | -166.75 | 38.324 | -166.75 | 201.18 | 2.002 | 201.145 | -4.163 | 201.176 | 0.683 | 201.089 | 1.062 | 38.61 | -463.471 | 201.282 | -3.796
38.412 | -227.029 | 38.471 | -190.818 | 38.406 | -165.697 | 38.342 | -165.697 | 201.161 | 1.671 | 201.131 | -4.242 | 201.16 | 0.603 | 201.072 | 0.984 | 38.622 | -461.726 | 201.266 | -3.611
38.429 | -225.659 | 38.486 | -189.941 | 38.423 | -164.644 | 38.362 | -164.644 | 201.143 | 1.316 | 201.115 | -4.281 | 201.144 | 0.507 | 201.055 | 0.924 | 38.637 | -459.981 | 201.249 | -3.418
38.447 | -224.29 | 38.502 | -188.974 | 38.44 | -163.683 | 38.381 | -163.683 | 201.125 | 0.984 | 201.098 | -4.237 | 201.129 | 0.411 | 201.037 | 0.837 | 38.653 | -458.095 | 201.234 | -3.266
38.464 | -222.93 | 38.517 | -187.999 | 38.457 | -162.73 | 38.4 | -162.73 | 201.109 | 0.758 | 201.082 | -4.127 | 201.111 | 0.292 | 201.018 | 0.731 | 38.667 | -456.208 | 201.219 | -3.113
38.481 | -221.684 | 38.534 | -187 | 38.474 | -161.861 | 38.42 | -161.861 | 201.094 | 0.563 | 201.065 | -3.943 | 201.093 | 0.22 | 201 | 0.598 | 38.682 | -454.456 | 201.202 | -2.952
38.499 | -220.544 | 38.551 | -186.002 | 38.488 | -160.914 | 38.436 | -160.914 | 201.08 | 0.36 | 201.05 | -3.742 | 201.075 | 0.171 | 200.981 | 0.501 | 38.699 | -452.562 | 201.186 | -2.839
38.516 | -219.308 | 38.565 | -184.995 | 38.505 | -159.969 | 38.456 | -159.969 | 201.066 | 0.182 | 201.034 | -3.517 | 201.055 | 0.131 | 200.961 | 0.451 | 38.714 | -450.691 | 201.169 | -2.702
38.533 | -218.119 | 38.582 | -183.956 | 38.526 | -159.116 | 38.475 | -159.116 | 201.049 | 0.06 | 201.016 | -3.259 | 201.037 | 0.153 | 200.944 | 0.556 | 38.73 | -448.954 | 201.15 | -2.566
38.55 | -217.045 | 38.601 | -182.917 | 38.543 | -158.201 | 38.492 | -158.201 | 201.034 | 0.018 | 200.997 | -2.951 | 201.02 | 0.192 | 200.927 | 0.68 | 38.746 | -447.076 | 201.131 | -2.421
38.569 | -215.887 | 38.615 | -181.942 | 38.562 | -157.286 | 38.511 | -157.286 | 201.017 | 0 | 200.978 | -2.685 | 201.005 | 0.262 | 200.913 | 0.712 | 38.762 | -445.222 | 201.112 | -2.284
38.586 | -214.756 | 38.632 | -180.959 | 38.583 | -156.456 | 38.53 | -156.456 | 201.001 | 0.055 | 200.959 | -2.369 | 200.992 | 0.34 | 200.898 | 0.744 | 38.778 | -443.508 | 201.095 | -2.18
38.606 | -213.74 | 38.651 | -180.058 | 38.603 | -155.542 | 38.546 | -155.542 | 200.984 | 0.157 | 200.942 | -2.037 | 200.977 | 0.434 | 200.883 | 0.777 | 38.794 | -441.662 | 201.079 | -2.156
38.626 | -212.657 | 38.668 | -179.067 | 38.622 | -154.62 | 38.564 | -154.62 | 200.967 | 0.316 | 200.924 | -1.68 | 200.963 | 0.567 | 200.869 | 0.873 | 38.811 | -439.839 | 201.062 | -2.156
38.643 | -211.65 | 38.685 | -178.077 | 38.643 | -153.706 | 38.581 | -153.706 | 200.949 | 0.523 | 200.908 | -1.348 | 200.947 | 0.74 | 200.852 | 0.951 | 38.827 | -438.157 | 201.047 | -2.139
38.663 | -210.682 | 38.705 | -177.176 | 38.662 | -152.792 | 38.596 | -152.792 | 200.931 | 0.739 | 200.895 | -1.04 | 200.931 | 0.897 | 200.836 | 1.066 | 38.845 | -436.476 | 201.032 | -2.155
38.684 | -209.713 | 38.724 | -176.186 | 38.682 | -151.878 | 38.612 | -151.878 | 200.911 | 0.954 | 200.879 | -0.765 | 200.916 | 1.046 | 200.819 | 1.181 | 38.864 | -434.802 | 201.017 | -2.187
38.703 | -208.783 | 38.744 | -175.228 | 38.7 | -150.971 | 38.627 | -150.971 | 200.891 | 1.217 | 200.864 | -0.491 | 200.9 | 1.179 | 200.804 | 1.287 | 38.88 | -433.113 | 201.002 | -2.284
38.723 | -207.872 | 38.764 | -174.36 | 38.719 | -150.064 | 38.643 | -150.064 | 200.873 | 1.497 | 200.849 | -0.232 | 200.884 | 1.328 | 200.789 | 1.319 | 38.898 | -431.424 | 200.985 | -2.42
38.742 | -206.961 | 38.784 | -173.418 | 38.734 | -149.173 | 38.659 | -149.173 | 200.855 | 1.704 | 200.833 | -0.073 | 200.869 | 1.446 | 200.77 | 1.351 | 38.916 | -429.735 | 200.969 | -2.581
38.761 | -206.069 | 38.801 | -172.46 | 38.75 | -148.281 | 38.674 | -148.281 | 200.841 | 1.911 | 200.818 | 0.045 | 200.85 | 1.563 | 200.752 | 1.42 | 38.932 | -428.037 | 200.954 | -2.757
38.779 | -205.196 | 38.821 | -171.511 | 38.766 | -147.45 | 38.69 | -147.45 | 200.826 | 2.118 | 200.801 | 0.089 | 200.831 | 1.649 | 200.733 | 1.443 | 38.95 | -426.474 | 200.936 | -2.934
38.795 | -204.427 | 38.842 | -170.562 | 38.779 | -146.566 | 38.703 | -146.566 | 200.811 | 2.398 | 200.785 | 0.116 | 200.812 | 1.735 | 200.714 | 1.401 | 38.968 | -424.785 | 200.92 | -3.046
38.811 | -203.572 | 38.859 | -169.636 | 38.795 | -145.612 | 38.72 | -145.612 | 200.797 | 2.685 | 200.769 | 0.119 | 200.793 | 1.82 | 200.695 | 1.25 | 38.985 | -423.104 | 200.901 | -3.183
38.824 | -202.736 | 38.877 | -168.719 | 38.811 | -144.728 | 38.738 | -144.728 | 200.78 | 2.981 | 200.751 | 0.089 | 200.775 | 1.875 | 200.678 | 1.043 | 39.002 | -421.58 | 200.883 | -3.319
38.84 | -201.9 | 38.897 | -167.882 | 38.825 | -143.798 | 38.753 | -143.798 | 200.764 | 3.26 | 200.732 | 0.017 | 200.756 | 1.945 | 200.662 | 0.8 | 39.017 | -419.937 | 200.865 | -3.48
38.856 | -200.989 | 38.913 | -166.981 | 38.84 | -142.891 | 38.77 | -142.891 | 200.748 | 3.548 | 200.713 | -0.038 | 200.74 | 2.007 | 200.649 | 0.575 | 39.031 | -418.319 | 200.845 | -3.657
38.869 | -200.105 | 38.929 | -166.095 | 38.857 | -142.006 | 38.788 | -142.006 | 200.733 | 3.739 | 200.694 | -0.126 | 200.725 | 2.045 | 200.634 | 0.359 | 39.044 | -416.692 | 200.827 | -3.849
38.885 | -199.221 | 38.946 | -165.283 | 38.873 | -141.122 | 38.805 | -141.122 | 200.718 | 3.906 | 200.677 | -0.239 | 200.709 | 2.123 | 200.618 | 0.135 | 39.058 | -415.066 | 200.81 | -4.026
38.902 | -198.338 | 38.962 | -164.421 | 38.889 | -140.238 | 38.822 | -140.238 | 200.701 | 4.073 | 200.658 | -0.335 | 200.694 | 2.225 | 200.603 | -0.054 | 39.073 | -413.439 | 200.793 | -4.203
38.915 | -197.445 | 38.978 | -163.504 | 38.906 | -139.377 | 38.841 | -139.377 | 200.683 | 4.216 | 200.642 | -0.464 | 200.678 | 2.335 | 200.587 | -0.214 | 39.086 | -411.812 | 200.778 | -4.411
38.932 | -196.543 | 38.994 | -162.659 | 38.923 | -138.516 | 38.858 | -138.516 | 200.664 | 4.351 | 200.627 | -0.568 | 200.662 | 2.436 | 200.573 | -0.292 | 39.1 | -410.186 | 200.764 | -4.628
38.951 | -195.641 | 39.01 | -161.733 | 38.937 | -137.662 | 38.876 | -137.662 | 200.645 | 4.389 | 200.612 | -0.698 | 200.646 | 2.475 | 200.556 | -0.333 | 39.116 | -408.575 | 200.75 | -4.829
38.968 | -194.719 | 39.023 | -160.815 | 38.954 | -136.817 | 38.893 | -136.817 | 200.628 | 4.315 | 200.598 | -0.901 | 200.629 | 2.497 | 200.541 | -0.31 | 39.128 | -406.964 | 200.736 | -4.957
38.985 | -193.77 | 39.039 | -159.922 | 38.971 | -136.04 | 38.913 | -136.04 | 200.61 | 4.177 | 200.582 | -1.071 | 200.613 | 2.52 | 200.527 | -0.269 | 39.144 | -405.354 | 200.719 | -5.077
39.002 | -192.877 | 39.056 | -159.028 | 38.986 | -135.263 | 38.931 | -135.263 | 200.593 | 4.062 | 200.566 | -1.176 | 200.596 | 2.48 | 200.509 | -0.181 | 39.161 | -403.618 | 200.703 | -5.166
39.019 | -191.928 | 39.07 | -158.15 | 39.003 | -134.502 | 38.951 | -134.502 | 200.579 | 3.892 | 200.55 | -1.272 | 200.578 | 2.423 | 200.49 | -0.158 | 39.176 | -401.905 | 200.687 | -5.238
39.034 | -191.044 | 39.087 | -157.265 | 39.021 | -133.809 | 38.972 | -133.809 | 200.564 | 3.738 | 200.533 | -1.368 | 200.56 | 2.399 | 200.471 | -0.163 | 39.192 | -400.326 | 200.671 | -5.254
39.051 | -190.237 | 39.106 | -156.38 | 39.036 | -133.055 | 38.989 | -133.055 | 200.548 | 3.503 | 200.516 | -1.456 | 200.54 | 2.287 | 200.454 | -0.158 | 39.208 | -398.613 | 200.656 | -5.261
39.069 | -189.354 | 39.12 | -155.502 | 39.053 | -132.317 | 39.009 | -132.317 | 200.533 | 3.308 | 200.499 | -1.544 | 200.522 | 2.128 | 200.437 | -0.135 | 39.224 | -396.901 | 200.638 | -5.245
39.084 | -188.451 | 39.138 | -154.633 | 39.074 | -131.648 | 39.031 | -131.648 | 200.517 | 3.122 | 200.481 | -1.59 | 200.504 | 1.938 | 200.419 | -0.085 | 39.239 | -395.188 | 200.62 | -5.197
39.101 | -187.606 | 39.156 | -153.828 | 39.094 | -130.888 | 39.048 | -130.888 | 200.502 | 2.911 | 200.463 | -1.612 | 200.486 | 1.739 | 200.403 | -0.044 | 39.255 | -393.476 | 200.602 | -5.124
39.122 | -186.667 | 39.173 | -153.024 | 39.113 | -130.142 | 39.068 | -130.142 | 200.484 | 2.709 | 200.443 | -1.602 | 200.47 | 1.573 | 200.388 | -0.011 | 39.271 | -391.763 | 200.582 | -5.036
39.14 | -185.737 | 39.19 | -152.235 | 39.133 | -129.42 | 39.088 | -129.42 | 200.468 | 2.587 | 200.424 | -1.5 | 200.455 | 1.358 | 200.373 | 0.039 | 39.285 | -390.066 | 200.564 | -4.947
39.16 | -184.797 | 39.208 | -151.511 | 39.153 | -128.698 | 39.107 | -128.698 | 200.452 | 2.505 | 200.406 | -1.374 | 200.44 | 1.065 | 200.358 | 0.145 | 39.301 | -388.369 | 200.546 | -4.859
39.181 | -183.858 | 39.225 | -150.763 | 39.172 | -127.961 | 39.125 | -127.961 | 200.434 | 2.463 | 200.388 | -1.239 | 200.426 | 0.749 | 200.343 | 0.232 | 39.32 | -386.673 | 200.53 | -4.754
39.201 | -182.9 | 39.242 | -150.014 | 39.192 | -127.215 | 39.141 | -127.215 | 200.415 | 2.469 | 200.373 | -1.121 | 200.41 | 0.456 | 200.327 | 0.329 | 39.337 | -385.094 | 200.516 | -4.65
39.221 | -181.932 | 39.262 | -149.291 | 39.212 | -126.531 | 39.157 | -126.531 | 200.395 | 2.483 | 200.358 | -1.003 | 200.394 | 0.202 | 200.312 | 0.379 | 39.355 | -383.649 | 200.5 | -4.545
39.241 | -181.031 | 39.282 | -148.568 | 39.229 | -125.778 | 39.17 | -125.778 | 200.377 | 2.602 | 200.344 | -0.836 | 200.378 | 0.043 | 200.294 | 0.384 | 39.374 | -382.087 | 200.486 | -4.464
39.261 | -180.035 | 39.3 | -147.819 | 39.248 | -125.017 | 39.186 | -125.017 | 200.359 | 2.761 | 200.33 | -0.635 | 200.361 | -0.084 | 200.277 | 0.361 | 39.393 | -380.548 | 200.469 | -4.384
39.28 | -179.048 | 39.319 | -147.08 | 39.267 | -124.318 | 39.202 | -124.318 | 200.34 | 2.944 | 200.315 | -0.476 | 200.344 | -0.267 | 200.26 | 0.348 | 39.411 | -379.142 | 200.453 | -4.303
39.299 | -178.138 | 39.341 | -146.34 | 39.283 | -123.542 | 39.215 | -123.542 | 200.323 | 3.223 | 200.3 | -0.391 | 200.328 | -0.41 | 200.242 | 0.343 | 39.43 | -377.611 | 200.436 | -4.191
39.317 | -177.141 | 39.358 | -145.624 | 39.299 | -122.766 | 39.231 | -122.766 | 200.308 | 3.535 | 200.284 | -0.347 | 200.309 | -0.521 | 200.223 | 0.394 | 39.449 | -376.08 | 200.419 | -4.094
39.333 | -176.144 | 39.378 | -144.925 | 39.316 | -122.066 | 39.248 | -122.066 | 200.292 | 3.862 | 200.268 | -0.336 | 200.291 | -0.609 | 200.203 | 0.517 | 39.467 | -374.674 | 200.404 | -4.054
39.349 | -175.214 | 39.399 | -144.283 | 39.332 | -121.289 | 39.261 | -121.289 | 200.278 | 4.174 | 200.254 | -0.374 | 200.271 | -0.594 | 200.185 | 0.632 | 39.485 | -373.143 | 200.388 | -4.053
39.366 | -174.227 | 39.418 | -143.575 | 39.348 | -120.444 | 39.278 | -120.444 | 200.263 | 4.405 | 200.238 | -0.462 | 200.253 | -0.477 | 200.167 | 0.765 | 39.502 | -371.628 | 200.37 | -4.061
39.379 | -173.238 | 39.437 | -142.876 | 39.365 | -119.568 | 39.297 | -119.568 | 200.248 | 4.596 | 200.22 | -0.509 | 200.234 | -0.343 | 200.149 | 0.908 | 39.517 | -370.096 | 200.351 | -4.053
39.395 | -172.194 | 39.455 | -142.258 | 39.381 | -118.692 | 39.314 | -118.692 | 200.233 | 4.804 | 200.203 | -0.539 | 200.217 | -0.21 | 200.133 | 1.105 | 39.532 | -368.565 | 200.332 | -4.069
39.412 | -171.149 | 39.471 | -141.582 | 39.396 | -117.808 | 39.331 | -117.808 | 200.216 | 4.971 | 200.184 | -0.594 | 200.203 | -0.132 | 200.118 | 1.321 | 39.548 | -367.041 | 200.313 | -4.093
39.427 | -170.105 | 39.487 | -140.915 | 39.412 | -116.909 | 39.348 | -116.909 | 200.2 | 5.057 | 200.165 | -0.739 | 200.188 | -0.046 | 200.104 | 1.518 | 39.561 | -365.533 | 200.297 | -4.085
39.443 | -169.079 | 39.503 | -140.328 | 39.428 | -116.01 | 39.365 | -116.01 | 200.183 | 5.096 | 200.147 | -0.86 | 200.174 | 0.142 | 200.09 | 1.661 | 39.576 | -364.159 | 200.279 | -4.053
39.46 | -168.054 | 39.519 | -139.676 | 39.443 | -115.157 | 39.382 | -115.157 | 200.167 | 5.006 | 200.129 | -0.924 | 200.161 | 0.378 | 200.074 | 1.776 | 39.592 | -362.674 | 200.264 | -4.06
39.475 | -167.038 | 39.532 | -138.976 | 39.46 | -114.281 | 39.399 | -114.281 | 200.15 | 4.851 | 200.115 | -0.921 | 200.145 | 0.614 | 200.058 | 1.872 | 39.607 | -361.206 | 200.251 | -4.076
39.492 | -166.032 | 39.548 | -138.284 | 39.478 | -113.451 | 39.416 | -113.451 | 200.13 | 4.689 | 200.1 | -0.91 | 200.13 | 0.826 | 200.042 | 1.877 | 39.622 | -359.855 | 200.235 | -4.028
39.509 | -165.12 | 39.565 | -137.593 | 39.492 | -112.575 | 39.43 | -112.575 | 200.112 | 4.51 | 200.085 | -0.899 | 200.114 | 0.975 | 200.025 | 1.9 | 39.638 | -358.379 | 200.221 | -3.947
39.526 | -164.161 | 39.578 | -136.876 | 39.509 | -111.722 | 39.448 | -111.722 | 200.093 | 4.372 | 200.07 | -0.863 | 200.098 | 1.117 | 200.008 | 1.877 | 39.653 | -356.91 | 200.205 | -3.891
39.54 | -163.221 | 39.594 | -136.169 | 39.528 | -110.93 | 39.469 | -110.93 | 200.075 | 4.218 | 200.054 | -0.811 | 200.084 | 1.305 | 199.991 | 1.818 | 39.669 | -355.442 | 200.191 | -3.85
39.557 | -162.357 | 39.611 | -135.501 | 39.542 | -110.138 | 39.486 | -110.138 | 200.058 | 4.031 | 200.037 | -0.783 | 200.068 | 1.454 | 199.973 | 1.73 | 39.685 | -353.848 | 200.176 | -3.866
39.575 | -161.436 | 39.628 | -134.777 | 39.56 | -109.346 | 39.506 | -109.346 | 200.044 | 3.861 | 200.021 | -0.764 | 200.05 | 1.587 | 199.955 | 1.634 | 39.701 | -352.246 | 200.159 | -3.882
39.589 | -160.61 | 39.645 | -134.086 | 39.578 | -108.57 | 39.527 | -108.57 | 200.03 | 3.723 | 200.005 | -0.687 | 200.031 | 1.697 | 199.934 | 1.464 | 39.715 | -350.652 | 200.143 | -3.946
39.606 | -159.794 | 39.664 | -133.443 | 39.595 | -107.794 | 39.547 | -107.794 | 200.016 | 3.617 | 199.99 | -0.569 | 200.012 | 1.751 | 199.914 | 1.285 | 39.731 | -349.058 | 200.126 | -3.986
39.625 | -158.978 | 39.681 | -132.735 | 39.613 | -107.033 | 39.567 | -107.033 | 200 | 3.567 | 199.973 | -0.459 | 199.993 | 1.742 | 199.896 | 1.042 | 39.747 | -347.464 | 200.108 | -4.002
39.639 | -158.19 | 39.698 | -132.027 | 39.633 | -106.334 | 39.588 | -106.334 | 199.985 | 3.589 | 199.954 | -0.432 | 199.975 | 1.773 | 199.878 | 0.753 | 39.761 | -345.877 | 200.089 | -4.01
39.656 | -157.441 | 39.716 | -131.384 | 39.652 | -105.636 | 39.608 | -105.636 | 199.969 | 3.596 | 199.935 | -0.446 | 199.958 | 1.851 | 199.864 | 0.455 | 39.777 | -344.291 | 200.069 | -4.066
39.677 | -156.692 | 39.733 | -130.741 | 39.67 | -104.967 | 39.628 | -104.967 | 199.952 | 3.602 | 199.916 | -0.517 | 199.945 | 1.992 | 199.848 | 0.093 | 39.794 | -342.705 | 200.051 | -4.138
39.697 | -155.944 | 39.748 | -130.089 | 39.69 | -104.314 | 39.646 | -104.314 | 199.937 | 3.609 | 199.899 | -0.605 | 199.929 | 2.133 | 199.834 | -0.27 | 39.808 | -341.119 | 200.033 | -4.202
39.717 | -155.177 | 39.765 | -129.406 | 39.71 | -103.753 | 39.665 | -103.753 | 199.92 | 3.679 | 199.881 | -0.759 | 199.915 | 2.195 | 199.82 | -0.659 | 39.825 | -339.651 | 200.015 | -4.282
39.737 | -154.466 | 39.784 | -128.722 | 39.727 | -103.138 | 39.681 | -103.138 | 199.904 | 3.766 | 199.864 | -0.937 | 199.899 | 2.187 | 199.804 | -1.003 | 39.845 | -338.05 | 199.999 | -4.298
39.756 | -153.689 | 39.802 | -128.031 | 39.747 | -102.546 | 39.697 | -102.546 | 199.885 | 3.86 | 199.85 | -1.132 | 199.883 | 2.146 | 199.788 | -1.347 | 39.863 | -336.574 | 199.984 | -4.282
39.774 | -152.912 | 39.822 | -127.332 | 39.768 | -102.024 | 39.714 | -102.024 | 199.865 | 3.947 | 199.835 | -1.319 | 199.868 | 2.114 | 199.772 | -1.599 | 39.882 | -335.216 | 199.969 | -4.338
39.794 | -152.211 | 39.844 | -126.633 | 39.785 | -101.447 | 39.728 | -101.447 | 199.846 | 3.969 | 199.82 | -1.547 | 199.851 | 2.168 | 199.757 | -1.833 | 39.901 | -333.733 | 199.955 | -4.426
39.813 | -151.443 | 39.864 | -125.91 | 39.804 | -100.871 | 39.743 | -100.871 | 199.826 | 3.96 | 199.805 | -1.807 | 199.835 | 2.23 | 199.742 | -1.984 | 39.92 | -332.258 | 199.939 | -4.538
39.831 | -150.695 | 39.884 | -125.163 | 39.823 | -100.356 | 39.761 | -100.356 | 199.808 | 3.886 | 199.789 | -2.06 | 199.82 | 2.214 | 199.725 | -2.071 | 39.937 | -330.782 | 199.923 | -4.626
39.849 | -150.013 | 39.906 | -124.456 | 39.839 | -99.81 | 39.774 | -99.81 | 199.792 | 3.795 | 199.774 | -2.279 | 199.803 | 2.189 | 199.706 | -2.103 | 39.955 | -329.306 | 199.907 | -4.626
39.869 | -149.274 | 39.926 | -123.693 | 39.855 | -99.264 | 39.79 | -99.264 | 199.776 | 3.689 | 199.756 | -2.417 | 199.784 | 2.133 | 199.688 | -2.062 | 39.974 | -327.839 | 199.891 | -4.569
39.885 | -148.525 | 39.946 | -122.906 | 39.871 | -98.702 | 39.807 | -98.702 | 199.762 | 3.535 | 199.74 | -2.545 | 199.765 | 2.1 | 199.669 | -1.993 | 39.991 | -326.379 | 199.875 | -4.441
39.902 | -147.776 | 39.967 | -122.175 | 39.887 | -98.141 | 39.823 | -98.141 | 199.747 | 3.397 | 199.723 | -2.65 | 199.746 | 2.107 | 199.65 | -1.814 | 40.009 | -324.919 | 199.859 | -4.296
39.919 | -147.027 | 39.987 | -121.396 | 39.903 | -97.533 | 39.84 | -97.533 | 199.731 | 3.259 | 199.706 | -2.729 | 199.728 | 2.154 | 199.632 | -1.617 | 40.028 | -323.468 | 199.841 | -4.175
39.935 | -146.269 | 40.003 | -120.624 | 39.919 | -96.964 | 39.857 | -96.964 | 199.715 | 3.105 | 199.686 | -2.792 | 199.71 | 2.176 | 199.615 | -1.346 | 40.043 | -322.007 | 199.824 | -4.046
39.951 | -145.434 | 40.022 | -119.853 | 39.934 | -96.449 | 39.874 | -96.449 | 199.698 | 2.967 | 199.666 | -2.831 | 199.693 | 2.168 | 199.602 | -1.084 | 40.059 | -320.657 | 199.805 | -3.813
39.967 | -144.675 | 40.039 | -119.081 | 39.948 | -95.879 | 39.889 | -95.879 | 199.683 | 2.893 | 199.647 | -2.82 | 199.678 | 2.064 | 199.586 | -0.786 | 40.075 | -319.198 | 199.787 | -3.564
39.983 | -143.86 | 40.052 | -118.317 | 39.963 | -95.325 | 39.906 | -95.325 | 199.667 | 2.827 | 199.629 | -2.801 | 199.663 | 1.953 | 199.571 | -0.451 | 40.091 | -317.753 | 199.769 | -3.339
39.998 | -143.044 | 40.069 | -117.561 | 39.98 | -94.787 | 39.923 | -94.787 | 199.65 | 2.801 | 199.61 | -2.765 | 199.648 | 1.912 | 199.556 | -0.079 | 40.106 | -316.419 | 199.752 | -3.13
40.014 | -142.276 | 40.086 | -116.805 | 39.995 | -94.209 | 39.938 | -94.209 | 199.635 | 2.783 | 199.592 | -2.729 | 199.633 | 1.848 | 199.54 | 0.293 | 40.123 | -314.967 | 199.738 | -2.985
40.03 | -141.461 | 40.1 | -116.009 | 40.012 | -93.64 | 39.955 | -93.64 | 199.616 | 2.774 | 199.577 | -2.735 | 199.617 | 1.8 | 199.525 | 0.692 | 40.138 | -313.531 | 199.723 | -2.873
40.045 | -140.635 | 40.116 | -115.229 | 40.03 | -93.125 | 39.974 | -93.125 | 199.596 | 2.764 | 199.561 | -2.74 | 199.602 | 1.768 | 199.508 | 1.092 | 40.153 | -312.204 | 199.709 | -2.784
40.062 | -139.886 | 40.133 | -114.546 | 40.048 | -92.556 | 39.989 | -92.556 | 199.579 | 2.722 | 199.547 | -2.721 | 199.585 | 1.648 | 199.493 | 1.454 | 40.169 | -310.776 | 199.695 | -2.696
40.08 | -139.09 | 40.149 | -113.814 | 40.065 | -91.994 | 40.006 | -91.994 | 199.56 | 2.68 | 199.532 | -2.644 | 199.568 | 1.521 | 199.477 | 1.762 | 40.184 | -309.379 | 199.679 | -2.559
40.095 | -138.311 | 40.166 | -113.115 | 40.084 | -91.479 | 40.027 | -91.479 | 199.543 | 2.647 | 199.516 | -2.567 | 199.552 | 1.441 | 199.46 | 2.06 | 40.198 | -307.879 | 199.661 | -2.446
40.112 | -137.543 | 40.183 | -112.48 | 40.101 | -90.964 | 40.047 | -90.964 | 199.526 | 2.629 | 199.501 | -2.473 | 199.535 | 1.393 | 199.441 | 2.331 | 40.215 | -306.38 | 199.644 | -2.358
40.131 | -136.776 | 40.2 | -111.797 | 40.118 | -90.456 | 40.067 | -90.456 | 199.511 | 2.587 | 199.484 | -2.397 | 199.517 | 1.376 | 199.422 | 2.574 | 40.232 | -304.912 | 199.627 | -2.317
40.148 | -136.074 | 40.215 | -111.162 | 40.136 | -89.956 | 40.087 | -89.956 | 199.496 | 2.553 | 199.468 | -2.27 | 199.497 | 1.336 | 199.404 | 2.781 | 40.246 | -303.444 | 199.611 | -2.293
40.165 | -135.383 | 40.233 | -110.599 | 40.154 | -89.456 | 40.107 | -89.456 | 199.481 | 2.503 | 199.451 | -2.136 | 199.478 | 1.248 | 199.387 | 2.905 | 40.263 | -302.087 | 199.593 | -2.301
40.184 | -134.691 | 40.25 | -109.997 | 40.171 | -88.949 | 40.127 | -88.949 | 199.466 | 2.478 | 199.435 | -1.976 | 199.46 | 1.161 | 199.368 | 2.919 | 40.281 | -300.635 | 199.574 | -2.301
40.201 | -133.999 | 40.265 | -109.41 | 40.191 | -88.426 | 40.147 | -88.426 | 199.451 | 2.492 | 199.417 | -1.817 | 199.442 | 1.018 | 199.351 | 2.841 | 40.297 | -299.214 | 199.555 | -2.316
40.218 | -133.308 | 40.282 | -108.896 | 40.213 | -87.958 | 40.167 | -87.958 | 199.434 | 2.547 | 199.398 | -1.674 | 199.424 | 0.772 | 199.336 | 2.717 | 40.314 | -297.896 | 199.534 | -2.381
40.238 | -132.693 | 40.301 | -108.382 | 40.231 | -87.427 | 40.185 | -87.427 | 199.418 | 2.666 | 199.38 | -1.565 | 199.409 | 0.598 | 199.321 | 2.584 | 40.331 | -296.491 | 199.515 | -2.437
40.258 | -132.021 | 40.316 | -107.875 | 40.251 | -86.913 | 40.203 | -86.913 | 199.402 | 2.817 | 199.361 | -1.48 | 199.394 | 0.447 | 199.308 | 2.396 | 40.348 | -295.094 | 199.496 | -2.501
40.275 | -131.358 | 40.333 | -107.402 | 40.273 | -86.429 | 40.223 | -86.429 | 199.385 | 2.984 | 199.343 | -1.361 | 199.38 | 0.272 | 199.293 | 2.08 | 40.365 | -293.831 | 199.479 | -2.557
40.295 | -130.772 | 40.352 | -106.968 | 40.291 | -85.898 | 40.239 | -85.898 | 199.369 | 3.183 | 199.326 | -1.227 | 199.365 | 0.114 | 199.277 | 1.709 | 40.384 | -292.474 | 199.466 | -2.653
40.316 | -130.129 | 40.372 | -106.495 | 40.311 | -85.369 | 40.255 | -85.369 | 199.351 | 3.414 | 199.311 | -1.068 | 199.349 | -0.045 | 199.262 | 1.282 | 40.403 | -291.227 | 199.45 | -2.741
40.334 | -129.466 | 40.392 | -106.046 | 40.333 | -84.839 | 40.273 | -84.839 | 199.333 | 3.685 | 199.297 | -0.966 | 199.333 | -0.204 | 199.245 | 0.847 | 40.42 | -290.011 | 199.436 | -2.789
40.354 | -128.813 | 40.413 | -105.646 | 40.353 | -84.309 | 40.288 | -84.309 | 199.316 | 4.013 | 199.284 | -0.914 | 199.316 | -0.346 | 199.227 | 0.439 | 40.439 | -288.795 | 199.421 | -2.828
40.375 | -128.16 | 40.433 | -105.237 | 40.372 | -83.764 | 40.304 | -83.764 | 199.297 | 4.364 | 199.269 | -0.969 | 199.299 | -0.45 | 199.21 | 0.104 | 40.458 | -287.611 | 199.405 | -2.884
40.392 | -127.516 | 40.453 | -104.837 | 40.391 | -83.196 | 40.322 | -83.196 | 199.28 | 4.7 | 199.252 | -1.04 | 199.283 | -0.49 | 199.194 | -0.212 | 40.475 | -286.45 | 199.39 | -2.924
40.411 | -126.892 | 40.473 | -104.492 | 40.408 | -82.627 | 40.337 | -82.627 | 199.265 | 5.035 | 199.236 | -1.136 | 199.267 | -0.459 | 199.175 | -0.473 | 40.494 | -285.289 | 199.374 | -2.956
40.431 | -126.268 | 40.494 | -104.092 | 40.421 | -82.065 | 40.353 | -82.065 | 199.251 | 5.314 | 199.221 | -1.248 | 199.249 | -0.437 | 199.155 | -0.744 | 40.515 | -284.144 | 199.359 | -2.98
40.446 | -125.633 | 40.511 | -103.715 | 40.438 | -81.512 | 40.369 | -81.512 | 199.238 | 5.554 | 199.206 | -1.393 | 199.229 | -0.382 | 199.136 | -0.959 | 40.531 | -283.022 | 199.344 | -3.028
40.462 | -124.98 | 40.531 | -103.322 | 40.454 | -80.958 | 40.385 | -80.958 | 199.223 | 5.769 | 199.189 | -1.596 | 199.211 | -0.312 | 199.117 | -1.111 | 40.549 | -282.003 | 199.327 | -3.068
40.478 | -124.393 | 40.551 | -102.93 | 40.468 | -80.351 | 40.399 | -80.351 | 199.21 | 5.88 | 199.174 | -1.89 | 199.192 | -0.266 | 199.099 | -1.115 | 40.569 | -280.898 | 199.308 | -3.067
40.494 | -123.739 | 40.567 | -102.529 | 40.484 | -79.751 | 40.417 | -79.751 | 199.195 | 5.902 | 199.156 | -2.225 | 199.174 | -0.211 | 199.081 | -1.019 | 40.584 | -279.815 | 199.289 | -3.059
40.507 | -123.047 | 40.586 | -102.104 | 40.501 | -79.19 | 40.435 | -79.19 | 199.178 | 5.86 | 199.136 | -2.568 | 199.157 | -0.102 | 199.066 | -0.849 | 40.6 | -278.835 | 199.27 | -3.019
40.523 | -122.412 | 40.603 | -101.679 | 40.515 | -78.59 | 40.449 | -78.59 | 199.162 | 5.714 | 199.117 | -2.861 | 199.142 | 0.031 | 199.052 | -0.66 | 40.616 | -277.776 | 199.253 | -2.938
40.539 | -121.721 | 40.619 | -101.237 | 40.531 | -77.975 | 40.467 | -77.975 | 199.146 | 5.552 | 199.098 | -3.089 | 199.128 | 0.149 | 199.039 | -0.39 | 40.631 | -276.717 | 199.235 | -2.842
40.552 | -121.038 | 40.635 | -100.796 | 40.549 | -77.422 | 40.485 | -77.422 | 199.13 | 5.35 | 199.081 | -3.35 | 199.114 | 0.282 | 199.024 | -0.064 | 40.645 | -275.658 | 199.218 | -2.801
40.568 | -120.413 | 40.652 | -100.355 | 40.566 | -76.822 | 40.5 | -76.822 | 199.113 | 5.123 | 199.065 | -3.594 | 199.098 | 0.384 | 199.008 | 0.299 | 40.66 | -274.599 | 199.203 | -2.729
40.585 | -119.74 | 40.668 | -99.881 | 40.584 | -76.238 | 40.517 | -76.238 | 199.094 | 4.905 | 199.049 | -3.83 | 199.082 | 0.47 | 198.992 | 0.689 | 40.676 | -273.532 | 199.187 | -2.664
40.6 | -119.086 | 40.684 | -99.399 | 40.601 | -75.647 | 40.535 | -75.647 | 199.075 | 4.711 | 199.034 | -4.032 | 199.065 | 0.508 | 198.977 | 1.125 | 40.689 | -272.489 | 199.172 | -2.592
40.617 | -118.442 | 40.7 | -98.934 | 40.619 | -75.055 | 40.553 | -75.055 | 199.056 | 4.5 | 199.019 | -4.194 | 199.049 | 0.571 | 198.962 | 1.579 | 40.705 | -271.446 | 199.157 | -2.487
40.636 | -117.799 | 40.716 | -98.42 | 40.636 | -74.463 | 40.57 | -74.463 | 199.037 | 4.33 | 199.003 | -4.249 | 199.034 | 0.649 | 198.946 | 1.942 | 40.722 | -270.411 | 199.142 | -2.415
40.653 | -117.155 | 40.729 | -97.889 | 40.654 | -73.925 | 40.59 | -73.925 | 199.019 | 4.224 | 198.986 | -4.287 | 199.017 | 0.672 | 198.931 | 2.24 | 40.736 | -269.289 | 199.127 | -2.366
40.67 | -116.558 | 40.747 | -97.344 | 40.671 | -73.433 | 40.61 | -73.433 | 199.003 | 4.134 | 198.969 | -4.293 | 199.001 | 0.671 | 198.913 | 2.419 | 40.753 | -268.246 | 199.11 | -2.358
40.688 | -116.01 | 40.764 | -96.798 | 40.686 | -72.91 | 40.627 | -72.91 | 198.988 | 4.108 | 198.953 | -4.298 | 198.981 | 0.686 | 198.894 | 2.571 | 40.771 | -267.108 | 199.094 | -2.398
40.705 | -115.461 | 40.779 | -96.211 | 40.704 | -72.395 | 40.647 | -72.395 | 198.975 | 4.075 | 198.938 | -4.279 | 198.961 | 0.685 | 198.875 | 2.677 | 40.788 | -265.963 | 199.077 | -2.421
40.723 | -114.903 | 40.797 | -95.624 | 40.722 | -71.941 | 40.667 | -71.941 | 198.959 | 4.065 | 198.92 | -4.16 | 198.942 | 0.644 | 198.856 | 2.773 | 40.805 | -264.905 | 199.061 | -2.373
40.74 | -114.392 | 40.815 | -95.038 | 40.74 | -71.433 | 40.684 | -71.433 | 198.945 | 4.12 | 198.903 | -3.96 | 198.923 | 0.659 | 198.838 | 2.805 | 40.822 | -263.76 | 199.043 | -2.333
40.758 | -113.825 | 40.83 | -94.476 | 40.76 | -70.927 | 40.704 | -70.927 | 198.929 | 4.174 | 198.884 | -3.71 | 198.906 | 0.698 | 198.822 | 2.764 | 40.839 | -262.607 | 199.024 | -2.268
40.775 | -113.276 | 40.848 | -93.938 | 40.782 | -70.458 | 40.725 | -70.458 | 198.912 | 4.213 | 198.864 | -3.403 | 198.89 | 0.76 | 198.806 | 2.659 | 40.856 | -261.532 | 199.005 | -2.228
40.796 | -112.795 | 40.867 | -93.448 | 40.802 | -69.959 | 40.743 | -69.959 | 198.897 | 4.276 | 198.846 | -3.079 | 198.874 | 0.791 | 198.792 | 2.535 | 40.873 | -260.372 | 198.988 | -2.284
40.817 | -112.256 | 40.884 | -92.91 | 40.822 | -69.453 | 40.761 | -69.453 | 198.88 | 4.33 | 198.827 | -2.805 | 198.859 | 0.829 | 198.777 | 2.384 | 40.89 | -259.219 | 198.969 | -2.332
40.835 | -111.736 | 40.902 | -92.373 | 40.844 | -68.931 | 40.781 | -68.931 | 198.864 | 4.385 | 198.81 | -2.53 | 198.844 | 0.868 | 198.761 | 2.224 | 40.907 | -258.058 | 198.952 | -2.331
40.855 | -111.217 | 40.92 | -91.899 | 40.864 | -68.409 | 40.797 | -68.409 | 198.847 | 4.423 | 198.794 | -2.256 | 198.829 | 0.891 | 198.745 | 2.091 | 40.927 | -256.898 | 198.937 | -2.347
40.877 | -110.698 | 40.94 | -91.394 | 40.884 | -67.902 | 40.814 | -67.902 | 198.827 | 4.414 | 198.779 | -1.957 | 198.815 | 0.866 | 198.728 | 1.949 | 40.947 | -255.817 | 198.922 | -2.355
40.897 | -110.226 | 40.958 | -90.889 | 40.904 | -67.426 | 40.83 | -67.426 | 198.807 | 4.404 | 198.764 | -1.624 | 198.798 | 0.85 | 198.713 | 1.734 | 40.964 | -254.727 | 198.909 | -2.443
40.917 | -109.755 | 40.979 | -90.424 | 40.924 | -66.95 | 40.846 | -66.95 | 198.788 | 4.386 | 198.75 | -1.276 | 198.783 | 0.825 | 198.697 | 1.482 | 40.984 | -253.723 | 198.894 | -2.555
40.938 | -109.283 | 40.999 | -89.911 | 40.941 | -66.504 | 40.862 | -66.504 | 198.768 | 4.312 | 198.736 | -0.985 | 198.768 | 0.769 | 198.68 | 1.249 | 41.005 | -252.634 | 198.879 | -2.659
40.958 | -108.811 | 41.017 | -89.406 | 40.959 | -66.074 | 40.877 | -66.074 | 198.751 | 4.254 | 198.722 | -0.71 | 198.751 | 0.697 | 198.664 | 1.061 | 41.024 | -251.553 | 198.863 | -2.755
40.977 | -108.34 | 41.037 | -88.917 | 40.977 | -65.682 | 40.894 | -65.682 | 198.733 | 4.189 | 198.705 | -0.502 | 198.735 | 0.547 | 198.645 | 0.91 | 41.044 | -250.558 | 198.846 | -2.795
40.996 | -107.916 | 41.059 | -88.428 | 40.99 | -65.243 | 40.907 | -65.243 | 198.718 | 4.107 | 198.69 | -0.334 | 198.716 | 0.412 | 198.626 | 0.758 | 41.065 | -249.46 | 198.83 | -2.802
41.012 | -107.424 | 41.077 | -87.947 | 41.006 | -64.804 | 40.923 | -64.804 | 198.702 | 4.033 | 198.674 | -0.191 | 198.698 | 0.277 | 198.608 | 0.607 | 41.084 | -248.355 | 198.814 | -2.842
41.025 | -106.942 | 41.097 | -87.49 | 41.023 | -64.366 | 40.94 | -64.366 | 198.686 | 3.927 | 198.658 | -0.065 | 198.681 | 0.213 | 198.589 | 0.474 | 41.103 | -247.337 | 198.799 | -2.962
41.041 | -106.488 | 41.118 | -87.082 | 41.037 | -63.888 | 40.955 | -63.888 | 198.67 | 3.869 | 198.642 | -0.021 | 198.662 | 0.157 | 198.572 | 0.369 | 41.121 | -246.216 | 198.781 | -3.058
41.059 | -105.987 | 41.137 | -86.641 | 41.052 | -63.404 | 40.973 | -63.404 | 198.653 | 3.884 | 198.623 | -0.026 | 198.645 | 0.125 | 198.555 | 0.264 | 41.137 | -245.095 | 198.762 | -3.17
41.072 | -105.438 | 41.156 | -86.225 | 41.07 | -62.927 | 40.992 | -62.927 | 198.637 | 3.898 | 198.605 | -0.139 | 198.629 | 0.116 | 198.54 | 0.214 | 41.15 | -243.973 | 198.743 | -3.234
41.088 | -104.889 | 41.172 | -85.84 | 41.085 | -62.451 | 41.009 | -62.451 | 198.621 | 3.969 | 198.587 | -0.325 | 198.614 | 0.115 | 198.525 | 0.164 | 41.166 | -242.852 | 198.724 | -3.282
41.105 | -104.341 | 41.188 | -85.415 | 41.101 | -61.989 | 41.027 | -61.989 | 198.604 | 4.056 | 198.567 | -0.52 | 198.599 | 0.075 | 198.51 | 0.169 | 41.183 | -241.739 | 198.706 | -3.338
41.118 | -103.782 | 41.204 | -84.974 | 41.118 | -61.52 | 41.046 | -61.52 | 198.588 | 4.15 | 198.549 | -0.706 | 198.585 | 0.082 | 198.495 | 0.21 | 41.196 | -240.625 | 198.689 | -3.402
41.134 | -103.205 | 41.22 | -84.533 | 41.136 | -61.051 | 41.064 | -61.051 | 198.57 | 4.293 | 198.532 | -0.885 | 198.571 | 0.184 | 198.48 | 0.261 | 41.212 | -239.512 | 198.674 | -3.482
41.151 | -102.628 | 41.237 | -84.043 | 41.15 | -60.589 | 41.081 | -60.589 | 198.551 | 4.484 | 198.517 | -1.054 | 198.556 | 0.317 | 198.463 | 0.339 | 41.229 | -238.399 | 198.659 | -3.538
41.168 | -102.06 | 41.25 | -83.561 | 41.167 | -60.143 | 41.099 | -60.143 | 198.533 | 4.683 | 198.503 | -1.249 | 198.54 | 0.419 | 198.447 | 0.463 | 41.242 | -237.277 | 198.645 | -3.513
41.186 | -101.464 | 41.266 | -83.096 | 41.185 | -59.751 | 41.117 | -59.751 | 198.514 | 4.922 | 198.487 | -1.468 | 198.523 | 0.473 | 198.431 | 0.597 | 41.258 | -236.234 | 198.629 | -3.449
41.203 | -100.906 | 41.283 | -82.631 | 41.199 | -59.319 | 41.134 | -59.319 | 198.496 | 5.169 | 198.473 | -1.671 | 198.507 | 0.527 | 198.414 | 0.757 | 41.275 | -235.106 | 198.612 | -3.424
41.22 | -100.3 | 41.296 | -82.149 | 41.217 | -58.912 | 41.155 | -58.912 | 198.48 | 5.352 | 198.457 | -1.849 | 198.491 | 0.605 | 198.398 | 0.991 | 41.292 | -233.898 | 198.596 | -3.4
41.235 | -99.656 | 41.314 | -81.7 | 41.235 | -58.527 | 41.176 | -58.527 | 198.464 | 5.535 | 198.44 | -1.953 | 198.475 | 0.707 | 198.379 | 1.198 | 41.309 | -232.793 | 198.579 | -3.408
41.252 | -99.06 | 41.332 | -81.25 | 41.25 | -58.103 | 41.194 | -58.103 | 198.449 | 5.67 | 198.423 | -2.049 | 198.456 | 0.817 | 198.36 | 1.432 | 41.326 | -231.609 | 198.564 | -3.399
41.27 | -98.464 | 41.35 | -80.801 | 41.268 | -57.665 | 41.214 | -57.665 | 198.434 | 5.781 | 198.407 | -2.12 | 198.438 | 0.942 | 198.342 | 1.629 | 41.343 | -230.426 | 198.547 | -3.391
41.284 | -97.877 | 41.367 | -80.328 | 41.286 | -57.227 | 41.236 | -57.227 | 198.42 | 5.876 | 198.391 | -2.241 | 198.42 | 0.965 | 198.323 | 1.836 | 41.358 | -229.234 | 198.532 | -3.383
41.302 | -97.328 | 41.386 | -79.887 | 41.307 | -56.789 | 41.254 | -56.789 | 198.406 | 5.89 | 198.375 | -2.378 | 198.4 | 0.964 | 198.306 | 2.015 | 41.375 | -228.042 | 198.513 | -3.43
41.321 | -96.732 | 41.403 | -79.405 | 41.327 | -56.359 | 41.274 | -56.359 | 198.389 | 5.856 | 198.355 | -2.531 | 198.382 | 0.924 | 198.289 | 2.176 | 41.392 | -226.874 | 198.493 | -3.462
41.338 | -96.155 | 41.421 | -78.964 | 41.347 | -55.937 | 41.295 | -55.937 | 198.374 | 5.807 | 198.336 | -2.627 | 198.366 | 0.899 | 198.274 | 2.327 | 41.407 | -225.721 | 198.475 | -3.526
41.358 | -95.579 | 41.438 | -78.556 | 41.367 | -55.515 | 41.315 | -55.515 | 198.358 | 5.733 | 198.317 | -2.666 | 198.352 | 0.891 | 198.261 | 2.47 | 41.424 | -224.569 | 198.456 | -3.566
41.38 | -95.003 | 41.456 | -78.122 | 41.388 | -55.093 | 41.334 | -55.093 | 198.341 | 5.627 | 198.298 | -2.638 | 198.339 | 0.906 | 198.246 | 2.502 | 41.443 | -223.441 | 198.44 | -3.558
41.401 | -94.446 | 41.471 | -77.689 | 41.408 | -54.678 | 41.352 | -54.678 | 198.324 | 5.505 | 198.28 | -2.561 | 198.323 | 0.857 | 198.231 | 2.443 | 41.461 | -222.336 | 198.424 | -3.493
41.421 | -93.908 | 41.488 | -77.24 | 41.428 | -54.302 | 41.368 | -54.302 | 198.307 | 5.351 | 198.264 | -2.501 | 198.308 | 0.77 | 198.216 | 2.338 | 41.481 | -221.325 | 198.409 | -3.372
41.441 | -93.418 | 41.51 | -76.791 | 41.446 | -53.91 | 41.382 | -53.91 | 198.288 | 5.173 | 198.25 | -2.399 | 198.291 | 0.69 | 198.199 | 2.205 | 41.502 | -220.315 | 198.395 | -3.26
41.462 | -92.861 | 41.528 | -76.358 | 41.466 | -53.511 | 41.397 | -53.511 | 198.27 | 4.987 | 198.236 | -2.289 | 198.274 | 0.674 | 198.182 | 2.063 | 41.522 | -219.312 | 198.38 | -3.163
41.482 | -92.333 | 41.548 | -75.942 | 41.487 | -53.165 | 41.413 | -53.165 | 198.251 | 4.777 | 198.22 | -2.122 | 198.258 | 0.744 | 198.166 | 1.894 | 41.542 | -218.404 | 198.365 | -3.091
41.503 | -91.861 | 41.57 | -75.526 | 41.503 | -52.78 | 41.426 | -52.78 | 198.233 | 4.575 | 198.205 | -1.864 | 198.241 | 0.83 | 198.149 | 1.715 | 41.562 | -217.409 | 198.351 | -2.962
41.523 | -91.342 | 41.588 | -75.109 | 41.522 | -52.381 | 41.442 | -52.381 | 198.216 | 4.38 | 198.189 | -1.573 | 198.224 | 0.924 | 198.132 | 1.528 | 41.582 | -216.415 | 198.334 | -2.833
41.539 | -90.842 | 41.608 | -74.701 | 41.539 | -52.027 | 41.458 | -52.027 | 198.2 | 4.202 | 198.173 | -1.298 | 198.207 | 1.057 | 198.112 | 1.349 | 41.602 | -215.507 | 198.319 | -2.696
41.558 | -90.418 | 41.63 | -74.333 | 41.555 | -51.65 | 41.471 | -51.65 | 198.186 | 4.081 | 198.157 | -1.032 | 198.187 | 1.206 | 198.094 | 1.189 | 41.622 | -214.528 | 198.303 | -2.592
41.576 | -89.965 | 41.651 | -73.941 | 41.572 | -51.281 | 41.487 | -51.281 | 198.172 | 3.991 | 198.14 | -0.757 | 198.167 | 1.331 | 198.074 | 1.102 | 41.642 | -213.572 | 198.286 | -2.479
41.589 | -89.511 | 41.671 | -73.549 | 41.589 | -50.874 | 41.504 | -50.874 | 198.158 | 3.941 | 198.124 | -0.516 | 198.148 | 1.488 | 198.055 | 0.951 | 41.659 | -212.648 | 198.269 | -2.39
41.606 | -89.058 | 41.69 | -73.182 | 41.605 | -50.466 | 41.521 | -50.466 | 198.144 | 3.916 | 198.108 | -0.258 | 198.129 | 1.613 | 198.037 | 0.837 | 41.677 | -211.724 | 198.25 | -2.318
41.623 | -88.605 | 41.709 | -72.798 | 41.621 | -50.059 | 41.538 | -50.059 | 198.127 | 3.858 | 198.088 | -0.041 | 198.113 | 1.676 | 198.02 | 0.741 | 41.695 | -210.815 | 198.23 | -2.261
41.639 | -88.085 | 41.726 | -72.421 | 41.637 | -49.651 | 41.554 | -49.651 | 198.111 | 3.8 | 198.069 | 0.143 | 198.096 | 1.667 | 198.006 | 0.635 | 41.708 | -209.938 | 198.212 | -2.181
41.655 | -87.546 | 41.742 | -72.069 | 41.653 | -49.274 | 41.571 | -49.274 | 198.095 | 3.727 | 198.049 | 0.269 | 198.081 | 1.627 | 197.992 | 0.558 | 41.724 | -209.154 | 198.192 | -2.108
41.673 | -87.007 | 41.758 | -71.716 | 41.666 | -48.866 | 41.588 | -48.866 | 198.079 | 3.677 | 198.031 | 0.28 | 198.068 | 1.547 | 197.977 | 0.554 | 41.742 | -208.301 | 198.174 | -2.06
41.689 | -86.488 | 41.772 | -71.363 | 41.684 | -48.481 | 41.605 | -48.481 | 198.064 | 3.651 | 198.014 | 0.234 | 198.053 | 1.46 | 197.963 | 0.605 | 41.758 | -207.471 | 198.158 | -2.06
41.705 | -85.968 | 41.788 | -70.971 | 41.702 | -48.135 | 41.622 | -48.135 | 198.046 | 3.626 | 197.997 | 0.113 | 198.037 | 1.277 | 197.947 | 0.71 | 41.774 | -206.719 | 198.142 | -2.091
41.722 | -85.496 | 41.806 | -70.578 | 41.717 | -47.75 | 41.637 | -47.75 | 198.028 | 3.536 | 197.982 | -0.073 | 198.022 | 1.056 | 197.93 | 0.871 | 41.791 | -205.896 | 198.127 | -2.091
41.74 | -85.005 | 41.819 | -70.169 | 41.735 | -47.373 | 41.654 | -47.373 | 198.009 | 3.406 | 197.967 | -0.292 | 198.007 | 0.795 | 197.916 | 1.032 | 41.807 | -205.098 | 198.112 | -2.107
41.754 | -84.503 | 41.836 | -69.76 | 41.753 | -47.027 | 41.673 | -47.027 | 197.989 | 3.252 | 197.952 | -0.569 | 197.992 | 0.518 | 197.899 | 1.275 | 41.822 | -204.369 | 198.097 | -2.147
41.772 | -84.031 | 41.853 | -69.392 | 41.768 | -46.665 | 41.69 | -46.665 | 197.971 | 3.13 | 197.936 | -0.895 | 197.975 | 0.242 | 197.884 | 1.509 | 41.84 | -203.579 | 198.082 | -2.202
41.79 | -83.521 | 41.87 | -68.991 | 41.785 | -46.318 | 41.71 | -46.318 | 197.953 | 3.048 | 197.92 | -1.213 | 197.96 | 0.005 | 197.868 | 1.734 | 41.857 | -202.725 | 198.065 | -2.282
41.805 | -83.019 | 41.887 | -68.582 | 41.804 | -45.995 | 41.732 | -45.995 | 197.937 | 2.983 | 197.905 | -1.539 | 197.942 | -0.225 | 197.848 | 1.987 | 41.871 | -201.878 | 198.05 | -2.386
41.823 | -82.557 | 41.905 | -68.206 | 41.822 | -45.672 | 41.752 | -45.672 | 197.923 | 2.941 | 197.89 | -1.841 | 197.924 | -0.438 | 197.829 | 2.184 | 41.888 | -201.033 | 198.034 | -2.474
41.842 | -82.094 | 41.922 | -67.805 | 41.839 | -45.356 | 41.772 | -45.356 | 197.908 | 2.899 | 197.873 | -2.101 | 197.905 | -0.589 | 197.81 | 2.335 | 41.906 | -200.218 | 198.018 | -2.586
41.856 | -81.621 | 41.94 | -67.421 | 41.857 | -45.048 | 41.793 | -45.048 | 197.892 | 2.818 | 197.856 | -2.312 | 197.885 | -0.661 | 197.791 | 2.468 | 41.921 | -199.435 | 198.002 | -2.658
41.874 | -81.149 | 41.958 | -67.068 | 41.877 | -44.741 | 41.814 | -44.741 | 197.876 | 2.736 | 197.839 | -2.424 | 197.868 | -0.638 | 197.775 | 2.574 | 41.938 | -198.651 | 197.983 | -2.689
41.893 | -80.677 | 41.975 | -66.684 | 41.895 | -44.433 | 41.834 | -44.433 | 197.859 | 2.718 | 197.82 | -2.471 | 197.851 | -0.513 | 197.758 | 2.652 | 41.956 | -197.868 | 197.965 | -2.729
41.913 | -80.187 | 41.99 | -66.323 | 41.915 | -44.133 | 41.854 | -44.133 | 197.844 | 2.725 | 197.803 | -2.443 | 197.834 | -0.332 | 197.744 | 2.767 | 41.971 | -197.093 | 197.948 | -2.745
41.933 | -79.687 | 42.008 | -65.962 | 41.935 | -43.872 | 41.874 | -43.872 | 197.827 | 2.78 | 197.783 | -2.333 | 197.819 | -0.151 | 197.729 | 2.901 | 41.988 | -196.365 | 197.928 | -2.753
41.953 | -79.234 | 42.027 | -65.602 | 41.953 | -43.572 | 41.891 | -43.572 | 197.811 | 2.818 | 197.766 | -2.182 | 197.804 | 0.084 | 197.714 | 3.034 | 42.006 | -195.574 | 197.911 | -2.76
41.974 | -78.725 | 42.042 | -65.209 | 41.973 | -43.295 | 41.91 | -43.295 | 197.796 | 2.841 | 197.75 | -1.974 | 197.789 | 0.352 | 197.698 | 3.176 | 42.026 | -194.807 | 197.895 | -2.76
41.991 | -78.225 | 42.06 | -64.816 | 41.995 | -43.049 | 41.927 | -43.049 | 197.777 | 2.847 | 197.733 | -1.699 | 197.775 | 0.658 | 197.682 | 3.264 | 42.045 | -194.095 | 197.88 | -2.751
42.012 | -77.782 | 42.081 | -64.448 | 42.013 | -42.757 | 41.941 | -42.757 | 197.758 | 2.878 | 197.718 | -1.433 | 197.758 | 0.981 | 197.666 | 3.314 | 42.065 | -193.384 | 197.867 | -2.727
42.032 | -77.311 | 42.102 | -64.04 | 42.033 | -42.45 | 41.957 | -42.45 | 197.738 | 2.916 | 197.703 | -1.167 | 197.743 | 1.311 | 197.651 | 3.31 | 42.085 | -192.679 | 197.851 | -2.67
42.049 | -76.82 | 42.122 | -63.616 | 42.053 | -42.127 | 41.974 | -42.127 | 197.72 | 2.995 | 197.69 | -0.851 | 197.728 | 1.578 | 197.634 | 3.297 | 42.102 | -191.983 | 197.837 | -2.606
42.07 | -76.339 | 42.144 | -63.232 | 42.072 | -41.805 | 41.991 | -41.805 | 197.703 | 3.026 | 197.676 | -0.544 | 197.712 | 1.83 | 197.618 | 3.293 | 42.122 | -191.287 | 197.82 | -2.517
42.09 | -75.858 | 42.164 | -62.808 | 42.091 | -41.475 | 42.007 | -41.475 | 197.684 | 3.024 | 197.659 | -0.27 | 197.696 | 2.057 | 197.601 | 3.27 | 42.142 | -190.614 | 197.803 | -2.397
42.106 | -75.339 | 42.185 | -62.384 | 42.107 | -41.136 | 42.024 | -41.136 | 197.669 | 3.031 | 197.644 | -0.086 | 197.678 | 2.206 | 197.582 | 3.192 | 42.159 | -189.941 | 197.787 | -2.284
42.125 | -74.81 | 42.205 | -61.992 | 42.123 | -40.797 | 42.04 | -40.797 | 197.654 | 3.005 | 197.628 | 0.049 | 197.661 | 2.355 | 197.564 | 3.078 | 42.178 | -189.269 | 197.77 | -2.131
42.142 | -74.281 | 42.225 | -61.552 | 42.14 | -40.436 | 42.057 | -40.436 | 197.638 | 2.963 | 197.612 | 0.175 | 197.643 | 2.473 | 197.545 | 3.046 | 42.198 | -188.596 | 197.754 | -1.93
42.158 | -73.752 | 42.243 | -61.112 | 42.156 | -40.051 | 42.074 | -40.051 | 197.624 | 2.978 | 197.596 | 0.236 | 197.623 | 2.527 | 197.528 | 3.014 | 42.214 | -187.915 | 197.738 | -1.761
42.174 | -73.261 | 42.262 | -60.664 | 42.172 | -39.69 | 42.092 | -39.69 | 197.608 | 3.017 | 197.579 | 0.165 | 197.605 | 2.526 | 197.512 | 2.992 | 42.232 | -187.298 | 197.718 | -1.609
42.19 | -72.77 | 42.282 | -60.215 | 42.185 | -39.289 | 42.106 | -39.289 | 197.593 | 3.055 | 197.561 | 0.094 | 197.588 | 2.47 | 197.495 | 2.997 | 42.249 | -186.625 | 197.699 | -1.488
42.206 | -72.289 | 42.298 | -59.75 | 42.201 | -38.867 | 42.124 | -38.867 | 197.578 | 3.118 | 197.543 | -0.027 | 197.571 | 2.399 | 197.481 | 3.002 | 42.265 | -185.936 | 197.68 | -1.424
42.222 | -71.826 | 42.314 | -59.285 | 42.219 | -38.475 | 42.142 | -38.475 | 197.561 | 3.165 | 197.524 | -0.205 | 197.555 | 2.343 | 197.466 | 2.942 | 42.281 | -185.302 | 197.661 | -1.375
42.238 | -71.392 | 42.331 | -58.82 | 42.232 | -38.036 | 42.156 | -38.036 | 197.544 | 3.275 | 197.506 | -0.424 | 197.54 | 2.216 | 197.452 | 2.837 | 42.297 | -184.598 | 197.645 | -1.327
42.254 | -70.93 | 42.345 | -58.355 | 42.25 | -37.567 | 42.174 | -37.567 | 197.528 | 3.418 | 197.488 | -0.676 | 197.525 | 2.018 | 197.438 | 2.687 | 42.313 | -183.909 | 197.629 | -1.326
42.267 | -70.467 | 42.361 | -57.857 | 42.269 | -37.122 | 42.193 | -37.122 | 197.51 | 3.593 | 197.472 | -0.936 | 197.51 | 1.907 | 197.422 | 2.591 | 42.328 | -183.275 | 197.615 | -1.334
42.285 | -70.061 | 42.378 | -57.409 | 42.286 | -36.638 | 42.208 | -36.638 | 197.493 | 3.84 | 197.459 | -1.139 | 197.493 | 1.788 | 197.407 | 2.559 | 42.344 | -182.579 | 197.601 | -1.43
42.303 | -69.58 | 42.394 | -56.92 | 42.304 | -36.162 | 42.226 | -36.162 | 197.474 | 4.111 | 197.444 | -1.309 | 197.476 | 1.685 | 197.391 | 2.482 | 42.36 | -181.875 | 197.586 | -1.574
42.318 | -69.117 | 42.41 | -56.455 | 42.323 | -35.655 | 42.245 | -35.655 | 197.455 | 4.342 | 197.43 | -1.47 | 197.459 | 1.629 | 197.374 | 2.423 | 42.373 | -181.146 | 197.57 | -1.694
42.335 | -68.683 | 42.425 | -56.03 | 42.34 | -35.148 | 42.265 | -35.148 | 197.438 | 4.605 | 197.415 | -1.558 | 197.442 | 1.589 | 197.358 | 2.345 | 42.39 | -180.418 | 197.554 | -1.822
42.354 | -68.249 | 42.441 | -55.573 | 42.358 | -34.687 | 42.285 | -34.687 | 197.42 | 4.852 | 197.398 | -1.653 | 197.427 | 1.549 | 197.34 | 2.295 | 42.409 | -179.612 | 197.538 | -1.941
42.372 | -67.806 | 42.456 | -55.123 | 42.376 | -34.218 | 42.305 | -34.218 | 197.405 | 5.043 | 197.382 | -1.658 | 197.409 | 1.548 | 197.322 | 2.254 | 42.423 | -178.813 | 197.523 | -1.965
42.389 | -67.41 | 42.473 | -54.698 | 42.394 | -33.78 | 42.326 | -33.78 | 197.39 | 5.242 | 197.366 | -1.655 | 197.39 | 1.539 | 197.304 | 2.25 | 42.44 | -178.062 | 197.506 | -1.989
42.408 | -67.052 | 42.491 | -54.274 | 42.409 | -33.311 | 42.343 | -33.311 | 197.376 | 5.465 | 197.35 | -1.644 | 197.373 | 1.594 | 197.284 | 2.227 | 42.459 | -177.248 | 197.49 | -2.068
42.426 | -66.656 | 42.505 | -53.857 | 42.427 | -32.858 | 42.364 | -32.858 | 197.362 | 5.624 | 197.335 | -1.592 | 197.353 | 1.664 | 197.266 | 2.223 | 42.476 | -176.418 | 197.472 | -2.164
42.443 | -66.279 | 42.523 | -53.448 | 42.448 | -32.444 | 42.384 | -32.444 | 197.346 | 5.751 | 197.316 | -1.515 | 197.335 | 1.718 | 197.248 | 2.191 | 42.493 | -175.643 | 197.452 | -2.268
42.461 | -65.95 | 42.542 | -53.039 | 42.466 | -31.991 | 42.401 | -31.991 | 197.33 | 5.83 | 197.298 | -1.487 | 197.318 | 1.749 | 197.232 | 2.15 | 42.512 | -174.822 | 197.433 | -2.316
42.481 | -65.565 | 42.557 | -52.678 | 42.487 | -31.538 | 42.422 | -31.538 | 197.314 | 5.9 | 197.278 | -1.484 | 197.303 | 1.732 | 197.217 | 2.109 | 42.53 | -174 | 197.413 | -2.348
42.499 | -65.197 | 42.574 | -52.334 | 42.508 | -31.109 | 42.442 | -31.109 | 197.297 | 6.003 | 197.259 | -1.481 | 197.29 | 1.692 | 197.202 | 1.995 | 42.547 | -173.248 | 197.396 | -2.355
42.519 | -64.85 | 42.593 | -52.03 | 42.526 | -30.648 | 42.458 | -30.648 | 197.28 | 6.058 | 197.241 | -1.454 | 197.275 | 1.707 | 197.188 | 1.927 | 42.564 | -172.435 | 197.379 | -2.387
42.541 | -64.474 | 42.611 | -51.702 | 42.547 | -30.188 | 42.477 | -30.188 | 197.263 | 6.08 | 197.223 | -1.377 | 197.261 | 1.778 | 197.173 | 1.831 | 42.584 | -171.621 | 197.362 | -2.387
42.559 | -64.04 | 42.629 | -51.39 | 42.569 | -29.743 | 42.494 | -29.743 | 197.245 | 6.087 | 197.207 | -1.292 | 197.245 | 1.801 | 197.156 | 1.708 | 42.602 | -170.878 | 197.346 | -2.394
42.579 | -63.598 | 42.649 | -51.111 | 42.589 | -29.298 | 42.511 | -29.298 | 197.226 | 6.069 | 197.193 | -1.223 | 197.229 | 1.823 | 197.14 | 1.576 | 42.622 | -170.135 | 197.331 | -2.402
42.601 | -63.155 | 42.67 | -50.808 | 42.609 | -28.884 | 42.527 | -28.884 | 197.206 | 6.028 | 197.178 | -1.187 | 197.213 | 1.846 | 197.123 | 1.489 | 42.643 | -169.416 | 197.317 | -2.369
42.619 | -62.693 | 42.69 | -50.513 | 42.628 | -28.485 | 42.544 | -28.485 | 197.186 | 6.01 | 197.162 | -1.168 | 197.197 | 1.909 | 197.107 | 1.411 | 42.661 | -168.688 | 197.302 | -2.289
42.639 | -62.251 | 42.711 | -50.25 | 42.647 | -28.086 | 42.56 | -28.086 | 197.167 | 5.952 | 197.147 | -1.148 | 197.181 | 1.963 | 197.092 | 1.352 | 42.681 | -167.961 | 197.286 | -2.208
42.66 | -61.808 | 42.732 | -49.963 | 42.663 | -27.694 | 42.576 | -27.694 | 197.15 | 5.887 | 197.131 | -1.112 | 197.165 | 2.073 | 197.073 | 1.266 | 42.702 | -167.258 | 197.271 | -2.167
42.679 | -61.413 | 42.75 | -49.683 | 42.68 | -27.31 | 42.593 | -27.31 | 197.136 | 5.853 | 197.116 | -1.043 | 197.147 | 2.222 | 197.055 | 1.207 | 42.72 | -166.57 | 197.256 | -2.183
42.698 | -61.047 | 42.771 | -49.404 | 42.696 | -26.971 | 42.609 | -26.971 | 197.12 | 5.803 | 197.099 | -0.983 | 197.127 | 2.386 | 197.036 | 1.211 | 42.74 | -165.945 | 197.239 | -2.223
42.714 | -60.709 | 42.793 | -49.125 | 42.709 | -26.609 | 42.622 | -26.609 | 197.105 | 5.746 | 197.083 | -0.914 | 197.108 | 2.504 | 197.016 | 1.225 | 42.76 | -165.273 | 197.223 | -2.214
42.73 | -60.332 | 42.811 | -48.854 | 42.725 | -26.218 | 42.64 | -26.218 | 197.092 | 5.688 | 197.068 | -0.829 | 197.089 | 2.574 | 196.998 | 1.276 | 42.779 | -164.64 | 197.205 | -2.174
42.744 | -59.964 | 42.83 | -48.583 | 42.743 | -25.879 | 42.659 | -25.879 | 197.075 | 5.663 | 197.049 | -0.752 | 197.072 | 2.613 | 196.98 | 1.327 | 42.797 | -164.061 | 197.187 | -2.149
42.76 | -59.597 | 42.851 | -48.344 | 42.756 | -25.525 | 42.674 | -25.525 | 197.059 | 5.661 | 197.03 | -0.625 | 197.054 | 2.651 | 196.965 | 1.387 | 42.813 | -163.436 | 197.169 | -2.109
42.776 | -59.182 | 42.867 | -48.072 | 42.772 | -25.186 | 42.692 | -25.186 | 197.043 | 5.644 | 197.011 | -0.433 | 197.039 | 2.674 | 196.951 | 1.419 | 42.829 | -162.826 | 197.15 | -2.084
42.79 | -58.767 | 42.884 | -47.801 | 42.789 | -24.879 | 42.711 | -24.879 | 197.028 | 5.586 | 196.993 | -0.233 | 197.025 | 2.642 | 196.936 | 1.461 | 42.843 | -162.224 | 197.132 | -2.1
42.806 | -58.352 | 42.902 | -47.561 | 42.805 | -24.571 | 42.729 | -24.571 | 197.013 | 5.561 | 196.976 | -0.033 | 197.01 | 2.578 | 196.92 | 1.466 | 42.859 | -161.622 | 197.114 | -2.1
42.823 | -57.937 | 42.918 | -47.306 | 42.823 | -24.271 | 42.747 | -24.271 | 196.996 | 5.543 | 196.957 | 0.143 | 196.995 | 2.459 | 196.905 | 1.517 | 42.875 | -161.02 | 197.097 | -2.051
42.837 | -57.55 | 42.935 | -47.018 | 42.84 | -23.994 | 42.766 | -23.994 | 196.978 | 5.47 | 196.941 | 0.22 | 196.98 | 2.277 | 196.888 | 1.531 | 42.888 | -160.433 | 197.082 | -1.939
42.854 | -57.174 | 42.951 | -46.746 | 42.857 | -23.717 | 42.784 | -23.717 | 196.959 | 5.38 | 196.925 | 0.297 | 196.966 | 2.08 | 196.873 | 1.509 | 42.904 | -159.847 | 197.067 | -1.81
42.873 | -56.797 | 42.968 | -46.459 | 42.875 | -23.44 | 42.802 | -23.44 | 196.94 | 5.306 | 196.91 | 0.366 | 196.951 | 1.866 | 196.856 | 1.477 | 42.921 | -159.276 | 197.053 | -1.705
42.891 | -56.411 | 42.981 | -46.178 | 42.892 | -23.178 | 42.82 | -23.178 | 196.921 | 5.249 | 196.895 | 0.369 | 196.935 | 1.645 | 196.84 | 1.427 | 42.935 | -158.721 | 197.039 | -1.673
42.908 | -56.024 | 42.998 | -45.899 | 42.91 | -22.954 | 42.841 | -22.954 | 196.903 | 5.207 | 196.879 | 0.314 | 196.919 | 1.447 | 196.825 | 1.423 | 42.952 | -158.166 | 197.022 | -1.656
42.926 | -55.686 | 43.016 | -45.619 | 42.925 | -22.73 | 42.859 | -22.73 | 196.887 | 5.125 | 196.863 | 0.144 | 196.903 | 1.179 | 196.806 | 1.401 | 42.971 | -157.564 | 197.006 | -1.64
42.944 | -55.309 | 43.031 | -45.323 | 42.942 | -22.506 | 42.88 | -22.506 | 196.873 | 5.012 | 196.847 | -0.058 | 196.885 | 0.902 | 196.787 | 1.35 | 42.988 | -156.97 | 196.99 | -1.599
42.962 | -54.98 | 43.048 | -45.011 | 42.961 | -22.321 | 42.901 | -22.321 | 196.858 | 4.962 | 196.83 | -0.236 | 196.866 | 0.642 | 196.767 | 1.227 | 43.005 | -156.438 | 196.973 | -1.535
42.98 | -54.679 | 43.067 | -44.699 | 42.976 | -22.12 | 42.919 | -22.12 | 196.843 | 4.929 | 196.813 | -0.389 | 196.846 | 0.373 | 196.749 | 1.122 | 43.023 | -155.868 | 196.959 | -1.47
42.997 | -54.341 | 43.082 | -44.386 | 42.994 | -21.919 | 42.94 | -21.919 | 196.829 | 4.919 | 196.796 | -0.55 | 196.828 | 0.16 | 196.732 | 0.935 | 43.04 | -155.282 | 196.941 | -1.405
43.013 | -53.992 | 43.1 | -44.091 | 43.016 | -21.742 | 42.962 | -21.742 | 196.813 | 4.942 | 196.778 | -0.704 | 196.81 | 0.064 | 196.713 | 0.784 | 43.058 | -154.75 | 196.923 | -1.349
43.031 | -53.653 | 43.119 | -43.819 | 43.036 | -21.543 | 42.979 | -21.543 | 196.798 | 4.957 | 196.76 | -0.857 | 196.792 | -0.007 | 196.697 | 0.67 | 43.075 | -154.164 | 196.905 | -1.292
43.053 | -53.268 | 43.137 | -43.547 | 43.057 | -21.351 | 43 | -21.351 | 196.781 | 4.971 | 196.74 | -1.043 | 196.776 | 0 | 196.682 | 0.556 | 43.093 | -153.57 | 196.886 | -1.212
43.071 | -52.882 | 43.155 | -43.268 | 43.079 | -21.158 | 43.02 | -21.158 | 196.766 | 5.058 | 196.722 | -1.229 | 196.76 | 0.062 | 196.666 | 0.451 | 43.108 | -152.968 | 196.868 | -1.091
43.092 | -52.497 | 43.172 | -43.02 | 43.099 | -20.966 | 43.04 | -20.966 | 196.751 | 5.129 | 196.705 | -1.407 | 196.745 | 0.125 | 196.651 | 0.392 | 43.125 | -152.366 | 196.85 | -0.971
43.114 | -52.111 | 43.19 | -42.732 | 43.12 | -20.766 | 43.059 | -20.766 | 196.734 | 5.231 | 196.687 | -1.527 | 196.731 | 0.266 | 196.636 | 0.388 | 43.147 | -151.749 | 196.835 | -0.898
43.135 | -51.736 | 43.208 | -42.437 | 43.14 | -20.551 | 43.075 | -20.551 | 196.715 | 5.382 | 196.672 | -1.639 | 196.714 | 0.47 | 196.62 | 0.466 | 43.165 | -151.178 | 196.822 | -0.882
43.155 | -51.379 | 43.229 | -42.134 | 43.161 | -20.336 | 43.091 | -20.336 | 196.696 | 5.501 | 196.658 | -1.776 | 196.698 | 0.698 | 196.605 | 0.645 | 43.185 | -150.663 | 196.807 | -0.865
43.177 | -51.06 | 43.249 | -41.831 | 43.179 | -20.082 | 43.105 | -20.082 | 196.679 | 5.507 | 196.645 | -1.978 | 196.683 | 0.941 | 196.588 | 0.806 | 43.207 | -150.093 | 196.792 | -0.849
43.198 | -50.694 | 43.267 | -41.511 | 43.198 | -19.836 | 43.121 | -19.836 | 196.661 | 5.482 | 196.631 | -2.164 | 196.667 | 1.114 | 196.571 | 1.013 | 43.227 | -149.531 | 196.776 | -0.816
43.219 | -50.299 | 43.287 | -41.199 | 43.218 | -19.606 | 43.137 | -19.606 | 196.643 | 5.448 | 196.616 | -2.301 | 196.65 | 1.216 | 196.555 | 1.21 | 43.247 | -149.016 | 196.76 | -0.759
43.239 | -49.914 | 43.309 | -40.888 | 43.234 | -19.336 | 43.15 | -19.336 | 196.626 | 5.447 | 196.6 | -2.405 | 196.634 | 1.309 | 196.538 | 1.416 | 43.269 | -148.447 | 196.743 | -0.663
43.258 | -49.472 | 43.327 | -40.552 | 43.251 | -19.074 | 43.166 | -19.074 | 196.612 | 5.429 | 196.584 | -2.508 | 196.617 | 1.348 | 196.521 | 1.687 | 43.289 | -147.892 | 196.727 | -0.558
43.274 | -49.019 | 43.347 | -40.193 | 43.268 | -18.836 | 43.183 | -18.836 | 196.597 | 5.308 | 196.568 | -2.563 | 196.599 | 1.371 | 196.502 | 1.976 | 43.31 | -147.378 | 196.711 | -0.486
43.291 | -48.614 | 43.369 | -39.858 | 43.284 | -18.566 | 43.196 | -18.566 | 196.582 | 5.186 | 196.552 | -2.626 | 196.58 | 1.41 | 196.484 | 2.228 | 43.329 | -146.808 | 196.695 | -0.437
43.309 | -48.171 | 43.389 | -39.482 | 43.301 | -18.266 | 43.214 | -18.266 | 196.567 | 5.056 | 196.536 | -2.696 | 196.562 | 1.417 | 196.468 | 2.435 | 43.348 | -146.23 | 196.677 | -0.372
43.323 | -47.708 | 43.408 | -39.107 | 43.318 | -17.951 | 43.232 | -17.951 | 196.552 | 4.871 | 196.518 | -2.71 | 196.544 | 1.377 | 196.45 | 2.577 | 43.364 | -145.644 | 196.657 | -0.284
43.339 | -47.208 | 43.427 | -38.771 | 43.334 | -17.635 | 43.249 | -17.635 | 196.537 | 4.693 | 196.501 | -2.682 | 196.526 | 1.313 | 196.435 | 2.674 | 43.38 | -145.058 | 196.638 | -0.203
43.357 | -46.708 | 43.444 | -38.403 | 43.35 | -17.305 | 43.267 | -17.305 | 196.521 | 4.595 | 196.481 | -2.572 | 196.511 | 1.226 | 196.421 | 2.835 | 43.398 | -144.472 | 196.618 | -0.139
43.37 | -46.207 | 43.46 | -38.019 | 43.366 | -16.974 | 43.284 | -16.974 | 196.504 | 4.45 | 196.462 | -2.454 | 196.497 | 1.194 | 196.407 | 2.995 | 43.411 | -143.901 | 196.601 | -0.138
43.387 | -45.688 | 43.476 | -37.651 | 43.382 | -16.643 | 43.301 | -16.643 | 196.488 | 4.32 | 196.444 | -2.32 | 196.482 | 1.169 | 196.394 | 3.101 | 43.428 | -143.331 | 196.583 | -0.178
43.405 | -45.169 | 43.492 | -37.25 | 43.397 | -16.327 | 43.319 | -16.327 | 196.471 | 4.191 | 196.427 | -2.226 | 196.468 | 1.184 | 196.377 | 3.161 | 43.445 | -142.768 | 196.567 | -0.234
43.421 | -44.659 | 43.506 | -36.825 | 43.414 | -15.989 | 43.336 | -15.989 | 196.453 | 4.109 | 196.414 | -2.108 | 196.452 | 1.184 | 196.362 | 3.102 | 43.459 | -142.213 | 196.554 | -0.297
43.439 | -44.15 | 43.522 | -36.393 | 43.431 | -15.681 | 43.354 | -15.681 | 196.434 | 4.116 | 196.399 | -2.047 | 196.435 | 1.175 | 196.345 | 2.988 | 43.475 | -141.705 | 196.538 | -0.361
43.456 | -43.669 | 43.54 | -35.961 | 43.446 | -15.35 | 43.369 | -15.35 | 196.415 | 4.234 | 196.385 | -1.954 | 196.418 | 1.206 | 196.329 | 2.874 | 43.492 | -141.151 | 196.523 | -0.385
43.474 | -43.168 | 43.553 | -35.511 | 43.464 | -15.012 | 43.386 | -15.012 | 196.397 | 4.361 | 196.37 | -1.819 | 196.401 | 1.284 | 196.312 | 2.778 | 43.508 | -140.604 | 196.507 | -0.408
43.489 | -42.668 | 43.569 | -35.063 | 43.483 | -14.704 | 43.408 | -14.704 | 196.379 | 4.512 | 196.355 | -1.693 | 196.386 | 1.346 | 196.295 | 2.674 | 43.526 | -140.057 | 196.492 | -0.464
43.507 | -42.186 | 43.587 | -34.654 | 43.497 | -14.396 | 43.426 | -14.396 | 196.36 | 4.703 | 196.339 | -1.542 | 196.368 | 1.417 | 196.276 | 2.587 | 43.544 | -139.479 | 196.477 | -0.519
43.525 | -41.648 | 43.605 | -34.23 | 43.515 | -14.096 | 43.446 | -14.096 | 196.345 | 4.926 | 196.323 | -1.399 | 196.349 | 1.534 | 196.257 | 2.381 | 43.561 | -138.901 | 196.46 | -0.583
43.54 | -41.157 | 43.622 | -33.814 | 43.534 | -13.78 | 43.468 | -13.78 | 196.331 | 5.205 | 196.308 | -1.289 | 196.329 | 1.652 | 196.237 | 2.185 | 43.576 | -138.314 | 196.444 | -0.607
43.558 | -40.685 | 43.642 | -33.421 | 43.551 | -13.465 | 43.489 | -13.465 | 196.317 | 5.452 | 196.293 | -1.163 | 196.309 | 1.769 | 196.217 | 2.034 | 43.594 | -137.728 | 196.427 | -0.59
43.577 | -40.214 | 43.659 | -32.989 | 43.569 | -13.165 | 43.509 | -13.165 | 196.3 | 5.659 | 196.276 | -1.02 | 196.29 | 1.871 | 196.198 | 1.947 | 43.611 | -137.135 | 196.408 | -0.59
43.592 | -39.77 | 43.677 | -32.557 | 43.589 | -12.858 | 43.531 | -12.858 | 196.284 | 5.817 | 196.258 | -0.894 | 196.271 | 1.957 | 196.18 | 1.925 | 43.626 | -136.517 | 196.389 | -0.613
43.61 | -39.365 | 43.695 | -32.164 | 43.61 | -12.551 | 43.552 | -12.551 | 196.267 | 5.928 | 196.239 | -0.767 | 196.255 | 2.019 | 196.166 | 1.957 | 43.644 | -135.899 | 196.37 | -0.661
43.632 | -38.961 | 43.713 | -31.772 | 43.628 | -12.236 | 43.572 | -12.236 | 196.25 | 5.951 | 196.22 | -0.674 | 196.241 | 2.01 | 196.151 | 1.935 | 43.663 | -135.29 | 196.351 | -0.733
43.653 | -38.566 | 43.729 | -31.395 | 43.648 | -11.922 | 43.591 | -11.922 | 196.233 | 6.022 | 196.202 | -0.572 | 196.226 | 1.962 | 196.136 | 1.894 | 43.678 | -134.68 | 196.333 | -0.78
43.674 | -38.2 | 43.747 | -31.052 | 43.669 | -11.638 | 43.611 | -11.638 | 196.216 | 6.092 | 196.183 | -0.528 | 196.212 | 1.93 | 196.123 | 1.845 | 43.696 | -134.118 | 196.315 | -0.796
43.694 | -37.872 | 43.766 | -30.708 | 43.686 | -11.323 | 43.627 | -11.323 | 196.2 | 6.107 | 196.166 | -0.558 | 196.197 | 1.851 | 196.106 | 1.776 | 43.717 | -133.516 | 196.299 | -0.812
43.715 | -37.506 | 43.784 | -30.372 | 43.707 | -11.024 | 43.644 | -11.024 | 196.181 | 6.049 | 196.153 | -0.604 | 196.181 | 1.74 | 196.09 | 1.782 | 43.738 | -132.955 | 196.284 | -0.843
43.736 | -37.149 | 43.805 | -30.053 | 43.729 | -10.755 | 43.661 | -10.755 | 196.161 | 5.912 | 196.137 | -0.577 | 196.166 | 1.59 | 196.074 | 1.732 | 43.758 | -132.432 | 196.269 | -0.867
43.756 | -36.85 | 43.827 | -29.734 | 43.746 | -10.463 | 43.675 | -10.463 | 196.141 | 5.726 | 196.122 | -0.549 | 196.151 | 1.447 | 196.059 | 1.673 | 43.779 | -131.87 | 196.256 | -0.882
43.777 | -36.541 | 43.846 | -29.414 | 43.765 | -10.156 | 43.691 | -10.156 | 196.122 | 5.572 | 196.107 | -0.521 | 196.135 | 1.297 | 196.044 | 1.586 | 43.799 | -131.316 | 196.24 | -0.89
43.795 | -36.221 | 43.866 | -29.087 | 43.786 | -9.887 | 43.709 | -9.887 | 196.105 | 5.435 | 196.091 | -0.543 | 196.12 | 1.186 | 196.027 | 1.482 | 43.819 | -130.809 | 196.225 | -0.833
43.814 | -35.941 | 43.889 | -28.8 | 43.802 | -9.595 | 43.723 | -9.595 | 196.089 | 5.233 | 196.076 | -0.564 | 196.103 | 1.083 | 196.009 | 1.349 | 43.84 | -130.263 | 196.21 | -0.776
43.834 | -35.613 | 43.909 | -28.497 | 43.818 | -9.295 | 43.739 | -9.295 | 196.074 | 4.991 | 196.059 | -0.586 | 196.084 | 1.027 | 195.99 | 1.29 | 43.86 | -129.71 | 196.194 | -0.736
43.851 | -35.246 | 43.93 | -28.243 | 43.836 | -8.98 | 43.756 | -8.98 | 196.06 | 4.725 | 196.043 | -0.64 | 196.065 | 1.011 | 195.97 | 1.231 | 43.878 | -129.147 | 196.178 | -0.695
43.867 | -34.869 | 43.951 | -28.028 | 43.852 | -8.665 | 43.773 | -8.665 | 196.047 | 4.484 | 196.027 | -0.695 | 196.046 | 1.042 | 195.951 | 1.19 | 43.897 | -128.586 | 196.163 | -0.639
43.884 | -34.493 | 43.972 | -27.79 | 43.869 | -8.319 | 43.79 | -8.319 | 196.032 | 4.298 | 196.01 | -0.733 | 196.028 | 1.096 | 195.933 | 1.159 | 43.917 | -128 | 196.146 | -0.566
43.9 | -34.126 | 43.988 | -27.55 | 43.885 | -7.973 | 43.808 | -7.973 | 196.016 | 4.152 | 195.99 | -0.795 | 196.01 | 1.23 | 195.916 | 1.118 | 43.933 | -127.414 | 196.128 | -0.478
43.917 | -33.702 | 44.007 | -27.312 | 43.901 | -7.666 | 43.825 | -7.666 | 196.001 | 4.103 | 195.971 | -0.907 | 195.993 | 1.465 | 195.902 | 1.068 | 43.95 | -126.876 | 196.109 | -0.413
43.934 | -33.316 | 44.024 | -27.072 | 43.915 | -7.311 | 43.84 | -7.311 | 195.987 | 4.126 | 195.953 | -1.085 | 195.978 | 1.779 | 195.886 | 1.055 | 43.967 | -126.282 | 196.091 | -0.388
43.95 | -32.882 | 44.037 | -26.865 | 43.931 | -6.935 | 43.858 | -6.935 | 195.972 | 4.092 | 195.935 | -1.296 | 195.963 | 2.109 | 195.87 | 1.042 | 43.983 | -125.712 | 196.073 | -0.324
43.966 | -32.468 | 44.054 | -26.682 | 43.949 | -6.589 | 43.876 | -6.589 | 195.956 | 4.099 | 195.916 | -1.457 | 195.948 | 2.447 | 195.855 | 1.056 | 43.999 | -125.197 | 196.056 | -0.275
43.982 | -32.063 | 44.071 | -26.498 | 43.964 | -6.197 | 43.891 | -6.197 | 195.94 | 4.21 | 195.899 | -1.569 | 195.933 | 2.848 | 195.839 | 1.089 | 44.017 | -124.634 | 196.041 | -0.211
43.998 | -31.639 | 44.085 | -26.275 | 43.981 | -5.813 | 43.908 | -5.813 | 195.922 | 4.353 | 195.883 | -1.689 | 195.918 | 3.249 | 195.824 | 1.121 | 44.033 | -124.08 | 196.026 | -0.114
44.012 | -31.204 | 44.101 | -26.067 | 44 | -5.459 | 43.927 | -5.459 | 195.903 | 4.519 | 195.868 | -1.809 | 195.904 | 3.658 | 195.807 | 1.172 | 44.049 | -123.581 | 196.012 | -0.042
44.03 | -30.799 | 44.118 | -25.868 | 44.018 | -5.091 | 43.942 | -5.091 | 195.884 | 4.718 | 195.854 | -1.929 | 195.887 | 3.996 | 195.791 | 1.241 | 44.065 | -123.026 | 195.998 | -0.041
44.048 | -30.337 | 44.134 | -25.661 | 44.036 | -4.737 | 43.96 | -4.737 | 195.865 | 4.917 | 195.838 | -2.033 | 195.872 | 4.318 | 195.776 | 1.329 | 44.081 | -122.464 | 195.981 | -0.105
44.063 | -29.874 | 44.151 | -25.446 | 44.055 | -4.399 | 43.982 | -4.399 | 195.849 | 5.22 | 195.823 | -2.104 | 195.856 | 4.585 | 195.759 | 1.435 | 44.096 | -121.886 | 195.964 | -0.28
44.08 | -29.431 | 44.168 | -25.255 | 44.073 | -4.061 | 44.003 | -4.061 | 195.832 | 5.539 | 195.807 | -2.158 | 195.839 | 4.797 | 195.74 | 1.586 | 44.114 | -121.308 | 195.948 | -0.464
44.099 | -28.988 | 44.185 | -25.023 | 44.091 | -3.715 | 44.023 | -3.715 | 195.817 | 5.866 | 195.79 | -2.163 | 195.822 | 4.899 | 195.722 | 1.683 | 44.132 | -120.714 | 195.931 | -0.664
44.117 | -28.555 | 44.203 | -24.792 | 44.109 | -3.377 | 44.044 | -3.377 | 195.802 | 6.273 | 195.774 | -2.127 | 195.803 | 4.977 | 195.704 | 1.77 | 44.147 | -120.112 | 195.916 | -0.976
44.134 | -28.131 | 44.221 | -24.593 | 44.127 | -3.039 | 44.064 | -3.039 | 195.787 | 6.648 | 195.758 | -2.083 | 195.785 | 5.047 | 195.687 | 1.812 | 44.165 | -119.511 | 195.899 | -1.32
44.153 | -27.707 | 44.238 | -24.362 | 44.145 | -2.701 | 44.085 | -2.701 | 195.773 | 7.008 | 195.741 | -2.039 | 195.768 | 5.109 | 195.669 | 1.826 | 44.184 | -118.933 | 195.881 | -1.64
44.171 | -27.283 | 44.253 | -24.13 | 44.166 | -2.371 | 44.105 | -2.371 | 195.758 | 7.375 | 195.724 | -1.962 | 195.75 | 5.132 | 195.653 | 1.813 | 44.199 | -118.386 | 195.863 | -1.944
44.188 | -26.849 | 44.271 | -23.906 | 44.187 | -2.088 | 44.126 | -2.088 | 195.742 | 7.686 | 195.704 | -1.868 | 195.733 | 5.108 | 195.639 | 1.827 | 44.216 | -117.902 | 195.843 | -2.192
44.209 | -26.464 | 44.29 | -23.683 | 44.205 | -1.773 | 44.144 | -1.773 | 195.727 | 7.909 | 195.686 | -1.725 | 195.718 | 5.099 | 195.625 | 1.832 | 44.235 | -117.379 | 195.824 | -2.391
44.229 | -26.051 | 44.305 | -23.451 | 44.226 | -1.458 | 44.163 | -1.458 | 195.713 | 8.14 | 195.667 | -1.558 | 195.703 | 5.122 | 195.61 | 1.828 | 44.253 | -116.88 | 195.806 | -2.615
44.247 | -25.636 | 44.323 | -23.196 | 44.248 | -1.174 | 44.183 | -1.174 | 195.696 | 8.21 | 195.649 | -1.366 | 195.69 | 5.161 | 195.596 | 1.815 | 44.271 | -116.435 | 195.79 | -2.719
44.267 | -25.28 | 44.342 | -22.965 | 44.266 | -0.867 | 44.2 | -0.867 | 195.68 | 8.241 | 195.632 | -1.149 | 195.675 | 5.152 | 195.581 | 1.811 | 44.291 | -115.96 | 195.776 | -2.766
44.288 | -24.904 | 44.363 | -22.702 | 44.287 | -0.568 | 44.216 | -0.568 | 195.662 | 8.231 | 195.617 | -0.916 | 195.659 | 5.167 | 195.566 | 1.826 | 44.312 | -115.539 | 195.761 | -2.774
44.306 | -24.528 | 44.383 | -22.431 | 44.309 | -0.284 | 44.234 | -0.284 | 195.644 | 8.11 | 195.602 | -0.65 | 195.643 | 5.19 | 195.55 | 1.849 | 44.329 | -115.11 | 195.747 | -2.701
44.327 | -24.134 | 44.405 | -22.177 | 44.329 | 0 | 44.25 | 0 | 195.627 | 7.972 | 195.589 | -0.401 | 195.626 | 5.284 | 195.533 | 1.9 | 44.35 | -114.682 | 195.732 | -2.572
44.349 | -23.739 | 44.426 | -21.93 | 44.349 | 0.268 | 44.267 | 0.268 | 195.607 | 7.811 | 195.573 | -0.2 | 195.61 | 5.402 | 195.517 | 1.942 | 44.37 | -114.254 | 195.716 | -2.428
44.366 | -23.353 | 44.447 | -21.691 | 44.368 | 0.529 | 44.284 | 0.529 | 195.59 | 7.569 | 195.557 | 0.008 | 195.594 | 5.59 | 195.5 | 1.974 | 44.388 | -113.817 | 195.699 | -2.187
44.386 | -22.997 | 44.468 | -21.461 | 44.384 | 0.791 | 44.301 | 0.791 | 195.574 | 7.335 | 195.541 | 0.208 | 195.578 | 5.794 | 195.482 | 1.97 | 44.409 | -113.381 | 195.683 | -1.962
44.406 | -22.64 | 44.489 | -21.206 | 44.398 | 1.053 | 44.317 | 1.053 | 195.559 | 7.182 | 195.524 | 0.351 | 195.56 | 5.974 | 195.462 | 1.948 | 44.43 | -112.961 | 195.667 | -1.713
44.423 | -22.321 | 44.507 | -20.943 | 44.415 | 1.299 | 44.333 | 1.299 | 195.544 | 6.932 | 195.509 | 0.469 | 195.541 | 6.139 | 195.444 | 1.935 | 44.448 | -112.555 | 195.652 | -1.376
44.439 | -22.011 | 44.528 | -20.688 | 44.431 | 1.546 | 44.35 | 1.546 | 195.529 | 6.73 | 195.492 | 0.53 | 195.522 | 6.256 | 195.426 | 1.967 | 44.467 | -112.166 | 195.634 | -1.063
44.455 | -21.711 | 44.549 | -20.434 | 44.445 | 1.8 | 44.365 | 1.8 | 195.514 | 6.489 | 195.476 | 0.574 | 195.503 | 6.358 | 195.407 | 2 | 44.487 | -111.738 | 195.614 | -0.814
44.472 | -21.382 | 44.565 | -20.194 | 44.461 | 2.054 | 44.382 | 2.054 | 195.499 | 6.263 | 195.458 | 0.618 | 195.485 | 6.444 | 195.389 | 2.069 | 44.504 | -111.333 | 195.595 | -0.574
44.485 | -21.034 | 44.585 | -19.972 | 44.478 | 2.293 | 44.401 | 2.293 | 195.482 | 6.062 | 195.438 | 0.671 | 195.468 | 6.483 | 195.374 | 2.129 | 44.52 | -110.975 | 195.576 | -0.357
44.502 | -20.724 | 44.603 | -19.749 | 44.492 | 2.547 | 44.416 | 2.547 | 195.464 | 5.844 | 195.419 | 0.698 | 195.453 | 6.443 | 195.36 | 2.189 | 44.536 | -110.577 | 195.558 | -0.172
44.518 | -20.395 | 44.616 | -19.541 | 44.508 | 2.771 | 44.434 | 2.771 | 195.447 | 5.618 | 195.4 | 0.726 | 195.438 | 6.324 | 195.346 | 2.267 | 44.552 | -110.148 | 195.54 | 0.004
44.532 | -20.085 | 44.633 | -19.326 | 44.526 | 2.971 | 44.453 | 2.971 | 195.431 | 5.449 | 195.382 | 0.68 | 195.424 | 6.103 | 195.33 | 2.355 | 44.569 | -109.712 | 195.523 | 0.053
44.548 | -19.842 | 44.651 | -19.111 | 44.544 | 3.194 | 44.469 | 3.194 | 195.414 | 5.231 | 195.366 | 0.625 | 195.408 | 5.898 | 195.314 | 2.442 | 44.585 | -109.275 | 195.509 | 0.014
44.566 | -19.551 | 44.668 | -18.879 | 44.561 | 3.379 | 44.486 | 3.379 | 195.394 | 4.998 | 195.35 | 0.604 | 195.391 | 5.732 | 195.298 | 2.539 | 44.601 | -108.846 | 195.493 | -0.066
44.581 | -19.25 | 44.684 | -18.648 | 44.579 | 3.557 | 44.506 | 3.557 | 195.375 | 4.86 | 195.336 | 0.558 | 195.374 | 5.566 | 195.281 | 2.562 | 44.614 | -108.425 | 195.479 | -0.21
44.598 | -18.978 | 44.701 | -18.457 | 44.597 | 3.734 | 44.524 | 3.734 | 195.355 | 4.707 | 195.322 | 0.545 | 195.357 | 5.416 | 195.264 | 2.522 | 44.63 | -108.004 | 195.464 | -0.361
44.617 | -18.706 | 44.717 | -18.25 | 44.615 | 3.927 | 44.542 | 3.927 | 195.335 | 4.553 | 195.307 | 0.556 | 195.342 | 5.336 | 195.248 | 2.49 | 44.648 | -107.575 | 195.449 | -0.481
44.635 | -18.396 | 44.731 | -18.059 | 44.633 | 4.081 | 44.562 | 4.081 | 195.317 | 4.384 | 195.291 | 0.502 | 195.325 | 5.296 | 195.232 | 2.422 | 44.663 | -107.107 | 195.434 | -0.664
44.653 | -18.087 | 44.749 | -17.876 | 44.651 | 4.205 | 44.583 | 4.205 | 195.3 | 4.27 | 195.275 | 0.39 | 195.309 | 5.319 | 195.213 | 2.354 | 44.68 | -106.686 | 195.417 | -0.856
44.672 | -17.805 | 44.766 | -17.692 | 44.666 | 4.36 | 44.601 | 4.36 | 195.286 | 4.149 | 195.259 | 0.311 | 195.289 | 5.429 | 195.193 | 2.277 | 44.699 | -106.233 | 195.401 | -1.056
44.69 | -17.524 | 44.782 | -17.493 | 44.684 | 4.515 | 44.622 | 4.515 | 195.272 | 4.003 | 195.244 | 0.273 | 195.27 | 5.57 | 195.173 | 2.2 | 44.717 | -105.797 | 195.384 | -1.287
44.708 | -17.214 | 44.799 | -17.31 | 44.704 | 4.646 | 44.643 | 4.646 | 195.256 | 3.858 | 195.227 | 0.375 | 195.251 | 5.782 | 195.154 | 2.141 | 44.734 | -105.407 | 195.368 | -1.511
44.726 | -16.914 | 44.819 | -17.127 | 44.722 | 4.801 | 44.661 | 4.801 | 195.242 | 3.776 | 195.211 | 0.509 | 195.232 | 6.009 | 195.136 | 2.082 | 44.753 | -104.97 | 195.349 | -1.655
44.744 | -16.595 | 44.834 | -16.935 | 44.742 | 4.97 | 44.681 | 4.97 | 195.225 | 3.687 | 195.192 | 0.611 | 195.215 | 6.229 | 195.12 | 2.004 | 44.771 | -104.534 | 195.33 | -1.766
44.762 | -16.276 | 44.852 | -16.76 | 44.765 | 5.139 | 44.703 | 5.139 | 195.208 | 3.598 | 195.172 | 0.68 | 195.199 | 6.472 | 195.104 | 1.991 | 44.789 | -104.129 | 195.311 | -1.838
44.782 | -15.986 | 44.871 | -16.609 | 44.786 | 5.323 | 44.721 | 5.323 | 195.193 | 3.612 | 195.154 | 0.74 | 195.184 | 6.708 | 195.09 | 2.006 | 44.807 | -103.692 | 195.294 | -1.894
44.804 | -15.667 | 44.889 | -16.434 | 44.807 | 5.53 | 44.74 | 5.53 | 195.176 | 3.683 | 195.134 | 0.735 | 195.17 | 6.935 | 195.076 | 2.02 | 44.824 | -103.256 | 195.276 | -1.965
44.822 | -15.348 | 44.907 | -16.284 | 44.829 | 5.738 | 44.761 | 5.738 | 195.16 | 3.81 | 195.116 | 0.82 | 195.156 | 7.171 | 195.06 | 2.071 | 44.842 | -102.811 | 195.258 | -1.997
44.843 | -15.011 | 44.925 | -16.149 | 44.85 | 5.945 | 44.777 | 5.945 | 195.144 | 3.985 | 195.099 | 0.947 | 195.141 | 7.398 | 195.044 | 2.149 | 44.863 | -102.368 | 195.243 | -1.988
44.865 | -14.673 | 44.946 | -15.983 | 44.871 | 6.167 | 44.793 | 6.167 | 195.124 | 4.2 | 195.083 | 1.024 | 195.126 | 7.547 | 195.028 | 2.273 | 44.885 | -101.963 | 195.228 | -1.995
44.886 | -14.336 | 44.967 | -15.792 | 44.892 | 6.428 | 44.81 | 6.428 | 195.104 | 4.43 | 195.068 | 1.035 | 195.111 | 7.641 | 195.013 | 2.425 | 44.902 | -101.573 | 195.215 | -1.963
44.907 | -14.018 | 44.987 | -15.626 | 44.913 | 6.689 | 44.826 | 6.689 | 195.085 | 4.693 | 195.052 | 0.964 | 195.095 | 7.664 | 194.998 | 2.577 | 44.923 | -101.216 | 195.2 | -1.914
44.929 | -13.699 | 45.008 | -15.428 | 44.929 | 6.943 | 44.843 | 6.943 | 195.066 | 4.948 | 195.037 | 0.852 | 195.08 | 7.577 | 194.981 | 2.792 | 44.945 | -100.835 | 195.184 | -1.857
44.949 | -13.4 | 45.026 | -15.229 | 44.949 | 7.242 | 44.859 | 7.242 | 195.049 | 5.187 | 195.022 | 0.773 | 195.063 | 7.411 | 194.965 | 3.081 | 44.965 | -100.469 | 195.169 | -1.833
44.969 | -13.129 | 45.047 | -15.022 | 44.967 | 7.519 | 44.875 | 7.519 | 195.032 | 5.37 | 195.005 | 0.768 | 195.047 | 7.182 | 194.946 | 3.361 | 44.986 | -100.127 | 195.153 | -1.8
44.988 | -12.877 | 45.069 | -14.816 | 44.981 | 7.827 | 44.889 | 7.827 | 195.018 | 5.449 | 194.989 | 0.739 | 195.028 | 6.93 | 194.928 | 3.586 | 45.008 | -99.746 | 195.136 | -1.776
45.004 | -12.605 | 45.087 | -14.617 | 44.997 | 8.142 | 44.905 | 8.142 | 195.003 | 5.551 | 194.973 | 0.717 | 195.008 | 6.646 | 194.909 | 3.765 | 45.028 | -99.389 | 195.12 | -1.703
45.018 | -12.352 | 45.108 | -14.427 | 45.015 | 8.457 | 44.923 | 8.457 | 194.988 | 5.67 | 194.956 | 0.597 | 194.991 | 6.291 | 194.89 | 3.907 | 45.047 | -99.07 | 195.105 | -1.614
45.034 | -12.147 | 45.129 | -14.245 | 45.029 | 8.803 | 44.937 | 8.803 | 194.972 | 5.781 | 194.939 | 0.428 | 194.971 | 5.865 | 194.874 | 4.04 | 45.066 | -98.729 | 195.087 | -1.55
45.051 | -11.903 | 45.148 | -14.03 | 45.046 | 9.133 | 44.955 | 9.133 | 194.956 | 5.892 | 194.921 | 0.283 | 194.954 | 5.416 | 194.858 | 4.155 | 45.082 | -98.386 | 195.067 | -1.469
45.064 | -11.65 | 45.167 | -13.784 | 45.064 | 9.448 | 44.974 | 9.448 | 194.941 | 5.986 | 194.902 | 0.155 | 194.937 | 5.03 | 194.843 | 4.316 | 45.096 | -98.028 | 195.048 | -1.372
45.08 | -11.416 | 45.185 | -13.552 | 45.08 | 9.763 | 44.992 | 9.763 | 194.926 | 5.993 | 194.885 | 0.027 | 194.921 | 4.707 | 194.828 | 4.458 | 45.112 | -97.669 | 195.029 | -1.3
45.098 | -11.182 | 45.201 | -13.305 | 45.097 | 10.093 | 45.01 | 10.093 | 194.91 | 5.968 | 194.866 | -0.019 | 194.906 | 4.447 | 194.813 | 4.518 | 45.128 | -97.319 | 195.011 | -1.235
45.112 | -10.929 | 45.218 | -13.05 | 45.115 | 10.401 | 45.029 | 10.401 | 194.894 | 5.926 | 194.849 | -0.115 | 194.891 | 4.226 | 194.798 | 4.505 | 45.142 | -96.968 | 194.993 | -1.155
45.128 | -10.705 | 45.234 | -12.795 | 45.133 | 10.708 | 45.047 | 10.708 | 194.876 | 5.885 | 194.833 | -0.276 | 194.877 | 4.052 | 194.784 | 4.41 | 45.158 | -96.618 | 194.978 | -1.034
45.145 | -10.48 | 45.251 | -12.499 | 45.148 | 11.047 | 45.065 | 11.047 | 194.857 | 5.892 | 194.819 | -0.412 | 194.862 | 3.933 | 194.767 | 4.378 | 45.175 | -96.244 | 194.964 | -0.849
45.163 | -10.247 | 45.264 | -12.195 | 45.166 | 11.377 | 45.083 | 11.377 | 194.84 | 5.906 | 194.805 | -0.491 | 194.845 | 3.87 | 194.752 | 4.374 | 45.188 | -95.87 | 194.95 | -0.721
45.181 | -10.013 | 45.281 | -11.859 | 45.183 | 11.677 | 45.101 | 11.677 | 194.821 | 5.913 | 194.791 | -0.562 | 194.83 | 3.861 | 194.737 | 4.361 | 45.204 | -95.535 | 194.935 | -0.592
45.199 | -9.817 | 45.299 | -11.524 | 45.199 | 12 | 45.12 | 12 | 194.803 | 5.96 | 194.777 | -0.6 | 194.814 | 3.963 | 194.72 | 4.275 | 45.222 | -95.169 | 194.918 | -0.487
45.216 | -9.621 | 45.312 | -11.18 | 45.217 | 12.292 | 45.14 | 12.292 | 194.787 | 5.982 | 194.763 | -0.621 | 194.798 | 4.089 | 194.704 | 4.152 | 45.239 | -94.772 | 194.902 | -0.342
45.231 | -9.415 | 45.33 | -10.844 | 45.236 | 12.554 | 45.163 | 12.554 | 194.77 | 6.053 | 194.746 | -0.634 | 194.781 | 4.19 | 194.685 | 4.029 | 45.257 | -94.406 | 194.886 | -0.222
45.249 | -9.219 | 45.349 | -10.508 | 45.251 | 12.8 | 45.181 | 12.8 | 194.755 | 6.236 | 194.73 | -0.639 | 194.763 | 4.276 | 194.667 | 3.915 | 45.274 | -94.009 | 194.871 | -0.077
45.267 | -9.023 | 45.364 | -10.18 | 45.269 | 13.039 | 45.202 | 13.039 | 194.74 | 6.451 | 194.714 | -0.694 | 194.744 | 4.378 | 194.649 | 3.902 | 45.292 | -93.604 | 194.855 | 0.044
45.282 | -8.836 | 45.382 | -9.836 | 45.289 | 13.239 | 45.224 | 13.239 | 194.725 | 6.674 | 194.698 | -0.707 | 194.727 | 4.511 | 194.63 | 3.898 | 45.306 | -93.19 | 194.839 | 0.204
45.3 | -8.66 | 45.401 | -9.533 | 45.31 | 13.469 | 45.242 | 13.469 | 194.711 | 6.816 | 194.682 | -0.679 | 194.707 | 4.676 | 194.613 | 3.949 | 45.324 | -92.777 | 194.821 | 0.317
45.32 | -8.445 | 45.419 | -9.197 | 45.331 | 13.684 | 45.263 | 13.684 | 194.694 | 6.903 | 194.663 | -0.585 | 194.69 | 4.84 | 194.596 | 3.963 | 45.342 | -92.364 | 194.801 | 0.366
45.338 | -8.221 | 45.437 | -8.87 | 45.351 | 13.884 | 45.285 | 13.884 | 194.679 | 6.934 | 194.644 | -0.484 | 194.674 | 4.91 | 194.581 | 3.95 | 45.356 | -91.935 | 194.783 | 0.414
45.359 | -7.997 | 45.456 | -8.55 | 45.372 | 14.083 | 45.306 | 14.083 | 194.662 | 6.901 | 194.625 | -0.325 | 194.659 | 4.941 | 194.566 | 3.946 | 45.374 | -91.507 | 194.764 | 0.479
45.381 | -7.774 | 45.474 | -8.19 | 45.393 | 14.275 | 45.325 | 14.275 | 194.645 | 6.811 | 194.606 | -0.174 | 194.645 | 4.972 | 194.551 | 3.961 | 45.393 | -91.063 | 194.747 | 0.583
45.402 | -7.57 | 45.489 | -7.814 | 45.414 | 14.467 | 45.344 | 14.467 | 194.628 | 6.722 | 194.588 | 0.035 | 194.629 | 4.995 | 194.537 | 4.012 | 45.411 | -90.61 | 194.731 | 0.656
45.423 | -7.356 | 45.507 | -7.478 | 45.435 | 14.644 | 45.361 | 14.644 | 194.61 | 6.617 | 194.572 | 0.317 | 194.615 | 4.995 | 194.522 | 4.026 | 45.432 | -90.206 | 194.715 | 0.696
45.444 | -7.161 | 45.528 | -7.143 | 45.453 | 14.837 | 45.374 | 14.837 | 194.592 | 6.423 | 194.558 | 0.649 | 194.599 | 4.931 | 194.505 | 4.05 | 45.453 | -89.802 | 194.701 | 0.697
45.465 | -6.928 | 45.546 | -6.824 | 45.473 | 15.005 | 45.391 | 15.005 | 194.574 | 6.182 | 194.544 | 1.013 | 194.582 | 4.868 | 194.487 | 4.018 | 45.474 | -89.397 | 194.686 | 0.682
45.486 | -6.695 | 45.568 | -6.513 | 45.494 | 15.167 | 45.407 | 15.167 | 194.554 | 5.9 | 194.529 | 1.418 | 194.566 | 4.828 | 194.47 | 4.042 | 45.495 | -89.032 | 194.67 | 0.634
45.507 | -6.453 | 45.59 | -6.203 | 45.51 | 15.344 | 45.42 | 15.344 | 194.536 | 5.691 | 194.515 | 1.84 | 194.549 | 4.796 | 194.454 | 4.129 | 45.517 | -88.62 | 194.655 | 0.587
45.528 | -6.173 | 45.608 | -5.899 | 45.529 | 15.483 | 45.437 | 15.483 | 194.519 | 5.585 | 194.499 | 2.197 | 194.534 | 4.795 | 194.437 | 4.198 | 45.537 | -88.223 | 194.638 | 0.539
45.544 | -5.892 | 45.629 | -5.604 | 45.547 | 15.599 | 45.454 | 15.599 | 194.502 | 5.496 | 194.482 | 2.52 | 194.517 | 4.897 | 194.417 | 4.313 | 45.558 | -87.866 | 194.622 | 0.5
45.564 | -5.64 | 45.652 | -5.342 | 45.564 | 15.753 | 45.468 | 15.753 | 194.488 | 5.383 | 194.468 | 2.811 | 194.497 | 5.038 | 194.398 | 4.447 | 45.578 | -87.477 | 194.606 | 0.413
45.582 | -5.359 | 45.673 | -5.039 | 45.58 | 15.9 | 45.484 | 15.9 | 194.474 | 5.221 | 194.451 | 3.085 | 194.479 | 5.132 | 194.378 | 4.58 | 45.599 | -87.08 | 194.589 | 0.309
45.596 | -5.058 | 45.694 | -4.744 | 45.597 | 16.078 | 45.502 | 16.078 | 194.459 | 5.076 | 194.436 | 3.309 | 194.46 | 5.265 | 194.358 | 4.676 | 45.615 | -86.699 | 194.571 | 0.174
45.612 | -4.796 | 45.713 | -4.482 | 45.614 | 16.255 | 45.519 | 16.255 | 194.445 | 4.979 | 194.419 | 3.485 | 194.441 | 5.429 | 194.34 | 4.745 | 45.634 | -86.318 | 194.552 | 0.07
45.63 | -4.534 | 45.733 | -4.195 | 45.63 | 16.486 | 45.537 | 16.486 | 194.429 | 4.937 | 194.4 | 3.546 | 194.424 | 5.665 | 194.323 | 4.796 | 45.652 | -85.928 | 194.532 | -0.001
45.647 | -4.234 | 45.752 | -3.901 | 45.646 | 16.732 | 45.554 | 16.732 | 194.412 | 4.952 | 194.381 | 3.532 | 194.408 | 5.924 | 194.309 | 4.792 | 45.666 | -85.554 | 194.514 | -0.089
45.663 | -3.924 | 45.769 | -3.637 | 45.662 | 16.978 | 45.572 | 16.978 | 194.396 | 5.023 | 194.362 | 3.42 | 194.394 | 6.175 | 194.295 | 4.734 | 45.682 | -85.204 | 194.495 | -0.184
45.681 | -3.614 | 45.786 | -3.358 | 45.675 | 17.218 | 45.59 | 17.218 | 194.38 | 5.11 | 194.343 | 3.227 | 194.38 | 6.371 | 194.279 | 4.629 | 45.7 | -84.815 | 194.478 | -0.264
45.698 | -3.324 | 45.799 | -3.094 | 45.693 | 17.464 | 45.607 | 17.464 | 194.365 | 5.124 | 194.327 | 3 | 194.365 | 6.536 | 194.265 | 4.552 | 45.716 | -84.418 | 194.462 | -0.335
45.714 | -3.024 | 45.816 | -2.807 | 45.712 | 17.679 | 45.625 | 17.679 | 194.347 | 5.147 | 194.31 | 2.683 | 194.349 | 6.716 | 194.249 | 4.438 | 45.732 | -84.052 | 194.447 | -0.383
45.732 | -2.762 | 45.834 | -2.519 | 45.727 | 17.903 | 45.64 | 17.903 | 194.328 | 5.218 | 194.295 | 2.325 | 194.334 | 6.841 | 194.232 | 4.252 | 45.75 | -83.662 | 194.432 | -0.422
45.75 | -2.471 | 45.847 | -2.263 | 45.744 | 18.119 | 45.658 | 18.119 | 194.309 | 5.377 | 194.281 | 1.918 | 194.318 | 6.927 | 194.217 | 4.101 | 45.766 | -83.265 | 194.417 | -0.413
45.765 | -2.189 | 45.864 | -2.056 | 45.763 | 18.319 | 45.678 | 18.319 | 194.289 | 5.575 | 194.265 | 1.494 | 194.303 | 6.927 | 194.201 | 3.942 | 45.783 | -82.907 | 194.404 | -0.405
45.783 | -1.927 | 45.882 | -1.849 | 45.778 | 18.551 | 45.695 | 18.551 | 194.271 | 5.702 | 194.25 | 1.062 | 194.286 | 6.832 | 194.185 | 3.728 | 45.8 | -82.502 | 194.39 | -0.428
45.803 | -1.655 | 45.898 | -1.626 | 45.796 | 18.767 | 45.716 | 18.767 | 194.253 | 5.781 | 194.233 | 0.713 | 194.271 | 6.666 | 194.168 | 3.514 | 45.818 | -82.051 | 194.373 | -0.444
45.818 | -1.392 | 45.916 | -1.371 | 45.815 | 19.005 | 45.739 | 19.005 | 194.237 | 5.836 | 194.217 | 0.371 | 194.254 | 6.43 | 194.149 | 3.272 | 45.833 | -81.598 | 194.358 | -0.419
45.836 | -1.168 | 45.935 | -1.148 | 45.833 | 19.244 | 45.759 | 19.244 | 194.223 | 5.906 | 194.202 | 0.095 | 194.235 | 6.193 | 194.129 | 3.039 | 45.851 | -81.146 | 194.341 | -0.394
45.855 | -0.944 | 45.953 | -0.893 | 45.851 | 19.498 | 45.78 | 19.498 | 194.208 | 6.001 | 194.185 | -0.107 | 194.216 | 5.964 | 194.11 | 2.797 | 45.869 | -80.702 | 194.325 | -0.386
45.87 | -0.729 | 45.971 | -0.646 | 45.869 | 19.759 | 45.802 | 19.759 | 194.193 | 6.048 | 194.168 | -0.341 | 194.197 | 5.759 | 194.091 | 2.537 | 45.884 | -80.249 | 194.308 | -0.369
45.888 | -0.524 | 45.988 | -0.423 | 45.889 | 20.02 | 45.823 | 20.02 | 194.178 | 6.079 | 194.15 | -0.519 | 194.18 | 5.491 | 194.074 | 2.277 | 45.902 | -79.797 | 194.289 | -0.368
45.908 | -0.319 | 46.006 | -0.192 | 45.907 | 20.281 | 45.844 | 20.281 | 194.162 | 6.133 | 194.131 | -0.663 | 194.164 | 5.223 | 194.058 | 2.054 | 45.921 | -79.346 | 194.271 | -0.344
45.929 | -0.124 | 46.021 | 0 | 45.928 | 20.527 | 45.865 | 20.527 | 194.147 | 6.116 | 194.112 | -0.751 | 194.147 | 4.971 | 194.043 | 1.84 | 45.937 | -78.901 | 194.253 | -0.335
45.95 | 0.09 | 46.039 | 0.183 | 45.948 | 20.742 | 45.886 | 20.742 | 194.131 | 6.099 | 194.093 | -0.739 | 194.132 | 4.758 | 194.029 | 1.68 | 45.955 | -78.473 | 194.233 | -0.327
45.97 | 0.313 | 46.059 | 0.366 | 45.966 | 20.965 | 45.902 | 20.965 | 194.115 | 6.122 | 194.075 | -0.646 | 194.117 | 4.561 | 194.013 | 1.567 | 45.974 | -78.005 | 194.216 | -0.334
45.991 | 0.575 | 46.074 | 0.509 | 45.987 | 21.149 | 45.922 | 21.149 | 194.101 | 6.144 | 194.058 | -0.56 | 194.102 | 4.403 | 193.998 | 1.435 | 45.995 | -77.538 | 194.199 | -0.389
46.009 | 0.827 | 46.092 | 0.66 | 46.009 | 21.31 | 45.94 | 21.31 | 194.083 | 6.135 | 194.041 | -0.475 | 194.087 | 4.253 | 193.982 | 1.34 | 46.016 | -77.087 | 194.184 | -0.461
46.03 | 1.051 | 46.114 | 0.81 | 46.027 | 21.495 | 45.954 | 21.495 | 194.064 | 6.062 | 194.026 | -0.398 | 194.07 | 4.158 | 193.968 | 1.254 | 46.037 | -76.636 | 194.171 | -0.516
46.051 | 1.293 | 46.135 | 0.976 | 46.048 | 21.68 | 45.97 | 21.68 | 194.045 | 5.924 | 194.01 | -0.28 | 194.054 | 4.087 | 193.953 | 1.149 | 46.058 | -76.208 | 194.155 | -0.564
46.069 | 1.545 | 46.156 | 1.134 | 46.068 | 21.841 | 45.988 | 21.841 | 194.027 | 5.819 | 193.995 | -0.104 | 194.039 | 3.968 | 193.936 | 1.09 | 46.076 | -75.803 | 194.141 | -0.579
46.09 | 1.759 | 46.178 | 1.268 | 46.088 | 22.033 | 46.002 | 22.033 | 194.01 | 5.73 | 193.981 | 0.063 | 194.021 | 3.905 | 193.921 | 1.114 | 46.097 | -75.399 | 194.126 | -0.562
46.111 | 2.011 | 46.199 | 1.426 | 46.107 | 22.248 | 46.018 | 22.248 | 193.992 | 5.633 | 193.964 | 0.272 | 194.004 | 3.881 | 193.903 | 1.211 | 46.118 | -74.995 | 194.109 | -0.53
46.127 | 2.273 | 46.22 | 1.6 | 46.123 | 22.448 | 46.036 | 22.448 | 193.977 | 5.551 | 193.949 | 0.48 | 193.986 | 3.872 | 193.885 | 1.326 | 46.136 | -74.613 | 194.093 | -0.505
46.147 | 2.563 | 46.241 | 1.774 | 46.139 | 22.648 | 46.053 | 22.648 | 193.962 | 5.43 | 193.932 | 0.606 | 193.967 | 3.848 | 193.867 | 1.395 | 46.157 | -74.232 | 194.077 | -0.416
46.165 | 2.853 | 46.262 | 1.957 | 46.156 | 22.841 | 46.069 | 22.841 | 193.947 | 5.277 | 193.915 | 0.659 | 193.949 | 3.903 | 193.849 | 1.51 | 46.178 | -73.891 | 194.062 | -0.247
46.181 | 3.154 | 46.279 | 2.156 | 46.172 | 23.049 | 46.087 | 23.049 | 193.932 | 5.187 | 193.899 | 0.703 | 193.929 | 3.949 | 193.831 | 1.68 | 46.194 | -73.572 | 194.046 | -0.039
46.198 | 3.444 | 46.299 | 2.338 | 46.188 | 23.219 | 46.104 | 23.219 | 193.916 | 5.122 | 193.881 | 0.78 | 193.911 | 4.043 | 193.815 | 1.85 | 46.214 | -73.293 | 194.027 | 0.194
46.214 | 3.735 | 46.318 | 2.52 | 46.202 | 23.382 | 46.119 | 23.382 | 193.901 | 5.097 | 193.863 | 0.849 | 193.894 | 4.074 | 193.798 | 2.056 | 46.232 | -73.022 | 194.009 | 0.459
46.23 | 4.035 | 46.335 | 2.679 | 46.218 | 23.528 | 46.137 | 23.528 | 193.886 | 5.168 | 193.845 | 0.844 | 193.877 | 4.089 | 193.783 | 2.317 | 46.248 | -72.766 | 193.99 | 0.739
46.247 | 4.316 | 46.351 | 2.837 | 46.235 | 23.66 | 46.155 | 23.66 | 193.869 | 5.255 | 193.826 | 0.765 | 193.862 | 4.112 | 193.769 | 2.588 | 46.265 | -72.557 | 193.971 | 1.012
46.263 | 4.568 | 46.369 | 2.996 | 46.249 | 23.792 | 46.17 | 23.792 | 193.853 | 5.317 | 193.807 | 0.662 | 193.847 | 4.136 | 193.754 | 2.858 | 46.281 | -72.34 | 193.955 | 1.292
46.28 | 4.84 | 46.383 | 3.148 | 46.267 | 23.908 | 46.188 | 23.908 | 193.836 | 5.372 | 193.789 | 0.517 | 193.833 | 4.19 | 193.739 | 3.129 | 46.297 | -72.147 | 193.939 | 1.565
46.293 | 5.131 | 46.399 | 3.314 | 46.286 | 24.025 | 46.207 | 24.025 | 193.818 | 5.475 | 193.773 | 0.34 | 193.819 | 4.276 | 193.723 | 3.39 | 46.314 | -71.985 | 193.925 | 1.814
46.311 | 5.384 | 46.417 | 3.457 | 46.303 | 24.171 | 46.222 | 24.171 | 193.8 | 5.634 | 193.759 | 0.146 | 193.803 | 4.386 | 193.707 | 3.679 | 46.33 | -71.783 | 193.911 | 2.007
46.33 | 5.665 | 46.433 | 3.616 | 46.321 | 24.349 | 46.24 | 24.349 | 193.78 | 5.832 | 193.744 | -0.105 | 193.787 | 4.519 | 193.691 | 3.931 | 46.346 | -71.59 | 193.896 | 2.119
46.345 | 5.966 | 46.45 | 3.823 | 46.34 | 24.534 | 46.259 | 24.534 | 193.761 | 6.023 | 193.73 | -0.356 | 193.771 | 4.723 | 193.674 | 4.156 | 46.36 | -71.404 | 193.88 | 2.192
46.363 | 6.276 | 46.466 | 3.99 | 46.358 | 24.719 | 46.28 | 24.719 | 193.744 | 6.222 | 193.716 | -0.615 | 193.755 | 4.911 | 193.657 | 4.353 | 46.377 | -71.218 | 193.864 | 2.216
46.383 | 6.585 | 46.482 | 4.173 | 46.375 | 24.881 | 46.301 | 24.881 | 193.725 | 6.437 | 193.7 | -0.875 | 193.74 | 5.107 | 193.64 | 4.486 | 46.396 | -71.009 | 193.848 | 2.145
46.401 | 6.895 | 46.497 | 4.316 | 46.393 | 25.043 | 46.322 | 25.043 | 193.71 | 6.603 | 193.683 | -1.085 | 193.722 | 5.272 | 193.621 | 4.62 | 46.411 | -70.792 | 193.833 | 2.01
46.419 | 7.176 | 46.515 | 4.451 | 46.411 | 25.205 | 46.343 | 25.205 | 193.694 | 6.802 | 193.667 | -1.196 | 193.704 | 5.452 | 193.604 | 4.798 | 46.428 | -70.598 | 193.815 | 1.834
46.439 | 7.457 | 46.533 | 4.577 | 46.426 | 25.353 | 46.363 | 25.353 | 193.679 | 7.081 | 193.652 | -1.25 | 193.687 | 5.585 | 193.584 | 4.868 | 46.447 | -70.389 | 193.799 | 1.579
46.457 | 7.71 | 46.548 | 4.688 | 46.444 | 25.484 | 46.384 | 25.484 | 193.665 | 7.392 | 193.637 | -1.28 | 193.667 | 5.663 | 193.567 | 4.873 | 46.465 | -70.196 | 193.781 | 1.26
46.475 | 7.943 | 46.566 | 4.799 | 46.466 | 25.615 | 46.405 | 25.615 | 193.649 | 7.671 | 193.619 | -1.268 | 193.649 | 5.702 | 193.549 | 4.951 | 46.482 | -70.026 | 193.761 | 0.932
46.494 | 8.138 | 46.585 | 4.91 | 46.484 | 25.746 | 46.423 | 25.746 | 193.633 | 7.885 | 193.601 | -1.224 | 193.632 | 5.772 | 193.533 | 4.966 | 46.501 | -69.825 | 193.742 | 0.581
46.515 | 8.371 | 46.601 | 5.013 | 46.505 | 25.884 | 46.444 | 25.884 | 193.617 | 8.068 | 193.582 | -1.114 | 193.616 | 5.827 | 193.52 | 4.944 | 46.519 | -69.616 | 193.722 | 0.261
46.533 | 8.614 | 46.619 | 5.107 | 46.527 | 26.008 | 46.465 | 26.008 | 193.6 | 8.235 | 193.563 | -1.012 | 193.602 | 5.873 | 193.505 | 4.803 | 46.537 | -69.43 | 193.704 | -0.034
46.555 | 8.837 | 46.638 | 5.186 | 46.545 | 26.154 | 46.482 | 26.154 | 193.584 | 8.41 | 193.545 | -0.944 | 193.587 | 5.975 | 193.491 | 4.643 | 46.554 | -69.221 | 193.688 | -0.321
46.577 | 9.089 | 46.656 | 5.288 | 46.566 | 26.339 | 46.501 | 26.339 | 193.568 | 8.576 | 193.528 | -0.85 | 193.574 | 6.085 | 193.477 | 4.457 | 46.575 | -68.989 | 193.671 | -0.553
46.596 | 9.361 | 46.674 | 5.391 | 46.588 | 26.53 | 46.519 | 26.53 | 193.549 | 8.735 | 193.512 | -0.748 | 193.559 | 6.218 | 193.46 | 4.224 | 46.593 | -68.78 | 193.657 | -0.728
46.617 | 9.641 | 46.697 | 5.468 | 46.609 | 26.722 | 46.536 | 26.722 | 193.531 | 8.862 | 193.499 | -0.638 | 193.542 | 6.32 | 193.444 | 3.91 | 46.613 | -68.572 | 193.642 | -0.911
46.64 | 9.921 | 46.718 | 5.554 | 46.63 | 26.93 | 46.552 | 26.93 | 193.511 | 8.909 | 193.484 | -0.512 | 193.526 | 6.374 | 193.428 | 3.641 | 46.635 | -68.348 | 193.627 | -1.063
46.658 | 10.221 | 46.739 | 5.648 | 46.649 | 27.121 | 46.57 | 27.121 | 193.493 | 8.835 | 193.469 | -0.402 | 193.51 | 6.421 | 193.411 | 3.372 | 46.653 | -68.1 | 193.613 | -1.166
46.679 | 10.501 | 46.76 | 5.726 | 46.668 | 27.313 | 46.587 | 27.313 | 193.474 | 8.722 | 193.454 | -0.292 | 193.495 | 6.467 | 193.396 | 3.021 | 46.674 | -67.852 | 193.597 | -1.245
46.7 | 10.781 | 46.781 | 5.811 | 46.685 | 27.483 | 46.603 | 27.483 | 193.457 | 8.569 | 193.438 | -0.256 | 193.48 | 6.514 | 193.378 | 2.651 | 46.695 | -67.605 | 193.581 | -1.285
46.72 | 11.033 | 46.799 | 5.898 | 46.702 | 27.645 | 46.62 | 27.645 | 193.443 | 8.423 | 193.423 | -0.269 | 193.462 | 6.561 | 193.359 | 2.282 | 46.713 | -67.357 | 193.566 | -1.34
46.74 | 11.246 | 46.82 | 5.983 | 46.718 | 27.799 | 46.636 | 27.799 | 193.427 | 8.238 | 193.407 | -0.34 | 193.443 | 6.568 | 193.34 | 1.976 | 46.734 | -67.14 | 193.549 | -1.403
46.757 | 11.423 | 46.842 | 6.069 | 46.732 | 27.97 | 46.65 | 27.97 | 193.413 | 8.005 | 193.392 | -0.369 | 193.424 | 6.56 | 193.321 | 1.753 | 46.755 | -66.877 | 193.533 | -1.435
46.773 | 11.619 | 46.86 | 6.156 | 46.749 | 28.17 | 46.668 | 28.17 | 193.399 | 7.716 | 193.377 | -0.423 | 193.405 | 6.535 | 193.302 | 1.584 | 46.774 | -66.622 | 193.515 | -1.458
46.787 | 11.844 | 46.88 | 6.282 | 46.766 | 28.347 | 46.688 | 28.347 | 193.383 | 7.403 | 193.358 | -0.518 | 193.389 | 6.488 | 193.285 | 1.352 | 46.793 | -66.39 | 193.496 | -1.481
46.804 | 12.068 | 46.901 | 6.408 | 46.78 | 28.54 | 46.703 | 28.54 | 193.366 | 7.114 | 193.339 | -0.605 | 193.371 | 6.448 | 193.269 | 1.11 | 46.809 | -66.11 | 193.478 | -1.497
46.82 | 12.33 | 46.918 | 6.582 | 46.797 | 28.748 | 46.721 | 28.748 | 193.35 | 6.824 | 193.32 | -0.717 | 193.356 | 6.463 | 193.255 | 0.924 | 46.826 | -65.807 | 193.459 | -1.536
46.834 | 12.612 | 46.934 | 6.781 | 46.815 | 28.956 | 46.74 | 28.956 | 193.334 | 6.599 | 193.302 | -0.796 | 193.342 | 6.486 | 193.24 | 0.792 | 46.84 | -65.488 | 193.441 | -1.583
46.85 | 12.874 | 46.952 | 6.956 | 46.831 | 29.164 | 46.755 | 29.164 | 193.319 | 6.43 | 193.285 | -0.858 | 193.327 | 6.439 | 193.226 | 0.669 | 46.856 | -65.17 | 193.423 | -1.647
46.868 | 13.164 | 46.969 | 7.171 | 46.849 | 29.387 | 46.773 | 29.387 | 193.303 | 6.349 | 193.267 | -0.863 | 193.312 | 6.352 | 193.21 | 0.647 | 46.872 | -64.859 | 193.407 | -1.726
46.882 | 13.427 | 46.985 | 7.41 | 46.867 | 29.603 | 46.793 | 29.603 | 193.285 | 6.26 | 193.251 | -0.851 | 193.296 | 6.249 | 193.194 | 0.708 | 46.886 | -64.548 | 193.392 | -1.797
46.899 | 13.67 | 47.002 | 7.625 | 46.885 | 29.818 | 46.811 | 29.818 | 193.266 | 6.186 | 193.236 | -0.766 | 193.281 | 6.154 | 193.179 | 0.832 | 46.903 | -64.237 | 193.377 | -1.828
46.919 | 13.914 | 47.018 | 7.872 | 46.903 | 30.011 | 46.829 | 30.011 | 193.247 | 6.145 | 193.221 | -0.697 | 193.266 | 6.004 | 193.163 | 0.983 | 46.92 | -63.934 | 193.363 | -1.788
46.936 | 14.128 | 47.032 | 8.128 | 46.921 | 30.181 | 46.847 | 30.181 | 193.229 | 6.192 | 193.206 | -0.604 | 193.249 | 5.831 | 193.148 | 1.126 | 46.934 | -63.63 | 193.349 | -1.747
46.954 | 14.314 | 47.049 | 8.415 | 46.939 | 30.327 | 46.868 | 30.327 | 193.212 | 6.263 | 193.19 | -0.477 | 193.233 | 5.665 | 193.133 | 1.342 | 46.952 | -63.328 | 193.332 | -1.714
46.972 | 14.482 | 47.065 | 8.703 | 46.955 | 30.475 | 46.886 | 30.475 | 193.196 | 6.301 | 193.174 | -0.343 | 193.216 | 5.5 | 193.114 | 1.575 | 46.971 | -63.009 | 193.317 | -1.682
46.99 | 14.668 | 47.08 | 9.031 | 46.973 | 30.629 | 46.907 | 30.629 | 193.183 | 6.34 | 193.159 | -0.167 | 193.197 | 5.326 | 193.095 | 1.773 | 46.989 | -62.698 | 193.301 | -1.569
47.008 | 14.816 | 47.098 | 9.374 | 46.993 | 30.776 | 46.928 | 30.776 | 193.168 | 6.395 | 193.142 | 0.017 | 193.177 | 5.176 | 193.077 | 1.888 | 47.006 | -62.419 | 193.284 | -1.424
47.026 | 14.945 | 47.118 | 9.718 | 47.008 | 30.931 | 46.946 | 30.931 | 193.155 | 6.41 | 193.124 | 0.184 | 193.158 | 5.113 | 193.058 | 2.003 | 47.024 | -62.108 | 193.269 | -1.271
47.043 | 15.131 | 47.133 | 10.078 | 47.026 | 31.093 | 46.967 | 31.093 | 193.14 | 6.393 | 193.108 | 0.36 | 193.139 | 5.081 | 193.041 | 2.072 | 47.042 | -61.797 | 193.251 | -1.119
47.059 | 15.347 | 47.151 | 10.446 | 47.049 | 31.223 | 46.99 | 31.223 | 193.125 | 6.36 | 193.09 | 0.56 | 193.121 | 5.081 | 193.023 | 2.141 | 47.06 | -61.518 | 193.233 | -0.966
47.077 | 15.542 | 47.17 | 10.781 | 47.07 | 31.377 | 47.008 | 31.377 | 193.11 | 6.35 | 193.072 | 0.744 | 193.102 | 5.096 | 193.007 | 2.192 | 47.078 | -61.191 | 193.215 | -0.837
47.099 | 15.765 | 47.188 | 11.117 | 47.091 | 31.539 | 47.029 | 31.539 | 193.095 | 6.357 | 193.052 | 0.952 | 193.086 | 5.143 | 192.992 | 2.207 | 47.096 | -60.889 | 193.196 | -0.765
47.117 | 15.989 | 47.206 | 11.444 | 47.113 | 31.692 | 47.049 | 31.692 | 193.079 | 6.3 | 193.034 | 1.16 | 193.07 | 5.26 | 192.977 | 2.23 | 47.111 | -60.601 | 193.178 | -0.692
47.138 | 16.184 | 47.225 | 11.739 | 47.134 | 31.846 | 47.069 | 31.846 | 193.064 | 6.227 | 193.017 | 1.344 | 193.055 | 5.393 | 192.962 | 2.281 | 47.129 | -60.314 | 193.16 | -0.58
47.16 | 16.379 | 47.243 | 12.042 | 47.155 | 32.007 | 47.088 | 32.007 | 193.047 | 6.138 | 192.998 | 1.487 | 193.041 | 5.495 | 192.946 | 2.287 | 47.152 | -60.05 | 193.144 | -0.395
47.181 | 16.545 | 47.261 | 12.338 | 47.176 | 32.161 | 47.104 | 32.161 | 193.028 | 6.081 | 192.983 | 1.646 | 193.025 | 5.549 | 192.93 | 2.265 | 47.17 | -59.826 | 193.131 | -0.242
47.202 | 16.692 | 47.282 | 12.616 | 47.197 | 32.299 | 47.121 | 32.299 | 193.009 | 6.047 | 192.968 | 1.788 | 193.01 | 5.596 | 192.915 | 2.288 | 47.19 | -59.625 | 193.115 | -0.121
47.225 | 16.839 | 47.303 | 12.895 | 47.215 | 32.454 | 47.138 | 32.454 | 192.99 | 6.07 | 192.954 | 1.948 | 192.995 | 5.643 | 192.897 | 2.266 | 47.212 | -59.386 | 193.101 | -0.017
47.246 | 16.977 | 47.321 | 13.166 | 47.234 | 32.615 | 47.154 | 32.615 | 192.972 | 6.093 | 192.941 | 2.082 | 192.978 | 5.705 | 192.881 | 2.272 | 47.233 | -59.146 | 193.086 | 0.072
47.267 | 17.115 | 47.342 | 13.444 | 47.255 | 32.753 | 47.171 | 32.753 | 192.954 | 6.156 | 192.924 | 2.192 | 192.961 | 5.76 | 192.864 | 2.222 | 47.254 | -58.922 | 193.07 | 0.161
47.286 | 17.243 | 47.365 | 13.723 | 47.271 | 32.908 | 47.184 | 32.908 | 192.936 | 6.226 | 192.908 | 2.319 | 192.945 | 5.791 | 192.846 | 2.228 | 47.276 | -58.698 | 193.054 | 0.257
47.306 | 17.419 | 47.383 | 13.978 | 47.288 | 33.07 | 47.201 | 33.07 | 192.921 | 6.297 | 192.892 | 2.428 | 192.927 | 5.814 | 192.828 | 2.279 | 47.297 | -58.466 | 193.038 | 0.33
47.322 | 17.614 | 47.404 | 14.224 | 47.306 | 33.224 | 47.219 | 33.224 | 192.905 | 6.432 | 192.875 | 2.489 | 192.91 | 5.805 | 192.808 | 2.339 | 47.317 | -58.25 | 193.023 | 0.387
47.339 | 17.81 | 47.427 | 14.43 | 47.319 | 33.402 | 47.232 | 33.402 | 192.89 | 6.583 | 192.859 | 2.558 | 192.89 | 5.742 | 192.789 | 2.353 | 47.336 | -58.011 | 193.008 | 0.427
47.357 | 18.053 | 47.448 | 14.653 | 47.336 | 33.572 | 47.25 | 33.572 | 192.875 | 6.773 | 192.842 | 2.635 | 192.872 | 5.71 | 192.772 | 2.468 | 47.356 | -57.74 | 192.99 | 0.42
47.371 | 18.316 | 47.467 | 14.835 | 47.353 | 33.742 | 47.27 | 33.742 | 192.859 | 6.94 | 192.823 | 2.688 | 192.854 | 5.71 | 192.753 | 2.647 | 47.372 | -57.46 | 192.972 | 0.405
47.388 | 18.588 | 47.487 | 14.993 | 47.37 | 33.912 | 47.288 | 33.912 | 192.845 | 7.043 | 192.805 | 2.699 | 192.837 | 5.693 | 192.738 | 2.835 | 47.388 | -57.181 | 192.953 | 0.422
47.406 | 18.859 | 47.503 | 15.16 | 47.386 | 34.074 | 47.306 | 34.074 | 192.828 | 7.106 | 192.785 | 2.661 | 192.822 | 5.638 | 192.723 | 3.005 | 47.406 | -56.902 | 192.934 | 0.462
47.42 | 19.093 | 47.52 | 15.318 | 47.402 | 34.259 | 47.325 | 34.259 | 192.813 | 7.161 | 192.765 | 2.624 | 192.807 | 5.559 | 192.708 | 3.138 | 47.419 | -56.622 | 192.917 | 0.487
47.436 | 19.298 | 47.537 | 15.453 | 47.419 | 34.444 | 47.343 | 34.444 | 192.797 | 7.192 | 192.746 | 2.602 | 192.793 | 5.488 | 192.694 | 3.226 | 47.435 | -56.342 | 192.9 | 0.496
47.454 | 19.503 | 47.553 | 15.628 | 47.434 | 34.629 | 47.361 | 34.629 | 192.781 | 7.182 | 192.728 | 2.597 | 192.78 | 5.44 | 192.678 | 3.305 | 47.453 | -56.086 | 192.884 | 0.456
47.471 | 19.718 | 47.567 | 15.819 | 47.452 | 34.799 | 47.379 | 34.799 | 192.763 | 7.085 | 192.714 | 2.56 | 192.763 | 5.463 | 192.663 | 3.347 | 47.466 | -55.83 | 192.871 | 0.401
47.489 | 19.933 | 47.584 | 16.018 | 47.469 | 34.946 | 47.398 | 34.946 | 192.745 | 6.916 | 192.698 | 2.522 | 192.746 | 5.502 | 192.647 | 3.361 | 47.482 | -55.574 | 192.855 | 0.346
47.507 | 20.128 | 47.602 | 16.217 | 47.485 | 35.116 | 47.413 | 35.116 | 192.726 | 6.715 | 192.684 | 2.452 | 192.73 | 5.612 | 192.631 | 3.394 | 47.5 | -55.31 | 192.84 | 0.259
47.525 | 20.371 | 47.615 | 16.425 | 47.503 | 35.278 | 47.432 | 35.278 | 192.709 | 6.474 | 192.67 | 2.356 | 192.714 | 5.784 | 192.615 | 3.372 | 47.516 | -55.031 | 192.825 | 0.171
47.54 | 20.634 | 47.632 | 16.599 | 47.522 | 35.418 | 47.454 | 35.418 | 192.691 | 6.225 | 192.654 | 2.171 | 192.698 | 6.004 | 192.599 | 3.268 | 47.533 | -54.752 | 192.808 | 0.052
47.558 | 20.887 | 47.65 | 16.758 | 47.537 | 35.557 | 47.473 | 35.557 | 192.673 | 6.056 | 192.637 | 1.937 | 192.681 | 6.263 | 192.581 | 3.163 | 47.551 | -54.425 | 192.794 | -0.099
47.576 | 21.168 | 47.668 | 16.941 | 47.555 | 35.681 | 47.494 | 35.681 | 192.658 | 5.903 | 192.621 | 1.694 | 192.663 | 6.576 | 192.564 | 3.114 | 47.569 | -54.115 | 192.777 | -0.25
47.591 | 21.431 | 47.686 | 17.124 | 47.575 | 35.813 | 47.517 | 35.813 | 192.643 | 5.702 | 192.606 | 1.451 | 192.645 | 6.89 | 192.545 | 3.074 | 47.584 | -53.803 | 192.761 | -0.329
47.61 | 21.674 | 47.705 | 17.275 | 47.593 | 35.944 | 47.538 | 35.944 | 192.629 | 5.525 | 192.591 | 1.217 | 192.626 | 7.243 | 192.528 | 3.088 | 47.601 | -53.493 | 192.744 | -0.385
47.629 | 21.917 | 47.723 | 17.449 | 47.611 | 36.076 | 47.559 | 36.076 | 192.614 | 5.396 | 192.574 | 0.966 | 192.607 | 7.597 | 192.51 | 3.011 | 47.619 | -53.158 | 192.726 | -0.376
47.644 | 22.142 | 47.742 | 17.64 | 47.632 | 36.191 | 47.582 | 36.191 | 192.598 | 5.394 | 192.555 | 0.723 | 192.589 | 7.848 | 192.493 | 2.916 | 47.634 | -52.831 | 192.707 | -0.311
47.663 | 22.375 | 47.76 | 17.807 | 47.654 | 36.307 | 47.603 | 36.307 | 192.581 | 5.425 | 192.537 | 0.538 | 192.573 | 8.083 | 192.479 | 2.858 | 47.652 | -52.505 | 192.688 | -0.239
47.685 | 22.608 | 47.778 | 17.973 | 47.675 | 36.399 | 47.624 | 36.399 | 192.564 | 5.464 | 192.518 | 0.435 | 192.56 | 8.294 | 192.465 | 2.854 | 47.671 | -52.179 | 192.67 | -0.15
47.706 | 22.831 | 47.793 | 18.157 | 47.696 | 36.515 | 47.644 | 36.515 | 192.548 | 5.535 | 192.499 | 0.364 | 192.546 | 8.396 | 192.451 | 2.841 | 47.687 | -51.86 | 192.653 | -0.069
47.727 | 23.026 | 47.812 | 18.364 | 47.717 | 36.607 | 47.663 | 36.607 | 192.532 | 5.63 | 192.481 | 0.376 | 192.532 | 8.451 | 192.437 | 2.865 | 47.705 | -51.565 | 192.634 | 0.035
47.748 | 23.211 | 47.831 | 18.571 | 47.736 | 36.7 | 47.68 | 36.7 | 192.516 | 5.677 | 192.465 | 0.494 | 192.518 | 8.466 | 192.421 | 2.852 | 47.727 | -51.231 | 192.619 | 0.14
47.768 | 23.434 | 47.85 | 18.793 | 47.757 | 36.816 | 47.697 | 36.816 | 192.498 | 5.739 | 192.452 | 0.637 | 192.502 | 8.434 | 192.404 | 2.83 | 47.748 | -50.929 | 192.604 | 0.197
47.789 | 23.686 | 47.871 | 19.024 | 47.78 | 36.893 | 47.713 | 36.893 | 192.478 | 5.85 | 192.437 | 0.796 | 192.487 | 8.394 | 192.388 | 2.826 | 47.769 | -50.666 | 192.589 | 0.261
47.81 | 23.938 | 47.894 | 19.254 | 47.798 | 36.978 | 47.727 | 36.978 | 192.459 | 5.929 | 192.422 | 0.955 | 192.471 | 8.307 | 192.371 | 2.841 | 47.79 | -50.387 | 192.575 | 0.374
47.831 | 24.228 | 47.912 | 19.461 | 47.818 | 37.056 | 47.744 | 37.056 | 192.44 | 5.992 | 192.407 | 1.114 | 192.456 | 8.173 | 192.356 | 2.892 | 47.811 | -50.1 | 192.56 | 0.479
47.849 | 24.518 | 47.933 | 19.651 | 47.839 | 37.125 | 47.761 | 37.125 | 192.423 | 6.014 | 192.392 | 1.347 | 192.441 | 8.055 | 192.339 | 2.943 | 47.832 | -49.837 | 192.544 | 0.576
47.868 | 24.789 | 47.956 | 19.825 | 47.856 | 37.219 | 47.775 | 37.219 | 192.407 | 6.021 | 192.377 | 1.572 | 192.423 | 7.929 | 192.32 | 2.939 | 47.853 | -49.551 | 192.529 | 0.664
47.889 | 25.059 | 47.977 | 20.015 | 47.872 | 37.32 | 47.791 | 37.32 | 192.392 | 6.028 | 192.361 | 1.731 | 192.404 | 7.764 | 192.301 | 2.826 | 47.874 | -49.241 | 192.512 | 0.721
47.905 | 25.321 | 47.999 | 20.189 | 47.891 | 37.42 | 47.809 | 37.42 | 192.378 | 6.019 | 192.346 | 1.931 | 192.384 | 7.637 | 192.281 | 2.694 | 47.892 | -48.946 | 192.496 | 0.738
47.922 | 25.583 | 48.02 | 20.363 | 47.907 | 37.521 | 47.825 | 37.521 | 192.364 | 5.97 | 192.331 | 2.099 | 192.365 | 7.495 | 192.262 | 2.562 | 47.912 | -48.652 | 192.48 | 0.771
47.94 | 25.845 | 48.041 | 20.562 | 47.924 | 37.653 | 47.843 | 37.653 | 192.349 | 5.881 | 192.314 | 2.2 | 192.347 | 7.369 | 192.244 | 2.403 | 47.933 | -48.381 | 192.463 | 0.811
47.956 | 26.088 | 48.058 | 20.752 | 47.941 | 37.784 | 47.861 | 37.784 | 192.333 | 5.72 | 192.295 | 2.318 | 192.328 | 7.282 | 192.227 | 2.208 | 47.949 | -48.117 | 192.445 | 0.876
47.972 | 26.369 | 48.078 | 20.91 | 47.957 | 37.885 | 47.879 | 37.885 | 192.316 | 5.551 | 192.276 | 2.428 | 192.311 | 7.203 | 192.214 | 1.93 | 47.966 | -47.877 | 192.425 | 0.885
47.99 | 26.66 | 48.095 | 21.069 | 47.971 | 38.002 | 47.894 | 38.002 | 192.301 | 5.414 | 192.259 | 2.489 | 192.297 | 7.101 | 192.198 | 1.615 | 47.984 | -47.613 | 192.407 | 0.821
48.006 | 26.979 | 48.109 | 21.22 | 47.988 | 38.095 | 47.912 | 38.095 | 192.286 | 5.325 | 192.241 | 2.525 | 192.281 | 7.022 | 192.184 | 1.356 | 48 | -47.35 | 192.389 | 0.758
48.023 | 27.317 | 48.126 | 21.347 | 48.006 | 38.196 | 47.93 | 38.196 | 192.268 | 5.236 | 192.223 | 2.487 | 192.266 | 6.935 | 192.17 | 1.106 | 48.017 | -47.102 | 192.371 | 0.671
48.039 | 27.626 | 48.144 | 21.473 | 48.021 | 38.313 | 47.945 | 38.313 | 192.252 | 5.163 | 192.207 | 2.36 | 192.251 | 6.817 | 192.154 | 0.901 | 48.035 | -46.83 | 192.356 | 0.648
48.055 | 27.936 | 48.158 | 21.624 | 48.039 | 38.452 | 47.963 | 38.452 | 192.232 | 5.122 | 192.192 | 2.256 | 192.236 | 6.73 | 192.139 | 0.751 | 48.051 | -46.567 | 192.341 | 0.672
48.07 | 28.237 | 48.175 | 21.759 | 48.058 | 38.576 | 47.983 | 38.576 | 192.212 | 5.144 | 192.177 | 2.088 | 192.221 | 6.604 | 192.123 | 0.592 | 48.067 | -46.342 | 192.327 | 0.681
48.088 | 28.527 | 48.193 | 21.862 | 48.073 | 38.716 | 47.998 | 38.716 | 192.193 | 5.247 | 192.163 | 1.919 | 192.204 | 6.485 | 192.107 | 0.424 | 48.084 | -46.086 | 192.313 | 0.658
48.108 | 28.808 | 48.21 | 21.972 | 48.09 | 38.886 | 48.016 | 38.886 | 192.173 | 5.414 | 192.148 | 1.783 | 192.189 | 6.328 | 192.092 | 0.256 | 48.1 | -45.862 | 192.297 | 0.635
48.123 | 29.071 | 48.226 | 22.066 | 48.11 | 39.033 | 48.039 | 39.033 | 192.155 | 5.669 | 192.133 | 1.63 | 192.172 | 6.1 | 192.075 | 0.125 | 48.115 | -45.629 | 192.281 | 0.62
48.141 | 29.305 | 48.244 | 22.137 | 48.127 | 39.179 | 48.06 | 39.179 | 192.139 | 5.947 | 192.119 | 1.511 | 192.156 | 5.856 | 192.056 | 0.075 | 48.133 | -45.396 | 192.265 | 0.628
48.16 | 29.538 | 48.262 | 22.215 | 48.145 | 39.342 | 48.081 | 39.342 | 192.123 | 6.234 | 192.102 | 1.49 | 192.137 | 5.612 | 192.036 | 0.053 | 48.152 | -45.148 | 192.248 | 0.653
48.175 | 29.735 | 48.28 | 22.302 | 48.163 | 39.488 | 48.104 | 39.488 | 192.107 | 6.504 | 192.086 | 1.444 | 192.118 | 5.376 | 192.017 | 0.022 | 48.167 | -44.9 | 192.233 | 0.646
48.193 | 29.911 | 48.298 | 22.388 | 48.181 | 39.635 | 48.125 | 39.635 | 192.092 | 6.775 | 192.07 | 1.447 | 192.099 | 5.171 | 191.999 | 0 | 48.184 | -44.652 | 192.216 | 0.623
48.213 | 30.088 | 48.316 | 22.499 | 48.199 | 39.782 | 48.147 | 39.782 | 192.077 | 7.062 | 192.053 | 1.598 | 192.082 | 5.006 | 191.98 | 0.015 | 48.204 | -44.419 | 192.198 | 0.536
48.231 | 30.264 | 48.332 | 22.594 | 48.219 | 39.905 | 48.168 | 39.905 | 192.062 | 7.348 | 192.036 | 1.716 | 192.063 | 4.84 | 191.963 | 0.056 | 48.219 | -44.194 | 192.18 | 0.424
48.249 | 30.413 | 48.35 | 22.688 | 48.24 | 40.013 | 48.189 | 40.013 | 192.046 | 7.595 | 192.016 | 1.892 | 192.045 | 4.753 | 191.948 | 0.181 | 48.236 | -43.993 | 192.16 | 0.369
48.27 | 30.532 | 48.369 | 22.783 | 48.258 | 40.122 | 48.208 | 40.122 | 192.03 | 7.778 | 191.998 | 2.1 | 192.03 | 4.706 | 191.932 | 0.369 | 48.255 | -43.761 | 192.141 | 0.322
48.291 | 30.669 | 48.385 | 22.862 | 48.278 | 40.214 | 48.228 | 40.214 | 192.015 | 7.944 | 191.98 | 2.325 | 192.015 | 4.745 | 191.916 | 0.621 | 48.273 | -43.528 | 192.123 | 0.275
48.309 | 30.846 | 48.403 | 22.948 | 48.3 | 40.307 | 48.249 | 40.307 | 191.998 | 8.063 | 191.962 | 2.549 | 192.001 | 4.831 | 191.901 | 0.91 | 48.291 | -43.312 | 192.105 | 0.219
48.33 | 30.984 | 48.422 | 23.035 | 48.318 | 40.423 | 48.266 | 40.423 | 191.982 | 8.15 | 191.945 | 2.782 | 191.986 | 4.964 | 191.885 | 1.189 | 48.312 | -43.072 | 192.092 | 0.116
48.351 | 31.16 | 48.443 | 23.153 | 48.339 | 40.539 | 48.283 | 40.539 | 191.963 | 8.189 | 191.93 | 2.941 | 191.971 | 5.136 | 191.87 | 1.496 | 48.332 | -42.856 | 192.076 | 0.013
48.369 | 31.327 | 48.464 | 23.279 | 48.361 | 40.685 | 48.301 | 40.685 | 191.945 | 8.156 | 191.916 | 3.158 | 191.956 | 5.364 | 191.853 | 1.821 | 48.35 | -42.647 | 192.062 | -0.082
48.39 | 31.446 | 48.486 | 23.405 | 48.382 | 40.831 | 48.318 | 40.831 | 191.928 | 8.131 | 191.902 | 3.35 | 191.939 | 5.568 | 191.838 | 2.165 | 48.371 | -42.439 | 192.047 | -0.153
48.412 | 31.565 | 48.507 | 23.539 | 48.401 | 40.97 | 48.335 | 40.97 | 191.908 | 8.089 | 191.886 | 3.525 | 191.923 | 5.811 | 191.821 | 2.526 | 48.391 | -42.239 | 192.031 | -0.232
48.43 | 31.684 | 48.528 | 23.681 | 48.42 | 41.093 | 48.353 | 41.093 | 191.891 | 7.92 | 191.871 | 3.726 | 191.907 | 6.077 | 191.805 | 2.879 | 48.409 | -42.03 | 192.015 | -0.287
48.45 | 31.794 | 48.549 | 23.807 | 48.437 | 41.217 | 48.37 | 41.217 | 191.874 | 7.696 | 191.854 | 3.868 | 191.892 | 6.352 | 191.787 | 3.167 | 48.429 | -41.822 | 191.999 | -0.327
48.47 | 31.903 | 48.569 | 23.957 | 48.453 | 41.333 | 48.387 | 41.333 | 191.859 | 7.431 | 191.838 | 3.954 | 191.874 | 6.626 | 191.769 | 3.429 | 48.451 | -41.629 | 191.983 | -0.366
48.487 | 32.042 | 48.587 | 24.108 | 48.47 | 41.426 | 48.404 | 41.426 | 191.844 | 7.134 | 191.822 | 4.031 | 191.855 | 6.877 | 191.751 | 3.69 | 48.469 | -41.42 | 191.968 | -0.405
48.503 | 32.133 | 48.608 | 24.258 | 48.486 | 41.52 | 48.42 | 41.52 | 191.829 | 6.829 | 191.805 | 4.124 | 191.837 | 7.144 | 191.734 | 3.951 | 48.488 | -41.22 | 191.951 | -0.444
48.52 | 32.205 | 48.629 | 24.408 | 48.5 | 41.629 | 48.436 | 41.629 | 191.815 | 6.54 | 191.789 | 4.136 | 191.818 | 7.426 | 191.716 | 4.221 | 48.508 | -41.011 | 191.931 | -0.475
48.536 | 32.278 | 48.645 | 24.559 | 48.516 | 41.753 | 48.454 | 41.753 | 191.8 | 6.284 | 191.771 | 4.164 | 191.801 | 7.693 | 191.699 | 4.427 | 48.525 | -40.818 | 191.911 | -0.506
48.552 | 32.369 | 48.664 | 24.709 | 48.534 | 41.877 | 48.471 | 41.877 | 191.784 | 6.067 | 191.751 | 4.102 | 191.784 | 7.904 | 191.685 | 4.579 | 48.541 | -40.656 | 191.892 | -0.514
48.569 | 32.441 | 48.682 | 24.86 | 48.547 | 42.017 | 48.487 | 42.017 | 191.767 | 5.826 | 191.732 | 3.949 | 191.769 | 8.155 | 191.67 | 4.722 | 48.557 | -40.471 | 191.874 | -0.497
48.585 | 32.552 | 48.695 | 25.003 | 48.564 | 42.164 | 48.504 | 42.164 | 191.751 | 5.577 | 191.712 | 3.715 | 191.755 | 8.359 | 191.657 | 4.828 | 48.573 | -40.293 | 191.855 | -0.448
48.599 | 32.682 | 48.711 | 25.154 | 48.582 | 42.303 | 48.524 | 42.303 | 191.735 | 5.432 | 191.694 | 3.48 | 191.741 | 8.594 | 191.642 | 4.897 | 48.589 | -40.139 | 191.838 | -0.415
48.615 | 32.801 | 48.729 | 25.305 | 48.6 | 42.465 | 48.539 | 42.465 | 191.719 | 5.335 | 191.677 | 3.279 | 191.725 | 8.751 | 191.627 | 4.975 | 48.605 | -39.962 | 191.824 | -0.415
48.633 | 32.969 | 48.745 | 25.463 | 48.618 | 42.657 | 48.557 | 42.657 | 191.7 | 5.302 | 191.661 | 3.094 | 191.708 | 8.853 | 191.611 | 5.045 | 48.621 | -39.8 | 191.808 | -0.414
48.648 | 33.118 | 48.761 | 25.63 | 48.637 | 42.835 | 48.576 | 42.835 | 191.682 | 5.309 | 191.646 | 2.892 | 191.692 | 8.962 | 191.594 | 5.069 | 48.635 | -39.645 | 191.793 | -0.429
48.665 | 33.256 | 48.777 | 25.773 | 48.655 | 43.012 | 48.594 | 43.012 | 191.665 | 5.3 | 191.632 | 2.707 | 191.675 | 9.072 | 191.578 | 5.047 | 48.651 | -39.491 | 191.778 | -0.452
48.685 | 33.395 | 48.793 | 25.94 | 48.673 | 43.19 | 48.612 | 43.19 | 191.646 | 5.307 | 191.617 | 2.53 | 191.66 | 9.111 | 191.561 | 4.979 | 48.668 | -39.337 | 191.763 | -0.475
48.702 | 33.515 | 48.806 | 26.092 | 48.691 | 43.352 | 48.632 | 43.352 | 191.629 | 5.354 | 191.6 | 2.337 | 191.642 | 9.142 | 191.546 | 4.957 | 48.683 | -39.167 | 191.748 | -0.53
48.72 | 33.616 | 48.824 | 26.234 | 48.71 | 43.491 | 48.653 | 43.491 | 191.613 | 5.424 | 191.584 | 2.209 | 191.626 | 9.157 | 191.528 | 4.935 | 48.701 | -39.013 | 191.732 | -0.601
48.739 | 33.716 | 48.841 | 26.377 | 48.725 | 43.654 | 48.671 | 43.654 | 191.6 | 5.511 | 191.568 | 2.147 | 191.608 | 9.157 | 191.508 | 4.868 | 48.719 | -38.851 | 191.716 | -0.713
48.757 | 33.817 | 48.856 | 26.512 | 48.743 | 43.839 | 48.692 | 43.839 | 191.587 | 5.606 | 191.553 | 2.11 | 191.588 | 9.156 | 191.488 | 4.736 | 48.737 | -38.689 | 191.7 | -0.824
48.775 | 33.946 | 48.873 | 26.623 | 48.762 | 44.016 | 48.712 | 44.016 | 191.572 | 5.717 | 191.536 | 2.039 | 191.568 | 9.085 | 191.469 | 4.623 | 48.755 | -38.551 | 191.683 | -0.911
48.793 | 34.057 | 48.892 | 26.734 | 48.78 | 44.224 | 48.73 | 44.224 | 191.558 | 5.82 | 191.52 | 1.969 | 191.549 | 9.03 | 191.451 | 4.491 | 48.774 | -38.397 | 191.664 | -0.974
48.811 | 34.186 | 48.907 | 26.837 | 48.801 | 44.462 | 48.75 | 44.462 | 191.542 | 5.923 | 191.501 | 1.915 | 191.532 | 8.982 | 191.434 | 4.378 | 48.792 | -38.25 | 191.646 | -1.021
48.829 | 34.315 | 48.924 | 26.932 | 48.824 | 44.692 | 48.772 | 44.692 | 191.526 | 6.009 | 191.483 | 1.91 | 191.516 | 8.887 | 191.419 | 4.264 | 48.81 | -38.128 | 191.627 | -1.06
48.85 | 34.472 | 48.943 | 27.018 | 48.842 | 44.961 | 48.79 | 44.961 | 191.51 | 6.152 | 191.464 | 1.954 | 191.5 | 8.777 | 191.404 | 4.133 | 48.828 | -37.997 | 191.61 | -1.123
48.872 | 34.628 | 48.961 | 27.105 | 48.863 | 45.229 | 48.809 | 45.229 | 191.493 | 6.303 | 191.445 | 2.081 | 191.485 | 8.659 | 191.39 | 3.974 | 48.846 | -37.867 | 191.592 | -1.186
48.891 | 34.786 | 48.979 | 27.176 | 48.885 | 45.49 | 48.829 | 45.49 | 191.478 | 6.414 | 191.428 | 2.174 | 191.471 | 8.493 | 191.375 | 3.815 | 48.864 | -37.752 | 191.574 | -1.186
48.911 | 34.914 | 48.997 | 27.222 | 48.905 | 45.751 | 48.846 | 45.751 | 191.462 | 6.516 | 191.412 | 2.284 | 191.456 | 8.367 | 191.358 | 3.684 | 48.884 | -37.638 | 191.559 | -1.193
48.934 | 35.043 | 49.017 | 27.276 | 48.926 | 45.981 | 48.862 | 45.981 | 191.442 | 6.587 | 191.397 | 2.411 | 191.44 | 8.218 | 191.342 | 3.543 | 48.907 | -37.547 | 191.544 | -1.168
48.952 | 35.134 | 49.038 | 27.314 | 48.947 | 46.195 | 48.878 | 46.195 | 191.423 | 6.594 | 191.382 | 2.537 | 191.423 | 8.068 | 191.327 | 3.439 | 48.925 | -37.424 | 191.531 | -1.095
48.973 | 35.224 | 49.058 | 27.343 | 48.967 | 46.41 | 48.894 | 46.41 | 191.404 | 6.561 | 191.367 | 2.655 | 191.408 | 7.958 | 191.312 | 3.344 | 48.945 | -37.302 | 191.516 | -1.03
48.995 | 35.315 | 49.079 | 27.389 | 48.984 | 46.641 | 48.91 | 46.641 | 191.385 | 6.488 | 191.353 | 2.749 | 191.393 | 7.879 | 191.295 | 3.24 | 48.968 | -37.18 | 191.501 | -0.942
49.016 | 35.377 | 49.097 | 27.444 | 49.003 | 46.849 | 48.926 | 46.849 | 191.369 | 6.399 | 191.338 | 2.842 | 191.376 | 7.784 | 191.279 | 3.118 | 48.986 | -37.042 | 191.486 | -0.845
49.035 | 35.448 | 49.117 | 27.481 | 49.019 | 47.057 | 48.942 | 47.057 | 191.352 | 6.294 | 191.322 | 2.903 | 191.359 | 7.713 | 191.26 | 3.059 | 49.007 | -36.92 | 191.469 | -0.74
49.055 | 35.482 | 49.14 | 27.519 | 49.032 | 47.265 | 48.956 | 47.265 | 191.338 | 6.173 | 191.306 | 2.866 | 191.34 | 7.619 | 191.241 | 3.038 | 49.029 | -36.774 | 191.453 | -0.58
49.071 | 35.526 | 49.157 | 27.549 | 49.049 | 47.465 | 48.972 | 47.465 | 191.324 | 6.036 | 191.292 | 2.779 | 191.321 | 7.54 | 191.222 | 3.162 | 49.05 | -36.652 | 191.437 | -0.363
49.085 | 35.589 | 49.178 | 27.571 | 49.066 | 47.666 | 48.99 | 47.666 | 191.309 | 5.883 | 191.275 | 2.75 | 191.303 | 7.492 | 191.203 | 3.249 | 49.069 | -36.545 | 191.421 | -0.194
49.101 | 35.652 | 49.199 | 27.577 | 49.079 | 47.859 | 49.004 | 47.859 | 191.293 | 5.715 | 191.259 | 2.704 | 191.284 | 7.374 | 191.187 | 3.328 | 49.089 | -36.4 | 191.404 | 0.006
49.118 | 35.743 | 49.218 | 27.606 | 49.095 | 48.029 | 49.022 | 48.029 | 191.277 | 5.562 | 191.24 | 2.642 | 191.267 | 7.28 | 191.171 | 3.434 | 49.105 | -36.246 | 191.384 | 0.199
49.132 | 35.873 | 49.237 | 27.644 | 49.113 | 48.183 | 49.041 | 48.183 | 191.262 | 5.465 | 191.223 | 2.547 | 191.251 | 7.161 | 191.155 | 3.521 | 49.119 | -36.091 | 191.365 | 0.327
49.148 | 35.984 | 49.255 | 27.675 | 49.129 | 48.338 | 49.059 | 48.338 | 191.246 | 5.384 | 191.206 | 2.46 | 191.235 | 7.043 | 191.14 | 3.582 | 49.135 | -35.937 | 191.347 | 0.456
49.166 | 36.094 | 49.271 | 27.713 | 49.145 | 48.469 | 49.077 | 48.469 | 191.229 | 5.327 | 191.187 | 2.357 | 191.221 | 6.925 | 191.125 | 3.642 | 49.152 | -35.767 | 191.329 | 0.561
49.179 | 36.205 | 49.287 | 27.751 | 49.162 | 48.563 | 49.096 | 48.563 | 191.213 | 5.246 | 191.17 | 2.237 | 191.206 | 6.87 | 191.111 | 3.675 | 49.165 | -35.582 | 191.312 | 0.633
49.196 | 36.306 | 49.304 | 27.79 | 49.18 | 48.656 | 49.114 | 48.656 | 191.195 | 5.213 | 191.154 | 2.093 | 191.192 | 6.791 | 191.096 | 3.671 | 49.182 | -35.396 | 191.297 | 0.754
49.213 | 36.407 | 49.32 | 27.844 | 49.197 | 48.719 | 49.132 | 48.719 | 191.176 | 5.204 | 191.139 | 2.039 | 191.178 | 6.767 | 191.08 | 3.732 | 49.199 | -35.18 | 191.283 | 0.843
49.231 | 36.527 | 49.334 | 27.915 | 49.215 | 48.782 | 49.15 | 48.782 | 191.156 | 5.179 | 191.124 | 1.961 | 191.161 | 6.743 | 191.064 | 3.756 | 49.213 | -34.947 | 191.269 | 0.908
49.249 | 36.666 | 49.35 | 28.018 | 49.232 | 48.815 | 49.168 | 48.815 | 191.137 | 5.17 | 191.109 | 1.907 | 191.146 | 6.719 | 191.049 | 3.807 | 49.229 | -34.714 | 191.254 | 1.012
49.267 | 36.814 | 49.368 | 28.121 | 49.247 | 48.84 | 49.187 | 48.84 | 191.119 | 5.145 | 191.095 | 1.829 | 191.13 | 6.75 | 191.032 | 3.84 | 49.247 | -34.443 | 191.238 | 1.101
49.285 | 37 | 49.381 | 28.216 | 49.265 | 48.88 | 49.207 | 48.88 | 191.103 | 5.144 | 191.08 | 1.791 | 191.114 | 6.781 | 191.015 | 3.873 | 49.264 | -34.148 | 191.222 | 1.198
49.303 | 37.224 | 49.399 | 28.318 | 49.284 | 48.905 | 49.23 | 48.905 | 191.086 | 5.175 | 191.063 | 1.827 | 191.098 | 6.789 | 190.996 | 3.887 | 49.282 | -33.884 | 191.206 | 1.318
49.321 | 37.429 | 49.418 | 28.421 | 49.299 | 48.93 | 49.248 | 48.93 | 191.071 | 5.206 | 191.046 | 1.921 | 191.079 | 6.804 | 190.978 | 3.911 | 49.3 | -33.59 | 191.192 | 1.439
49.339 | 37.634 | 49.433 | 28.516 | 49.317 | 48.901 | 49.269 | 48.901 | 191.056 | 5.252 | 191.029 | 2.064 | 191.061 | 6.827 | 190.96 | 3.971 | 49.318 | -33.295 | 191.175 | 1.568
49.354 | 37.831 | 49.451 | 28.603 | 49.336 | 48.865 | 49.291 | 48.865 | 191.041 | 5.371 | 191.012 | 2.182 | 191.043 | 6.835 | 190.94 | 4.031 | 49.335 | -33.031 | 191.16 | 1.744
49.372 | 38.017 | 49.47 | 28.689 | 49.357 | 48.828 | 49.31 | 48.828 | 191.027 | 5.458 | 190.996 | 2.341 | 191.024 | 6.866 | 190.923 | 4.082 | 49.353 | -32.736 | 191.142 | 1.865
49.392 | 38.232 | 49.488 | 28.8 | 49.377 | 48.791 | 49.331 | 48.791 | 191.011 | 5.513 | 190.976 | 2.5 | 191.006 | 6.905 | 190.907 | 4.07 | 49.371 | -32.441 | 191.123 | 1.986
49.41 | 38.465 | 49.506 | 28.895 | 49.399 | 48.738 | 49.353 | 48.738 | 190.995 | 5.6 | 190.957 | 2.708 | 190.99 | 6.983 | 190.893 | 4.048 | 49.386 | -32.13 | 191.104 | 2.106
49.431 | 38.698 | 49.524 | 28.981 | 49.42 | 48.686 | 49.374 | 48.686 | 190.981 | 5.671 | 190.938 | 2.884 | 190.976 | 7.077 | 190.878 | 4.044 | 49.404 | -31.819 | 191.085 | 2.227
49.453 | 38.931 | 49.542 | 29.1 | 49.441 | 48.657 | 49.393 | 48.657 | 190.964 | 5.758 | 190.918 | 3.051 | 190.962 | 7.202 | 190.863 | 4.05 | 49.423 | -31.524 | 191.069 | 2.379
49.474 | 39.163 | 49.557 | 29.203 | 49.462 | 48.65 | 49.412 | 48.65 | 190.948 | 5.852 | 190.901 | 3.185 | 190.947 | 7.343 | 190.849 | 4.046 | 49.441 | -31.214 | 191.052 | 2.54
49.495 | 39.377 | 49.576 | 29.289 | 49.482 | 48.628 | 49.429 | 48.628 | 190.93 | 5.915 | 190.884 | 3.279 | 190.933 | 7.523 | 190.835 | 4.07 | 49.461 | -30.919 | 191.037 | 2.653
49.518 | 39.582 | 49.597 | 29.375 | 49.5 | 48.638 | 49.443 | 48.638 | 190.912 | 6.002 | 190.871 | 3.331 | 190.918 | 7.688 | 190.818 | 4.048 | 49.484 | -30.625 | 191.023 | 2.741
49.539 | 39.795 | 49.615 | 29.454 | 49.521 | 48.662 | 49.459 | 48.662 | 190.894 | 6.121 | 190.858 | 3.384 | 190.901 | 7.868 | 190.802 | 3.999 | 49.504 | -30.339 | 191.008 | 2.822
49.56 | 40 | 49.636 | 29.54 | 49.542 | 48.686 | 49.475 | 48.686 | 190.874 | 6.216 | 190.843 | 3.47 | 190.885 | 8.064 | 190.786 | 3.968 | 49.525 | -30.076 | 190.993 | 2.855
49.581 | 40.194 | 49.658 | 29.626 | 49.558 | 48.711 | 49.489 | 48.711 | 190.856 | 6.334 | 190.829 | 3.547 | 190.869 | 8.221 | 190.77 | 3.965 | 49.547 | -29.805 | 190.977 | 2.872
49.602 | 40.399 | 49.677 | 29.696 | 49.577 | 48.75 | 49.505 | 48.75 | 190.838 | 6.421 | 190.813 | 3.558 | 190.854 | 8.322 | 190.754 | 4.016 | 49.568 | -29.565 | 190.961 | 2.873
49.618 | 40.585 | 49.698 | 29.782 | 49.595 | 48.775 | 49.523 | 48.775 | 190.821 | 6.444 | 190.797 | 3.562 | 190.838 | 8.393 | 190.734 | 4.039 | 49.589 | -29.349 | 190.945 | 2.834
49.638 | 40.751 | 49.72 | 29.844 | 49.612 | 48.83 | 49.536 | 48.83 | 190.806 | 6.483 | 190.783 | 3.565 | 190.819 | 8.471 | 190.716 | 4.045 | 49.61 | -29.11 | 190.93 | 2.723
49.656 | 40.918 | 49.741 | 29.938 | 49.628 | 48.901 | 49.553 | 48.901 | 190.79 | 6.538 | 190.767 | 3.577 | 190.801 | 8.494 | 190.698 | 4.005 | 49.631 | -28.87 | 190.913 | 2.532
49.67 | 41.068 | 49.762 | 30.056 | 49.646 | 48.994 | 49.57 | 48.994 | 190.776 | 6.609 | 190.752 | 3.581 | 190.782 | 8.493 | 190.679 | 4.01 | 49.647 | -28.646 | 190.896 | 2.261
49.686 | 41.178 | 49.782 | 30.166 | 49.662 | 49.088 | 49.588 | 49.088 | 190.761 | 6.672 | 190.735 | 3.559 | 190.764 | 8.485 | 190.661 | 4.025 | 49.666 | -28.422 | 190.878 | 2.038
49.704 | 41.288 | 49.801 | 30.308 | 49.678 | 49.189 | 49.605 | 49.189 | 190.744 | 6.695 | 190.716 | 3.506 | 190.748 | 8.461 | 190.644 | 4.14 | 49.684 | -28.205 | 190.859 | 1.831
49.721 | 41.399 | 49.821 | 30.482 | 49.694 | 49.305 | 49.623 | 49.305 | 190.727 | 6.654 | 190.696 | 3.402 | 190.732 | 8.367 | 190.631 | 4.31 | 49.698 | -27.988 | 190.841 | 1.632
49.737 | 41.481 | 49.838 | 30.649 | 49.711 | 49.421 | 49.641 | 49.421 | 190.71 | 6.605 | 190.677 | 3.316 | 190.718 | 8.233 | 190.617 | 4.48 | 49.715 | -27.772 | 190.822 | 1.458
49.755 | 41.563 | 49.854 | 30.856 | 49.724 | 49.531 | 49.659 | 49.531 | 190.694 | 6.556 | 190.658 | 3.278 | 190.704 | 8.06 | 190.601 | 4.649 | 49.733 | -27.571 | 190.805 | 1.299
49.771 | 41.635 | 49.868 | 31.071 | 49.742 | 49.632 | 49.677 | 49.632 | 190.679 | 6.531 | 190.641 | 3.273 | 190.688 | 7.871 | 190.586 | 4.746 | 49.746 | -27.377 | 190.789 | 1.164
49.788 | 41.679 | 49.885 | 31.294 | 49.759 | 49.733 | 49.694 | 49.733 | 190.661 | 6.554 | 190.624 | 3.285 | 190.673 | 7.69 | 190.569 | 4.852 | 49.763 | -27.199 | 190.774 | 1.093
49.806 | 41.685 | 49.903 | 31.517 | 49.774 | 49.827 | 49.71 | 49.827 | 190.643 | 6.593 | 190.609 | 3.28 | 190.657 | 7.47 | 190.552 | 4.931 | 49.781 | -27.006 | 190.759 | 1.062
49.823 | 41.71 | 49.916 | 31.717 | 49.792 | 49.913 | 49.728 | 49.913 | 190.626 | 6.631 | 190.594 | 3.3 | 190.64 | 7.25 | 190.536 | 5.037 | 49.797 | -26.837 | 190.745 | 1.039
49.838 | 41.717 | 49.933 | 31.9 | 49.811 | 49.976 | 49.747 | 49.976 | 190.606 | 6.654 | 190.578 | 3.369 | 190.625 | 7.007 | 190.519 | 5.106 | 49.814 | -26.698 | 190.731 | 1.063
49.856 | 41.704 | 49.951 | 32.091 | 49.826 | 50.055 | 49.765 | 50.055 | 190.589 | 6.701 | 190.562 | 3.463 | 190.608 | 6.794 | 190.503 | 5.148 | 49.832 | -26.56 | 190.717 | 1.056
49.874 | 41.691 | 49.967 | 32.282 | 49.844 | 50.103 | 49.786 | 50.103 | 190.572 | 6.812 | 190.545 | 3.622 | 190.592 | 6.606 | 190.486 | 5.117 | 49.849 | -26.414 | 190.7 | 1.041
49.889 | 41.679 | 49.985 | 32.497 | 49.863 | 50.135 | 49.809 | 50.135 | 190.557 | 7.019 | 190.53 | 3.74 | 190.574 | 6.495 | 190.467 | 5.068 | 49.865 | -26.275 | 190.684 | 1.018
49.907 | 41.656 | 50.005 | 32.688 | 49.881 | 50.167 | 49.83 | 50.167 | 190.544 | 7.225 | 190.515 | 3.842 | 190.554 | 6.393 | 190.447 | 5.028 | 49.882 | -26.137 | 190.668 | 1.027
49.926 | 41.634 | 50.023 | 32.903 | 49.899 | 50.231 | 49.851 | 50.231 | 190.529 | 7.432 | 190.498 | 3.894 | 190.534 | 6.401 | 190.428 | 4.97 | 49.9 | -25.975 | 190.652 | 1.068
49.942 | 41.641 | 50.041 | 33.142 | 49.917 | 50.301 | 49.873 | 50.301 | 190.515 | 7.583 | 190.483 | 3.964 | 190.515 | 6.455 | 190.409 | 4.911 | 49.916 | -25.805 | 190.635 | 1.109
49.959 | 41.666 | 50.059 | 33.349 | 49.938 | 50.371 | 49.894 | 50.371 | 190.499 | 7.749 | 190.465 | 4.033 | 190.497 | 6.502 | 190.393 | 4.871 | 49.934 | -25.635 | 190.616 | 1.117
49.979 | 41.691 | 50.077 | 33.564 | 49.956 | 50.426 | 49.916 | 50.426 | 190.483 | 7.98 | 190.447 | 4.118 | 190.481 | 6.58 | 190.376 | 4.813 | 49.953 | -25.473 | 190.598 | 1.142
49.999 | 41.725 | 50.092 | 33.747 | 49.977 | 50.504 | 49.937 | 50.504 | 190.466 | 8.21 | 190.429 | 4.162 | 190.464 | 6.658 | 190.362 | 4.736 | 49.969 | -25.326 | 190.58 | 1.183
50.02 | 41.73 | 50.11 | 33.922 | 49.998 | 50.558 | 49.958 | 50.558 | 190.45 | 8.409 | 190.411 | 4.19 | 190.449 | 6.791 | 190.348 | 4.705 | 49.987 | -25.188 | 190.56 | 1.216
50.041 | 41.735 | 50.13 | 34.097 | 50.016 | 50.613 | 49.975 | 50.613 | 190.433 | 8.592 | 190.394 | 4.202 | 190.434 | 6.972 | 190.333 | 4.711 | 50.006 | -25.026 | 190.541 | 1.241
50.062 | 41.74 | 50.145 | 34.265 | 50.037 | 50.653 | 49.994 | 50.653 | 190.418 | 8.726 | 190.378 | 4.181 | 190.419 | 7.152 | 190.318 | 4.78 | 50.027 | -24.904 | 190.524 | 1.257
50.08 | 41.775 | 50.164 | 34.432 | 50.059 | 50.692 | 50.013 | 50.692 | 190.399 | 8.829 | 190.361 | 4.192 | 190.405 | 7.316 | 190.302 | 4.85 | 50.048 | -24.805 | 190.509 | 1.258
50.1 | 41.828 | 50.186 | 34.598 | 50.077 | 50.747 | 50.027 | 50.747 | 190.378 | 8.916 | 190.347 | 4.18 | 190.389 | 7.449 | 190.287 | 4.928 | 50.069 | -24.707 | 190.495 | 1.195
50.121 | 41.909 | 50.205 | 34.74 | 50.098 | 50.81 | 50.043 | 50.81 | 190.359 | 8.979 | 190.332 | 4.15 | 190.374 | 7.551 | 190.272 | 5.007 | 50.09 | -24.616 | 190.479 | 1.132
50.139 | 41.991 | 50.226 | 34.842 | 50.119 | 50.879 | 50.062 | 50.879 | 190.339 | 9.066 | 190.318 | 4.064 | 190.359 | 7.692 | 190.254 | 5.104 | 50.111 | -24.541 | 190.464 | 1.069
50.16 | 42.072 | 50.248 | 34.936 | 50.138 | 50.949 | 50.076 | 50.949 | 190.322 | 9.184 | 190.303 | 3.977 | 190.342 | 7.794 | 190.238 | 5.173 | 50.132 | -24.442 | 190.449 | 1.03
50.18 | 42.162 | 50.27 | 35.046 | 50.158 | 51.05 | 50.092 | 51.05 | 190.304 | 9.231 | 190.287 | 3.858 | 190.325 | 7.895 | 190.221 | 5.243 | 50.153 | -24.344 | 190.432 | 0.967
50.197 | 42.282 | 50.291 | 35.156 | 50.176 | 51.151 | 50.11 | 51.151 | 190.288 | 9.254 | 190.271 | 3.837 | 190.308 | 8.013 | 190.201 | 5.321 | 50.171 | -24.213 | 190.415 | 0.936
50.216 | 42.42 | 50.312 | 35.274 | 50.192 | 51.252 | 50.127 | 51.252 | 190.275 | 9.269 | 190.254 | 3.832 | 190.289 | 8.099 | 190.182 | 5.372 | 50.192 | -24.083 | 190.399 | 0.905
50.233 | 42.559 | 50.333 | 35.392 | 50.209 | 51.361 | 50.144 | 51.361 | 190.259 | 9.26 | 190.237 | 3.844 | 190.271 | 8.075 | 190.163 | 5.442 | 50.212 | -23.938 | 190.384 | 0.898
50.25 | 42.698 | 50.352 | 35.511 | 50.225 | 51.492 | 50.162 | 51.492 | 190.245 | 9.283 | 190.22 | 3.839 | 190.251 | 8.051 | 190.145 | 5.511 | 50.229 | -23.783 | 190.367 | 0.915
50.266 | 42.837 | 50.372 | 35.605 | 50.242 | 51.616 | 50.18 | 51.616 | 190.23 | 9.25 | 190.202 | 3.851 | 190.233 | 8.012 | 190.129 | 5.59 | 50.248 | -23.646 | 190.348 | 0.948
50.284 | 42.976 | 50.391 | 35.699 | 50.255 | 51.764 | 50.195 | 51.764 | 190.216 | 9.137 | 190.183 | 3.911 | 190.215 | 8.035 | 190.112 | 5.604 | 50.266 | -23.492 | 190.33 | 0.997
50.3 | 43.124 | 50.408 | 35.761 | 50.272 | 51.903 | 50.214 | 51.903 | 190.202 | 9.024 | 190.165 | 4.013 | 190.198 | 8.05 | 190.097 | 5.637 | 50.282 | -23.353 | 190.311 | 1.037
50.316 | 43.263 | 50.425 | 35.784 | 50.29 | 52.012 | 50.232 | 52.012 | 190.187 | 8.944 | 190.145 | 4.082 | 190.183 | 7.963 | 190.082 | 5.588 | 50.299 | -23.231 | 190.292 | 1.086
50.332 | 43.383 | 50.444 | 35.806 | 50.303 | 52.137 | 50.247 | 52.137 | 190.172 | 8.807 | 190.127 | 4.135 | 190.168 | 7.908 | 190.067 | 5.557 | 50.317 | -23.085 | 190.275 | 1.119
50.349 | 43.522 | 50.458 | 35.813 | 50.321 | 52.253 | 50.265 | 52.253 | 190.156 | 8.654 | 190.109 | 4.228 | 190.154 | 7.861 | 190.053 | 5.627 | 50.333 | -22.93 | 190.259 | 1.16
50.362 | 43.662 | 50.474 | 35.827 | 50.341 | 52.339 | 50.285 | 52.339 | 190.14 | 8.486 | 190.092 | 4.281 | 190.139 | 7.806 | 190.037 | 5.742 | 50.349 | -22.8 | 190.245 | 1.169
50.38 | 43.81 | 50.493 | 35.826 | 50.358 | 52.44 | 50.3 | 52.44 | 190.122 | 8.325 | 190.079 | 4.342 | 190.122 | 7.758 | 190.021 | 5.848 | 50.365 | -22.646 | 190.232 | 1.21
50.399 | 43.987 | 50.509 | 35.848 | 50.376 | 52.549 | 50.319 | 52.549 | 190.103 | 8.212 | 190.064 | 4.403 | 190.106 | 7.734 | 190.006 | 5.936 | 50.381 | -22.476 | 190.216 | 1.25
50.414 | 44.193 | 50.526 | 35.854 | 50.396 | 52.673 | 50.338 | 52.673 | 190.085 | 8.115 | 190.05 | 4.472 | 190.09 | 7.64 | 189.99 | 6.023 | 50.395 | -22.251 | 190.201 | 1.275
50.431 | 44.399 | 50.543 | 35.82 | 50.414 | 52.797 | 50.359 | 52.797 | 190.069 | 8.01 | 190.036 | 4.524 | 190.074 | 7.53 | 189.973 | 6.12 | 50.413 | -22.027 | 190.185 | 1.308
50.451 | 44.604 | 50.559 | 35.811 | 50.431 | 52.906 | 50.38 | 52.906 | 190.051 | 7.985 | 190.019 | 4.569 | 190.059 | 7.412 | 189.956 | 6.281 | 50.432 | -21.787 | 190.169 | 1.373
50.469 | 44.781 | 50.577 | 35.785 | 50.449 | 53.03 | 50.402 | 53.03 | 190.035 | 7.945 | 190.004 | 4.539 | 190.041 | 7.27 | 189.938 | 6.423 | 50.447 | -21.538 | 190.154 | 1.446
50.486 | 44.939 | 50.595 | 35.767 | 50.468 | 53.154 | 50.423 | 53.154 | 190.02 | 7.904 | 189.988 | 4.551 | 190.023 | 7.168 | 189.92 | 6.575 | 50.465 | -21.29 | 190.138 | 1.511
50.506 | 45.097 | 50.613 | 35.758 | 50.483 | 53.271 | 50.444 | 53.271 | 190.005 | 7.863 | 189.972 | 4.571 | 190.006 | 7.121 | 189.901 | 6.653 | 50.484 | -21.066 | 190.122 | 1.543
50.524 | 45.207 | 50.629 | 35.725 | 50.501 | 53.364 | 50.465 | 53.364 | 189.991 | 7.806 | 189.957 | 4.575 | 189.986 | 7.026 | 189.883 | 6.641 | 50.502 | -20.857 | 190.106 | 1.56
50.542 | 45.27 | 50.647 | 35.699 | 50.522 | 53.449 | 50.486 | 53.449 | 189.975 | 7.781 | 189.94 | 4.537 | 189.968 | 6.94 | 189.865 | 6.564 | 50.52 | -20.68 | 190.086 | 1.585
50.56 | 45.305 | 50.666 | 35.673 | 50.54 | 53.535 | 50.504 | 53.535 | 189.959 | 7.772 | 189.921 | 4.459 | 189.951 | 6.822 | 189.849 | 6.478 | 50.539 | -20.478 | 190.067 | 1.626
50.581 | 45.338 | 50.681 | 35.648 | 50.561 | 53.605 | 50.525 | 53.605 | 189.943 | 7.763 | 189.903 | 4.348 | 189.935 | 6.735 | 189.834 | 6.365 | 50.557 | -20.278 | 190.048 | 1.643
50.6 | 45.373 | 50.699 | 35.631 | 50.584 | 53.652 | 50.546 | 53.652 | 189.926 | 7.77 | 189.883 | 4.253 | 189.922 | 6.711 | 189.819 | 6.262 | 50.575 | -20.092 | 190.03 | 1.62
50.621 | 45.397 | 50.719 | 35.613 | 50.602 | 53.707 | 50.563 | 53.707 | 189.91 | 7.809 | 189.865 | 4.15 | 189.906 | 6.68 | 189.805 | 6.112 | 50.593 | -19.891 | 190.014 | 1.573
50.642 | 45.421 | 50.737 | 35.596 | 50.623 | 53.732 | 50.582 | 53.732 | 189.893 | 7.848 | 189.847 | 4.022 | 189.892 | 6.617 | 189.791 | 5.881 | 50.614 | -19.691 | 189.997 | 1.486
50.66 | 45.427 | 50.755 | 35.578 | 50.645 | 53.748 | 50.6 | 53.748 | 189.876 | 7.847 | 189.831 | 3.911 | 189.877 | 6.561 | 189.775 | 5.576 | 50.632 | -19.506 | 189.982 | 1.391
50.681 | 45.404 | 50.777 | 35.576 | 50.666 | 53.765 | 50.617 | 53.765 | 189.858 | 7.87 | 189.818 | 3.8 | 189.86 | 6.522 | 189.758 | 5.372 | 50.653 | -19.321 | 189.967 | 1.256
50.704 | 45.381 | 50.798 | 35.565 | 50.687 | 53.751 | 50.633 | 53.751 | 189.839 | 7.877 | 189.802 | 3.673 | 189.844 | 6.498 | 189.742 | 5.204 | 50.675 | -19.136 | 189.953 | 1.129
50.722 | 45.358 | 50.819 | 35.579 | 50.706 | 53.729 | 50.651 | 53.729 | 189.821 | 7.836 | 189.787 | 3.578 | 189.827 | 6.568 | 189.726 | 5.064 | 50.693 | -18.951 | 189.937 | 1.034
50.743 | 45.326 | 50.84 | 35.585 | 50.726 | 53.707 | 50.667 | 53.707 | 189.804 | 7.771 | 189.772 | 3.508 | 189.811 | 6.639 | 189.712 | 5.006 | 50.714 | -18.766 | 189.921 | 0.963
50.764 | 45.293 | 50.86 | 35.607 | 50.742 | 53.679 | 50.684 | 53.679 | 189.787 | 7.666 | 189.755 | 3.413 | 189.796 | 6.764 | 189.694 | 4.947 | 50.737 | -18.597 | 189.906 | 0.861
50.784 | 45.232 | 50.878 | 35.605 | 50.759 | 53.635 | 50.7 | 53.635 | 189.773 | 7.554 | 189.74 | 3.359 | 189.777 | 6.874 | 189.676 | 4.917 | 50.755 | -18.475 | 189.891 | 0.742
50.804 | 45.133 | 50.899 | 35.595 | 50.775 | 53.583 | 50.717 | 53.583 | 189.759 | 7.377 | 189.724 | 3.322 | 189.759 | 6.991 | 189.659 | 4.867 | 50.776 | -18.392 | 189.875 | 0.671
50.82 | 45.006 | 50.921 | 35.585 | 50.789 | 53.54 | 50.73 | 53.54 | 189.745 | 7.184 | 189.708 | 3.317 | 189.739 | 7.116 | 189.639 | 4.882 | 50.797 | -18.293 | 189.858 | 0.696
50.837 | 44.889 | 50.939 | 35.559 | 50.806 | 53.497 | 50.748 | 53.497 | 189.731 | 7.056 | 189.693 | 3.329 | 189.72 | 7.249 | 189.621 | 4.961 | 50.817 | -18.187 | 189.84 | 0.777
50.851 | 44.792 | 50.958 | 35.533 | 50.823 | 53.438 | 50.767 | 53.438 | 189.715 | 7.015 | 189.675 | 3.374 | 189.702 | 7.398 | 189.604 | 5.085 | 50.836 | -18.096 | 189.821 | 0.881
50.867 | 44.693 | 50.979 | 35.507 | 50.837 | 53.387 | 50.782 | 53.387 | 189.698 | 6.982 | 189.656 | 3.426 | 189.684 | 7.484 | 189.589 | 5.182 | 50.853 | -17.981 | 189.804 | 0.97
50.884 | 44.595 | 50.995 | 35.473 | 50.853 | 53.358 | 50.8 | 53.358 | 189.682 | 6.933 | 189.637 | 3.479 | 189.668 | 7.492 | 189.575 | 5.306 | 50.87 | -17.874 | 189.784 | 1.075
50.897 | 44.526 | 51.012 | 35.448 | 50.871 | 53.33 | 50.819 | 53.33 | 189.665 | 6.916 | 189.619 | 3.482 | 189.655 | 7.436 | 189.56 | 5.412 | 50.884 | -17.751 | 189.766 | 1.187
50.914 | 44.456 | 51.029 | 35.406 | 50.888 | 53.339 | 50.834 | 53.339 | 189.65 | 6.899 | 189.602 | 3.494 | 189.639 | 7.389 | 189.545 | 5.463 | 50.901 | -17.628 | 189.75 | 1.292
50.932 | 44.377 | 51.045 | 35.373 | 50.905 | 53.387 | 50.852 | 53.387 | 189.633 | 6.89 | 189.584 | 3.522 | 189.624 | 7.334 | 189.529 | 5.523 | 50.917 | -17.513 | 189.733 | 1.405
50.945 | 44.308 | 51.062 | 35.339 | 50.923 | 53.435 | 50.871 | 53.435 | 189.614 | 6.85 | 189.569 | 3.558 | 189.609 | 7.302 | 189.513 | 5.566 | 50.931 | -17.39 | 189.717 | 1.549
50.963 | 44.22 | 51.078 | 35.297 | 50.941 | 53.483 | 50.889 | 53.483 | 189.595 | 6.825 | 189.554 | 3.619 | 189.593 | 7.271 | 189.496 | 5.562 | 50.948 | -17.267 | 189.702 | 1.702
50.982 | 44.131 | 51.094 | 35.248 | 50.959 | 53.538 | 50.907 | 53.538 | 189.575 | 6.816 | 189.539 | 3.688 | 189.578 | 7.192 | 189.479 | 5.531 | 50.966 | -17.16 | 189.688 | 1.791
51 | 44.042 | 51.108 | 35.207 | 50.977 | 53.624 | 50.925 | 53.624 | 189.556 | 6.767 | 189.525 | 3.7 | 189.561 | 7.105 | 189.463 | 5.473 | 50.98 | -17.076 | 189.674 | 1.816
51.018 | 43.973 | 51.124 | 35.181 | 50.995 | 53.695 | 50.946 | 53.695 | 189.537 | 6.678 | 189.51 | 3.696 | 189.546 | 7.05 | 189.447 | 5.424 | 50.998 | -16.992 | 189.657 | 1.777
51.036 | 43.903 | 51.14 | 35.155 | 51.01 | 53.766 | 50.964 | 53.766 | 189.521 | 6.541 | 189.495 | 3.691 | 189.529 | 7.026 | 189.428 | 5.42 | 51.017 | -16.893 | 189.641 | 1.77
51.054 | 43.853 | 51.155 | 35.163 | 51.028 | 53.868 | 50.985 | 53.868 | 189.507 | 6.477 | 189.48 | 3.662 | 189.511 | 7.018 | 189.408 | 5.426 | 51.035 | -16.81 | 189.624 | 1.818
51.071 | 43.783 | 51.173 | 35.161 | 51.047 | 53.969 | 51.006 | 53.969 | 189.491 | 6.492 | 189.464 | 3.583 | 189.492 | 7.01 | 189.389 | 5.477 | 51.053 | -16.749 | 189.608 | 1.843
51.089 | 43.713 | 51.192 | 35.16 | 51.063 | 54.071 | 51.024 | 54.071 | 189.477 | 6.571 | 189.448 | 3.497 | 189.473 | 6.979 | 189.37 | 5.528 | 51.073 | -16.666 | 189.591 | 1.804
51.107 | 43.672 | 51.207 | 35.167 | 51.081 | 54.18 | 51.045 | 54.18 | 189.461 | 6.665 | 189.432 | 3.435 | 189.455 | 6.923 | 189.352 | 5.58 | 51.091 | -16.559 | 189.573 | 1.741
51.122 | 43.651 | 51.225 | 35.173 | 51.103 | 54.295 | 51.067 | 54.295 | 189.445 | 6.784 | 189.415 | 3.365 | 189.438 | 6.868 | 189.334 | 5.667 | 51.109 | -16.444 | 189.555 | 1.67
51.14 | 43.638 | 51.244 | 35.18 | 51.124 | 54.442 | 51.085 | 54.442 | 189.429 | 6.887 | 189.397 | 3.205 | 189.42 | 6.86 | 189.319 | 5.81 | 51.127 | -16.306 | 189.537 | 1.623
51.163 | 43.634 | 51.262 | 35.186 | 51.145 | 54.58 | 51.106 | 54.58 | 189.413 | 7.006 | 189.378 | 3.053 | 189.404 | 6.93 | 189.305 | 5.934 | 51.145 | -16.175 | 189.517 | 1.592
51.181 | 43.65 | 51.281 | 35.193 | 51.167 | 54.757 | 51.127 | 54.757 | 189.396 | 7.109 | 189.36 | 2.95 | 189.389 | 7.024 | 189.29 | 6.113 | 51.161 | -16.044 | 189.498 | 1.585
51.201 | 43.636 | 51.299 | 35.199 | 51.188 | 54.934 | 51.146 | 54.934 | 189.381 | 7.227 | 189.343 | 2.855 | 189.374 | 7.087 | 189.275 | 6.301 | 51.179 | -15.913 | 189.48 | 1.61
51.224 | 43.623 | 51.317 | 35.238 | 51.209 | 55.126 | 51.166 | 55.126 | 189.363 | 7.362 | 189.325 | 2.818 | 189.36 | 7.142 | 189.26 | 6.425 | 51.201 | -15.791 | 189.464 | 1.651
51.245 | 43.628 | 51.335 | 35.308 | 51.23 | 55.303 | 51.182 | 55.303 | 189.344 | 7.465 | 189.31 | 2.781 | 189.345 | 7.165 | 189.245 | 6.549 | 51.219 | -15.661 | 189.45 | 1.644
51.265 | 43.662 | 51.356 | 35.379 | 51.251 | 55.48 | 51.199 | 55.48 | 189.325 | 7.496 | 189.295 | 2.768 | 189.329 | 7.188 | 189.23 | 6.637 | 51.24 | -15.546 | 189.435 | 1.653
51.288 | 43.696 | 51.377 | 35.481 | 51.269 | 55.642 | 51.216 | 55.642 | 189.306 | 7.463 | 189.281 | 2.747 | 189.314 | 7.211 | 189.214 | 6.725 | 51.262 | -15.424 | 189.42 | 1.726
51.309 | 43.73 | 51.395 | 35.591 | 51.289 | 55.788 | 51.232 | 55.788 | 189.288 | 7.43 | 189.267 | 2.742 | 189.298 | 7.227 | 189.198 | 6.813 | 51.283 | -15.318 | 189.405 | 1.799
51.33 | 43.764 | 51.416 | 35.717 | 51.31 | 55.927 | 51.249 | 55.927 | 189.27 | 7.413 | 189.251 | 2.738 | 189.281 | 7.234 | 189.182 | 6.846 | 51.304 | -15.235 | 189.388 | 1.879
51.349 | 43.816 | 51.439 | 35.844 | 51.327 | 56.066 | 51.262 | 56.066 | 189.253 | 7.412 | 189.236 | 2.807 | 189.265 | 7.234 | 189.164 | 6.788 | 51.326 | -15.128 | 189.372 | 1.912
51.368 | 43.898 | 51.457 | 36.002 | 51.343 | 56.205 | 51.279 | 56.205 | 189.239 | 7.363 | 189.22 | 2.892 | 189.248 | 7.258 | 189.144 | 6.675 | 51.347 | -15.013 | 189.356 | 1.865
51.385 | 43.989 | 51.478 | 36.177 | 51.361 | 56.322 | 51.297 | 56.322 | 189.224 | 7.275 | 189.203 | 2.994 | 189.231 | 7.296 | 189.125 | 6.589 | 51.367 | -14.891 | 189.341 | 1.826
51.401 | 44.071 | 51.5 | 36.343 | 51.375 | 56.469 | 51.311 | 56.469 | 189.209 | 7.122 | 189.187 | 3.104 | 189.212 | 7.343 | 189.107 | 6.54 | 51.386 | -14.769 | 189.326 | 1.78
51.419 | 44.163 | 51.521 | 36.533 | 51.392 | 56.639 | 51.329 | 56.639 | 189.195 | 6.93 | 189.171 | 3.14 | 189.194 | 7.429 | 189.09 | 6.491 | 51.406 | -14.655 | 189.308 | 1.741
51.433 | 44.236 | 51.54 | 36.716 | 51.41 | 56.794 | 51.348 | 56.794 | 189.18 | 6.697 | 189.153 | 3.201 | 189.176 | 7.539 | 189.071 | 6.423 | 51.422 | -14.548 | 189.29 | 1.702
51.449 | 44.309 | 51.561 | 36.89 | 51.426 | 56.948 | 51.366 | 56.948 | 189.165 | 6.473 | 189.135 | 3.319 | 189.159 | 7.648 | 189.056 | 6.338 | 51.438 | -14.441 | 189.272 | 1.655
51.467 | 44.382 | 51.578 | 37.089 | 51.443 | 57.111 | 51.384 | 57.111 | 189.148 | 6.265 | 189.115 | 3.429 | 189.144 | 7.766 | 189.041 | 6.243 | 51.455 | -14.341 | 189.253 | 1.592
51.481 | 44.465 | 51.594 | 37.296 | 51.459 | 57.258 | 51.404 | 57.258 | 189.133 | 6.08 | 189.097 | 3.539 | 189.13 | 7.844 | 189.026 | 6.158 | 51.468 | -14.265 | 189.237 | 1.545
51.498 | 44.509 | 51.611 | 37.503 | 51.476 | 57.405 | 51.422 | 57.405 | 189.116 | 5.888 | 189.079 | 3.649 | 189.116 | 7.891 | 189.013 | 6.154 | 51.484 | -14.189 | 189.22 | 1.506
51.515 | 44.553 | 51.627 | 37.742 | 51.491 | 57.522 | 51.44 | 57.522 | 189.1 | 5.735 | 189.061 | 3.726 | 189.103 | 7.961 | 188.997 | 6.206 | 51.502 | -14.145 | 189.204 | 1.499
51.532 | 44.588 | 51.641 | 38.006 | 51.509 | 57.654 | 51.458 | 57.654 | 189.081 | 5.623 | 189.047 | 3.795 | 189.087 | 8.024 | 188.982 | 6.293 | 51.515 | -14.099 | 189.191 | 1.58
51.55 | 44.613 | 51.657 | 38.269 | 51.527 | 57.747 | 51.477 | 57.747 | 189.062 | 5.542 | 189.031 | 3.889 | 189.072 | 8.086 | 188.966 | 6.272 | 51.532 | -14.078 | 189.176 | 1.668
51.568 | 44.648 | 51.675 | 38.532 | 51.542 | 57.864 | 51.492 | 57.864 | 189.043 | 5.517 | 189.017 | 3.909 | 189.056 | 8.188 | 188.949 | 6.25 | 51.549 | -14.041 | 189.161 | 1.765
51.586 | 44.683 | 51.688 | 38.78 | 51.56 | 57.966 | 51.51 | 57.966 | 189.024 | 5.54 | 189.003 | 3.896 | 189.04 | 8.266 | 188.933 | 6.238 | 51.566 | -13.989 | 189.146 | 1.878
51.601 | 44.69 | 51.705 | 39.003 | 51.579 | 58.067 | 51.533 | 58.067 | 189.006 | 5.595 | 188.986 | 3.875 | 189.025 | 8.329 | 188.917 | 6.207 | 51.583 | -13.937 | 189.131 | 2.014
51.618 | 44.677 | 51.722 | 39.227 | 51.594 | 58.169 | 51.551 | 58.169 | 188.987 | 5.698 | 188.97 | 3.83 | 189.009 | 8.375 | 188.9 | 6.185 | 51.601 | -13.861 | 189.116 | 2.159
51.636 | 44.665 | 51.74 | 39.418 | 51.612 | 58.247 | 51.572 | 58.247 | 188.972 | 5.809 | 188.953 | 3.809 | 188.991 | 8.399 | 188.883 | 6.236 | 51.619 | -13.762 | 189.1 | 2.32
51.651 | 44.662 | 51.758 | 39.601 | 51.632 | 58.303 | 51.595 | 58.303 | 188.956 | 5.911 | 188.937 | 3.763 | 188.973 | 8.453 | 188.863 | 6.187 | 51.634 | -13.646 | 189.084 | 2.464
51.669 | 44.65 | 51.777 | 39.768 | 51.65 | 58.373 | 51.613 | 58.373 | 188.942 | 6.062 | 188.922 | 3.718 | 188.953 | 8.508 | 188.845 | 6.065 | 51.652 | -13.531 | 189.068 | 2.609
51.689 | 44.656 | 51.795 | 39.927 | 51.668 | 58.452 | 51.634 | 58.452 | 188.926 | 6.213 | 188.904 | 3.713 | 188.935 | 8.5 | 188.827 | 5.952 | 51.67 | -13.424 | 189.051 | 2.714
51.704 | 44.625 | 51.813 | 40.078 | 51.689 | 58.514 | 51.656 | 58.514 | 188.911 | 6.364 | 188.886 | 3.708 | 188.917 | 8.437 | 188.81 | 5.83 | 51.685 | -13.301 | 189.032 | 2.762
51.722 | 44.622 | 51.83 | 40.205 | 51.709 | 58.577 | 51.677 | 58.577 | 188.894 | 6.522 | 188.867 | 3.663 | 188.899 | 8.343 | 188.796 | 5.736 | 51.703 | -13.178 | 189.013 | 2.787
51.744 | 44.618 | 51.848 | 40.332 | 51.73 | 58.639 | 51.698 | 58.639 | 188.878 | 6.705 | 188.847 | 3.74 | 188.886 | 8.193 | 188.782 | 5.577 | 51.723 | -13.032 | 188.995 | 2.796
51.765 | 44.614 | 51.863 | 40.435 | 51.751 | 58.671 | 51.717 | 58.671 | 188.862 | 6.879 | 188.828 | 3.891 | 188.871 | 8.083 | 188.768 | 5.392 | 51.738 | -12.885 | 188.978 | 2.757
51.786 | 44.639 | 51.881 | 40.514 | 51.772 | 58.703 | 51.737 | 58.703 | 188.846 | 7.046 | 188.81 | 4.066 | 188.857 | 7.989 | 188.754 | 5.197 | 51.756 | -12.739 | 188.96 | 2.678
51.807 | 44.663 | 51.9 | 40.592 | 51.79 | 58.736 | 51.753 | 58.736 | 188.83 | 7.157 | 188.793 | 4.266 | 188.842 | 7.856 | 188.738 | 5.002 | 51.779 | -12.562 | 188.944 | 2.576
51.828 | 44.678 | 51.918 | 40.639 | 51.811 | 58.76 | 51.77 | 58.76 | 188.813 | 7.236 | 188.78 | 4.45 | 188.826 | 7.73 | 188.721 | 4.743 | 51.8 | -12.4 | 188.929 | 2.417
51.848 | 44.646 | 51.938 | 40.645 | 51.834 | 58.784 | 51.786 | 58.784 | 188.794 | 7.323 | 188.764 | 4.642 | 188.81 | 7.596 | 188.705 | 4.567 | 51.821 | -12.247 | 188.914 | 2.258
51.869 | 44.633 | 51.961 | 40.651 | 51.852 | 58.832 | 51.8 | 58.832 | 188.777 | 7.394 | 188.75 | 4.842 | 188.793 | 7.533 | 188.689 | 4.408 | 51.842 | -12.07 | 188.9 | 2.1
51.89 | 44.657 | 51.979 | 40.617 | 51.871 | 58.902 | 51.816 | 58.902 | 188.758 | 7.425 | 188.736 | 5.025 | 188.778 | 7.494 | 188.674 | 4.259 | 51.863 | -11.862 | 188.884 | 1.949
51.908 | 44.701 | 52 | 40.551 | 51.892 | 58.957 | 51.834 | 58.957 | 188.741 | 7.463 | 188.72 | 5.184 | 188.762 | 7.502 | 188.656 | 4.155 | 51.884 | -11.661 | 188.869 | 1.767
51.927 | 44.726 | 52.022 | 40.477 | 51.909 | 59.035 | 51.847 | 59.035 | 188.726 | 7.471 | 188.706 | 5.335 | 188.745 | 7.525 | 188.638 | 4.115 | 51.905 | -11.445 | 188.854 | 1.624
51.948 | 44.741 | 52.043 | 40.387 | 51.926 | 59.098 | 51.863 | 59.098 | 188.711 | 7.43 | 188.69 | 5.413 | 188.726 | 7.572 | 188.619 | 4.139 | 51.926 | -11.222 | 188.837 | 1.498
51.964 | 44.776 | 52.064 | 40.272 | 51.944 | 59.138 | 51.881 | 59.138 | 188.697 | 7.373 | 188.674 | 5.482 | 188.707 | 7.611 | 188.6 | 4.236 | 51.944 | -11.021 | 188.82 | 1.419
51.981 | 44.839 | 52.085 | 40.15 | 51.96 | 59.179 | 51.897 | 59.179 | 188.684 | 7.292 | 188.659 | 5.543 | 188.688 | 7.658 | 188.581 | 4.388 | 51.963 | -10.82 | 188.804 | 1.324
51.998 | 44.902 | 52.106 | 40.036 | 51.977 | 59.211 | 51.915 | 59.211 | 188.668 | 7.172 | 188.643 | 5.587 | 188.67 | 7.759 | 188.563 | 4.585 | 51.984 | -10.651 | 188.787 | 1.253
52.015 | 45.003 | 52.122 | 39.914 | 51.993 | 59.236 | 51.933 | 59.236 | 188.652 | 7.075 | 188.624 | 5.615 | 188.651 | 7.9 | 188.547 | 4.8 | 52 | -10.489 | 188.769 | 1.23
52.031 | 45.133 | 52.142 | 39.784 | 52.01 | 59.261 | 51.951 | 59.261 | 188.635 | 6.955 | 188.605 | 5.643 | 188.634 | 8.065 | 188.533 | 5.043 | 52.017 | -10.343 | 188.749 | 1.207
52.049 | 45.262 | 52.158 | 39.662 | 52.024 | 59.287 | 51.968 | 59.287 | 188.619 | 6.77 | 188.586 | 5.606 | 188.62 | 8.182 | 188.518 | 5.295 | 52.034 | -10.189 | 188.731 | 1.176
52.065 | 45.392 | 52.172 | 39.549 | 52.04 | 59.289 | 51.986 | 59.289 | 188.603 | 6.578 | 188.569 | 5.528 | 188.605 | 8.307 | 188.503 | 5.556 | 52.051 | -10.035 | 188.713 | 1.193
52.081 | 45.579 | 52.189 | 39.403 | 52.058 | 59.291 | 52.004 | 59.291 | 188.586 | 6.394 | 188.551 | 5.409 | 188.59 | 8.44 | 188.489 | 5.789 | 52.067 | -9.904 | 188.695 | 1.258
52.098 | 45.727 | 52.207 | 39.257 | 52.073 | 59.286 | 52.019 | 59.286 | 188.569 | 6.289 | 188.534 | 5.249 | 188.575 | 8.597 | 188.473 | 6.005 | 52.084 | -9.758 | 188.68 | 1.307
52.114 | 45.895 | 52.22 | 39.104 | 52.091 | 59.25 | 52.037 | 59.25 | 188.55 | 6.248 | 188.52 | 5.064 | 188.559 | 8.769 | 188.458 | 6.293 | 52.101 | -9.62 | 188.665 | 1.38
52.129 | 46.082 | 52.237 | 38.958 | 52.111 | 59.222 | 52.057 | 59.222 | 188.53 | 6.223 | 188.504 | 4.83 | 188.544 | 8.902 | 188.442 | 6.563 | 52.117 | -9.489 | 188.651 | 1.453
52.147 | 46.24 | 52.255 | 38.821 | 52.126 | 59.186 | 52.072 | 59.186 | 188.511 | 6.167 | 188.49 | 4.605 | 188.527 | 8.996 | 188.426 | 6.806 | 52.133 | -9.343 | 188.637 | 1.526
52.166 | 46.407 | 52.271 | 38.683 | 52.144 | 59.158 | 52.091 | 59.158 | 188.492 | 6.158 | 188.475 | 4.388 | 188.511 | 9.074 | 188.411 | 7.04 | 52.149 | -9.204 | 188.621 | 1.59
52.181 | 46.585 | 52.287 | 38.553 | 52.163 | 59.13 | 52.113 | 59.13 | 188.475 | 6.117 | 188.46 | 4.162 | 188.495 | 9.082 | 188.394 | 7.264 | 52.164 | -9.057 | 188.605 | 1.655
52.199 | 46.771 | 52.305 | 38.432 | 52.181 | 59.101 | 52.134 | 59.101 | 188.46 | 6.108 | 188.445 | 3.912 | 188.478 | 9.082 | 188.375 | 7.48 | 52.181 | -8.911 | 188.589 | 1.68
52.218 | 46.958 | 52.323 | 38.31 | 52.199 | 59.065 | 52.156 | 59.065 | 188.445 | 6.139 | 188.429 | 3.695 | 188.459 | 9.105 | 188.356 | 7.658 | 52.2 | -8.796 | 188.573 | 1.689
52.234 | 47.107 | 52.341 | 38.196 | 52.217 | 59.029 | 52.178 | 59.029 | 188.431 | 6.17 | 188.412 | 3.527 | 188.44 | 9.105 | 188.337 | 7.801 | 52.215 | -8.689 | 188.558 | 1.634
52.252 | 47.217 | 52.359 | 38.091 | 52.236 | 58.993 | 52.199 | 58.993 | 188.417 | 6.225 | 188.396 | 3.391 | 188.421 | 9.081 | 188.319 | 7.907 | 52.233 | -8.581 | 188.541 | 1.564
52.271 | 47.328 | 52.377 | 37.977 | 52.254 | 58.942 | 52.221 | 58.942 | 188.403 | 6.28 | 188.38 | 3.346 | 188.404 | 9.018 | 188.3 | 7.949 | 52.252 | -8.458 | 188.523 | 1.493
52.29 | 47.467 | 52.392 | 37.864 | 52.274 | 58.89 | 52.242 | 58.89 | 188.389 | 6.311 | 188.362 | 3.358 | 188.385 | 8.924 | 188.283 | 7.891 | 52.267 | -8.351 | 188.505 | 1.39
52.308 | 47.587 | 52.41 | 37.759 | 52.295 | 58.854 | 52.263 | 58.854 | 188.374 | 6.358 | 188.343 | 3.419 | 188.367 | 8.869 | 188.268 | 7.814 | 52.285 | -8.252 | 188.486 | 1.264
52.329 | 47.687 | 52.429 | 37.653 | 52.313 | 58.817 | 52.282 | 58.817 | 188.359 | 6.501 | 188.325 | 3.496 | 188.352 | 8.822 | 188.252 | 7.738 | 52.304 | -8.144 | 188.467 | 1.161
52.35 | 47.788 | 52.444 | 37.548 | 52.334 | 58.796 | 52.301 | 58.796 | 188.344 | 6.684 | 188.307 | 3.573 | 188.337 | 8.767 | 188.237 | 7.698 | 52.322 | -8.022 | 188.449 | 1.026
52.368 | 47.842 | 52.462 | 37.45 | 52.356 | 58.782 | 52.323 | 58.782 | 188.328 | 6.882 | 188.289 | 3.65 | 188.324 | 8.774 | 188.223 | 7.686 | 52.34 | -7.922 | 188.431 | 0.892
52.389 | 47.866 | 52.482 | 37.353 | 52.374 | 58.792 | 52.339 | 58.792 | 188.312 | 7.041 | 188.271 | 3.719 | 188.309 | 8.774 | 188.207 | 7.673 | 52.361 | -7.816 | 188.418 | 0.757
52.41 | 47.891 | 52.503 | 37.255 | 52.395 | 58.817 | 52.356 | 58.817 | 188.293 | 7.192 | 188.256 | 3.813 | 188.294 | 8.774 | 188.193 | 7.67 | 52.382 | -7.717 | 188.402 | 0.622
52.429 | 47.916 | 52.524 | 37.156 | 52.417 | 58.856 | 52.375 | 58.856 | 188.274 | 7.334 | 188.242 | 3.874 | 188.279 | 8.797 | 188.176 | 7.657 | 52.4 | -7.618 | 188.388 | 0.496
52.45 | 47.893 | 52.546 | 37.074 | 52.438 | 58.911 | 52.389 | 58.911 | 188.257 | 7.453 | 188.229 | 3.935 | 188.262 | 8.813 | 188.161 | 7.691 | 52.421 | -7.519 | 188.373 | 0.377
52.472 | 47.88 | 52.567 | 37 | 52.457 | 58.989 | 52.405 | 58.989 | 188.237 | 7.516 | 188.213 | 3.963 | 188.246 | 8.852 | 188.145 | 7.769 | 52.442 | -7.413 | 188.357 | 0.259
52.49 | 47.839 | 52.588 | 36.926 | 52.476 | 59.067 | 52.423 | 59.067 | 188.22 | 7.555 | 188.198 | 3.967 | 188.23 | 8.867 | 188.129 | 7.848 | 52.46 | -7.313 | 188.341 | 0.164
52.509 | 47.797 | 52.609 | 36.844 | 52.492 | 59.145 | 52.44 | 59.145 | 188.203 | 7.57 | 188.182 | 3.954 | 188.215 | 8.844 | 188.111 | 7.899 | 52.481 | -7.215 | 188.325 | 0.093
52.53 | 47.756 | 52.629 | 36.778 | 52.509 | 59.254 | 52.457 | 59.254 | 188.187 | 7.577 | 188.165 | 3.892 | 188.197 | 8.788 | 188.092 | 7.914 | 52.504 | -7.108 | 188.309 | 0.039
52.547 | 47.705 | 52.648 | 36.72 | 52.525 | 59.363 | 52.473 | 59.363 | 188.171 | 7.504 | 188.148 | 3.839 | 188.178 | 8.749 | 188.074 | 7.874 | 52.522 | -7.009 | 188.293 | 0.016
52.563 | 47.655 | 52.668 | 36.646 | 52.541 | 59.472 | 52.49 | 59.472 | 188.156 | 7.408 | 188.132 | 3.785 | 188.16 | 8.694 | 188.057 | 7.78 | 52.542 | -6.918 | 188.276 | 0.009
52.58 | 47.604 | 52.689 | 36.572 | 52.554 | 59.612 | 52.505 | 59.612 | 188.141 | 7.279 | 188.116 | 3.682 | 188.141 | 8.631 | 188.039 | 7.712 | 52.563 | -6.796 | 188.257 | 0.058
52.596 | 47.535 | 52.706 | 36.506 | 52.571 | 59.76 | 52.523 | 59.76 | 188.126 | 7.127 | 188.098 | 3.555 | 188.123 | 8.553 | 188.022 | 7.672 | 52.579 | -6.665 | 188.238 | 0.138
52.612 | 47.475 | 52.725 | 36.433 | 52.588 | 59.884 | 52.541 | 59.884 | 188.108 | 6.991 | 188.078 | 3.403 | 188.105 | 8.482 | 188.007 | 7.651 | 52.596 | -6.55 | 188.219 | 0.251
52.629 | 47.434 | 52.743 | 36.359 | 52.601 | 60.024 | 52.556 | 60.024 | 188.093 | 6.838 | 188.058 | 3.26 | 188.09 | 8.474 | 187.993 | 7.629 | 52.613 | -6.404 | 188.201 | 0.372
52.645 | 47.384 | 52.757 | 36.31 | 52.618 | 60.179 | 52.574 | 60.179 | 188.076 | 6.694 | 188.038 | 3.124 | 188.076 | 8.474 | 187.979 | 7.553 | 52.63 | -6.273 | 188.183 | 0.5
52.658 | 47.296 | 52.773 | 36.301 | 52.635 | 60.326 | 52.594 | 60.326 | 188.06 | 6.581 | 188.02 | 3.046 | 188.062 | 8.466 | 187.964 | 7.449 | 52.646 | -6.151 | 188.166 | 0.589
52.675 | 47.208 | 52.791 | 36.292 | 52.653 | 60.496 | 52.609 | 60.496 | 188.044 | 6.437 | 188.003 | 2.992 | 188.047 | 8.442 | 187.949 | 7.355 | 52.663 | -6.012 | 188.153 | 0.67
52.692 | 47.111 | 52.807 | 36.29 | 52.67 | 60.689 | 52.627 | 60.689 | 188.025 | 6.245 | 187.988 | 2.971 | 188.03 | 8.442 | 187.933 | 7.26 | 52.68 | -5.874 | 188.138 | 0.743
52.707 | 47.023 | 52.824 | 36.281 | 52.689 | 60.897 | 52.646 | 60.897 | 188.007 | 6.092 | 187.973 | 2.942 | 188.014 | 8.387 | 187.916 | 7.175 | 52.693 | -5.711 | 188.123 | 0.808
52.725 | 46.954 | 52.84 | 36.272 | 52.707 | 61.105 | 52.664 | 61.105 | 187.99 | 5.98 | 187.959 | 2.938 | 187.997 | 8.347 | 187.9 | 7.135 | 52.71 | -5.549 | 188.109 | 0.857
52.744 | 46.885 | 52.857 | 36.27 | 52.725 | 61.314 | 52.682 | 61.314 | 187.971 | 5.907 | 187.943 | 2.991 | 187.982 | 8.316 | 187.884 | 7.041 | 52.728 | -5.395 | 188.093 | 0.866
52.761 | 46.853 | 52.87 | 36.27 | 52.742 | 61.491 | 52.703 | 61.491 | 187.954 | 5.858 | 187.927 | 3.043 | 187.966 | 8.378 | 187.868 | 6.956 | 52.743 | -5.241 | 188.079 | 0.819
52.779 | 46.822 | 52.888 | 36.268 | 52.76 | 61.669 | 52.724 | 61.669 | 187.939 | 5.818 | 187.91 | 3.153 | 187.95 | 8.457 | 187.851 | 6.879 | 52.761 | -5.102 | 188.062 | 0.756
52.798 | 46.791 | 52.906 | 36.291 | 52.775 | 61.832 | 52.744 | 61.832 | 187.924 | 5.777 | 187.895 | 3.247 | 187.932 | 8.503 | 187.831 | 6.757 | 52.781 | -4.948 | 188.047 | 0.677
52.816 | 46.75 | 52.921 | 36.323 | 52.793 | 61.979 | 52.765 | 61.979 | 187.911 | 5.752 | 187.88 | 3.308 | 187.913 | 8.542 | 187.813 | 6.663 | 52.799 | -4.818 | 188.031 | 0.559
52.834 | 46.728 | 52.939 | 36.386 | 52.812 | 62.126 | 52.786 | 62.126 | 187.896 | 5.728 | 187.863 | 3.336 | 187.894 | 8.628 | 187.794 | 6.623 | 52.817 | -4.695 | 188.015 | 0.48
52.851 | 46.678 | 52.958 | 36.448 | 52.83 | 62.289 | 52.804 | 62.289 | 187.882 | 5.775 | 187.848 | 3.299 | 187.875 | 8.762 | 187.776 | 6.574 | 52.836 | -4.588 | 187.996 | 0.393
52.869 | 46.637 | 52.973 | 36.512 | 52.851 | 62.443 | 52.825 | 62.443 | 187.866 | 5.838 | 187.829 | 3.278 | 187.859 | 8.91 | 187.76 | 6.589 | 52.855 | -4.504 | 187.977 | 0.299
52.887 | 46.586 | 52.991 | 36.567 | 52.873 | 62.589 | 52.847 | 62.589 | 187.849 | 5.94 | 187.811 | 3.282 | 187.843 | 9.067 | 187.745 | 6.622 | 52.873 | -4.436 | 187.959 | 0.18
52.908 | 46.535 | 53.011 | 36.638 | 52.891 | 62.744 | 52.865 | 62.744 | 187.832 | 6.019 | 187.792 | 3.245 | 187.828 | 9.208 | 187.73 | 6.637 | 52.891 | -4.36 | 187.941 | 0.078
52.93 | 46.503 | 53.029 | 36.708 | 52.912 | 62.883 | 52.885 | 62.883 | 187.816 | 6.106 | 187.774 | 3.158 | 187.814 | 9.356 | 187.717 | 6.652 | 52.909 | -4.307 | 187.923 | 0.007
52.948 | 46.519 | 53.047 | 36.771 | 52.934 | 63.014 | 52.905 | 63.014 | 187.8 | 6.193 | 187.757 | 3.105 | 187.8 | 9.427 | 187.701 | 6.621 | 52.927 | -4.224 | 187.906 | 0
52.969 | 46.554 | 53.065 | 36.842 | 52.955 | 63.146 | 52.922 | 63.146 | 187.783 | 6.256 | 187.741 | 3.051 | 187.786 | 9.482 | 187.685 | 6.59 | 52.948 | -4.141 | 187.891 | 0.017
52.991 | 46.588 | 53.086 | 36.912 | 52.976 | 63.262 | 52.938 | 63.262 | 187.763 | 6.335 | 187.726 | 3.022 | 187.77 | 9.505 | 187.668 | 6.651 | 52.971 | -4.089 | 187.876 | 0.066
53.009 | 46.632 | 53.107 | 36.991 | 52.996 | 63.355 | 52.956 | 63.355 | 187.744 | 6.462 | 187.711 | 3.067 | 187.754 | 9.489 | 187.652 | 6.748 | 52.989 | -4.052 | 187.862 | 0.163
53.03 | 46.723 | 53.128 | 37.045 | 53.017 | 63.448 | 52.973 | 63.448 | 187.725 | 6.58 | 187.696 | 3.119 | 187.739 | 9.442 | 187.637 | 6.817 | 53.01 | -4.016 | 187.848 | 0.244
53.052 | 46.814 | 53.149 | 37.107 | 53.033 | 63.519 | 52.989 | 63.519 | 187.706 | 6.667 | 187.682 | 3.254 | 187.724 | 9.387 | 187.619 | 6.878 | 53.032 | -3.988 | 187.832 | 0.348
53.073 | 46.934 | 53.167 | 37.186 | 53.053 | 63.566 | 53.005 | 63.566 | 187.69 | 6.786 | 187.667 | 3.405 | 187.707 | 9.293 | 187.603 | 6.875 | 53.05 | -3.974 | 187.817 | 0.469
53.093 | 47.034 | 53.188 | 37.288 | 53.069 | 63.592 | 53.022 | 63.592 | 187.673 | 6.873 | 187.65 | 3.564 | 187.69 | 9.222 | 187.584 | 6.807 | 53.071 | -3.993 | 187.801 | 0.606
53.112 | 47.125 | 53.21 | 37.391 | 53.083 | 63.602 | 53.036 | 63.602 | 187.659 | 6.952 | 187.634 | 3.756 | 187.671 | 9.159 | 187.564 | 6.777 | 53.093 | -4.003 | 187.784 | 0.782
53.128 | 47.236 | 53.228 | 37.502 | 53.099 | 63.581 | 53.052 | 63.581 | 187.645 | 7.015 | 187.619 | 4.013 | 187.651 | 9.096 | 187.545 | 6.81 | 53.114 | -4.006 | 187.768 | 0.991
53.142 | 47.328 | 53.249 | 37.628 | 53.117 | 63.561 | 53.07 | 63.561 | 187.63 | 7.07 | 187.602 | 4.254 | 187.634 | 8.986 | 187.526 | 6.888 | 53.134 | -4.009 | 187.752 | 1.175
53.159 | 47.401 | 53.269 | 37.755 | 53.13 | 63.541 | 53.085 | 63.541 | 187.614 | 7.173 | 187.585 | 4.503 | 187.614 | 8.892 | 187.509 | 6.976 | 53.153 | -4.004 | 187.734 | 1.336
53.175 | 47.474 | 53.289 | 37.865 | 53.147 | 63.528 | 53.103 | 63.528 | 187.598 | 7.291 | 187.566 | 4.744 | 187.596 | 8.814 | 187.493 | 6.973 | 53.17 | -3.999 | 187.715 | 1.488
53.189 | 47.557 | 53.308 | 37.984 | 53.164 | 63.515 | 53.122 | 63.515 | 187.582 | 7.338 | 187.548 | 4.952 | 187.58 | 8.79 | 187.477 | 6.924 | 53.184 | -3.984 | 187.697 | 1.657
53.205 | 47.63 | 53.326 | 38.079 | 53.18 | 63.502 | 53.138 | 63.502 | 187.567 | 7.393 | 187.53 | 5.135 | 187.564 | 8.774 | 187.463 | 6.866 | 53.2 | -3.971 | 187.678 | 1.817
53.223 | 47.713 | 53.342 | 38.166 | 53.196 | 63.474 | 53.156 | 63.474 | 187.549 | 7.464 | 187.511 | 5.278 | 187.548 | 8.751 | 187.448 | 6.881 | 53.217 | -3.911 | 187.66 | 1.938
53.237 | 47.786 | 53.358 | 38.245 | 53.214 | 63.423 | 53.175 | 63.423 | 187.533 | 7.487 | 187.494 | 5.314 | 187.533 | 8.782 | 187.433 | 6.905 | 53.23 | -3.827 | 187.642 | 2.003
53.253 | 47.888 | 53.374 | 38.324 | 53.232 | 63.372 | 53.193 | 63.372 | 187.516 | 7.534 | 187.478 | 5.302 | 187.519 | 8.821 | 187.418 | 6.993 | 53.247 | -3.743 | 187.628 | 2.123
53.271 | 47.989 | 53.391 | 38.411 | 53.249 | 63.313 | 53.211 | 63.313 | 187.496 | 7.589 | 187.463 | 5.281 | 187.504 | 8.844 | 187.402 | 7.044 | 53.265 | -3.651 | 187.613 | 2.212
53.289 | 48.071 | 53.404 | 38.514 | 53.267 | 63.239 | 53.229 | 63.239 | 187.476 | 7.628 | 187.449 | 5.203 | 187.488 | 8.868 | 187.386 | 7.032 | 53.278 | -3.567 | 187.6 | 2.309
53.306 | 48.135 | 53.42 | 38.617 | 53.285 | 63.15 | 53.247 | 63.15 | 187.457 | 7.699 | 187.434 | 5.084 | 187.472 | 8.899 | 187.371 | 7.001 | 53.295 | -3.514 | 187.584 | 2.453
53.324 | 48.17 | 53.438 | 38.72 | 53.3 | 63.054 | 53.265 | 63.054 | 187.439 | 7.794 | 187.42 | 4.899 | 187.456 | 8.867 | 187.354 | 6.934 | 53.313 | -3.454 | 187.569 | 2.622
53.342 | 48.167 | 53.451 | 38.84 | 53.318 | 62.957 | 53.286 | 62.957 | 187.423 | 7.865 | 187.406 | 4.699 | 187.439 | 8.797 | 187.338 | 6.913 | 53.331 | -3.362 | 187.553 | 2.798
53.36 | 48.183 | 53.469 | 38.927 | 53.337 | 62.86 | 53.307 | 62.86 | 187.406 | 7.976 | 187.389 | 4.449 | 187.423 | 8.695 | 187.319 | 6.909 | 53.349 | -3.271 | 187.536 | 2.959
53.378 | 48.171 | 53.488 | 39.014 | 53.352 | 62.779 | 53.325 | 62.779 | 187.392 | 8.103 | 187.373 | 4.232 | 187.404 | 8.561 | 187.301 | 6.906 | 53.367 | -3.171 | 187.521 | 3.056
53.396 | 48.158 | 53.503 | 39.118 | 53.37 | 62.713 | 53.346 | 62.713 | 187.377 | 8.213 | 187.357 | 4.031 | 187.386 | 8.451 | 187.283 | 6.83 | 53.385 | -3.064 | 187.505 | 3.152
53.411 | 48.137 | 53.52 | 39.205 | 53.389 | 62.646 | 53.368 | 62.646 | 187.362 | 8.332 | 187.34 | 3.896 | 187.369 | 8.326 | 187.264 | 6.79 | 53.403 | -2.949 | 187.489 | 3.257
53.429 | 48.125 | 53.539 | 39.268 | 53.41 | 62.58 | 53.386 | 62.58 | 187.348 | 8.419 | 187.324 | 3.761 | 187.35 | 8.208 | 187.247 | 6.741 | 53.421 | -2.803 | 187.471 | 3.298
53.449 | 48.094 | 53.557 | 39.347 | 53.431 | 62.535 | 53.407 | 62.535 | 187.332 | 8.49 | 187.305 | 3.642 | 187.332 | 8.106 | 187.231 | 6.674 | 53.439 | -2.649 | 187.451 | 3.299
53.467 | 48.044 | 53.575 | 39.41 | 53.453 | 62.491 | 53.429 | 62.491 | 187.317 | 8.585 | 187.286 | 3.596 | 187.316 | 8.028 | 187.216 | 6.653 | 53.454 | -2.486 | 187.432 | 3.181
53.488 | 47.974 | 53.593 | 39.449 | 53.474 | 62.447 | 53.45 | 62.447 | 187.302 | 8.688 | 187.268 | 3.592 | 187.301 | 7.973 | 187.202 | 6.649 | 53.472 | -2.324 | 187.413 | 2.974
53.51 | 47.904 | 53.611 | 39.496 | 53.495 | 62.418 | 53.469 | 62.418 | 187.286 | 8.743 | 187.249 | 3.677 | 187.288 | 7.894 | 187.187 | 6.646 | 53.492 | -2.154 | 187.395 | 2.744
53.531 | 47.834 | 53.626 | 39.543 | 53.516 | 62.374 | 53.488 | 62.374 | 187.27 | 8.83 | 187.231 | 3.795 | 187.272 | 7.863 | 187.174 | 6.661 | 53.51 | -2.016 | 187.378 | 2.482
53.552 | 47.764 | 53.644 | 39.582 | 53.537 | 62.33 | 53.504 | 62.33 | 187.253 | 8.877 | 187.214 | 3.954 | 187.258 | 7.824 | 187.159 | 6.64 | 53.531 | -1.886 | 187.363 | 2.164
53.574 | 47.694 | 53.664 | 39.62 | 53.555 | 62.294 | 53.521 | 62.294 | 187.234 | 8.924 | 187.2 | 4.097 | 187.244 | 7.863 | 187.143 | 6.618 | 53.553 | -1.756 | 187.348 | 1.902
53.595 | 47.643 | 53.682 | 39.659 | 53.576 | 62.228 | 53.537 | 62.228 | 187.217 | 8.979 | 187.186 | 4.215 | 187.227 | 7.918 | 187.128 | 6.615 | 53.574 | -1.634 | 187.333 | 1.64
53.615 | 47.573 | 53.703 | 39.698 | 53.597 | 62.168 | 53.553 | 62.168 | 187.198 | 9.034 | 187.17 | 4.325 | 187.211 | 8.019 | 187.112 | 6.584 | 53.595 | -1.535 | 187.318 | 1.379
53.636 | 47.484 | 53.725 | 39.736 | 53.613 | 62.117 | 53.567 | 62.117 | 187.181 | 9.089 | 187.156 | 4.443 | 187.195 | 8.113 | 187.096 | 6.59 | 53.618 | -1.42 | 187.302 | 1.133
53.657 | 47.386 | 53.743 | 39.775 | 53.633 | 62.073 | 53.583 | 62.073 | 187.164 | 9.167 | 187.139 | 4.57 | 187.18 | 8.231 | 187.08 | 6.641 | 53.638 | -1.29 | 187.286 | 0.942
53.673 | 47.288 | 53.764 | 39.797 | 53.651 | 62.03 | 53.6 | 62.03 | 187.147 | 9.19 | 187.123 | 4.647 | 187.164 | 8.348 | 187.062 | 6.729 | 53.659 | -1.16 | 187.27 | 0.84
53.692 | 47.181 | 53.786 | 39.819 | 53.665 | 62.017 | 53.614 | 62.017 | 187.132 | 9.19 | 187.107 | 4.683 | 187.145 | 8.489 | 187.044 | 6.826 | 53.68 | -1.007 | 187.255 | 0.841
53.71 | 47.064 | 53.807 | 39.834 | 53.681 | 62.035 | 53.63 | 62.035 | 187.117 | 9.173 | 187.091 | 4.663 | 187.127 | 8.669 | 187.026 | 6.95 | 53.701 | -0.845 | 187.238 | 0.85
53.724 | 46.977 | 53.827 | 39.816 | 53.699 | 62.052 | 53.648 | 62.052 | 187.103 | 9.14 | 187.076 | 4.65 | 187.109 | 8.919 | 187.006 | 7.02 | 53.717 | -0.699 | 187.222 | 0.907
53.74 | 46.879 | 53.846 | 39.806 | 53.715 | 62.07 | 53.665 | 62.07 | 187.089 | 9.084 | 187.059 | 4.621 | 187.091 | 9.186 | 186.988 | 7.108 | 53.736 | -0.553 | 187.203 | 0.996
53.757 | 46.782 | 53.866 | 39.804 | 53.732 | 62.08 | 53.683 | 62.08 | 187.073 | 9.019 | 187.04 | 4.519 | 187.074 | 9.397 | 186.972 | 7.232 | 53.754 | -0.414 | 187.184 | 1.116
53.771 | 46.685 | 53.885 | 39.787 | 53.749 | 62.09 | 53.702 | 62.09 | 187.056 | 8.923 | 187.021 | 4.408 | 187.058 | 9.514 | 186.957 | 7.392 | 53.768 | -0.291 | 187.166 | 1.349
53.787 | 46.559 | 53.901 | 39.761 | 53.765 | 62.1 | 53.719 | 62.1 | 187.04 | 8.802 | 187.003 | 4.322 | 187.045 | 9.585 | 186.943 | 7.59 | 53.784 | -0.168 | 187.148 | 1.661
53.804 | 46.434 | 53.917 | 39.744 | 53.779 | 62.133 | 53.737 | 62.133 | 187.024 | 8.69 | 186.985 | 4.235 | 187.032 | 9.694 | 186.927 | 7.759 | 53.802 | -0.077 | 187.131 | 2.036
53.82 | 46.346 | 53.931 | 39.704 | 53.797 | 62.174 | 53.755 | 62.174 | 187.009 | 8.546 | 186.969 | 4.165 | 187.017 | 9.765 | 186.912 | 7.902 | 53.815 | 0 | 187.115 | 2.412
53.836 | 46.239 | 53.947 | 39.662 | 53.815 | 62.222 | 53.773 | 62.222 | 186.991 | 8.457 | 186.952 | 4.128 | 187.002 | 9.772 | 186.895 | 7.962 | 53.831 | 0.06 | 187.099 | 2.78
53.854 | 46.132 | 53.964 | 39.621 | 53.83 | 62.278 | 53.788 | 62.278 | 186.973 | 8.313 | 186.938 | 4.116 | 186.986 | 9.757 | 186.878 | 7.996 | 53.849 | 0.121 | 187.085 | 3.036
53.871 | 46.015 | 53.978 | 39.573 | 53.848 | 62.326 | 53.806 | 62.326 | 186.955 | 8.177 | 186.925 | 4.128 | 186.971 | 9.733 | 186.861 | 8.065 | 53.865 | 0.15 | 187.07 | 3.284
53.886 | 45.89 | 53.994 | 39.548 | 53.867 | 62.382 | 53.825 | 62.382 | 186.935 | 8.024 | 186.91 | 4.172 | 186.956 | 9.592 | 186.844 | 8.153 | 53.881 | 0.195 | 187.056 | 3.5
53.903 | 45.755 | 54.012 | 39.506 | 53.883 | 62.461 | 53.843 | 62.461 | 186.917 | 7.832 | 186.895 | 4.258 | 186.939 | 9.443 | 186.828 | 8.259 | 53.899 | 0.263 | 187.041 | 3.661
53.921 | 45.648 | 54.028 | 39.465 | 53.901 | 62.533 | 53.864 | 62.533 | 186.899 | 7.6 | 186.879 | 4.409 | 186.923 | 9.286 | 186.811 | 8.365 | 53.916 | 0.331 | 187.025 | 3.774
53.936 | 45.504 | 54.046 | 39.44 | 53.92 | 62.649 | 53.886 | 62.649 | 186.883 | 7.4 | 186.864 | 4.576 | 186.906 | 9.192 | 186.791 | 8.407 | 53.931 | 0.4 | 187.009 | 3.759
53.953 | 45.378 | 54.065 | 39.407 | 53.938 | 62.766 | 53.907 | 62.766 | 186.869 | 7.256 | 186.849 | 4.735 | 186.886 | 9.09 | 186.773 | 8.422 | 53.949 | 0.468 | 186.993 | 3.656
53.972 | 45.253 | 54.082 | 39.374 | 53.956 | 62.883 | 53.928 | 62.883 | 186.853 | 7.152 | 186.832 | 4.91 | 186.866 | 8.988 | 186.754 | 8.428 | 53.966 | 0.528 | 186.976 | 3.49
53.987 | 45.156 | 54.1 | 39.349 | 53.975 | 63.007 | 53.95 | 63.007 | 186.839 | 7.111 | 186.816 | 5.053 | 186.847 | 8.832 | 186.735 | 8.434 | 53.981 | 0.55 | 186.96 | 3.292
54.005 | 45.077 | 54.118 | 39.324 | 53.996 | 63.131 | 53.971 | 63.131 | 186.823 | 7.063 | 186.798 | 5.204 | 186.829 | 8.69 | 186.719 | 8.503 | 53.999 | 0.572 | 186.941 | 3.118
54.024 | 44.999 | 54.136 | 39.282 | 54.017 | 63.232 | 53.992 | 63.232 | 186.805 | 6.99 | 186.779 | 5.412 | 186.812 | 8.518 | 186.703 | 8.591 | 54.018 | 0.57 | 186.923 | 3.031
54.045 | 44.939 | 54.151 | 39.25 | 54.038 | 63.333 | 54.013 | 63.333 | 186.789 | 6.902 | 186.76 | 5.563 | 186.794 | 8.353 | 186.689 | 8.615 | 54.033 | 0.568 | 186.905 | 2.905
54.066 | 44.916 | 54.17 | 39.224 | 54.059 | 63.433 | 54.034 | 63.433 | 186.772 | 6.821 | 186.741 | 5.656 | 186.78 | 8.228 | 186.675 | 8.575 | 54.051 | 0.55 | 186.885 | 2.77
54.087 | 44.884 | 54.189 | 39.199 | 54.077 | 63.527 | 54.05 | 63.527 | 186.756 | 6.82 | 186.723 | 5.685 | 186.764 | 8.095 | 186.66 | 8.527 | 54.071 | 0.548 | 186.868 | 2.708
54.108 | 44.843 | 54.204 | 39.159 | 54.098 | 63.628 | 54.07 | 63.628 | 186.741 | 6.812 | 186.707 | 5.713 | 186.749 | 7.993 | 186.644 | 8.478 | 54.092 | 0.569 | 186.852 | 2.677
54.129 | 44.811 | 54.223 | 39.109 | 54.12 | 63.714 | 54.086 | 63.714 | 186.723 | 6.779 | 186.69 | 5.749 | 186.733 | 7.891 | 186.628 | 8.52 | 54.113 | 0.59 | 186.837 | 2.71
54.149 | 44.798 | 54.245 | 39.06 | 54.138 | 63.8 | 54.1 | 63.8 | 186.703 | 6.731 | 186.674 | 5.761 | 186.717 | 7.781 | 186.612 | 8.563 | 54.133 | 0.61 | 186.823 | 2.83
54.17 | 44.776 | 54.263 | 39.034 | 54.159 | 63.878 | 54.116 | 63.878 | 186.685 | 6.642 | 186.66 | 5.748 | 186.701 | 7.64 | 186.597 | 8.632 | 54.154 | 0.655 | 186.808 | 2.959
54.189 | 44.735 | 54.285 | 39.009 | 54.18 | 63.941 | 54.134 | 63.941 | 186.666 | 6.49 | 186.645 | 5.695 | 186.686 | 7.593 | 186.58 | 8.702 | 54.175 | 0.699 | 186.794 | 3.128
54.209 | 44.712 | 54.307 | 38.983 | 54.199 | 64.019 | 54.148 | 64.019 | 186.649 | 6.354 | 186.63 | 5.593 | 186.669 | 7.593 | 186.564 | 8.717 | 54.196 | 0.759 | 186.779 | 3.304
54.23 | 44.7 | 54.328 | 38.965 | 54.219 | 64.112 | 54.164 | 64.112 | 186.632 | 6.289 | 186.614 | 5.392 | 186.651 | 7.663 | 186.547 | 8.668 | 54.217 | 0.811 | 186.762 | 3.441
54.247 | 44.716 | 54.35 | 38.939 | 54.237 | 64.214 | 54.182 | 64.214 | 186.616 | 6.257 | 186.598 | 5.257 | 186.633 | 7.75 | 186.527 | 8.619 | 54.235 | 0.879 | 186.746 | 3.585
54.267 | 44.75 | 54.371 | 38.882 | 54.253 | 64.315 | 54.198 | 64.315 | 186.603 | 6.208 | 186.583 | 5.113 | 186.614 | 7.828 | 186.508 | 8.67 | 54.256 | 0.946 | 186.729 | 3.794
54.285 | 44.785 | 54.392 | 38.84 | 54.27 | 64.386 | 54.215 | 64.386 | 186.587 | 6.088 | 186.566 | 4.995 | 186.596 | 7.922 | 186.489 | 8.704 | 54.277 | 1.014 | 186.713 | 4.058
54.301 | 44.792 | 54.41 | 38.831 | 54.286 | 64.472 | 54.232 | 64.472 | 186.572 | 5.959 | 186.55 | 4.843 | 186.576 | 7.969 | 186.471 | 8.7 | 54.294 | 1.106 | 186.696 | 4.322
54.318 | 44.808 | 54.43 | 38.829 | 54.303 | 64.543 | 54.25 | 64.543 | 186.557 | 5.855 | 186.532 | 4.659 | 186.558 | 8.023 | 186.455 | 8.588 | 54.314 | 1.173 | 186.676 | 4.562
54.336 | 44.824 | 54.45 | 38.827 | 54.316 | 64.623 | 54.265 | 64.623 | 186.542 | 5.767 | 186.514 | 4.507 | 186.542 | 8.133 | 186.438 | 8.448 | 54.332 | 1.257 | 186.658 | 4.714
54.353 | 44.85 | 54.466 | 38.818 | 54.333 | 64.702 | 54.283 | 64.702 | 186.527 | 5.702 | 186.496 | 4.388 | 186.525 | 8.25 | 186.424 | 8.272 | 54.349 | 1.364 | 186.639 | 4.907
54.369 | 44.876 | 54.483 | 38.785 | 54.35 | 64.765 | 54.301 | 64.765 | 186.51 | 5.686 | 186.477 | 4.286 | 186.51 | 8.305 | 186.409 | 8.132 | 54.365 | 1.48 | 186.62 | 5.043
54.386 | 44.883 | 54.501 | 38.752 | 54.364 | 64.844 | 54.316 | 64.844 | 186.494 | 5.685 | 186.459 | 4.183 | 186.495 | 8.352 | 186.395 | 7.992 | 54.384 | 1.595 | 186.603 | 5.084
54.402 | 44.899 | 54.515 | 38.759 | 54.382 | 64.923 | 54.334 | 64.923 | 186.478 | 5.684 | 186.441 | 4.089 | 186.481 | 8.367 | 186.381 | 7.88 | 54.4 | 1.725 | 186.587 | 5.101
54.416 | 44.944 | 54.532 | 38.774 | 54.401 | 64.979 | 54.354 | 64.979 | 186.461 | 5.723 | 186.425 | 3.913 | 186.467 | 8.422 | 186.365 | 7.767 | 54.417 | 1.84 | 186.573 | 5.078
54.434 | 44.961 | 54.55 | 38.797 | 54.416 | 65.043 | 54.369 | 65.043 | 186.442 | 5.754 | 186.409 | 3.762 | 186.451 | 8.477 | 186.349 | 7.646 | 54.434 | 1.986 | 186.56 | 4.976
54.453 | 44.996 | 54.566 | 38.812 | 54.433 | 65.129 | 54.387 | 65.129 | 186.423 | 5.841 | 186.394 | 3.61 | 186.436 | 8.524 | 186.335 | 7.524 | 54.45 | 2.133 | 186.545 | 4.778
54.468 | 45.051 | 54.583 | 38.827 | 54.452 | 65.216 | 54.407 | 65.216 | 186.404 | 5.976 | 186.38 | 3.45 | 186.42 | 8.586 | 186.318 | 7.421 | 54.464 | 2.264 | 186.53 | 4.484
54.486 | 45.086 | 54.599 | 38.842 | 54.47 | 65.302 | 54.428 | 65.302 | 186.387 | 6.103 | 186.365 | 3.299 | 186.405 | 8.641 | 186.302 | 7.372 | 54.482 | 2.395 | 186.514 | 4.175
54.505 | 45.121 | 54.616 | 38.857 | 54.488 | 65.388 | 54.449 | 65.388 | 186.369 | 6.245 | 186.348 | 3.148 | 186.389 | 8.602 | 186.284 | 7.387 | 54.501 | 2.533 | 186.498 | 3.913
54.52 | 45.186 | 54.633 | 38.824 | 54.506 | 65.467 | 54.471 | 65.467 | 186.353 | 6.348 | 186.331 | 2.988 | 186.372 | 8.524 | 186.266 | 7.411 | 54.517 | 2.649 | 186.484 | 3.651
54.538 | 45.25 | 54.651 | 38.799 | 54.524 | 65.546 | 54.492 | 65.546 | 186.338 | 6.427 | 186.315 | 2.861 | 186.354 | 8.469 | 186.248 | 7.426 | 54.535 | 2.764 | 186.468 | 3.373
54.557 | 45.313 | 54.669 | 38.774 | 54.539 | 65.61 | 54.513 | 65.61 | 186.323 | 6.546 | 186.299 | 2.767 | 186.337 | 8.406 | 186.229 | 7.45 | 54.554 | 2.887 | 186.453 | 3.088
54.575 | 45.358 | 54.684 | 38.717 | 54.557 | 65.651 | 54.534 | 65.651 | 186.309 | 6.681 | 186.284 | 2.738 | 186.318 | 8.304 | 186.211 | 7.492 | 54.57 | 3.026 | 186.437 | 2.85
54.592 | 45.384 | 54.702 | 38.668 | 54.577 | 65.675 | 54.555 | 65.675 | 186.293 | 6.791 | 186.266 | 2.799 | 186.3 | 8.155 | 186.194 | 7.562 | 54.588 | 3.164 | 186.417 | 2.684
54.61 | 45.4 | 54.721 | 38.619 | 54.595 | 65.701 | 54.574 | 65.701 | 186.278 | 6.934 | 186.248 | 2.811 | 186.283 | 8.014 | 186.177 | 7.622 | 54.608 | 3.318 | 186.398 | 2.525
54.631 | 45.416 | 54.736 | 38.555 | 54.616 | 65.741 | 54.594 | 65.741 | 186.263 | 7.061 | 186.23 | 2.806 | 186.267 | 7.928 | 186.163 | 7.692 | 54.626 | 3.441 | 186.38 | 2.343
54.649 | 45.413 | 54.754 | 38.473 | 54.638 | 65.765 | 54.615 | 65.765 | 186.246 | 7.148 | 186.211 | 2.818 | 186.254 | 7.881 | 186.148 | 7.762 | 54.644 | 3.541 | 186.362 | 2.241
54.669 | 45.41 | 54.774 | 38.376 | 54.656 | 65.791 | 54.632 | 65.791 | 186.23 | 7.251 | 186.193 | 2.879 | 186.239 | 7.826 | 186.134 | 7.822 | 54.663 | 3.656 | 186.345 | 2.154
54.69 | 45.435 | 54.792 | 38.295 | 54.677 | 65.808 | 54.652 | 65.808 | 186.214 | 7.354 | 186.176 | 2.916 | 186.225 | 7.803 | 186.121 | 7.837 | 54.684 | 3.755 | 186.329 | 2.06
54.707 | 45.461 | 54.81 | 38.206 | 54.699 | 65.802 | 54.67 | 65.802 | 186.196 | 7.464 | 186.161 | 2.911 | 186.211 | 7.764 | 186.104 | 7.843 | 54.702 | 3.823 | 186.314 | 1.942
54.728 | 45.448 | 54.832 | 38.124 | 54.719 | 65.796 | 54.686 | 65.796 | 186.178 | 7.575 | 186.148 | 2.899 | 186.194 | 7.74 | 186.087 | 7.831 | 54.723 | 3.89 | 186.299 | 1.863
54.75 | 45.435 | 54.853 | 38.027 | 54.74 | 65.783 | 54.703 | 65.783 | 186.159 | 7.654 | 186.132 | 2.894 | 186.177 | 7.732 | 186.072 | 7.846 | 54.744 | 3.95 | 186.284 | 1.88
54.767 | 45.442 | 54.874 | 37.921 | 54.759 | 65.77 | 54.721 | 65.77 | 186.141 | 7.741 | 186.118 | 2.882 | 186.161 | 7.74 | 186.055 | 7.87 | 54.762 | 3.987 | 186.269 | 1.905
54.788 | 45.43 | 54.894 | 37.807 | 54.779 | 65.756 | 54.737 | 65.756 | 186.123 | 7.796 | 186.103 | 2.845 | 186.146 | 7.74 | 186.041 | 7.903 | 54.783 | 4.024 | 186.253 | 1.922
54.808 | 45.417 | 54.915 | 37.677 | 54.798 | 65.735 | 54.753 | 65.735 | 186.106 | 7.803 | 186.086 | 2.849 | 186.13 | 7.755 | 186.023 | 7.891 | 54.806 | 4.052 | 186.238 | 1.963
54.827 | 45.376 | 54.933 | 37.564 | 54.814 | 65.685 | 54.77 | 65.685 | 186.091 | 7.874 | 186.07 | 2.861 | 186.112 | 7.724 | 186.005 | 7.888 | 54.824 | 4.081 | 186.223 | 2.052
54.846 | 45.354 | 54.954 | 37.466 | 54.83 | 65.618 | 54.786 | 65.618 | 186.076 | 7.985 | 186.053 | 2.856 | 186.093 | 7.685 | 185.988 | 7.884 | 54.845 | 4.102 | 186.207 | 2.157
54.862 | 45.342 | 54.976 | 37.369 | 54.844 | 65.583 | 54.8 | 65.583 | 186.062 | 8.104 | 186.037 | 2.795 | 186.074 | 7.654 | 185.969 | 7.863 | 54.865 | 4.139 | 186.19 | 2.278
54.878 | 45.349 | 54.994 | 37.255 | 54.86 | 65.54 | 54.818 | 65.54 | 186.049 | 8.207 | 186.022 | 2.717 | 186.055 | 7.653 | 185.951 | 7.878 | 54.885 | 4.16 | 186.173 | 2.39
54.894 | 45.365 | 55.014 | 37.166 | 54.878 | 65.49 | 54.835 | 65.49 | 186.033 | 8.349 | 186.003 | 2.631 | 186.037 | 7.708 | 185.933 | 7.893 | 54.904 | 4.18 | 186.155 | 2.495
54.91 | 45.382 | 55.034 | 37.076 | 54.891 | 65.439 | 54.85 | 65.439 | 186.016 | 8.524 | 185.984 | 2.512 | 186.019 | 7.692 | 185.919 | 7.862 | 54.921 | 4.225 | 186.137 | 2.584
54.926 | 45.398 | 55.051 | 36.987 | 54.908 | 65.404 | 54.868 | 65.404 | 186 | 8.674 | 185.964 | 2.393 | 186.004 | 7.638 | 185.905 | 7.805 | 54.937 | 4.255 | 186.119 | 2.657
54.94 | 45.434 | 55.067 | 36.93 | 54.925 | 65.368 | 54.887 | 65.368 | 185.984 | 8.745 | 185.945 | 2.299 | 185.99 | 7.559 | 185.89 | 7.792 | 54.953 | 4.276 | 186.101 | 2.698
54.956 | 45.47 | 55.085 | 36.873 | 54.942 | 65.325 | 54.902 | 65.325 | 185.969 | 8.808 | 185.928 | 2.18 | 185.975 | 7.489 | 185.876 | 7.789 | 54.97 | 4.297 | 186.085 | 2.786
54.973 | 45.505 | 55.101 | 36.808 | 54.959 | 65.29 | 54.92 | 65.29 | 185.952 | 8.887 | 185.91 | 2.045 | 185.96 | 7.434 | 185.86 | 7.832 | 54.986 | 4.311 | 186.069 | 2.883
54.987 | 45.532 | 55.118 | 36.743 | 54.978 | 65.269 | 54.939 | 65.269 | 185.934 | 8.918 | 185.894 | 1.935 | 185.945 | 7.418 | 185.844 | 7.91 | 54.999 | 4.333 | 186.054 | 2.988
55.004 | 45.596 | 55.134 | 36.662 | 54.996 | 65.249 | 54.957 | 65.249 | 185.917 | 8.926 | 185.881 | 1.865 | 185.929 | 7.41 | 185.827 | 7.962 | 55.016 | 4.354 | 186.039 | 3.109
55.023 | 45.659 | 55.15 | 36.597 | 55.014 | 65.237 | 54.975 | 65.237 | 185.898 | 8.869 | 185.865 | 1.803 | 185.914 | 7.395 | 185.811 | 8.05 | 55.034 | 4.383 | 186.025 | 3.197
55.04 | 45.723 | 55.164 | 36.517 | 55.032 | 65.224 | 54.993 | 65.224 | 185.879 | 8.765 | 185.851 | 1.807 | 185.898 | 7.363 | 185.795 | 8.11 | 55.047 | 4.421 | 186.01 | 3.286
55.058 | 45.797 | 55.18 | 36.452 | 55.049 | 65.226 | 55.014 | 65.226 | 185.861 | 8.653 | 185.836 | 1.852 | 185.882 | 7.316 | 185.779 | 8.098 | 55.065 | 4.458 | 185.993 | 3.383
55.077 | 45.889 | 55.196 | 36.387 | 55.064 | 65.229 | 55.032 | 65.229 | 185.845 | 8.516 | 185.821 | 1.97 | 185.867 | 7.316 | 185.761 | 8.095 | 55.084 | 4.511 | 185.977 | 3.512
55.095 | 45.972 | 55.211 | 36.355 | 55.082 | 65.224 | 55.053 | 65.224 | 185.832 | 8.364 | 185.806 | 2.105 | 185.848 | 7.356 | 185.74 | 8.073 | 55.102 | 4.603 | 185.96 | 3.624
55.113 | 46.026 | 55.228 | 36.338 | 55.101 | 65.212 | 55.074 | 65.212 | 185.817 | 8.26 | 185.79 | 2.264 | 185.829 | 7.426 | 185.721 | 7.924 | 55.12 | 4.702 | 185.943 | 3.737
55.13 | 46.061 | 55.247 | 36.321 | 55.117 | 65.215 | 55.092 | 65.215 | 185.803 | 8.1 | 185.775 | 2.447 | 185.81 | 7.504 | 185.702 | 7.739 | 55.139 | 4.786 | 185.926 | 3.794
55.148 | 46.116 | 55.262 | 36.329 | 55.134 | 65.24 | 55.113 | 65.24 | 185.789 | 7.924 | 185.759 | 2.655 | 185.792 | 7.575 | 185.684 | 7.499 | 55.157 | 4.862 | 185.908 | 3.827
55.163 | 46.209 | 55.28 | 36.352 | 55.157 | 65.28 | 55.135 | 65.28 | 185.773 | 7.708 | 185.742 | 2.904 | 185.775 | 7.606 | 185.666 | 7.241 | 55.175 | 4.923 | 185.889 | 3.836
55.181 | 46.272 | 55.299 | 36.367 | 55.177 | 65.343 | 55.153 | 65.343 | 185.757 | 7.493 | 185.723 | 3.169 | 185.757 | 7.653 | 185.651 | 7.038 | 55.193 | 4.991 | 185.871 | 3.829
55.203 | 46.364 | 55.316 | 36.382 | 55.198 | 65.391 | 55.174 | 65.391 | 185.741 | 7.317 | 185.705 | 3.475 | 185.741 | 7.676 | 185.637 | 6.853 | 55.211 | 5.067 | 185.851 | 3.83
55.221 | 46.447 | 55.334 | 36.422 | 55.22 | 65.454 | 55.195 | 65.454 | 185.725 | 7.252 | 185.687 | 3.708 | 185.726 | 7.723 | 185.621 | 6.604 | 55.226 | 5.159 | 185.832 | 3.824
55.242 | 46.491 | 55.352 | 36.453 | 55.241 | 65.517 | 55.215 | 65.517 | 185.71 | 7.172 | 185.67 | 3.932 | 185.711 | 7.802 | 185.606 | 6.419 | 55.244 | 5.251 | 185.815 | 3.801
55.264 | 46.535 | 55.369 | 36.492 | 55.262 | 65.595 | 55.234 | 65.595 | 185.693 | 7.084 | 185.653 | 4.132 | 185.696 | 7.888 | 185.59 | 6.242 | 55.267 | 5.319 | 185.798 | 3.73
55.282 | 46.58 | 55.387 | 36.531 | 55.282 | 65.689 | 55.25 | 65.689 | 185.673 | 6.995 | 185.638 | 4.308 | 185.68 | 7.88 | 185.575 | 6.085 | 55.285 | 5.379 | 185.785 | 3.628
55.303 | 46.652 | 55.408 | 36.562 | 55.303 | 65.782 | 55.267 | 65.782 | 185.654 | 6.931 | 185.623 | 4.393 | 185.665 | 7.856 | 185.559 | 5.981 | 55.306 | 5.439 | 185.769 | 3.502
55.325 | 46.725 | 55.428 | 36.617 | 55.321 | 65.891 | 55.284 | 65.891 | 185.634 | 6.946 | 185.608 | 4.43 | 185.65 | 7.848 | 185.542 | 5.887 | 55.329 | 5.515 | 185.755 | 3.344
55.346 | 46.778 | 55.446 | 36.68 | 55.34 | 65.97 | 55.3 | 65.97 | 185.617 | 6.993 | 185.595 | 4.45 | 185.633 | 7.817 | 185.526 | 5.866 | 55.347 | 5.599 | 185.741 | 3.209
55.366 | 46.851 | 55.466 | 36.742 | 55.359 | 66.025 | 55.316 | 66.025 | 185.598 | 7.104 | 185.579 | 4.413 | 185.616 | 7.809 | 185.51 | 5.872 | 55.368 | 5.682 | 185.725 | 3.067
55.385 | 46.905 | 55.488 | 36.805 | 55.375 | 66.089 | 55.33 | 66.089 | 185.581 | 7.247 | 185.564 | 4.343 | 185.6 | 7.786 | 185.492 | 5.923 | 55.39 | 5.766 | 185.709 | 2.901
55.405 | 46.977 | 55.506 | 36.844 | 55.392 | 66.16 | 55.346 | 66.16 | 185.568 | 7.389 | 185.547 | 4.241 | 185.583 | 7.786 | 185.473 | 6.011 | 55.411 | 5.841 | 185.692 | 2.735
55.421 | 46.994 | 55.526 | 36.883 | 55.409 | 66.231 | 55.364 | 66.231 | 185.552 | 7.476 | 185.531 | 4.171 | 185.565 | 7.786 | 185.454 | 6.19 | 55.432 | 5.909 | 185.677 | 2.617
55.437 | 46.991 | 55.548 | 36.922 | 55.423 | 66.311 | 55.378 | 66.311 | 185.537 | 7.563 | 185.514 | 4.118 | 185.546 | 7.731 | 185.436 | 6.387 | 55.451 | 5.985 | 185.662 | 2.475
55.453 | 46.989 | 55.569 | 36.968 | 55.439 | 66.397 | 55.396 | 66.397 | 185.523 | 7.666 | 185.498 | 4.056 | 185.528 | 7.684 | 185.419 | 6.684 | 55.471 | 6.052 | 185.644 | 2.34
55.467 | 46.987 | 55.588 | 36.991 | 55.457 | 66.499 | 55.415 | 66.499 | 185.508 | 7.809 | 185.48 | 3.97 | 185.51 | 7.723 | 185.401 | 7.027 | 55.487 | 6.097 | 185.626 | 2.254
55.483 | 46.985 | 55.608 | 36.982 | 55.473 | 66.601 | 55.432 | 66.601 | 185.493 | 7.928 | 185.462 | 3.901 | 185.492 | 7.809 | 185.386 | 7.406 | 55.504 | 6.142 | 185.606 | 2.207
55.5 | 46.982 | 55.624 | 36.973 | 55.489 | 66.702 | 55.45 | 66.702 | 185.476 | 8.022 | 185.443 | 3.863 | 185.477 | 7.911 | 185.371 | 7.822 | 55.52 | 6.203 | 185.587 | 2.193
55.514 | 46.943 | 55.64 | 36.948 | 55.505 | 66.781 | 55.469 | 66.781 | 185.46 | 8.07 | 185.424 | 3.818 | 185.463 | 8.013 | 185.356 | 8.192 | 55.534 | 6.271 | 185.569 | 2.138
55.53 | 46.874 | 55.657 | 36.899 | 55.522 | 66.86 | 55.487 | 66.86 | 185.444 | 8.117 | 185.406 | 3.789 | 185.449 | 8.067 | 185.343 | 8.516 | 55.551 | 6.34 | 185.551 | 2.092
55.547 | 46.806 | 55.673 | 36.842 | 55.536 | 66.932 | 55.505 | 66.932 | 185.428 | 8.172 | 185.388 | 3.777 | 185.436 | 8.067 | 185.327 | 8.75 | 55.568 | 6.4 | 185.536 | 2.037
55.563 | 46.718 | 55.686 | 36.801 | 55.554 | 66.98 | 55.523 | 66.98 | 185.409 | 8.227 | 185.374 | 3.789 | 185.42 | 8.114 | 185.312 | 8.901 | 55.582 | 6.469 | 185.522 | 1.975
55.58 | 46.583 | 55.702 | 36.776 | 55.572 | 67.021 | 55.541 | 67.021 | 185.39 | 8.282 | 185.359 | 3.817 | 185.404 | 8.154 | 185.297 | 9.007 | 55.598 | 6.53 | 185.507 | 1.896
55.598 | 46.458 | 55.719 | 36.752 | 55.587 | 67.055 | 55.556 | 67.055 | 185.371 | 8.377 | 185.345 | 3.878 | 185.388 | 8.216 | 185.28 | 9.113 | 55.616 | 6.582 | 185.491 | 1.889
55.615 | 46.332 | 55.733 | 36.727 | 55.604 | 67.088 | 55.574 | 67.088 | 185.354 | 8.472 | 185.331 | 3.964 | 185.371 | 8.271 | 185.263 | 9.138 | 55.632 | 6.635 | 185.476 | 1.907
55.633 | 46.226 | 55.749 | 36.735 | 55.624 | 67.091 | 55.596 | 67.091 | 185.335 | 8.511 | 185.315 | 4.066 | 185.356 | 8.279 | 185.247 | 9.107 | 55.65 | 6.688 | 185.46 | 1.948
55.65 | 46.082 | 55.766 | 36.742 | 55.639 | 67.094 | 55.613 | 67.094 | 185.317 | 8.542 | 185.298 | 4.135 | 185.34 | 8.224 | 185.229 | 9.031 | 55.668 | 6.741 | 185.446 | 1.941
55.668 | 45.966 | 55.781 | 36.726 | 55.657 | 67.097 | 55.634 | 67.097 | 185.302 | 8.565 | 185.282 | 4.163 | 185.321 | 8.107 | 185.211 | 8.901 | 55.686 | 6.778 | 185.429 | 1.934
55.683 | 45.869 | 55.798 | 36.701 | 55.676 | 67.122 | 55.656 | 67.122 | 185.287 | 8.588 | 185.266 | 4.175 | 185.303 | 7.981 | 185.191 | 8.779 | 55.703 | 6.799 | 185.414 | 1.911
55.7 | 45.762 | 55.817 | 36.676 | 55.694 | 67.132 | 55.674 | 67.132 | 185.273 | 8.587 | 185.251 | 4.171 | 185.283 | 7.895 | 185.172 | 8.685 | 55.721 | 6.852 | 185.399 | 1.913
55.719 | 45.646 | 55.835 | 36.667 | 55.713 | 67.127 | 55.694 | 67.127 | 185.258 | 8.539 | 185.235 | 4.118 | 185.263 | 7.872 | 185.154 | 8.536 | 55.739 | 6.912 | 185.381 | 1.946
55.734 | 45.512 | 55.853 | 36.658 | 55.735 | 67.106 | 55.716 | 67.106 | 185.242 | 8.483 | 185.217 | 4.048 | 185.245 | 7.801 | 185.137 | 8.387 | 55.754 | 6.973 | 185.362 | 1.987
55.752 | 45.415 | 55.87 | 36.65 | 55.756 | 67.086 | 55.737 | 67.086 | 185.227 | 8.402 | 185.199 | 3.946 | 185.227 | 7.715 | 185.122 | 8.239 | 55.772 | 7.034 | 185.343 | 2.036
55.774 | 45.317 | 55.888 | 36.641 | 55.777 | 67.049 | 55.758 | 67.049 | 185.211 | 8.282 | 185.179 | 3.762 | 185.213 | 7.59 | 185.107 | 8.044 | 55.791 | 7.086 | 185.325 | 2.077
55.795 | 45.229 | 55.903 | 36.64 | 55.798 | 67.006 | 55.777 | 67.006 | 185.194 | 8.17 | 185.161 | 3.553 | 185.197 | 7.48 | 185.093 | 7.868 | 55.807 | 7.163 | 185.308 | 2.102
55.816 | 45.159 | 55.921 | 36.64 | 55.819 | 66.947 | 55.796 | 66.947 | 185.178 | 8.074 | 185.143 | 3.353 | 185.183 | 7.41 | 185.08 | 7.738 | 55.825 | 7.231 | 185.29 | 2.103
55.838 | 45.09 | 55.939 | 36.639 | 55.837 | 66.904 | 55.812 | 66.904 | 185.163 | 7.938 | 185.127 | 3.193 | 185.168 | 7.371 | 185.065 | 7.68 | 55.847 | 7.323 | 185.275 | 2.184
55.859 | 45.04 | 55.956 | 36.67 | 55.858 | 66.83 | 55.828 | 66.83 | 185.146 | 7.85 | 185.114 | 3.075 | 185.152 | 7.324 | 185.049 | 7.659 | 55.868 | 7.414 | 185.26 | 2.281
55.88 | 45.008 | 55.977 | 36.709 | 55.881 | 66.756 | 55.845 | 66.756 | 185.126 | 7.777 | 185.099 | 2.989 | 185.136 | 7.269 | 185.033 | 7.629 | 55.889 | 7.482 | 185.245 | 2.401
55.901 | 44.977 | 55.999 | 36.748 | 55.899 | 66.69 | 55.858 | 66.69 | 185.109 | 7.697 | 185.085 | 2.862 | 185.12 | 7.175 | 185.018 | 7.589 | 55.911 | 7.557 | 185.23 | 2.49
55.922 | 44.974 | 56.017 | 36.787 | 55.918 | 66.623 | 55.874 | 66.623 | 185.09 | 7.625 | 185.07 | 2.768 | 185.105 | 7.074 | 185.003 | 7.604 | 55.932 | 7.633 | 185.214 | 2.563
55.94 | 44.962 | 56.038 | 36.818 | 55.939 | 66.564 | 55.892 | 66.564 | 185.073 | 7.536 | 185.054 | 2.698 | 185.089 | 6.972 | 184.987 | 7.674 | 55.953 | 7.677 | 185.199 | 2.588
55.959 | 44.987 | 56.06 | 36.824 | 55.956 | 66.498 | 55.906 | 66.498 | 185.056 | 7.448 | 185.04 | 2.629 | 185.072 | 6.933 | 184.969 | 7.771 | 55.974 | 7.745 | 185.184 | 2.621
55.98 | 45.012 | 56.08 | 36.839 | 55.972 | 66.448 | 55.922 | 66.448 | 185.042 | 7.36 | 185.023 | 2.641 | 185.054 | 6.98 | 184.952 | 7.868 | 55.995 | 7.813 | 185.167 | 2.646
55.997 | 45.057 | 56.101 | 36.862 | 55.99 | 66.367 | 55.94 | 66.367 | 185.028 | 7.256 | 185.008 | 2.645 | 185.035 | 7.019 | 184.933 | 7.956 | 56.013 | 7.889 | 185.15 | 2.727
56.014 | 45.102 | 56.122 | 36.852 | 56.007 | 66.285 | 55.956 | 66.285 | 185.015 | 7.191 | 184.992 | 2.657 | 185.016 | 7.043 | 184.915 | 7.998 | 56.032 | 7.965 | 185.134 | 2.784
56.032 | 45.147 | 56.142 | 36.851 | 56.023 | 66.212 | 55.974 | 66.212 | 184.999 | 7.167 | 184.975 | 2.71 | 184.998 | 7.066 | 184.897 | 8.013 | 56.053 | 8.048 | 185.116 | 2.793
56.048 | 45.201 | 56.161 | 36.866 | 56.039 | 66.146 | 55.992 | 66.146 | 184.983 | 7.087 | 184.956 | 2.738 | 184.98 | 7.074 | 184.881 | 8.01 | 56.069 | 8.148 | 185.098 | 2.803
56.065 | 45.284 | 56.18 | 36.888 | 56.056 | 66.08 | 56.009 | 66.08 | 184.967 | 7.022 | 184.937 | 2.758 | 184.963 | 7.074 | 184.867 | 8.016 | 56.086 | 8.247 | 185.079 | 2.828
56.083 | 45.367 | 56.197 | 36.928 | 56.069 | 66.03 | 56.027 | 66.03 | 184.951 | 6.982 | 184.917 | 2.852 | 184.949 | 7.137 | 184.852 | 8.049 | 56.104 | 8.339 | 185.061 | 2.845
56.099 | 45.478 | 56.21 | 36.967 | 56.085 | 66.003 | 56.045 | 66.003 | 184.936 | 6.902 | 184.9 | 2.946 | 184.933 | 7.238 | 184.837 | 8.128 | 56.117 | 8.439 | 185.044 | 2.902
56.116 | 45.618 | 56.226 | 37.015 | 56.101 | 65.975 | 56.063 | 65.975 | 184.919 | 6.853 | 184.881 | 2.99 | 184.918 | 7.371 | 184.823 | 8.116 | 56.134 | 8.523 | 185.026 | 3.014
56.133 | 45.748 | 56.244 | 37.062 | 56.116 | 65.948 | 56.079 | 65.948 | 184.903 | 6.821 | 184.864 | 3.019 | 184.904 | 7.504 | 184.807 | 8.104 | 56.152 | 8.623 | 185.011 | 3.095
56.149 | 45.879 | 56.258 | 37.102 | 56.134 | 65.935 | 56.097 | 65.935 | 184.885 | 6.772 | 184.849 | 2.99 | 184.887 | 7.63 | 184.79 | 8.101 | 56.168 | 8.707 | 184.996 | 3.144
56.164 | 46.019 | 56.274 | 37.093 | 56.153 | 65.923 | 56.116 | 65.923 | 184.865 | 6.732 | 184.834 | 2.953 | 184.873 | 7.778 | 184.774 | 8.079 | 56.185 | 8.759 | 184.982 | 3.138
56.182 | 46.149 | 56.291 | 37.092 | 56.167 | 65.903 | 56.132 | 65.903 | 184.846 | 6.667 | 184.819 | 2.949 | 184.856 | 7.927 | 184.759 | 8.067 | 56.201 | 8.828 | 184.968 | 3.115
56.2 | 46.279 | 56.308 | 37.092 | 56.185 | 65.868 | 56.15 | 65.868 | 184.827 | 6.619 | 184.804 | 2.912 | 184.84 | 8.06 | 184.744 | 8.046 | 56.217 | 8.881 | 184.952 | 3.092
56.215 | 46.391 | 56.324 | 37.059 | 56.204 | 65.848 | 56.172 | 65.848 | 184.811 | 6.626 | 184.789 | 2.875 | 184.824 | 8.232 | 184.727 | 8.025 | 56.233 | 8.957 | 184.936 | 3.086
56.233 | 46.493 | 56.342 | 37.026 | 56.221 | 65.828 | 56.194 | 65.828 | 184.795 | 6.626 | 184.774 | 2.822 | 184.808 | 8.412 | 184.708 | 8.04 | 56.25 | 9.034 | 184.919 | 3.039
56.253 | 46.595 | 56.359 | 37.009 | 56.239 | 65.793 | 56.215 | 65.793 | 184.779 | 6.641 | 184.757 | 2.719 | 184.789 | 8.561 | 184.69 | 8.046 | 56.268 | 9.094 | 184.903 | 3.001
56.268 | 46.669 | 56.377 | 37.001 | 56.256 | 65.742 | 56.237 | 65.742 | 184.765 | 6.728 | 184.742 | 2.609 | 184.77 | 8.655 | 184.671 | 8.015 | 56.284 | 9.155 | 184.886 | 2.978
56.286 | 46.752 | 56.395 | 36.984 | 56.274 | 65.692 | 56.258 | 65.692 | 184.75 | 6.823 | 184.726 | 2.499 | 184.752 | 8.71 | 184.654 | 8.067 | 56.302 | 9.216 | 184.869 | 2.987
56.305 | 46.835 | 56.413 | 36.959 | 56.292 | 65.664 | 56.279 | 65.664 | 184.735 | 6.942 | 184.709 | 2.38 | 184.735 | 8.686 | 184.636 | 8.127 | 56.321 | 9.261 | 184.851 | 3.012
56.323 | 46.928 | 56.428 | 36.927 | 56.312 | 65.628 | 56.3 | 65.628 | 184.719 | 7.116 | 184.692 | 2.327 | 184.717 | 8.639 | 184.62 | 8.224 | 56.336 | 9.33 | 184.833 | 3.045
56.341 | 47.01 | 56.446 | 36.878 | 56.333 | 65.608 | 56.321 | 65.608 | 184.702 | 7.307 | 184.673 | 2.29 | 184.7 | 8.569 | 184.607 | 8.349 | 56.354 | 9.39 | 184.813 | 3.055
56.362 | 47.074 | 56.465 | 36.829 | 56.35 | 65.595 | 56.339 | 65.595 | 184.687 | 7.529 | 184.654 | 2.212 | 184.685 | 8.459 | 184.591 | 8.455 | 56.374 | 9.467 | 184.793 | 3.04
56.382 | 47.156 | 56.48 | 36.749 | 56.371 | 65.582 | 56.358 | 65.582 | 184.672 | 7.815 | 184.637 | 2.143 | 184.671 | 8.342 | 184.577 | 8.525 | 56.392 | 9.511 | 184.775 | 2.985
56.4 | 47.22 | 56.498 | 36.66 | 56.393 | 65.554 | 56.379 | 65.554 | 184.654 | 8.077 | 184.618 | 2.106 | 184.657 | 8.209 | 184.562 | 8.585 | 56.41 | 9.541 | 184.758 | 2.867
56.42 | 47.255 | 56.518 | 36.571 | 56.41 | 65.526 | 56.395 | 65.526 | 184.637 | 8.339 | 184.6 | 2.077 | 184.642 | 8.092 | 184.547 | 8.573 | 56.431 | 9.57 | 184.744 | 2.773
56.441 | 47.271 | 56.536 | 36.442 | 56.431 | 65.528 | 56.412 | 65.528 | 184.618 | 8.569 | 184.585 | 2.064 | 184.627 | 7.959 | 184.533 | 8.543 | 56.453 | 9.575 | 184.729 | 2.711
56.459 | 47.259 | 56.557 | 36.297 | 56.453 | 65.515 | 56.429 | 65.515 | 184.599 | 8.751 | 184.57 | 2.044 | 184.612 | 7.802 | 184.516 | 8.54 | 56.474 | 9.565 | 184.715 | 2.616
56.479 | 47.219 | 56.579 | 36.152 | 56.473 | 65.518 | 56.443 | 65.518 | 184.581 | 8.918 | 184.556 | 2.023 | 184.595 | 7.709 | 184.5 | 8.518 | 56.495 | 9.555 | 184.702 | 2.466
56.501 | 47.178 | 56.6 | 36.022 | 56.492 | 65.543 | 56.459 | 65.543 | 184.561 | 9.061 | 184.54 | 2.019 | 184.579 | 7.669 | 184.484 | 8.415 | 56.516 | 9.544 | 184.686 | 2.292
56.519 | 47.138 | 56.621 | 35.893 | 56.511 | 65.576 | 56.476 | 65.576 | 184.544 | 9.179 | 184.524 | 1.99 | 184.563 | 7.646 | 184.467 | 8.294 | 56.534 | 9.55 | 184.67 | 2.079
56.538 | 47.088 | 56.642 | 35.795 | 56.528 | 65.609 | 56.492 | 65.609 | 184.527 | 9.29 | 184.508 | 1.97 | 184.547 | 7.646 | 184.448 | 8.109 | 56.555 | 9.556 | 184.654 | 1.913
56.558 | 47.037 | 56.663 | 35.69 | 56.544 | 65.665 | 56.508 | 65.665 | 184.511 | 9.313 | 184.491 | 1.941 | 184.529 | 7.709 | 184.429 | 7.906 | 56.578 | 9.569 | 184.639 | 1.811
56.574 | 46.978 | 56.681 | 35.585 | 56.56 | 65.744 | 56.524 | 65.744 | 184.496 | 9.233 | 184.474 | 1.92 | 184.509 | 7.81 | 184.411 | 7.721 | 56.596 | 9.583 | 184.624 | 1.685
56.591 | 46.929 | 56.702 | 35.48 | 56.576 | 65.823 | 56.54 | 65.823 | 184.481 | 9.129 | 184.457 | 1.9 | 184.491 | 7.936 | 184.393 | 7.508 | 56.615 | 9.572 | 184.608 | 1.582
56.608 | 46.889 | 56.722 | 35.374 | 56.59 | 65.926 | 56.555 | 65.926 | 184.467 | 8.993 | 184.442 | 1.839 | 184.473 | 8.03 | 184.375 | 7.342 | 56.636 | 9.578 | 184.59 | 1.496
56.624 | 46.83 | 56.739 | 35.238 | 56.606 | 66.028 | 56.572 | 66.028 | 184.452 | 8.825 | 184.424 | 1.753 | 184.454 | 8.131 | 184.356 | 7.166 | 56.653 | 9.591 | 184.571 | 1.402
56.64 | 46.752 | 56.758 | 35.092 | 56.624 | 66.13 | 56.589 | 66.13 | 184.435 | 8.681 | 184.404 | 1.667 | 184.437 | 8.249 | 184.341 | 6.944 | 56.669 | 9.605 | 184.552 | 1.316
56.656 | 46.665 | 56.776 | 34.947 | 56.637 | 66.232 | 56.604 | 66.232 | 184.42 | 8.506 | 184.386 | 1.581 | 184.422 | 8.304 | 184.326 | 6.705 | 56.687 | 9.595 | 184.534 | 1.317
56.673 | 46.596 | 56.789 | 34.811 | 56.653 | 66.334 | 56.621 | 66.334 | 184.403 | 8.314 | 184.367 | 1.511 | 184.408 | 8.335 | 184.313 | 6.538 | 56.704 | 9.562 | 184.516 | 1.358
56.686 | 46.51 | 56.806 | 34.674 | 56.671 | 66.436 | 56.64 | 66.436 | 184.387 | 8.114 | 184.35 | 1.425 | 184.395 | 8.335 | 184.297 | 6.344 | 56.72 | 9.514 | 184.5 | 1.463
56.702 | 46.413 | 56.823 | 34.537 | 56.689 | 66.545 | 56.655 | 66.545 | 184.371 | 7.923 | 184.334 | 1.364 | 184.38 | 8.28 | 184.281 | 6.214 | 56.736 | 9.481 | 184.486 | 1.536
56.72 | 46.354 | 56.839 | 34.409 | 56.707 | 66.655 | 56.673 | 66.655 | 184.352 | 7.787 | 184.319 | 1.327 | 184.364 | 8.21 | 184.266 | 6.12 | 56.753 | 9.448 | 184.471 | 1.585
56.734 | 46.305 | 56.856 | 34.328 | 56.726 | 66.772 | 56.692 | 66.772 | 184.334 | 7.707 | 184.305 | 1.266 | 184.348 | 8.1 | 184.249 | 6.053 | 56.766 | 9.446 | 184.456 | 1.697
56.752 | 46.237 | 56.872 | 34.239 | 56.744 | 66.889 | 56.709 | 66.889 | 184.316 | 7.674 | 184.292 | 1.196 | 184.332 | 7.96 | 184.232 | 6.032 | 56.783 | 9.444 | 184.442 | 1.874
56.771 | 46.168 | 56.888 | 34.143 | 56.762 | 67.014 | 56.727 | 67.014 | 184.297 | 7.697 | 184.276 | 1.168 | 184.318 | 7.811 | 184.215 | 6.047 | 56.8 | 9.474 | 184.427 | 2.058
56.789 | 46.119 | 56.904 | 34.054 | 56.78 | 67.108 | 56.748 | 67.108 | 184.279 | 7.745 | 184.261 | 1.155 | 184.302 | 7.616 | 184.199 | 6.062 | 56.815 | 9.527 | 184.413 | 2.25
56.807 | 46.079 | 56.922 | 33.965 | 56.797 | 67.202 | 56.768 | 67.202 | 184.263 | 7.776 | 184.245 | 1.184 | 184.286 | 7.405 | 184.181 | 6.096 | 56.833 | 9.58 | 184.396 | 2.411
56.826 | 46.039 | 56.939 | 33.877 | 56.813 | 67.305 | 56.789 | 67.305 | 184.248 | 7.839 | 184.229 | 1.237 | 184.268 | 7.17 | 184.161 | 6.22 | 56.852 | 9.649 | 184.381 | 2.516
56.844 | 45.999 | 56.954 | 33.773 | 56.831 | 67.407 | 56.81 | 67.407 | 184.235 | 7.918 | 184.214 | 1.298 | 184.249 | 6.943 | 184.143 | 6.344 | 56.87 | 9.717 | 184.367 | 2.589
56.861 | 45.969 | 56.971 | 33.684 | 56.85 | 67.493 | 56.83 | 67.493 | 184.22 | 7.981 | 184.197 | 1.391 | 184.23 | 6.732 | 184.123 | 6.514 | 56.888 | 9.786 | 184.35 | 2.63
56.879 | 45.929 | 56.99 | 33.595 | 56.868 | 67.595 | 56.848 | 67.595 | 184.206 | 7.996 | 184.181 | 1.502 | 184.211 | 6.599 | 184.105 | 6.647 | 56.907 | 9.862 | 184.332 | 2.687
56.897 | 45.907 | 57.005 | 33.499 | 56.889 | 67.696 | 56.869 | 67.696 | 184.19 | 8.027 | 184.162 | 1.628 | 184.193 | 6.482 | 184.088 | 6.717 | 56.925 | 9.923 | 184.313 | 2.744
56.915 | 45.886 | 57.023 | 33.403 | 56.911 | 67.775 | 56.891 | 67.775 | 184.173 | 8.019 | 184.142 | 1.762 | 184.177 | 6.404 | 184.073 | 6.805 | 56.943 | 9.976 | 184.296 | 2.769
56.936 | 45.855 | 57.042 | 33.306 | 56.929 | 67.869 | 56.909 | 67.869 | 184.157 | 8.002 | 184.123 | 1.897 | 184.161 | 6.381 | 184.058 | 6.92 | 56.961 | 10.028 | 184.278 | 2.746
56.957 | 45.833 | 57.06 | 33.225 | 56.95 | 67.947 | 56.929 | 67.947 | 184.14 | 7.978 | 184.104 | 2.048 | 184.146 | 6.396 | 184.045 | 7.017 | 56.979 | 10.089 | 184.26 | 2.692
56.975 | 45.841 | 57.077 | 33.16 | 56.972 | 68.056 | 56.95 | 68.056 | 184.125 | 7.969 | 184.087 | 2.19 | 184.131 | 6.475 | 184.029 | 7.169 | 56.997 | 10.165 | 184.244 | 2.613
56.996 | 45.894 | 57.097 | 33.104 | 56.993 | 68.165 | 56.966 | 68.165 | 184.109 | 7.993 | 184.07 | 2.3 | 184.116 | 6.6 | 184.012 | 7.32 | 57.017 | 10.241 | 184.229 | 2.591
57.018 | 45.948 | 57.117 | 33.071 | 57.014 | 68.282 | 56.983 | 68.282 | 184.089 | 8.032 | 184.055 | 2.394 | 184.099 | 6.764 | 183.996 | 7.335 | 57.038 | 10.34 | 184.214 | 2.568
57.036 | 46.003 | 57.138 | 33.022 | 57.035 | 68.398 | 57.001 | 68.398 | 184.071 | 8.063 | 184.04 | 2.463 | 184.083 | 6.968 | 183.98 | 7.332 | 57.056 | 10.471 | 184.199 | 2.53
57.056 | 46.085 | 57.158 | 32.972 | 57.056 | 68.515 | 57.017 | 68.515 | 184.052 | 8.094 | 184.025 | 2.508 | 184.067 | 7.187 | 183.965 | 7.311 | 57.077 | 10.602 | 184.184 | 2.507
57.078 | 46.168 | 57.179 | 32.915 | 57.072 | 68.617 | 57.034 | 68.617 | 184.033 | 8.149 | 184.01 | 2.528 | 184.052 | 7.406 | 183.948 | 7.29 | 57.099 | 10.709 | 184.169 | 2.469
57.099 | 46.231 | 57.197 | 32.867 | 57.092 | 68.718 | 57.05 | 68.718 | 184.016 | 8.18 | 183.996 | 2.532 | 184.034 | 7.664 | 183.933 | 7.342 | 57.117 | 10.808 | 184.153 | 2.446
57.118 | 46.275 | 57.218 | 32.809 | 57.108 | 68.805 | 57.067 | 68.805 | 184 | 8.251 | 183.979 | 2.545 | 184.018 | 7.883 | 183.915 | 7.366 | 57.138 | 10.9 | 184.136 | 2.471
57.137 | 46.32 | 57.24 | 32.752 | 57.122 | 68.876 | 57.08 | 68.876 | 183.986 | 8.275 | 183.964 | 2.54 | 183.999 | 8.063 | 183.896 | 7.317 | 57.16 | 10.983 | 184.119 | 2.457
57.153 | 46.384 | 57.258 | 32.696 | 57.138 | 68.948 | 57.097 | 68.948 | 183.972 | 8.314 | 183.949 | 2.544 | 183.98 | 8.219 | 183.877 | 7.26 | 57.181 | 11.043 | 184.103 | 2.442
57.167 | 46.468 | 57.279 | 32.646 | 57.156 | 69.02 | 57.114 | 69.02 | 183.957 | 8.369 | 183.932 | 2.556 | 183.962 | 8.313 | 183.858 | 7.129 | 57.201 | 11.08 | 184.086 | 2.404
57.183 | 46.551 | 57.3 | 32.597 | 57.169 | 69.084 | 57.129 | 69.084 | 183.942 | 8.48 | 183.916 | 2.577 | 183.943 | 8.384 | 183.842 | 6.981 | 57.22 | 11.125 | 184.068 | 2.325
57.199 | 46.634 | 57.316 | 32.564 | 57.186 | 69.125 | 57.147 | 69.125 | 183.926 | 8.575 | 183.898 | 2.613 | 183.925 | 8.438 | 183.826 | 6.941 | 57.237 | 11.162 | 184.049 | 2.239
57.212 | 46.736 | 57.335 | 32.547 | 57.203 | 69.143 | 57.167 | 69.143 | 183.91 | 8.662 | 183.879 | 2.715 | 183.909 | 8.431 | 183.81 | 6.857 | 57.251 | 11.215 | 184.03 | 2.193
57.228 | 46.829 | 57.353 | 32.523 | 57.22 | 69.177 | 57.182 | 69.177 | 183.895 | 8.709 | 183.862 | 2.817 | 183.893 | 8.384 | 183.796 | 6.735 | 57.267 | 11.268 | 184.011 | 2.099
57.246 | 46.931 | 57.37 | 32.482 | 57.236 | 69.202 | 57.199 | 69.202 | 183.878 | 8.748 | 183.843 | 2.894 | 183.878 | 8.298 | 183.781 | 6.614 | 57.284 | 11.344 | 183.993 | 2.012
57.259 | 47.005 | 57.386 | 32.482 | 57.254 | 69.22 | 57.219 | 69.22 | 183.863 | 8.787 | 183.826 | 2.988 | 183.863 | 8.134 | 183.767 | 6.457 | 57.297 | 11.421 | 183.975 | 1.95
57.275 | 47.07 | 57.402 | 32.481 | 57.271 | 69.239 | 57.237 | 69.239 | 183.846 | 8.755 | 183.81 | 3.082 | 183.848 | 7.978 | 183.751 | 6.308 | 57.314 | 11.497 | 183.96 | 1.84
57.293 | 47.134 | 57.419 | 32.505 | 57.289 | 69.249 | 57.254 | 69.249 | 183.827 | 8.714 | 183.795 | 3.2 | 183.834 | 7.798 | 183.735 | 6.242 | 57.332 | 11.581 | 183.946 | 1.785
57.31 | 47.17 | 57.432 | 32.497 | 57.307 | 69.275 | 57.272 | 69.275 | 183.809 | 8.618 | 183.781 | 3.359 | 183.817 | 7.61 | 183.719 | 6.166 | 57.345 | 11.643 | 183.933 | 1.739
57.328 | 47.206 | 57.448 | 32.48 | 57.324 | 69.278 | 57.29 | 69.278 | 183.79 | 8.506 | 183.766 | 3.551 | 183.801 | 7.462 | 183.704 | 6.127 | 57.362 | 11.688 | 183.917 | 1.701
57.345 | 47.213 | 57.465 | 32.464 | 57.339 | 69.289 | 57.308 | 69.289 | 183.773 | 8.331 | 183.752 | 3.775 | 183.785 | 7.243 | 183.687 | 6.115 | 57.38 | 11.725 | 183.902 | 1.694
57.363 | 47.22 | 57.478 | 32.44 | 57.357 | 69.292 | 57.329 | 69.292 | 183.757 | 8.131 | 183.738 | 3.983 | 183.769 | 7.063 | 183.67 | 6.057 | 57.398 | 11.739 | 183.885 | 1.695
57.38 | 47.228 | 57.496 | 32.431 | 57.377 | 69.28 | 57.349 | 69.28 | 183.741 | 7.916 | 183.721 | 4.158 | 183.752 | 6.962 | 183.651 | 6.027 | 57.416 | 11.737 | 183.869 | 1.657
57.398 | 47.216 | 57.515 | 32.423 | 57.392 | 69.276 | 57.367 | 69.276 | 183.727 | 7.78 | 183.706 | 4.399 | 183.734 | 6.938 | 183.632 | 6.024 | 57.435 | 11.743 | 183.854 | 1.658
57.416 | 47.205 | 57.53 | 32.431 | 57.41 | 69.279 | 57.388 | 69.279 | 183.713 | 7.644 | 183.69 | 4.656 | 183.716 | 6.954 | 183.614 | 6.021 | 57.453 | 11.765 | 183.837 | 1.691
57.431 | 47.175 | 57.547 | 32.422 | 57.429 | 69.274 | 57.41 | 69.274 | 183.698 | 7.524 | 183.673 | 4.856 | 183.698 | 7.087 | 183.595 | 6.027 | 57.471 | 11.779 | 183.822 | 1.717
57.449 | 47.135 | 57.566 | 32.398 | 57.45 | 69.261 | 57.428 | 69.261 | 183.684 | 7.444 | 183.657 | 5.007 | 183.679 | 7.228 | 183.578 | 6.033 | 57.489 | 11.8 | 183.804 | 1.75
57.468 | 47.067 | 57.584 | 32.381 | 57.471 | 69.263 | 57.449 | 69.263 | 183.668 | 7.412 | 183.637 | 5.133 | 183.662 | 7.408 | 183.562 | 6.003 | 57.507 | 11.845 | 183.784 | 1.783
57.486 | 46.97 | 57.602 | 32.373 | 57.493 | 69.266 | 57.471 | 69.266 | 183.652 | 7.475 | 183.619 | 5.145 | 183.646 | 7.627 | 183.547 | 6 | 57.523 | 11.907 | 183.765 | 1.824
57.507 | 46.863 | 57.619 | 32.372 | 57.514 | 69.268 | 57.491 | 69.268 | 183.637 | 7.578 | 183.601 | 5.116 | 183.632 | 7.846 | 183.532 | 6.006 | 57.541 | 11.967 | 183.746 | 1.937
57.529 | 46.756 | 57.637 | 32.388 | 57.535 | 69.27 | 57.51 | 69.27 | 183.62 | 7.712 | 183.581 | 5.039 | 183.619 | 8.135 | 183.517 | 5.966 | 57.56 | 12.036 | 183.728 | 2.01
57.55 | 46.649 | 57.655 | 32.395 | 57.557 | 69.273 | 57.529 | 69.273 | 183.604 | 7.903 | 183.563 | 4.928 | 183.604 | 8.37 | 183.504 | 5.909 | 57.578 | 12.104 | 183.712 | 2.067
57.571 | 46.542 | 57.673 | 32.387 | 57.578 | 69.275 | 57.545 | 69.275 | 183.586 | 8.133 | 183.546 | 4.818 | 183.591 | 8.573 | 183.489 | 5.888 | 57.599 | 12.141 | 183.697 | 2.147
57.593 | 46.435 | 57.693 | 32.37 | 57.596 | 69.247 | 57.562 | 69.247 | 183.566 | 8.387 | 183.531 | 4.626 | 183.576 | 8.769 | 183.473 | 5.858 | 57.622 | 12.178 | 183.683 | 2.204
57.614 | 46.319 | 57.711 | 32.369 | 57.617 | 69.196 | 57.578 | 69.196 | 183.549 | 8.649 | 183.517 | 4.41 | 183.56 | 8.925 | 183.458 | 5.855 | 57.643 | 12.192 | 183.668 | 2.238
57.635 | 46.222 | 57.731 | 32.336 | 57.638 | 69.138 | 57.594 | 69.138 | 183.529 | 8.871 | 183.501 | 4.193 | 183.544 | 8.98 | 183.442 | 5.87 | 57.664 | 12.197 | 183.652 | 2.255
57.656 | 46.143 | 57.753 | 32.303 | 57.655 | 69.087 | 57.608 | 69.087 | 183.511 | 9.038 | 183.487 | 3.993 | 183.529 | 9.082 | 183.426 | 5.867 | 57.686 | 12.218 | 183.636 | 2.28
57.677 | 46.074 | 57.771 | 32.247 | 57.674 | 69.029 | 57.624 | 69.029 | 183.494 | 9.212 | 183.471 | 3.802 | 183.513 | 9.168 | 183.409 | 5.846 | 57.707 | 12.239 | 183.62 | 2.297
57.693 | 46.025 | 57.791 | 32.205 | 57.692 | 68.948 | 57.641 | 68.948 | 183.477 | 9.331 | 183.454 | 3.667 | 183.497 | 9.207 | 183.39 | 5.788 | 57.728 | 12.261 | 183.605 | 2.354
57.712 | 45.965 | 57.813 | 32.172 | 57.706 | 68.875 | 57.655 | 68.875 | 183.462 | 9.378 | 183.438 | 3.532 | 183.478 | 9.239 | 183.372 | 5.713 | 57.749 | 12.29 | 183.59 | 2.356
57.73 | 45.916 | 57.834 | 32.155 | 57.723 | 68.81 | 57.671 | 68.81 | 183.448 | 9.377 | 183.422 | 3.414 | 183.46 | 9.254 | 183.355 | 5.728 | 57.769 | 12.319 | 183.573 | 2.349
57.744 | 45.858 | 57.854 | 32.122 | 57.741 | 68.759 | 57.689 | 68.759 | 183.434 | 9.321 | 183.406 | 3.369 | 183.441 | 9.254 | 183.335 | 5.798 | 57.786 | 12.379 | 183.557 | 2.335
57.76 | 45.79 | 57.875 | 32.089 | 57.758 | 68.709 | 57.706 | 68.709 | 183.42 | 9.233 | 183.39 | 3.348 | 183.422 | 9.239 | 183.317 | 5.885 | 57.805 | 12.44 | 183.538 | 2.32
57.778 | 45.722 | 57.893 | 32.04 | 57.774 | 68.659 | 57.724 | 68.659 | 183.404 | 9.081 | 183.371 | 3.328 | 183.404 | 9.216 | 183.301 | 5.992 | 57.822 | 12.493 | 183.519 | 2.329
57.792 | 45.645 | 57.912 | 31.959 | 57.791 | 68.623 | 57.743 | 68.623 | 183.389 | 8.906 | 183.353 | 3.348 | 183.388 | 9.192 | 183.285 | 6.098 | 57.835 | 12.523 | 183.501 | 2.307
57.808 | 45.558 | 57.929 | 31.879 | 57.807 | 68.588 | 57.761 | 68.588 | 183.373 | 8.754 | 183.334 | 3.434 | 183.374 | 9.208 | 183.272 | 6.204 | 57.852 | 12.552 | 183.482 | 2.26
57.825 | 45.471 | 57.945 | 31.798 | 57.821 | 68.562 | 57.779 | 68.562 | 183.357 | 8.666 | 183.315 | 3.584 | 183.36 | 9.208 | 183.256 | 6.292 | 57.869 | 12.566 | 183.465 | 2.254
57.842 | 45.431 | 57.958 | 31.702 | 57.839 | 68.519 | 57.797 | 68.519 | 183.342 | 8.562 | 183.299 | 3.727 | 183.344 | 9.208 | 183.242 | 6.416 | 57.883 | 12.572 | 183.449 | 2.215
57.858 | 45.429 | 57.974 | 31.598 | 57.856 | 68.469 | 57.814 | 68.469 | 183.325 | 8.466 | 183.282 | 3.87 | 183.33 | 9.216 | 183.226 | 6.577 | 57.899 | 12.555 | 183.434 | 2.129
57.875 | 45.418 | 57.991 | 31.493 | 57.871 | 68.427 | 57.83 | 68.427 | 183.307 | 8.362 | 183.268 | 4.045 | 183.314 | 9.193 | 183.21 | 6.774 | 57.917 | 12.53 | 183.419 | 2.075
57.893 | 45.406 | 58.005 | 31.373 | 57.889 | 68.376 | 57.848 | 68.376 | 183.29 | 8.322 | 183.254 | 4.245 | 183.298 | 9.193 | 183.193 | 6.935 | 57.933 | 12.513 | 183.404 | 2.06
57.908 | 45.424 | 58.021 | 31.269 | 57.908 | 68.326 | 57.867 | 68.326 | 183.27 | 8.361 | 183.239 | 4.445 | 183.283 | 9.248 | 183.177 | 7.095 | 57.95 | 12.488 | 183.389 | 2.117
57.925 | 45.422 | 58.038 | 31.164 | 57.923 | 68.284 | 57.885 | 68.284 | 183.252 | 8.432 | 183.223 | 4.62 | 183.267 | 9.256 | 183.163 | 7.274 | 57.967 | 12.455 | 183.374 | 2.182
57.943 | 45.42 | 58.054 | 31.052 | 57.941 | 68.256 | 57.906 | 68.256 | 183.234 | 8.535 | 183.206 | 4.803 | 183.252 | 9.24 | 183.146 | 7.508 | 57.985 | 12.422 | 183.358 | 2.239
57.958 | 45.409 | 58.072 | 30.932 | 57.96 | 68.244 | 57.928 | 68.244 | 183.218 | 8.709 | 183.19 | 4.897 | 183.236 | 9.217 | 183.127 | 7.75 | 58 | 12.39 | 183.342 | 2.312
57.975 | 45.388 | 58.091 | 30.819 | 57.978 | 68.232 | 57.946 | 68.232 | 183.204 | 8.868 | 183.174 | 4.917 | 183.216 | 9.154 | 183.109 | 7.993 | 58.018 | 12.357 | 183.326 | 2.393
57.994 | 45.368 | 58.108 | 30.707 | 57.995 | 68.212 | 57.967 | 68.212 | 183.188 | 9.05 | 183.157 | 4.881 | 183.198 | 9.053 | 183.091 | 8.235 | 58.036 | 12.316 | 183.31 | 2.45
58.009 | 45.347 | 58.126 | 30.61 | 58.013 | 68.2 | 57.989 | 68.2 | 183.174 | 9.232 | 183.141 | 4.836 | 183.179 | 8.928 | 183.072 | 8.396 | 58.051 | 12.284 | 183.293 | 2.555
58.027 | 45.336 | 58.143 | 30.514 | 58.033 | 68.188 | 58.01 | 68.188 | 183.158 | 9.367 | 183.124 | 4.75 | 183.16 | 8.811 | 183.056 | 8.52 | 58.069 | 12.251 | 183.274 | 2.676
58.046 | 45.325 | 58.161 | 30.434 | 58.054 | 68.16 | 58.031 | 68.16 | 183.141 | 9.502 | 183.104 | 4.64 | 183.144 | 8.694 | 183.04 | 8.626 | 58.089 | 12.218 | 183.256 | 2.78
58.067 | 45.313 | 58.176 | 30.338 | 58.074 | 68.132 | 58.052 | 68.132 | 183.125 | 9.541 | 183.085 | 4.481 | 183.127 | 8.561 | 183.026 | 8.732 | 58.104 | 12.193 | 183.239 | 2.837
58.087 | 45.319 | 58.193 | 30.225 | 58.094 | 68.089 | 58.072 | 68.089 | 183.108 | 9.509 | 183.066 | 4.264 | 183.113 | 8.436 | 183.012 | 8.82 | 58.123 | 12.16 | 183.219 | 2.839
58.108 | 45.317 | 58.211 | 30.113 | 58.112 | 68.054 | 58.089 | 68.054 | 183.093 | 9.452 | 183.049 | 4.015 | 183.098 | 8.334 | 182.997 | 8.917 | 58.142 | 12.143 | 183.202 | 2.792
58.128 | 45.324 | 58.226 | 30.025 | 58.132 | 68.011 | 58.108 | 68.011 | 183.078 | 9.388 | 183.033 | 3.758 | 183.082 | 8.217 | 182.981 | 8.969 | 58.163 | 12.125 | 183.186 | 2.762
58.149 | 45.349 | 58.244 | 29.96 | 58.154 | 67.952 | 58.124 | 67.952 | 183.06 | 9.3 | 183.017 | 3.55 | 183.066 | 8.1 | 182.964 | 8.984 | 58.185 | 12.123 | 183.171 | 2.747
58.17 | 45.385 | 58.265 | 29.895 | 58.171 | 67.91 | 58.138 | 67.91 | 183.042 | 9.236 | 183.001 | 3.326 | 183.05 | 8.007 | 182.948 | 8.972 | 58.206 | 12.121 | 183.157 | 2.725
58.191 | 45.42 | 58.283 | 29.839 | 58.192 | 67.867 | 58.154 | 67.867 | 183.023 | 9.132 | 182.987 | 3.085 | 183.034 | 7.929 | 182.933 | 8.951 | 58.227 | 12.126 | 183.142 | 2.694
58.209 | 45.437 | 58.304 | 29.806 | 58.212 | 67.839 | 58.172 | 67.839 | 183.005 | 9.012 | 182.973 | 2.82 | 183.018 | 7.89 | 182.915 | 8.975 | 58.248 | 12.124 | 183.128 | 2.576
58.229 | 45.425 | 58.326 | 29.781 | 58.23 | 67.826 | 58.185 | 67.826 | 182.988 | 8.948 | 182.959 | 2.539 | 183.001 | 7.843 | 182.9 | 8.972 | 58.269 | 12.122 | 183.113 | 2.419
58.25 | 45.403 | 58.346 | 29.764 | 58.249 | 67.813 | 58.201 | 67.813 | 182.971 | 8.876 | 182.943 | 2.29 | 182.983 | 7.788 | 182.882 | 8.924 | 58.29 | 12.151 | 183.096 | 2.261
58.267 | 45.401 | 58.366 | 29.731 | 58.266 | 67.824 | 58.218 | 67.824 | 182.955 | 8.764 | 182.928 | 2.065 | 182.965 | 7.742 | 182.862 | 8.894 | 58.308 | 12.157 | 183.079 | 2.119
58.286 | 45.389 | 58.387 | 29.674 | 58.282 | 67.835 | 58.235 | 67.835 | 182.942 | 8.676 | 182.913 | 1.89 | 182.945 | 7.679 | 182.843 | 8.854 | 58.329 | 12.163 | 183.063 | 1.977
58.304 | 45.378 | 58.407 | 29.626 | 58.298 | 67.838 | 58.251 | 67.838 | 182.926 | 8.588 | 182.896 | 1.747 | 182.927 | 7.64 | 182.824 | 8.76 | 58.35 | 12.176 | 183.047 | 1.859
58.321 | 45.376 | 58.425 | 29.609 | 58.314 | 67.826 | 58.268 | 67.826 | 182.911 | 8.508 | 182.88 | 1.613 | 182.907 | 7.679 | 182.806 | 8.676 | 58.367 | 12.198 | 183.031 | 1.757
58.337 | 45.374 | 58.444 | 29.6 | 58.33 | 67.814 | 58.286 | 67.814 | 182.896 | 8.42 | 182.863 | 1.502 | 182.889 | 7.742 | 182.79 | 8.591 | 58.386 | 12.211 | 183.011 | 1.663
58.355 | 45.372 | 58.463 | 29.6 | 58.343 | 67.818 | 58.303 | 67.818 | 182.879 | 8.34 | 182.845 | 1.433 | 182.873 | 7.82 | 182.773 | 8.479 | 58.404 | 12.249 | 182.993 | 1.617
58.371 | 45.399 | 58.479 | 29.591 | 58.359 | 67.813 | 58.321 | 67.813 | 182.864 | 8.292 | 182.828 | 1.421 | 182.856 | 7.961 | 182.759 | 8.358 | 58.421 | 12.302 | 182.975 | 1.571
58.388 | 45.416 | 58.495 | 29.583 | 58.377 | 67.801 | 58.338 | 67.801 | 182.847 | 8.267 | 182.809 | 1.482 | 182.842 | 8.032 | 182.745 | 8.237 | 58.437 | 12.339 | 182.956 | 1.588
58.404 | 45.423 | 58.512 | 29.574 | 58.39 | 67.782 | 58.353 | 67.782 | 182.831 | 8.219 | 182.792 | 1.576 | 182.827 | 8.11 | 182.73 | 8.116 | 58.455 | 12.408 | 182.939 | 1.653
58.42 | 45.431 | 58.525 | 29.543 | 58.407 | 67.77 | 58.371 | 67.77 | 182.814 | 8.187 | 182.774 | 1.661 | 182.814 | 8.266 | 182.717 | 7.949 | 58.471 | 12.484 | 182.923 | 1.702
58.434 | 45.439 | 58.541 | 29.502 | 58.426 | 67.742 | 58.39 | 67.742 | 182.795 | 8.178 | 182.758 | 1.763 | 182.8 | 8.439 | 182.701 | 7.71 | 58.487 | 12.561 | 182.909 | 1.759
58.452 | 45.437 | 58.559 | 29.478 | 58.441 | 67.708 | 58.405 | 67.708 | 182.776 | 8.21 | 182.744 | 1.865 | 182.784 | 8.658 | 182.686 | 7.453 | 58.504 | 12.653 | 182.896 | 1.84
58.471 | 45.435 | 58.575 | 29.446 | 58.459 | 67.665 | 58.423 | 67.665 | 182.757 | 8.225 | 182.729 | 1.943 | 182.769 | 8.908 | 182.672 | 7.205 | 58.52 | 12.729 | 182.881 | 1.961
58.486 | 45.415 | 58.591 | 29.398 | 58.478 | 67.631 | 58.442 | 67.631 | 182.738 | 8.201 | 182.715 | 2.044 | 182.754 | 9.119 | 182.655 | 6.947 | 58.533 | 12.822 | 182.867 | 2.073
58.503 | 45.394 | 58.608 | 29.349 | 58.496 | 67.596 | 58.463 | 67.596 | 182.721 | 8.128 | 182.702 | 2.138 | 182.738 | 9.33 | 182.64 | 6.735 | 58.551 | 12.914 | 182.852 | 2.154
58.522 | 45.373 | 58.624 | 29.317 | 58.513 | 67.545 | 58.484 | 67.545 | 182.703 | 8.08 | 182.685 | 2.24 | 182.722 | 9.541 | 182.622 | 6.533 | 58.569 | 13.03 | 182.836 | 2.196
58.537 | 45.363 | 58.641 | 29.277 | 58.531 | 67.503 | 58.506 | 67.503 | 182.687 | 8.104 | 182.668 | 2.301 | 182.705 | 9.698 | 182.604 | 6.357 | 58.584 | 13.138 | 182.821 | 2.253
58.555 | 45.351 | 58.658 | 29.221 | 58.549 | 67.46 | 58.527 | 67.46 | 182.672 | 8.127 | 182.652 | 2.313 | 182.687 | 9.925 | 182.587 | 6.136 | 58.602 | 13.246 | 182.805 | 2.318
58.574 | 45.34 | 58.676 | 29.156 | 58.564 | 67.411 | 58.547 | 67.411 | 182.658 | 8.174 | 182.635 | 2.342 | 182.67 | 10.136 | 182.567 | 5.988 | 58.621 | 13.346 | 182.789 | 2.375
58.592 | 45.348 | 58.691 | 29.076 | 58.582 | 67.368 | 58.568 | 67.368 | 182.644 | 8.253 | 182.62 | 2.362 | 182.65 | 10.284 | 182.55 | 5.912 | 58.636 | 13.438 | 182.772 | 2.384
58.61 | 45.365 | 58.708 | 29.012 | 58.603 | 67.317 | 58.589 | 67.317 | 182.629 | 8.388 | 182.602 | 2.391 | 182.631 | 10.378 | 182.533 | 5.882 | 58.653 | 13.53 | 182.753 | 2.362
58.627 | 45.363 | 58.727 | 28.948 | 58.621 | 67.275 | 58.607 | 67.275 | 182.613 | 8.475 | 182.583 | 2.428 | 182.614 | 10.339 | 182.516 | 5.87 | 58.672 | 13.615 | 182.734 | 2.283
58.648 | 45.389 | 58.742 | 28.876 | 58.642 | 67.247 | 58.628 | 67.247 | 182.599 | 8.609 | 182.565 | 2.456 | 182.598 | 10.23 | 182.501 | 5.885 | 58.69 | 13.707 | 182.715 | 2.213
58.665 | 45.416 | 58.759 | 28.788 | 58.664 | 67.234 | 58.648 | 67.234 | 182.582 | 8.792 | 182.545 | 2.427 | 182.584 | 10.152 | 182.486 | 5.864 | 58.707 | 13.791 | 182.696 | 2.095
58.686 | 45.451 | 58.779 | 28.699 | 58.682 | 67.23 | 58.665 | 67.23 | 182.566 | 8.998 | 182.527 | 2.456 | 182.569 | 10.051 | 182.472 | 5.843 | 58.725 | 13.86 | 182.679 | 1.961
58.706 | 45.477 | 58.796 | 28.595 | 58.703 | 67.225 | 58.684 | 67.225 | 182.55 | 9.164 | 182.509 | 2.484 | 182.554 | 9.91 | 182.458 | 5.931 | 58.746 | 13.905 | 182.662 | 1.836
58.724 | 45.457 | 58.814 | 28.49 | 58.725 | 67.227 | 58.702 | 67.227 | 182.533 | 9.228 | 182.494 | 2.48 | 182.54 | 9.785 | 182.441 | 6.028 | 58.763 | 13.927 | 182.648 | 1.702
58.744 | 45.435 | 58.836 | 28.37 | 58.746 | 67.23 | 58.715 | 67.23 | 182.515 | 9.211 | 182.48 | 2.484 | 182.523 | 9.621 | 182.425 | 6.225 | 58.784 | 13.948 | 182.633 | 1.552
58.766 | 45.405 | 58.857 | 28.249 | 58.767 | 67.248 | 58.732 | 67.248 | 182.496 | 9.195 | 182.464 | 2.497 | 182.507 | 9.473 | 182.408 | 6.395 | 58.804 | 13.962 | 182.617 | 1.355
58.784 | 45.384 | 58.877 | 28.128 | 58.786 | 67.265 | 58.749 | 67.265 | 182.477 | 9.226 | 182.45 | 2.517 | 182.491 | 9.348 | 182.392 | 6.556 | 58.822 | 13.976 | 182.602 | 1.205
58.804 | 45.363 | 58.898 | 28.015 | 58.805 | 67.283 | 58.765 | 67.283 | 182.459 | 9.281 | 182.435 | 2.529 | 182.476 | 9.254 | 182.377 | 6.68 | 58.843 | 13.989 | 182.585 | 1.111
58.824 | 45.341 | 58.918 | 27.91 | 58.824 | 67.316 | 58.781 | 67.316 | 182.441 | 9.32 | 182.419 | 2.501 | 182.461 | 9.239 | 182.359 | 6.841 | 58.865 | 13.98 | 182.57 | 1.041
58.843 | 45.33 | 58.936 | 27.83 | 58.841 | 67.358 | 58.797 | 67.358 | 182.425 | 9.28 | 182.403 | 2.48 | 182.442 | 9.224 | 182.34 | 6.974 | 58.883 | 13.978 | 182.555 | 0.955
58.862 | 45.337 | 58.957 | 27.757 | 58.857 | 67.391 | 58.813 | 67.391 | 182.41 | 9.216 | 182.388 | 2.509 | 182.424 | 9.138 | 182.323 | 7.144 | 58.903 | 13.96 | 182.538 | 0.917
58.877 | 45.335 | 58.977 | 27.684 | 58.87 | 67.426 | 58.827 | 67.426 | 182.396 | 9.104 | 182.373 | 2.472 | 182.405 | 9.068 | 182.304 | 7.25 | 58.924 | 13.951 | 182.522 | 0.918
58.893 | 45.314 | 58.995 | 27.596 | 58.886 | 67.467 | 58.844 | 67.467 | 182.382 | 8.984 | 182.358 | 2.443 | 182.387 | 9.005 | 182.286 | 7.283 | 58.943 | 13.925 | 182.504 | 0.967
58.909 | 45.313 | 59.014 | 27.523 | 58.904 | 67.501 | 58.862 | 67.501 | 182.366 | 8.881 | 182.34 | 2.472 | 182.369 | 8.888 | 182.269 | 7.38 | 58.962 | 13.908 | 182.485 | 1.056
58.925 | 45.311 | 59.034 | 27.45 | 58.917 | 67.527 | 58.876 | 67.527 | 182.35 | 8.872 | 182.322 | 2.509 | 182.351 | 8.818 | 182.253 | 7.468 | 58.978 | 13.89 | 182.467 | 1.201
58.941 | 45.3 | 59.051 | 27.418 | 58.933 | 67.546 | 58.894 | 67.546 | 182.333 | 8.848 | 182.303 | 2.553 | 182.335 | 8.756 | 182.24 | 7.556 | 58.995 | 13.881 | 182.448 | 1.393
58.954 | 45.289 | 59.067 | 27.41 | 58.951 | 67.549 | 58.913 | 67.549 | 182.317 | 8.704 | 182.285 | 2.59 | 182.322 | 8.67 | 182.225 | 7.654 | 59.011 | 13.856 | 182.431 | 1.593
58.97 | 45.25 | 59.084 | 27.401 | 58.967 | 67.575 | 58.927 | 67.575 | 182.301 | 8.576 | 182.268 | 2.586 | 182.307 | 8.576 | 182.211 | 7.778 | 59.027 | 13.823 | 182.414 | 1.825
58.987 | 45.21 | 59.101 | 27.401 | 58.984 | 67.609 | 58.945 | 67.609 | 182.285 | 8.52 | 182.25 | 2.582 | 182.291 | 8.506 | 182.197 | 7.82 | 59.044 | 13.806 | 182.397 | 2.073
59.001 | 45.143 | 59.117 | 27.425 | 59.003 | 67.65 | 58.964 | 67.65 | 182.267 | 8.583 | 182.235 | 2.619 | 182.276 | 8.436 | 182.18 | 7.845 | 59.057 | 13.797 | 182.382 | 2.305
59.018 | 45.075 | 59.133 | 27.449 | 59.02 | 67.692 | 58.982 | 67.692 | 182.249 | 8.702 | 182.221 | 2.647 | 182.26 | 8.366 | 182.164 | 7.806 | 59.074 | 13.788 | 182.367 | 2.457
59.037 | 45.007 | 59.149 | 27.489 | 59.038 | 67.733 | 58.999 | 67.733 | 182.23 | 8.869 | 182.205 | 2.7 | 182.245 | 8.257 | 182.148 | 7.794 | 59.091 | 13.818 | 182.352 | 2.626
59.054 | 44.958 | 59.162 | 27.545 | 59.055 | 67.767 | 59.017 | 67.767 | 182.212 | 9.075 | 182.19 | 2.721 | 182.228 | 8.124 | 182.133 | 7.8 | 59.105 | 13.856 | 182.338 | 2.778
59.072 | 44.947 | 59.178 | 27.601 | 59.073 | 67.8 | 59.038 | 67.8 | 182.194 | 9.289 | 182.174 | 2.7 | 182.213 | 8.007 | 182.118 | 7.725 | 59.123 | 13.893 | 182.321 | 2.907
59.09 | 44.936 | 59.194 | 27.657 | 59.088 | 67.834 | 59.058 | 67.834 | 182.177 | 9.479 | 182.159 | 2.696 | 182.198 | 7.89 | 182.099 | 7.567 | 59.142 | 13.946 | 182.306 | 3.019
59.108 | 44.944 | 59.209 | 27.713 | 59.106 | 67.838 | 59.079 | 67.838 | 182.164 | 9.669 | 182.144 | 2.684 | 182.18 | 7.781 | 182.08 | 7.392 | 59.16 | 13.984 | 182.29 | 3.116
59.125 | 44.942 | 59.226 | 27.793 | 59.125 | 67.841 | 59.099 | 67.841 | 182.15 | 9.915 | 182.126 | 2.68 | 182.161 | 7.726 | 182.061 | 7.216 | 59.178 | 14.006 | 182.273 | 3.213
59.143 | 44.931 | 59.245 | 27.873 | 59.14 | 67.837 | 59.117 | 67.837 | 182.136 | 10.138 | 182.11 | 2.717 | 182.142 | 7.734 | 182.041 | 7.068 | 59.197 | 14.051 | 182.257 | 3.23
59.161 | 44.929 | 59.259 | 27.937 | 59.158 | 67.833 | 59.138 | 67.833 | 182.122 | 10.312 | 182.093 | 2.77 | 182.124 | 7.766 | 182.024 | 6.956 | 59.215 | 14.127 | 182.24 | 3.272
59.176 | 44.919 | 59.277 | 27.977 | 59.18 | 67.82 | 59.16 | 67.82 | 182.107 | 10.367 | 182.075 | 2.774 | 182.107 | 7.875 | 182.006 | 6.79 | 59.233 | 14.196 | 182.223 | 3.313
59.194 | 44.898 | 59.296 | 28.017 | 59.198 | 67.816 | 59.178 | 67.816 | 182.092 | 10.351 | 182.056 | 2.778 | 182.089 | 7.985 | 181.99 | 6.669 | 59.251 | 14.265 | 182.206 | 3.378
59.216 | 44.896 | 59.313 | 28.057 | 59.219 | 67.811 | 59.198 | 67.811 | 182.076 | 10.342 | 182.036 | 2.773 | 182.074 | 8.134 | 181.976 | 6.575 | 59.269 | 14.334 | 182.187 | 3.403
59.233 | 44.884 | 59.331 | 28.105 | 59.241 | 67.813 | 59.219 | 67.813 | 182.061 | 10.286 | 182.018 | 2.851 | 182.059 | 8.353 | 181.96 | 6.527 | 59.284 | 14.411 | 182.17 | 3.396
59.254 | 44.863 | 59.349 | 28.137 | 59.262 | 67.816 | 59.238 | 67.816 | 182.047 | 10.206 | 182.001 | 2.969 | 182.044 | 8.603 | 181.945 | 6.515 | 59.303 | 14.487 | 182.153 | 3.366
59.276 | 44.842 | 59.367 | 28.193 | 59.283 | 67.811 | 59.257 | 67.811 | 182.031 | 10.079 | 181.982 | 3.128 | 182.029 | 8.829 | 181.929 | 6.603 | 59.325 | 14.594 | 182.137 | 3.312
59.294 | 44.85 | 59.384 | 28.24 | 59.304 | 67.798 | 59.275 | 67.798 | 182.013 | 9.863 | 181.967 | 3.328 | 182.014 | 9.041 | 181.913 | 6.691 | 59.343 | 14.702 | 182.124 | 3.289
59.314 | 44.847 | 59.405 | 28.272 | 59.325 | 67.786 | 59.291 | 67.786 | 181.994 | 9.632 | 181.952 | 3.536 | 181.998 | 9.236 | 181.898 | 6.779 | 59.364 | 14.81 | 182.11 | 3.291
59.336 | 44.845 | 59.425 | 28.327 | 59.343 | 67.759 | 59.307 | 67.759 | 181.976 | 9.354 | 181.937 | 3.703 | 181.984 | 9.408 | 181.881 | 6.831 | 59.386 | 14.932 | 182.096 | 3.316
59.357 | 44.852 | 59.443 | 28.399 | 59.362 | 67.716 | 59.323 | 67.716 | 181.958 | 9.011 | 181.924 | 3.854 | 181.967 | 9.572 | 181.866 | 6.873 | 59.405 | 15.048 | 182.081 | 3.262
59.377 | 44.859 | 59.464 | 28.454 | 59.381 | 67.65 | 59.339 | 67.65 | 181.94 | 8.701 | 181.908 | 4.029 | 181.95 | 9.737 | 181.85 | 7.034 | 59.426 | 15.147 | 182.065 | 3.208
59.397 | 44.857 | 59.486 | 28.51 | 59.398 | 67.585 | 59.353 | 67.585 | 181.923 | 8.406 | 181.892 | 4.229 | 181.933 | 9.87 | 181.832 | 7.258 | 59.448 | 15.262 | 182.048 | 3.177
59.416 | 44.836 | 59.503 | 28.549 | 59.415 | 67.519 | 59.369 | 67.519 | 181.909 | 8.152 | 181.878 | 4.445 | 181.915 | 9.979 | 181.813 | 7.473 | 59.469 | 15.362 | 182.032 | 3.163
59.432 | 44.796 | 59.524 | 28.589 | 59.433 | 67.447 | 59.386 | 67.447 | 181.893 | 7.952 | 181.861 | 4.604 | 181.898 | 10.026 | 181.795 | 7.679 | 59.49 | 15.453 | 182.015 | 3.156
59.448 | 44.738 | 59.546 | 28.636 | 59.446 | 67.389 | 59.4 | 67.389 | 181.878 | 7.761 | 181.844 | 4.746 | 181.878 | 10.034 | 181.777 | 7.876 | 59.509 | 15.553 | 182 | 3.19
59.464 | 44.699 | 59.566 | 28.675 | 59.463 | 67.34 | 59.417 | 67.34 | 181.863 | 7.618 | 181.828 | 4.84 | 181.86 | 10.027 | 181.76 | 7.973 | 59.528 | 15.613 | 181.981 | 3.199
59.478 | 44.631 | 59.585 | 28.707 | 59.48 | 67.328 | 59.436 | 67.328 | 181.847 | 7.577 | 181.81 | 4.909 | 181.843 | 10.003 | 181.743 | 8.098 | 59.545 | 15.659 | 181.962 | 3.176
59.494 | 44.592 | 59.606 | 28.722 | 59.497 | 67.316 | 59.453 | 67.316 | 181.832 | 7.553 | 181.792 | 4.962 | 181.825 | 9.988 | 181.727 | 8.204 | 59.561 | 15.704 | 181.943 | 3.162
59.511 | 44.552 | 59.622 | 28.73 | 59.513 | 67.327 | 59.471 | 67.327 | 181.815 | 7.553 | 181.773 | 5.007 | 181.81 | 9.902 | 181.712 | 8.292 | 59.578 | 15.734 | 181.923 | 3.14
59.524 | 44.514 | 59.638 | 28.738 | 59.529 | 67.33 | 59.49 | 67.33 | 181.799 | 7.648 | 181.754 | 5.011 | 181.795 | 9.809 | 181.698 | 8.362 | 59.592 | 15.74 | 181.905 | 3.181
59.54 | 44.465 | 59.654 | 28.753 | 59.545 | 67.334 | 59.507 | 67.334 | 181.783 | 7.766 | 181.736 | 4.983 | 181.782 | 9.66 | 181.684 | 8.395 | 59.608 | 15.747 | 181.888 | 3.206
59.558 | 44.416 | 59.67 | 28.793 | 59.563 | 67.345 | 59.525 | 67.345 | 181.766 | 7.901 | 181.718 | 4.865 | 181.769 | 9.52 | 181.669 | 8.347 | 59.626 | 15.753 | 181.872 | 3.215
59.573 | 44.339 | 59.683 | 28.818 | 59.581 | 67.356 | 59.543 | 67.356 | 181.747 | 8.044 | 181.703 | 4.697 | 181.753 | 9.442 | 181.653 | 8.308 | 59.639 | 15.736 | 181.859 | 3.257
59.591 | 44.299 | 59.699 | 28.826 | 59.598 | 67.351 | 59.56 | 67.351 | 181.729 | 8.162 | 181.688 | 4.53 | 181.737 | 9.395 | 181.638 | 8.187 | 59.655 | 15.704 | 181.844 | 3.29
59.608 | 44.241 | 59.717 | 28.833 | 59.613 | 67.363 | 59.575 | 67.363 | 181.711 | 8.281 | 181.673 | 4.38 | 181.721 | 9.357 | 181.621 | 8.102 | 59.673 | 15.671 | 181.83 | 3.291
59.625 | 44.182 | 59.73 | 28.826 | 59.631 | 67.374 | 59.593 | 67.374 | 181.693 | 8.432 | 181.66 | 4.221 | 181.705 | 9.333 | 181.605 | 8.1 | 59.689 | 15.615 | 181.815 | 3.309
59.643 | 44.096 | 59.746 | 28.786 | 59.65 | 67.392 | 59.613 | 67.392 | 181.675 | 8.558 | 181.643 | 4.045 | 181.689 | 9.341 | 181.588 | 8.088 | 59.707 | 15.559 | 181.799 | 3.31
59.66 | 44.009 | 59.763 | 28.746 | 59.664 | 67.412 | 59.631 | 67.412 | 181.657 | 8.653 | 181.626 | 3.797 | 181.673 | 9.373 | 181.57 | 8.094 | 59.725 | 15.495 | 181.784 | 3.256
59.677 | 43.913 | 59.778 | 28.682 | 59.682 | 67.445 | 59.652 | 67.445 | 181.642 | 8.724 | 181.61 | 3.548 | 181.654 | 9.467 | 181.552 | 8.127 | 59.742 | 15.439 | 181.768 | 3.194
59.692 | 43.808 | 59.796 | 28.586 | 59.701 | 67.479 | 59.673 | 67.479 | 181.627 | 8.732 | 181.594 | 3.324 | 181.637 | 9.553 | 181.532 | 8.143 | 59.76 | 15.383 | 181.753 | 3.076
59.709 | 43.702 | 59.814 | 28.482 | 59.719 | 67.536 | 59.691 | 67.536 | 181.613 | 8.755 | 181.579 | 3.125 | 181.617 | 9.639 | 181.514 | 8.176 | 59.778 | 15.327 | 181.738 | 2.918
59.728 | 43.597 | 59.832 | 28.354 | 59.736 | 67.593 | 59.712 | 67.593 | 181.598 | 8.779 | 181.562 | 2.957 | 181.598 | 9.803 | 181.496 | 8.255 | 59.795 | 15.255 | 181.72 | 2.785
59.743 | 43.502 | 59.849 | 28.242 | 59.758 | 67.634 | 59.733 | 67.634 | 181.582 | 8.818 | 181.544 | 2.79 | 181.58 | 9.944 | 181.477 | 8.343 | 59.81 | 15.192 | 181.702 | 2.627
59.761 | 43.405 | 59.867 | 28.122 | 59.778 | 67.674 | 59.754 | 67.674 | 181.567 | 8.873 | 181.527 | 2.599 | 181.562 | 10.1 | 181.462 | 8.504 | 59.828 | 15.128 | 181.683 | 2.454
59.782 | 43.308 | 59.884 | 28.002 | 59.798 | 67.685 | 59.774 | 67.685 | 181.55 | 8.912 | 181.507 | 2.342 | 181.549 | 10.319 | 181.447 | 8.637 | 59.847 | 15.08 | 181.664 | 2.288
59.803 | 43.212 | 59.899 | 27.906 | 59.819 | 67.673 | 59.793 | 67.673 | 181.533 | 8.92 | 181.489 | 2.085 | 181.533 | 10.491 | 181.433 | 8.752 | 59.863 | 15.056 | 181.647 | 2.123
59.823 | 43.115 | 59.917 | 27.802 | 59.839 | 67.645 | 59.812 | 67.645 | 181.517 | 8.927 | 181.471 | 1.861 | 181.519 | 10.64 | 181.42 | 8.84 | 59.881 | 15.039 | 181.629 | 2.005
59.845 | 42.99 | 59.934 | 27.698 | 59.857 | 67.625 | 59.828 | 67.625 | 181.501 | 8.975 | 181.455 | 1.678 | 181.506 | 10.757 | 181.404 | 8.892 | 59.903 | 15.022 | 181.613 | 1.943
59.865 | 42.865 | 59.952 | 27.586 | 59.877 | 67.613 | 59.844 | 67.613 | 181.483 | 9.054 | 181.442 | 1.495 | 181.49 | 10.859 | 181.388 | 8.926 | 59.923 | 14.996 | 181.598 | 1.873
59.886 | 42.749 | 59.972 | 27.497 | 59.898 | 67.601 | 59.86 | 67.601 | 181.463 | 9.141 | 181.427 | 1.311 | 181.475 | 10.961 | 181.372 | 9.005 | 59.944 | 14.971 | 181.582 | 1.843
59.906 | 42.643 | 59.994 | 27.408 | 59.916 | 67.581 | 59.874 | 67.581 | 181.445 | 9.18 | 181.414 | 1.104 | 181.459 | 11.094 | 181.356 | 9.038 | 59.966 | 14.938 | 181.567 | 1.884
59.926 | 42.537 | 60.011 | 27.28 | 59.935 | 67.546 | 59.89 | 67.546 | 181.426 | 9.187 | 181.4 | 0.912 | 181.445 | 11.156 | 181.342 | 9.035 | 59.987 | 14.905 | 181.552 | 1.941
59.944 | 42.441 | 60.032 | 27.168 | 59.955 | 67.511 | 59.907 | 67.511 | 181.407 | 9.115 | 181.384 | 0.704 | 181.43 | 11.157 | 181.325 | 8.933 | 60.007 | 14.888 | 181.536 | 2.014
59.963 | 42.335 | 60.053 | 27.063 | 59.971 | 67.476 | 59.92 | 67.476 | 181.39 | 9.019 | 181.368 | 0.537 | 181.414 | 11.11 | 181.307 | 8.766 | 60.028 | 14.878 | 181.522 | 2.103
59.983 | 42.247 | 60.074 | 26.959 | 59.987 | 67.442 | 59.936 | 67.442 | 181.375 | 8.971 | 181.353 | 0.436 | 181.396 | 10.993 | 181.29 | 8.555 | 60.048 | 14.876 | 181.505 | 2.192
60 | 42.18 | 60.094 | 26.83 | 60.004 | 67.43 | 59.954 | 67.43 | 181.361 | 8.915 | 181.337 | 0.318 | 181.377 | 10.915 | 181.271 | 8.343 | 60.066 | 14.883 | 181.49 | 2.336
60.016 | 42.14 | 60.114 | 26.709 | 60.02 | 67.418 | 59.97 | 67.418 | 181.348 | 8.843 | 181.323 | 0.183 | 181.358 | 10.845 | 181.252 | 8.122 | 60.085 | 14.889 | 181.474 | 2.457
60.033 | 42.101 | 60.134 | 26.605 | 60.036 | 67.406 | 59.987 | 67.406 | 181.333 | 8.771 | 181.306 | 0.106 | 181.339 | 10.759 | 181.234 | 7.947 | 60.106 | 14.934 | 181.456 | 2.538
60.047 | 42.091 | 60.153 | 26.492 | 60.051 | 67.379 | 60.006 | 67.379 | 181.317 | 8.612 | 181.286 | 0.028 | 181.321 | 10.658 | 181.216 | 7.799 | 60.122 | 14.987 | 181.439 | 2.635
60.063 | 42.08 | 60.171 | 26.388 | 60.067 | 67.352 | 60.023 | 67.352 | 181.302 | 8.421 | 181.267 | 0 | 181.304 | 10.533 | 181.203 | 7.596 | 60.138 | 15.04 | 181.42 | 2.716
60.08 | 42.069 | 60.187 | 26.284 | 60.08 | 67.303 | 60.041 | 67.303 | 181.286 | 8.222 | 181.248 | 0.045 | 181.29 | 10.37 | 181.187 | 7.375 | 60.156 | 15.101 | 181.402 | 2.765
60.096 | 42.067 | 60.2 | 26.212 | 60.096 | 67.238 | 60.058 | 67.238 | 181.272 | 7.991 | 181.231 | 0.106 | 181.274 | 10.237 | 181.173 | 7.146 | 60.169 | 15.163 | 181.386 | 2.79
60.112 | 42.094 | 60.216 | 26.092 | 60.112 | 67.181 | 60.076 | 67.181 | 181.256 | 7.8 | 181.213 | 0.2 | 181.258 | 10.151 | 181.158 | 7.007 | 60.186 | 15.208 | 181.367 | 2.799
60.129 | 42.131 | 60.233 | 25.972 | 60.127 | 67.116 | 60.091 | 67.116 | 181.24 | 7.609 | 181.196 | 0.318 | 181.243 | 10.05 | 181.141 | 6.931 | 60.203 | 15.254 | 181.352 | 2.825
60.145 | 42.195 | 60.246 | 25.845 | 60.144 | 67.059 | 60.109 | 67.059 | 181.223 | 7.378 | 181.182 | 0.436 | 181.226 | 9.941 | 181.125 | 6.892 | 60.219 | 15.284 | 181.337 | 2.842
60.159 | 42.261 | 60.262 | 25.709 | 60.163 | 67.017 | 60.128 | 67.017 | 181.204 | 7.179 | 181.166 | 0.595 | 181.211 | 9.793 | 181.108 | 6.862 | 60.235 | 15.314 | 181.322 | 2.788
60.177 | 42.345 | 60.279 | 25.589 | 60.177 | 66.967 | 60.143 | 66.967 | 181.185 | 7.012 | 181.152 | 0.754 | 181.194 | 9.621 | 181.093 | 6.859 | 60.251 | 15.344 | 181.308 | 2.782
60.194 | 42.438 | 60.294 | 25.477 | 60.195 | 66.917 | 60.161 | 66.917 | 181.166 | 6.844 | 181.137 | 0.889 | 181.178 | 9.458 | 181.077 | 6.875 | 60.267 | 15.366 | 181.292 | 2.799
60.209 | 42.531 | 60.31 | 25.389 | 60.214 | 66.845 | 60.183 | 66.845 | 181.15 | 6.78 | 181.122 | 1.072 | 181.163 | 9.333 | 181.06 | 6.908 | 60.282 | 15.388 | 181.276 | 2.808
60.227 | 42.615 | 60.327 | 25.285 | 60.231 | 66.772 | 60.203 | 66.772 | 181.134 | 6.796 | 181.107 | 1.239 | 181.146 | 9.185 | 181.042 | 6.996 | 60.3 | 15.41 | 181.259 | 2.842
60.246 | 42.699 | 60.344 | 25.197 | 60.249 | 66.707 | 60.224 | 66.707 | 181.119 | 6.843 | 181.09 | 1.415 | 181.127 | 9.083 | 181.022 | 7.139 | 60.318 | 15.448 | 181.242 | 2.867
60.261 | 42.783 | 60.361 | 25.133 | 60.266 | 66.619 | 60.246 | 66.619 | 181.104 | 6.93 | 181.075 | 1.598 | 181.108 | 8.967 | 181.003 | 7.318 | 60.333 | 15.494 | 181.225 | 2.837
60.278 | 42.867 | 60.378 | 25.069 | 60.284 | 66.531 | 60.267 | 66.531 | 181.089 | 7.009 | 181.058 | 1.79 | 181.091 | 8.826 | 180.986 | 7.496 | 60.35 | 15.539 | 181.208 | 2.806
60.297 | 42.95 | 60.395 | 25.021 | 60.302 | 66.444 | 60.287 | 66.444 | 181.075 | 7.096 | 181.042 | 1.932 | 181.074 | 8.717 | 180.968 | 7.657 | 60.37 | 15.577 | 181.19 | 2.784
60.315 | 43.043 | 60.409 | 24.966 | 60.322 | 66.348 | 60.308 | 66.348 | 181.059 | 7.207 | 181.023 | 2.108 | 181.056 | 8.624 | 180.951 | 7.836 | 60.385 | 15.615 | 181.172 | 2.777
60.333 | 43.127 | 60.427 | 24.926 | 60.343 | 66.244 | 60.328 | 66.244 | 181.042 | 7.318 | 181.004 | 2.316 | 181.039 | 8.577 | 180.937 | 8.042 | 60.402 | 15.637 | 181.152 | 2.819
60.353 | 43.191 | 60.445 | 24.886 | 60.361 | 66.141 | 60.346 | 66.141 | 181.027 | 7.46 | 180.985 | 2.532 | 181.024 | 8.562 | 180.922 | 8.266 | 60.422 | 15.659 | 181.132 | 2.852
60.373 | 43.265 | 60.46 | 24.823 | 60.381 | 66.052 | 60.365 | 66.052 | 181.012 | 7.611 | 180.968 | 2.731 | 181.009 | 8.539 | 180.907 | 8.49 | 60.44 | 15.643 | 181.114 | 2.845
60.394 | 43.338 | 60.477 | 24.783 | 60.403 | 65.956 | 60.384 | 65.956 | 180.995 | 7.73 | 180.949 | 2.923 | 180.995 | 8.484 | 180.893 | 8.678 | 60.458 | 15.602 | 181.097 | 2.831
60.414 | 43.412 | 60.496 | 24.743 | 60.421 | 65.876 | 60.4 | 65.876 | 180.978 | 7.769 | 180.931 | 3.106 | 180.98 | 8.453 | 180.877 | 8.902 | 60.479 | 15.569 | 181.083 | 2.793
60.435 | 43.495 | 60.513 | 24.711 | 60.442 | 65.78 | 60.416 | 65.78 | 180.959 | 7.816 | 180.916 | 3.249 | 180.964 | 8.407 | 180.863 | 9.172 | 60.5 | 15.528 | 181.068 | 2.794
60.453 | 43.597 | 60.534 | 24.663 | 60.463 | 65.699 | 60.434 | 65.699 | 180.94 | 7.856 | 180.901 | 3.359 | 180.95 | 8.391 | 180.846 | 9.451 | 60.521 | 15.487 | 181.053 | 2.891
60.473 | 43.681 | 60.555 | 24.646 | 60.484 | 65.641 | 60.447 | 65.641 | 180.923 | 7.911 | 180.888 | 3.477 | 180.933 | 8.407 | 180.831 | 9.739 | 60.542 | 15.462 | 181.04 | 2.98
60.495 | 43.754 | 60.575 | 24.638 | 60.503 | 65.584 | 60.463 | 65.584 | 180.903 | 7.998 | 180.872 | 3.636 | 180.916 | 8.415 | 180.815 | 9.954 | 60.563 | 15.445 | 181.024 | 3.045
60.512 | 43.819 | 60.596 | 24.621 | 60.523 | 65.556 | 60.48 | 65.556 | 180.886 | 8.132 | 180.856 | 3.771 | 180.9 | 8.447 | 180.798 | 10.142 | 60.581 | 15.42 | 181.007 | 3.094
60.531 | 43.874 | 60.616 | 24.597 | 60.539 | 65.529 | 60.496 | 65.529 | 180.87 | 8.211 | 180.841 | 3.864 | 180.884 | 8.502 | 180.78 | 10.302 | 60.602 | 15.395 | 180.991 | 3.104
60.551 | 43.928 | 60.636 | 24.573 | 60.556 | 65.487 | 60.512 | 65.487 | 180.855 | 8.251 | 180.824 | 3.877 | 180.866 | 8.557 | 180.761 | 10.426 | 60.625 | 15.385 | 180.976 | 3.065
60.567 | 43.984 | 60.654 | 24.557 | 60.572 | 65.422 | 60.528 | 65.422 | 180.84 | 8.298 | 180.808 | 3.873 | 180.846 | 8.627 | 180.743 | 10.505 | 60.643 | 15.384 | 180.961 | 3.067
60.583 | 44.02 | 60.674 | 24.548 | 60.588 | 65.357 | 60.544 | 65.357 | 180.825 | 8.353 | 180.791 | 3.877 | 180.828 | 8.705 | 180.726 | 10.584 | 60.662 | 15.382 | 180.943 | 3.092
60.601 | 44.047 | 60.694 | 24.54 | 60.601 | 65.285 | 60.558 | 65.285 | 180.812 | 8.424 | 180.776 | 3.897 | 180.811 | 8.807 | 180.708 | 10.645 | 60.683 | 15.372 | 180.925 | 3.078
60.617 | 44.065 | 60.71 | 24.516 | 60.617 | 65.212 | 60.575 | 65.212 | 180.797 | 8.48 | 180.758 | 3.877 | 180.793 | 8.885 | 180.69 | 10.624 | 60.699 | 15.355 | 180.906 | 3.048
60.633 | 44.092 | 60.729 | 24.508 | 60.634 | 65.163 | 60.593 | 65.163 | 180.78 | 8.535 | 180.739 | 3.84 | 180.775 | 8.972 | 180.675 | 10.558 | 60.716 | 15.331 | 180.886 | 2.986
60.649 | 44.119 | 60.746 | 24.5 | 60.648 | 65.114 | 60.607 | 65.114 | 180.764 | 8.574 | 180.72 | 3.747 | 180.76 | 9.05 | 180.66 | 10.464 | 60.734 | 15.306 | 180.867 | 2.908
60.664 | 44.156 | 60.76 | 24.452 | 60.664 | 65.087 | 60.625 | 65.087 | 180.748 | 8.582 | 180.701 | 3.629 | 180.747 | 9.167 | 180.646 | 10.389 | 60.75 | 15.312 | 180.849 | 2.861
60.677 | 44.174 | 60.776 | 24.428 | 60.681 | 65.052 | 60.643 | 65.052 | 180.732 | 8.573 | 180.683 | 3.462 | 180.733 | 9.324 | 180.631 | 10.259 | 60.766 | 15.311 | 180.832 | 2.807
60.693 | 44.182 | 60.793 | 24.404 | 60.695 | 65.026 | 60.658 | 65.026 | 180.715 | 8.652 | 180.666 | 3.287 | 180.718 | 9.488 | 180.615 | 10.102 | 60.782 | 15.302 | 180.819 | 2.745
60.711 | 44.181 | 60.809 | 24.388 | 60.713 | 64.984 | 60.675 | 64.984 | 180.696 | 8.739 | 180.651 | 3.136 | 180.703 | 9.676 | 180.6 | 9.927 | 60.799 | 15.317 | 180.803 | 2.667
60.725 | 44.152 | 60.825 | 24.38 | 60.732 | 64.926 | 60.694 | 64.926 | 180.678 | 8.802 | 180.637 | 2.985 | 180.687 | 9.848 | 180.583 | 9.724 | 60.812 | 15.363 | 180.788 | 2.573
60.742 | 44.103 | 60.841 | 24.357 | 60.749 | 64.869 | 60.711 | 64.869 | 180.66 | 8.81 | 180.623 | 2.81 | 180.671 | 10.043 | 180.567 | 9.522 | 60.828 | 15.408 | 180.774 | 2.44
60.761 | 44.054 | 60.856 | 24.325 | 60.767 | 64.789 | 60.729 | 64.789 | 180.64 | 8.786 | 180.608 | 2.627 | 180.654 | 10.27 | 180.55 | 9.328 | 60.845 | 15.469 | 180.758 | 2.354
60.776 | 44.006 | 60.872 | 24.293 | 60.784 | 64.724 | 60.749 | 64.724 | 180.622 | 8.714 | 180.591 | 2.468 | 180.638 | 10.488 | 180.535 | 9.144 | 60.86 | 15.539 | 180.744 | 2.26
60.793 | 43.939 | 60.89 | 24.269 | 60.802 | 64.659 | 60.77 | 64.659 | 180.606 | 8.642 | 180.575 | 2.35 | 180.623 | 10.668 | 180.517 | 8.969 | 60.878 | 15.608 | 180.728 | 2.19
60.812 | 43.872 | 60.907 | 24.253 | 60.817 | 64.564 | 60.79 | 64.564 | 180.591 | 8.538 | 180.559 | 2.314 | 180.605 | 10.825 | 180.498 | 8.83 | 60.896 | 15.661 | 180.713 | 2.184
60.829 | 43.813 | 60.921 | 24.23 | 60.834 | 64.469 | 60.81 | 64.469 | 180.577 | 8.411 | 180.544 | 2.294 | 180.586 | 10.958 | 180.479 | 8.745 | 60.911 | 15.707 | 180.699 | 2.185
60.847 | 43.756 | 60.939 | 24.222 | 60.852 | 64.351 | 60.831 | 64.351 | 180.561 | 8.252 | 180.527 | 2.273 | 180.567 | 11.059 | 180.461 | 8.715 | 60.929 | 15.752 | 180.682 | 2.195
60.865 | 43.688 | 60.958 | 24.214 | 60.87 | 64.233 | 60.848 | 64.233 | 180.547 | 8.061 | 180.511 | 2.221 | 180.548 | 11.083 | 180.443 | 8.64 | 60.947 | 15.798 | 180.664 | 2.228
60.882 | 43.601 | 60.972 | 24.207 | 60.89 | 64.137 | 60.869 | 64.137 | 180.532 | 7.885 | 180.494 | 2.176 | 180.531 | 11.068 | 180.425 | 8.601 | 60.965 | 15.813 | 180.646 | 2.285
60.9 | 43.506 | 60.99 | 24.183 | 60.912 | 64.056 | 60.89 | 64.056 | 180.515 | 7.75 | 180.474 | 2.123 | 180.515 | 11.037 | 180.411 | 8.644 | 60.983 | 15.827 | 180.628 | 2.326
60.92 | 43.428 | 61.009 | 24.143 | 60.93 | 63.968 | 60.908 | 63.968 | 180.498 | 7.638 | 180.456 | 2.111 | 180.5 | 10.959 | 180.397 | 8.704 | 61 | 15.81 | 180.611 | 2.384
60.941 | 43.351 | 61.026 | 24.111 | 60.951 | 63.895 | 60.927 | 63.895 | 180.482 | 7.582 | 180.437 | 2.107 | 180.486 | 10.819 | 180.384 | 8.747 | 61.018 | 15.801 | 180.593 | 2.425
60.958 | 43.283 | 61.044 | 24.055 | 60.973 | 63.792 | 60.947 | 63.792 | 180.467 | 7.574 | 180.42 | 2.144 | 180.472 | 10.663 | 180.369 | 8.799 | 61.036 | 15.777 | 180.576 | 2.506
60.979 | 43.215 | 61.063 | 23.975 | 60.993 | 63.689 | 60.964 | 63.689 | 180.45 | 7.55 | 180.404 | 2.189 | 180.457 | 10.515 | 180.353 | 8.86 | 61.056 | 15.752 | 180.562 | 2.595
61.001 | 43.147 | 61.083 | 23.895 | 61.014 | 63.585 | 60.98 | 63.585 | 180.43 | 7.534 | 180.389 | 2.217 | 180.441 | 10.32 | 180.337 | 8.921 | 61.077 | 15.727 | 180.547 | 2.652
61.018 | 43.061 | 61.104 | 23.839 | 61.034 | 63.466 | 60.997 | 63.466 | 180.412 | 7.557 | 180.375 | 2.262 | 180.425 | 10.141 | 180.321 | 9 | 61.094 | 15.694 | 180.532 | 2.677
61.039 | 42.964 | 61.124 | 23.766 | 61.055 | 63.348 | 61.013 | 63.348 | 180.393 | 7.589 | 180.36 | 2.356 | 180.41 | 9.93 | 180.307 | 9.106 | 61.115 | 15.661 | 180.517 | 2.726
61.061 | 42.868 | 61.144 | 23.694 | 61.074 | 63.221 | 61.029 | 63.221 | 180.374 | 7.596 | 180.345 | 2.491 | 180.395 | 9.759 | 180.291 | 9.221 | 61.137 | 15.636 | 180.502 | 2.783
61.081 | 42.762 | 61.162 | 23.63 | 61.093 | 63.095 | 61.046 | 63.095 | 180.356 | 7.508 | 180.329 | 2.674 | 180.378 | 9.611 | 180.275 | 9.345 | 61.155 | 15.588 | 180.487 | 2.825
61.1 | 42.656 | 61.182 | 23.573 | 61.109 | 62.969 | 61.062 | 62.969 | 180.339 | 7.405 | 180.313 | 2.865 | 180.362 | 9.509 | 180.257 | 9.424 | 61.175 | 15.516 | 180.47 | 2.874
61.119 | 42.55 | 61.204 | 23.517 | 61.123 | 62.829 | 61.075 | 62.829 | 180.325 | 7.388 | 180.298 | 3.073 | 180.343 | 9.424 | 180.238 | 9.521 | 61.197 | 15.429 | 180.453 | 2.971
61.135 | 42.436 | 61.222 | 23.461 | 61.139 | 62.696 | 61.091 | 62.696 | 180.311 | 7.38 | 180.283 | 3.281 | 180.324 | 9.362 | 180.219 | 9.6 | 61.218 | 15.334 | 180.437 | 3.028
61.151 | 42.302 | 61.242 | 23.397 | 61.156 | 62.562 | 61.108 | 62.562 | 180.295 | 7.388 | 180.266 | 3.473 | 180.305 | 9.354 | 180.2 | 9.661 | 61.237 | 15.231 | 180.421 | 3.029
61.167 | 42.159 | 61.263 | 23.333 | 61.169 | 62.445 | 61.123 | 62.445 | 180.279 | 7.372 | 180.249 | 3.681 | 180.285 | 9.354 | 180.184 | 9.74 | 61.256 | 15.128 | 180.403 | 3.031
61.183 | 42.025 | 61.279 | 23.253 | 61.185 | 62.334 | 61.141 | 62.334 | 180.263 | 7.379 | 180.231 | 3.88 | 180.268 | 9.409 | 180.167 | 9.737 | 61.272 | 15.041 | 180.383 | 3.017
61.196 | 41.911 | 61.298 | 23.173 | 61.203 | 62.231 | 61.159 | 62.231 | 180.246 | 7.379 | 180.212 | 3.998 | 180.251 | 9.449 | 180.152 | 9.644 | 61.289 | 14.954 | 180.365 | 2.986
61.212 | 41.777 | 61.315 | 23.093 | 61.219 | 62.136 | 61.174 | 62.136 | 180.231 | 7.394 | 180.195 | 4.1 | 180.235 | 9.511 | 180.138 | 9.514 | 61.305 | 14.883 | 180.347 | 2.94
61.23 | 41.625 | 61.331 | 23.013 | 61.235 | 62.033 | 61.192 | 62.033 | 180.214 | 7.418 | 180.176 | 4.178 | 180.22 | 9.598 | 180.123 | 9.439 | 61.321 | 14.803 | 180.329 | 2.87
61.243 | 41.511 | 61.347 | 22.933 | 61.252 | 61.93 | 61.211 | 61.93 | 180.198 | 7.529 | 180.16 | 4.206 | 180.204 | 9.676 | 180.108 | 9.345 | 61.335 | 14.756 | 180.311 | 2.792
61.259 | 41.415 | 61.364 | 22.853 | 61.27 | 61.827 | 61.228 | 61.827 | 180.181 | 7.687 | 180.144 | 4.259 | 180.189 | 9.723 | 180.092 | 9.252 | 61.351 | 14.708 | 180.297 | 2.683
61.276 | 41.319 | 61.38 | 22.789 | 61.287 | 61.755 | 61.246 | 61.755 | 180.162 | 7.869 | 180.129 | 4.231 | 180.174 | 9.778 | 180.075 | 9.122 | 61.369 | 14.683 | 180.283 | 2.533
61.294 | 41.233 | 61.393 | 22.726 | 61.304 | 61.69 | 61.263 | 61.69 | 180.143 | 8.044 | 180.115 | 4.203 | 180.157 | 9.833 | 180.06 | 8.974 | 61.382 | 14.644 | 180.27 | 2.392
61.311 | 41.165 | 61.409 | 22.694 | 61.322 | 61.656 | 61.281 | 61.656 | 180.124 | 8.234 | 180.1 | 4.166 | 180.141 | 9.872 | 180.045 | 8.817 | 61.398 | 14.619 | 180.254 | 2.235
61.33 | 41.089 | 61.425 | 22.663 | 61.337 | 61.63 | 61.299 | 61.63 | 180.107 | 8.503 | 180.087 | 4.056 | 180.125 | 9.857 | 180.028 | 8.706 | 61.416 | 14.587 | 180.239 | 2.038
61.347 | 41.021 | 61.438 | 22.623 | 61.354 | 61.603 | 61.319 | 61.603 | 180.091 | 8.813 | 180.073 | 3.898 | 180.108 | 9.842 | 180.011 | 8.658 | 61.433 | 14.57 | 180.223 | 1.857
61.365 | 40.954 | 61.456 | 22.584 | 61.373 | 61.569 | 61.34 | 61.569 | 180.074 | 9.09 | 180.057 | 3.804 | 180.091 | 9.834 | 179.992 | 8.673 | 61.451 | 14.53 | 180.207 | 1.667
61.382 | 40.886 | 61.474 | 22.544 | 61.388 | 61.55 | 61.357 | 61.55 | 180.06 | 9.328 | 180.041 | 3.621 | 180.073 | 9.834 | 179.973 | 8.679 | 61.47 | 14.506 | 180.191 | 1.415
61.4 | 40.819 | 61.489 | 22.513 | 61.406 | 61.531 | 61.378 | 61.531 | 180.046 | 9.566 | 180.025 | 3.438 | 180.055 | 9.827 | 179.955 | 8.677 | 61.487 | 14.489 | 180.175 | 1.202
61.414 | 40.752 | 61.506 | 22.465 | 61.425 | 61.527 | 61.399 | 61.527 | 180.031 | 9.764 | 180.009 | 3.271 | 180.038 | 9.812 | 179.936 | 8.665 | 61.505 | 14.472 | 180.159 | 1.021
61.432 | 40.704 | 61.525 | 22.409 | 61.445 | 61.522 | 61.417 | 61.522 | 180.016 | 9.947 | 179.992 | 3.055 | 180.018 | 9.788 | 179.919 | 8.644 | 61.523 | 14.464 | 180.142 | 0.888
61.451 | 40.674 | 61.543 | 22.369 | 61.466 | 61.556 | 61.437 | 61.556 | 180.001 | 10.065 | 179.973 | 2.889 | 180.001 | 9.789 | 179.903 | 8.641 | 61.54 | 14.478 | 180.122 | 0.778
61.469 | 40.673 | 61.56 | 22.338 | 61.488 | 61.605 | 61.459 | 61.605 | 179.986 | 10.176 | 179.955 | 2.722 | 179.985 | 9.766 | 179.887 | 8.629 | 61.555 | 14.485 | 180.103 | 0.716
61.489 | 40.699 | 61.578 | 22.306 | 61.508 | 61.654 | 61.479 | 61.654 | 179.971 | 10.295 | 179.937 | 2.522 | 179.971 | 9.75 | 179.872 | 8.636 | 61.573 | 14.492 | 180.084 | 0.71
61.511 | 40.726 | 61.595 | 22.274 | 61.529 | 61.68 | 61.498 | 61.68 | 179.955 | 10.398 | 179.917 | 2.331 | 179.957 | 9.774 | 179.857 | 8.57 | 61.592 | 14.514 | 180.066 | 0.751
61.531 | 40.753 | 61.613 | 22.258 | 61.549 | 61.729 | 61.517 | 61.729 | 179.938 | 10.405 | 179.898 | 2.156 | 179.942 | 9.743 | 179.844 | 8.522 | 61.609 | 14.536 | 180.05 | 0.8
61.552 | 40.77 | 61.631 | 22.243 | 61.57 | 61.778 | 61.533 | 61.778 | 179.92 | 10.397 | 179.882 | 1.94 | 179.928 | 9.681 | 179.829 | 8.465 | 61.63 | 14.558 | 180.034 | 0.889
61.574 | 40.787 | 61.651 | 22.226 | 61.588 | 61.812 | 61.549 | 61.812 | 179.902 | 10.325 | 179.867 | 1.839 | 179.913 | 9.611 | 179.812 | 8.426 | 61.652 | 14.564 | 180.02 | 1.033
61.594 | 40.832 | 61.669 | 22.234 | 61.608 | 61.845 | 61.565 | 61.845 | 179.884 | 10.237 | 179.853 | 1.745 | 179.896 | 9.494 | 179.797 | 8.405 | 61.67 | 14.571 | 180.006 | 1.178
61.615 | 40.887 | 61.689 | 22.218 | 61.629 | 61.879 | 61.581 | 61.879 | 179.865 | 10.15 | 179.837 | 1.676 | 179.88 | 9.393 | 179.781 | 8.429 | 61.69 | 14.562 | 179.991 | 1.338
61.635 | 40.924 | 61.711 | 22.202 | 61.645 | 61.905 | 61.594 | 61.905 | 179.847 | 9.991 | 179.823 | 1.681 | 179.863 | 9.315 | 179.765 | 8.454 | 61.712 | 14.56 | 179.974 | 1.491
61.655 | 40.997 | 61.728 | 22.178 | 61.664 | 61.916 | 61.61 | 61.916 | 179.831 | 9.784 | 179.807 | 1.693 | 179.847 | 9.222 | 179.748 | 8.451 | 61.732 | 14.59 | 179.958 | 1.635
61.672 | 41.081 | 61.749 | 22.146 | 61.682 | 61.912 | 61.627 | 61.912 | 179.814 | 9.601 | 179.79 | 1.681 | 179.831 | 9.121 | 179.73 | 8.494 | 61.753 | 14.635 | 179.943 | 1.82
61.69 | 41.146 | 61.77 | 22.106 | 61.695 | 61.932 | 61.64 | 61.932 | 179.799 | 9.394 | 179.774 | 1.775 | 179.811 | 8.965 | 179.712 | 8.546 | 61.773 | 14.696 | 179.928 | 2.035
61.707 | 41.211 | 61.79 | 22.058 | 61.711 | 61.943 | 61.656 | 61.943 | 179.785 | 9.155 | 179.758 | 1.917 | 179.793 | 8.817 | 179.695 | 8.606 | 61.793 | 14.772 | 179.911 | 2.22
61.72 | 41.276 | 61.811 | 22.001 | 61.729 | 61.947 | 61.674 | 61.947 | 179.771 | 8.933 | 179.743 | 2.085 | 179.774 | 8.701 | 179.675 | 8.622 | 61.81 | 14.841 | 179.895 | 2.436
61.736 | 41.36 | 61.831 | 21.945 | 61.745 | 61.951 | 61.691 | 61.951 | 179.757 | 8.734 | 179.727 | 2.317 | 179.755 | 8.592 | 179.658 | 8.637 | 61.828 | 14.91 | 179.876 | 2.596
61.753 | 41.444 | 61.85 | 21.929 | 61.761 | 61.939 | 61.709 | 61.939 | 179.741 | 8.591 | 179.708 | 2.598 | 179.737 | 8.412 | 179.642 | 8.716 | 61.844 | 14.971 | 179.857 | 2.748
61.767 | 41.519 | 61.868 | 21.905 | 61.777 | 61.92 | 61.727 | 61.92 | 179.725 | 8.408 | 179.69 | 2.928 | 179.722 | 8.265 | 179.627 | 8.795 | 61.858 | 15.025 | 179.838 | 2.861
61.783 | 41.622 | 61.884 | 21.881 | 61.792 | 61.901 | 61.745 | 61.901 | 179.709 | 8.209 | 179.671 | 3.274 | 179.709 | 8.093 | 179.614 | 8.865 | 61.874 | 15.079 | 179.819 | 2.942
61.8 | 41.725 | 61.9 | 21.881 | 61.805 | 61.89 | 61.762 | 61.89 | 179.693 | 8.026 | 179.653 | 3.628 | 179.696 | 7.914 | 179.599 | 8.971 | 61.891 | 15.14 | 179.802 | 3.015
61.816 | 41.8 | 61.913 | 21.874 | 61.823 | 61.848 | 61.78 | 61.848 | 179.677 | 7.883 | 179.637 | 3.991 | 179.681 | 7.782 | 179.585 | 9.087 | 61.904 | 15.202 | 179.785 | 3.032
61.832 | 41.855 | 61.929 | 21.843 | 61.84 | 61.791 | 61.798 | 61.791 | 179.66 | 7.724 | 179.621 | 4.361 | 179.667 | 7.72 | 179.57 | 9.184 | 61.92 | 15.255 | 179.77 | 2.986
61.849 | 41.892 | 61.946 | 21.811 | 61.854 | 61.727 | 61.812 | 61.727 | 179.642 | 7.588 | 179.607 | 4.643 | 179.652 | 7.736 | 179.554 | 9.263 | 61.937 | 15.309 | 179.754 | 2.917
61.867 | 41.919 | 61.959 | 21.796 | 61.871 | 61.678 | 61.83 | 61.678 | 179.624 | 7.421 | 179.593 | 4.924 | 179.637 | 7.759 | 179.538 | 9.351 | 61.953 | 15.354 | 179.739 | 2.815
61.881 | 41.947 | 61.975 | 21.788 | 61.89 | 61.606 | 61.849 | 61.606 | 179.605 | 7.286 | 179.577 | 5.213 | 179.623 | 7.814 | 179.522 | 9.494 | 61.969 | 15.385 | 179.724 | 2.634
61.899 | 41.965 | 61.992 | 21.78 | 61.904 | 61.541 | 61.867 | 61.541 | 179.586 | 7.175 | 179.562 | 5.47 | 179.608 | 7.924 | 179.507 | 9.663 | 61.987 | 15.43 | 179.71 | 2.5
61.916 | 41.992 | 62.005 | 21.773 | 61.922 | 61.484 | 61.887 | 61.484 | 179.568 | 7.119 | 179.545 | 5.653 | 179.593 | 8.088 | 179.49 | 9.77 | 62.004 | 15.468 | 179.693 | 2.383
61.931 | 42.011 | 62.022 | 21.734 | 61.94 | 61.435 | 61.909 | 61.435 | 179.552 | 7.118 | 179.528 | 5.82 | 179.577 | 8.252 | 179.471 | 9.839 | 62.021 | 15.499 | 179.677 | 2.265
61.948 | 42 | 62.04 | 21.718 | 61.958 | 61.393 | 61.927 | 61.393 | 179.538 | 7.126 | 179.513 | 5.93 | 179.558 | 8.471 | 179.453 | 9.9 | 62.039 | 15.529 | 179.662 | 2.1
61.967 | 41.989 | 62.057 | 21.71 | 61.975 | 61.389 | 61.948 | 61.389 | 179.523 | 7.173 | 179.495 | 6.008 | 179.54 | 8.666 | 179.434 | 9.979 | 62.056 | 15.543 | 179.645 | 1.935
61.982 | 41.942 | 62.074 | 21.695 | 61.994 | 61.378 | 61.97 | 61.378 | 179.508 | 7.244 | 179.479 | 6.069 | 179.521 | 8.846 | 179.415 | 10.076 | 62.071 | 15.535 | 179.628 | 1.794
61.999 | 41.856 | 62.092 | 21.679 | 62.014 | 61.366 | 61.99 | 61.366 | 179.494 | 7.292 | 179.461 | 6.122 | 179.503 | 9.01 | 179.397 | 10.219 | 62.089 | 15.526 | 179.609 | 1.7
62.018 | 41.769 | 62.109 | 21.663 | 62.034 | 61.331 | 62.01 | 61.331 | 179.477 | 7.299 | 179.44 | 6.126 | 179.486 | 9.151 | 179.381 | 10.325 | 62.108 | 15.517 | 179.591 | 1.614
62.039 | 41.654 | 62.123 | 21.656 | 62.054 | 61.312 | 62.031 | 61.312 | 179.46 | 7.355 | 179.421 | 6.122 | 179.469 | 9.3 | 179.367 | 10.413 | 62.123 | 15.517 | 179.573 | 1.56
62.059 | 41.492 | 62.141 | 21.656 | 62.074 | 61.3 | 62.051 | 61.3 | 179.444 | 7.426 | 179.401 | 6.11 | 179.455 | 9.448 | 179.353 | 10.501 | 62.141 | 15.508 | 179.554 | 1.538
62.081 | 41.32 | 62.158 | 21.657 | 62.091 | 61.304 | 62.067 | 61.304 | 179.428 | 7.489 | 179.383 | 6.049 | 179.44 | 9.534 | 179.338 | 10.507 | 62.16 | 15.515 | 179.536 | 1.484
62.101 | 41.12 | 62.173 | 21.618 | 62.111 | 61.307 | 62.086 | 61.307 | 179.413 | 7.528 | 179.367 | 5.98 | 179.424 | 9.589 | 179.323 | 10.523 | 62.18 | 15.49 | 179.52 | 1.454
62.122 | 40.92 | 62.19 | 21.57 | 62.133 | 61.318 | 62.102 | 61.318 | 179.395 | 7.568 | 179.349 | 5.903 | 179.408 | 9.629 | 179.307 | 10.548 | 62.201 | 15.465 | 179.505 | 1.432
62.142 | 40.71 | 62.212 | 21.522 | 62.15 | 61.345 | 62.115 | 61.345 | 179.376 | 7.671 | 179.335 | 5.834 | 179.391 | 9.629 | 179.29 | 10.554 | 62.223 | 15.44 | 179.49 | 1.441
62.162 | 40.491 | 62.229 | 21.45 | 62.171 | 61.386 | 62.131 | 61.386 | 179.357 | 7.75 | 179.32 | 5.732 | 179.375 | 9.676 | 179.275 | 10.497 | 62.244 | 15.4 | 179.476 | 1.459
62.18 | 40.282 | 62.249 | 21.402 | 62.191 | 61.435 | 62.148 | 61.435 | 179.338 | 7.805 | 179.305 | 5.574 | 179.36 | 9.669 | 179.259 | 10.431 | 62.264 | 15.352 | 179.462 | 1.516
62.2 | 40.072 | 62.271 | 21.378 | 62.209 | 61.499 | 62.162 | 61.499 | 179.32 | 7.844 | 179.291 | 5.415 | 179.342 | 9.646 | 179.243 | 10.292 | 62.285 | 15.295 | 179.447 | 1.549
62.221 | 39.844 | 62.291 | 21.354 | 62.228 | 61.579 | 62.177 | 61.579 | 179.303 | 7.852 | 179.275 | 5.313 | 179.326 | 9.599 | 179.226 | 10.217 | 62.306 | 15.247 | 179.431 | 1.559
62.237 | 39.635 | 62.311 | 21.33 | 62.245 | 61.659 | 62.195 | 61.659 | 179.287 | 7.804 | 179.26 | 5.163 | 179.308 | 9.576 | 179.206 | 10.133 | 62.324 | 15.184 | 179.414 | 1.568
62.255 | 39.444 | 62.331 | 21.29 | 62.261 | 61.739 | 62.21 | 61.739 | 179.274 | 7.708 | 179.245 | 5.004 | 179.288 | 9.569 | 179.187 | 10.021 | 62.344 | 15.12 | 179.398 | 1.562
62.273 | 39.255 | 62.352 | 21.266 | 62.277 | 61.826 | 62.226 | 61.826 | 179.258 | 7.541 | 179.228 | 4.886 | 179.27 | 9.569 | 179.168 | 9.964 | 62.365 | 15.048 | 179.382 | 1.54
62.289 | 39.083 | 62.372 | 21.274 | 62.293 | 61.914 | 62.243 | 61.914 | 179.243 | 7.335 | 179.212 | 4.744 | 179.251 | 9.585 | 179.15 | 9.916 | 62.381 | 14.985 | 179.366 | 1.494
62.305 | 38.912 | 62.391 | 21.289 | 62.309 | 62.001 | 62.26 | 62.001 | 179.228 | 7.096 | 179.195 | 4.602 | 179.233 | 9.617 | 179.133 | 9.877 | 62.4 | 14.937 | 179.346 | 1.44
62.322 | 38.741 | 62.409 | 21.298 | 62.322 | 62.067 | 62.278 | 62.067 | 179.212 | 6.802 | 179.176 | 4.451 | 179.217 | 9.648 | 179.116 | 9.883 | 62.418 | 14.912 | 179.328 | 1.402
62.338 | 38.57 | 62.425 | 21.282 | 62.338 | 62.101 | 62.295 | 62.101 | 179.197 | 6.5 | 179.159 | 4.309 | 179.2 | 9.648 | 179.101 | 9.944 | 62.434 | 14.904 | 179.311 | 1.356
62.354 | 38.399 | 62.441 | 21.258 | 62.354 | 62.135 | 62.312 | 62.135 | 179.181 | 6.183 | 179.139 | 4.191 | 179.185 | 9.703 | 179.086 | 10.005 | 62.45 | 14.895 | 179.292 | 1.278
62.37 | 38.246 | 62.458 | 21.235 | 62.367 | 62.163 | 62.327 | 62.163 | 179.165 | 5.905 | 179.122 | 4.09 | 179.17 | 9.743 | 179.071 | 10.148 | 62.468 | 14.87 | 179.274 | 1.2
62.385 | 38.104 | 62.472 | 21.236 | 62.384 | 62.182 | 62.344 | 62.182 | 179.149 | 5.674 | 179.104 | 3.947 | 179.156 | 9.782 | 179.055 | 10.272 | 62.484 | 14.831 | 179.258 | 1.099
62.398 | 37.971 | 62.487 | 21.252 | 62.403 | 62.186 | 62.363 | 62.186 | 179.131 | 5.444 | 179.087 | 3.789 | 179.141 | 9.759 | 179.039 | 10.46 | 62.5 | 14.775 | 179.244 | 0.981
62.415 | 37.876 | 62.505 | 21.277 | 62.417 | 62.19 | 62.378 | 62.19 | 179.113 | 5.253 | 179.072 | 3.622 | 179.125 | 9.666 | 179.024 | 10.657 | 62.516 | 14.712 | 179.231 | 0.872
62.433 | 37.79 | 62.52 | 21.293 | 62.434 | 62.156 | 62.395 | 62.156 | 179.094 | 5.165 | 179.057 | 3.456 | 179.109 | 9.541 | 179.009 | 10.854 | 62.533 | 14.648 | 179.215 | 0.826
62.447 | 37.723 | 62.536 | 21.277 | 62.453 | 62.107 | 62.414 | 62.107 | 179.077 | 5.125 | 179.043 | 3.321 | 179.093 | 9.409 | 178.992 | 11.032 | 62.546 | 14.593 | 179.201 | 0.756
62.464 | 37.675 | 62.553 | 21.27 | 62.47 | 62.057 | 62.435 | 62.057 | 179.06 | 5.157 | 179.028 | 3.147 | 179.076 | 9.277 | 178.975 | 11.211 | 62.563 | 14.538 | 179.185 | 0.702
62.483 | 37.627 | 62.569 | 21.27 | 62.488 | 61.993 | 62.455 | 61.993 | 179.042 | 5.22 | 179.011 | 2.956 | 179.059 | 9.145 | 178.957 | 11.326 | 62.581 | 14.49 | 179.169 | 0.64
62.497 | 37.579 | 62.586 | 21.271 | 62.505 | 61.898 | 62.477 | 61.898 | 179.027 | 5.355 | 178.995 | 2.756 | 179.042 | 9.004 | 178.938 | 11.415 | 62.596 | 14.474 | 179.152 | 0.626
62.515 | 37.531 | 62.603 | 21.239 | 62.523 | 61.803 | 62.497 | 61.803 | 179.012 | 5.521 | 178.978 | 2.598 | 179.023 | 8.825 | 178.921 | 11.484 | 62.613 | 14.457 | 179.136 | 0.667
62.533 | 37.483 | 62.62 | 21.215 | 62.537 | 61.67 | 62.517 | 61.67 | 178.998 | 5.703 | 178.962 | 2.447 | 179.006 | 8.654 | 178.901 | 11.482 | 62.632 | 14.448 | 179.12 | 0.788
62.55 | 37.463 | 62.635 | 21.184 | 62.555 | 61.522 | 62.538 | 61.522 | 178.984 | 5.917 | 178.947 | 2.321 | 178.986 | 8.491 | 178.884 | 11.461 | 62.647 | 14.456 | 179.104 | 0.956
62.568 | 37.434 | 62.652 | 21.137 | 62.575 | 61.366 | 62.558 | 61.366 | 178.969 | 6.195 | 178.929 | 2.22 | 178.969 | 8.359 | 178.868 | 11.44 | 62.665 | 14.47 | 179.084 | 1.156
62.585 | 37.376 | 62.671 | 21.089 | 62.593 | 61.202 | 62.576 | 61.202 | 178.954 | 6.472 | 178.911 | 2.167 | 178.951 | 8.281 | 178.851 | 11.419 | 62.684 | 14.477 | 179.065 | 1.364
62.605 | 37.337 | 62.685 | 21.026 | 62.613 | 61.031 | 62.596 | 61.031 | 178.939 | 6.702 | 178.893 | 2.106 | 178.935 | 8.242 | 178.836 | 11.399 | 62.701 | 14.468 | 179.046 | 1.516
62.622 | 37.279 | 62.702 | 20.939 | 62.635 | 60.859 | 62.617 | 60.859 | 178.922 | 6.9 | 178.874 | 2.054 | 178.921 | 8.18 | 178.821 | 11.269 | 62.719 | 14.46 | 179.028 | 1.717
62.643 | 37.221 | 62.721 | 20.851 | 62.653 | 60.666 | 62.633 | 60.666 | 178.905 | 7.027 | 178.856 | 2.09 | 178.907 | 8.095 | 178.808 | 11.094 | 62.737 | 14.459 | 179.012 | 1.909
62.663 | 37.191 | 62.736 | 20.78 | 62.673 | 60.479 | 62.652 | 60.479 | 178.888 | 7.122 | 178.839 | 2.225 | 178.893 | 8.017 | 178.794 | 10.91 | 62.757 | 14.465 | 178.995 | 2.125
62.68 | 37.171 | 62.753 | 20.748 | 62.695 | 60.292 | 62.669 | 60.292 | 178.87 | 7.185 | 178.823 | 2.4 | 178.879 | 7.986 | 178.777 | 10.69 | 62.775 | 14.464 | 178.981 | 2.317
62.7 | 37.151 | 62.775 | 20.724 | 62.715 | 60.12 | 62.683 | 60.12 | 178.853 | 7.201 | 178.81 | 2.551 | 178.862 | 7.963 | 178.762 | 10.47 | 62.796 | 14.463 | 178.968 | 2.533
62.721 | 37.121 | 62.795 | 20.692 | 62.735 | 59.949 | 62.699 | 59.949 | 178.833 | 7.169 | 178.796 | 2.661 | 178.846 | 7.956 | 178.745 | 10.258 | 62.816 | 14.485 | 178.953 | 2.685
62.739 | 37.073 | 62.815 | 20.636 | 62.754 | 59.778 | 62.716 | 59.778 | 178.814 | 7.065 | 178.782 | 2.755 | 178.831 | 7.91 | 178.729 | 10.056 | 62.834 | 14.523 | 178.938 | 2.821
62.759 | 37.043 | 62.836 | 20.564 | 62.773 | 59.606 | 62.732 | 59.606 | 178.796 | 6.946 | 178.767 | 2.889 | 178.815 | 7.824 | 178.713 | 9.8 | 62.854 | 14.561 | 178.922 | 2.95
62.779 | 37.014 | 62.856 | 20.484 | 62.792 | 59.419 | 62.748 | 59.419 | 178.778 | 6.827 | 178.751 | 2.967 | 178.8 | 7.707 | 178.695 | 9.489 | 62.876 | 14.598 | 178.908 | 3.055
62.797 | 36.946 | 62.873 | 20.429 | 62.808 | 59.241 | 62.764 | 59.241 | 178.762 | 6.691 | 178.735 | 3.053 | 178.783 | 7.583 | 178.677 | 9.16 | 62.894 | 14.605 | 178.893 | 3.144
62.816 | 36.85 | 62.894 | 20.413 | 62.824 | 59.077 | 62.78 | 59.077 | 178.748 | 6.548 | 178.72 | 3.114 | 178.765 | 7.513 | 178.659 | 8.894 | 62.914 | 14.627 | 178.876 | 3.177
62.831 | 36.745 | 62.914 | 20.397 | 62.837 | 58.915 | 62.793 | 58.915 | 178.734 | 6.421 | 178.704 | 3.094 | 178.746 | 7.482 | 178.64 | 8.628 | 62.935 | 14.634 | 178.861 | 3.179
62.847 | 36.631 | 62.931 | 20.381 | 62.853 | 58.744 | 62.811 | 58.744 | 178.721 | 6.294 | 178.69 | 3.009 | 178.727 | 7.459 | 178.621 | 8.39 | 62.954 | 14.64 | 178.843 | 3.165
62.863 | 36.527 | 62.95 | 20.381 | 62.87 | 58.58 | 62.828 | 58.58 | 178.705 | 6.135 | 178.672 | 2.932 | 178.709 | 7.405 | 178.604 | 8.097 | 62.973 | 14.615 | 178.824 | 3.127
62.879 | 36.422 | 62.97 | 20.381 | 62.883 | 58.432 | 62.842 | 58.432 | 178.689 | 6.039 | 178.654 | 2.846 | 178.692 | 7.367 | 178.588 | 7.786 | 62.99 | 14.576 | 178.805 | 3.073
62.894 | 36.327 | 62.986 | 20.382 | 62.899 | 58.307 | 62.859 | 58.307 | 178.673 | 6 | 178.635 | 2.794 | 178.677 | 7.328 | 178.575 | 7.475 | 63.006 | 14.528 | 178.786 | 3.042
62.907 | 36.222 | 63.003 | 20.414 | 62.917 | 58.189 | 62.878 | 58.189 | 178.657 | 6.055 | 178.616 | 2.757 | 178.664 | 7.321 | 178.559 | 7.273 | 63.022 | 14.457 | 178.769 | 3.02
62.923 | 36.118 | 63.02 | 20.446 | 62.932 | 58.087 | 62.892 | 58.087 | 178.642 | 6.142 | 178.599 | 2.631 | 178.649 | 7.399 | 178.545 | 7.126 | 63.038 | 14.401 | 178.752 | 2.99
62.94 | 36.013 | 63.036 | 20.463 | 62.95 | 58 | 62.91 | 58 | 178.626 | 6.245 | 178.582 | 2.513 | 178.635 | 7.524 | 178.531 | 7.032 | 63.054 | 14.354 | 178.735 | 3
62.953 | 35.909 | 63.052 | 20.487 | 62.968 | 57.912 | 62.928 | 57.912 | 178.607 | 6.379 | 178.566 | 2.42 | 178.62 | 7.673 | 178.515 | 7.003 | 63.067 | 14.322 | 178.72 | 3.065
62.97 | 35.804 | 63.068 | 20.504 | 62.986 | 57.825 | 62.946 | 57.825 | 178.59 | 6.546 | 178.553 | 2.359 | 178.604 | 7.79 | 178.499 | 7.045 | 63.083 | 14.29 | 178.705 | 3.122
62.989 | 35.699 | 63.084 | 20.537 | 63.003 | 57.783 | 62.963 | 57.783 | 178.57 | 6.76 | 178.538 | 2.364 | 178.59 | 7.908 | 178.483 | 7.134 | 63.101 | 14.25 | 178.69 | 3.227
63.006 | 35.585 | 63.1 | 20.585 | 63.02 | 57.757 | 62.98 | 57.757 | 178.551 | 6.998 | 178.523 | 2.384 | 178.574 | 8.009 | 178.469 | 7.258 | 63.114 | 14.195 | 178.676 | 3.3
63.023 | 35.461 | 63.115 | 20.609 | 63.038 | 57.73 | 63 | 57.73 | 178.533 | 7.227 | 178.508 | 2.405 | 178.558 | 8.142 | 178.454 | 7.5 | 63.132 | 14.14 | 178.659 | 3.373
63.042 | 35.338 | 63.131 | 20.642 | 63.053 | 57.689 | 63.02 | 57.689 | 178.515 | 7.402 | 178.492 | 2.499 | 178.543 | 8.291 | 178.436 | 7.797 | 63.15 | 14.077 | 178.644 | 3.438
63.059 | 35.252 | 63.146 | 20.691 | 63.07 | 57.671 | 63.04 | 57.671 | 178.501 | 7.552 | 178.477 | 2.609 | 178.525 | 8.424 | 178.418 | 8.148 | 63.168 | 13.982 | 178.628 | 3.471
63.076 | 35.176 | 63.163 | 20.747 | 63.089 | 57.659 | 63.06 | 57.659 | 178.485 | 7.663 | 178.461 | 2.735 | 178.506 | 8.572 | 178.399 | 8.472 | 63.186 | 13.872 | 178.611 | 3.489
63.094 | 35.099 | 63.182 | 20.804 | 63.104 | 57.664 | 63.078 | 57.664 | 178.471 | 7.782 | 178.446 | 2.951 | 178.487 | 8.659 | 178.38 | 8.841 | 63.205 | 13.786 | 178.595 | 3.53
63.111 | 35.023 | 63.196 | 20.893 | 63.122 | 57.713 | 63.098 | 57.713 | 178.456 | 7.94 | 178.429 | 3.2 | 178.468 | 8.737 | 178.362 | 9.201 | 63.223 | 13.691 | 178.578 | 3.571
63.126 | 34.975 | 63.214 | 20.957 | 63.143 | 57.778 | 63.12 | 57.778 | 178.439 | 8.154 | 178.412 | 3.415 | 178.45 | 8.823 | 178.345 | 9.507 | 63.24 | 13.612 | 178.56 | 3.629
63.144 | 34.965 | 63.232 | 21.014 | 63.161 | 57.858 | 63.137 | 57.858 | 178.423 | 8.305 | 178.393 | 3.558 | 178.432 | 8.933 | 178.329 | 9.803 | 63.258 | 13.549 | 178.543 | 3.678
63.165 | 34.954 | 63.25 | 21.07 | 63.181 | 57.937 | 63.157 | 57.937 | 178.407 | 8.384 | 178.374 | 3.66 | 178.416 | 9.034 | 178.316 | 10.091 | 63.276 | 13.517 | 178.524 | 3.695
63.183 | 34.963 | 63.267 | 21.151 | 63.203 | 58.047 | 63.177 | 58.047 | 178.391 | 8.407 | 178.356 | 3.729 | 178.401 | 9.167 | 178.3 | 10.333 | 63.291 | 13.454 | 178.506 | 3.721
63.203 | 34.989 | 63.286 | 21.215 | 63.224 | 58.157 | 63.196 | 58.157 | 178.376 | 8.423 | 178.34 | 3.791 | 178.385 | 9.261 | 178.285 | 10.548 | 63.309 | 13.391 | 178.489 | 3.81
63.225 | 35.016 | 63.304 | 21.28 | 63.244 | 58.26 | 63.215 | 58.26 | 178.359 | 8.439 | 178.322 | 3.787 | 178.37 | 9.301 | 178.27 | 10.754 | 63.33 | 13.319 | 178.473 | 3.867
63.242 | 35.053 | 63.321 | 21.344 | 63.265 | 58.354 | 63.232 | 58.354 | 178.341 | 8.462 | 178.306 | 3.726 | 178.354 | 9.309 | 178.254 | 10.897 | 63.348 | 13.256 | 178.46 | 3.956
63.263 | 35.118 | 63.341 | 21.385 | 63.285 | 58.449 | 63.248 | 58.449 | 178.322 | 8.478 | 178.291 | 3.682 | 178.338 | 9.309 | 178.239 | 10.894 | 63.369 | 13.192 | 178.445 | 4.045
63.284 | 35.183 | 63.362 | 21.433 | 63.303 | 58.537 | 63.264 | 58.537 | 178.303 | 8.422 | 178.276 | 3.621 | 178.323 | 9.294 | 178.223 | 10.846 | 63.391 | 13.137 | 178.432 | 4.102
63.305 | 35.267 | 63.379 | 21.513 | 63.322 | 58.624 | 63.28 | 58.624 | 178.286 | 8.334 | 178.263 | 3.568 | 178.305 | 9.333 | 178.207 | 10.771 | 63.409 | 13.073 | 178.418 | 4.112
63.325 | 35.35 | 63.4 | 21.601 | 63.341 | 58.704 | 63.296 | 58.704 | 178.267 | 8.215 | 178.247 | 3.532 | 178.289 | 9.357 | 178.191 | 10.705 | 63.43 | 13.002 | 178.401 | 4.089
63.344 | 35.425 | 63.421 | 21.689 | 63.357 | 58.814 | 63.31 | 58.814 | 178.251 | 8.151 | 178.232 | 3.544 | 178.273 | 9.358 | 178.173 | 10.621 | 63.453 | 12.946 | 178.384 | 4.051
63.362 | 35.527 | 63.439 | 21.762 | 63.374 | 58.902 | 63.326 | 58.902 | 178.237 | 8.096 | 178.217 | 3.54 | 178.255 | 9.366 | 178.154 | 10.528 | 63.473 | 12.906 | 178.368 | 4.037
63.378 | 35.649 | 63.459 | 21.826 | 63.391 | 58.982 | 63.343 | 58.982 | 178.222 | 8.056 | 178.2 | 3.545 | 178.237 | 9.351 | 178.135 | 10.38 | 63.494 | 12.85 | 178.352 | 4.047
63.395 | 35.771 | 63.481 | 21.89 | 63.405 | 59.078 | 63.356 | 59.078 | 178.207 | 8.032 | 178.183 | 3.565 | 178.218 | 9.367 | 178.118 | 10.196 | 63.513 | 12.825 | 178.337 | 3.953
63.41 | 35.912 | 63.501 | 21.914 | 63.421 | 59.188 | 63.374 | 59.188 | 178.193 | 8 | 178.167 | 3.602 | 178.199 | 9.398 | 178.101 | 9.976 | 63.532 | 12.785 | 178.318 | 3.828
63.424 | 36.016 | 63.52 | 21.914 | 63.438 | 59.284 | 63.393 | 59.284 | 178.177 | 7.968 | 178.149 | 3.68 | 178.182 | 9.453 | 178.083 | 9.756 | 63.549 | 12.784 | 178.3 | 3.647
63.44 | 36.119 | 63.54 | 21.906 | 63.454 | 59.387 | 63.407 | 59.387 | 178.162 | 7.959 | 178.131 | 3.749 | 178.164 | 9.555 | 178.067 | 9.608 | 63.565 | 12.783 | 178.281 | 3.434
63.457 | 36.203 | 63.556 | 21.923 | 63.47 | 59.482 | 63.425 | 59.482 | 178.146 | 7.999 | 178.111 | 3.827 | 178.148 | 9.688 | 178.053 | 9.424 | 63.582 | 12.767 | 178.262 | 3.206
63.47 | 36.298 | 63.572 | 21.939 | 63.486 | 59.555 | 63.444 | 59.555 | 178.131 | 8.046 | 178.093 | 3.888 | 178.133 | 9.758 | 178.038 | 9.259 | 63.595 | 12.766 | 178.243 | 2.993
63.486 | 36.382 | 63.588 | 21.963 | 63.502 | 59.627 | 63.461 | 59.627 | 178.115 | 8.054 | 178.075 | 3.941 | 178.118 | 9.829 | 178.025 | 9.075 | 63.611 | 12.765 | 178.226 | 2.773
63.503 | 36.466 | 63.604 | 22.004 | 63.52 | 59.7 | 63.479 | 59.7 | 178.099 | 8.046 | 178.056 | 3.962 | 178.105 | 9.931 | 178.01 | 8.873 | 63.629 | 12.765 | 178.211 | 2.576
63.519 | 36.56 | 63.617 | 22.069 | 63.537 | 59.78 | 63.497 | 59.78 | 178.08 | 8.038 | 178.041 | 3.99 | 178.088 | 10.04 | 177.994 | 8.698 | 63.642 | 12.78 | 178.197 | 2.332
63.536 | 36.645 | 63.633 | 22.101 | 63.555 | 59.837 | 63.514 | 59.837 | 178.062 | 8.045 | 178.026 | 3.938 | 178.073 | 10.158 | 177.98 | 8.614 | 63.658 | 12.818 | 178.182 | 2.08
63.554 | 36.71 | 63.649 | 22.134 | 63.57 | 59.903 | 63.53 | 59.903 | 178.044 | 8.037 | 178.012 | 3.836 | 178.057 | 10.252 | 177.963 | 8.557 | 63.676 | 12.864 | 178.168 | 1.859
63.571 | 36.775 | 63.662 | 22.151 | 63.587 | 59.952 | 63.547 | 59.952 | 178.027 | 8.037 | 177.999 | 3.702 | 178.04 | 10.338 | 177.946 | 8.545 | 63.692 | 12.949 | 178.152 | 1.679
63.588 | 36.803 | 63.678 | 22.159 | 63.606 | 60.01 | 63.568 | 60.01 | 178.01 | 8.013 | 177.983 | 3.528 | 178.024 | 10.424 | 177.93 | 8.534 | 63.709 | 13.034 | 178.136 | 1.545
63.606 | 36.802 | 63.695 | 22.168 | 63.621 | 60.067 | 63.586 | 60.067 | 177.993 | 7.957 | 177.967 | 3.378 | 178.008 | 10.463 | 177.912 | 8.522 | 63.726 | 13.142 | 178.121 | 1.484
63.624 | 36.792 | 63.709 | 22.161 | 63.638 | 60.11 | 63.606 | 60.11 | 177.979 | 7.901 | 177.951 | 3.252 | 177.99 | 10.487 | 177.894 | 8.52 | 63.744 | 13.227 | 178.105 | 1.453
63.638 | 36.764 | 63.726 | 22.138 | 63.657 | 60.144 | 63.628 | 60.144 | 177.965 | 7.814 | 177.935 | 3.142 | 177.973 | 10.495 | 177.875 | 8.49 | 63.761 | 13.32 | 178.09 | 1.431
63.656 | 36.715 | 63.745 | 22.098 | 63.675 | 60.186 | 63.646 | 60.186 | 177.951 | 7.718 | 177.92 | 3.024 | 177.954 | 10.48 | 177.856 | 8.478 | 63.778 | 13.413 | 178.075 | 1.417
63.675 | 36.686 | 63.762 | 22.059 | 63.693 | 60.183 | 63.666 | 60.183 | 177.936 | 7.639 | 177.904 | 2.891 | 177.936 | 10.442 | 177.838 | 8.503 | 63.796 | 13.514 | 178.057 | 1.435
63.69 | 36.639 | 63.78 | 22.036 | 63.714 | 60.171 | 63.688 | 60.171 | 177.921 | 7.543 | 177.886 | 2.748 | 177.918 | 10.341 | 177.819 | 8.555 | 63.81 | 13.607 | 178.038 | 1.508
63.708 | 36.572 | 63.797 | 21.996 | 63.735 | 60.159 | 63.708 | 60.159 | 177.907 | 7.44 | 177.868 | 2.72 | 177.901 | 10.201 | 177.803 | 8.588 | 63.828 | 13.7 | 178.019 | 1.668
63.73 | 36.505 | 63.814 | 21.957 | 63.755 | 60.132 | 63.729 | 60.132 | 177.89 | 7.353 | 177.849 | 2.716 | 177.888 | 10.045 | 177.788 | 8.668 | 63.847 | 13.746 | 178 | 1.884
63.75 | 36.409 | 63.829 | 21.926 | 63.776 | 60.083 | 63.747 | 60.083 | 177.873 | 7.289 | 177.83 | 2.713 | 177.874 | 9.874 | 177.774 | 8.738 | 63.862 | 13.831 | 177.983 | 2.108
63.771 | 36.294 | 63.846 | 21.91 | 63.796 | 60.033 | 63.766 | 60.033 | 177.857 | 7.257 | 177.812 | 2.766 | 177.86 | 9.719 | 177.76 | 8.808 | 63.879 | 13.9 | 177.965 | 2.3
63.793 | 36.179 | 63.864 | 21.895 | 63.814 | 59.976 | 63.785 | 59.976 | 177.841 | 7.217 | 177.794 | 2.843 | 177.847 | 9.563 | 177.743 | 8.85 | 63.901 | 13.977 | 177.949 | 2.452
63.813 | 36.065 | 63.881 | 21.848 | 63.834 | 59.896 | 63.801 | 59.896 | 177.823 | 7.153 | 177.781 | 2.929 | 177.832 | 9.392 | 177.727 | 8.866 | 63.921 | 14.046 | 177.934 | 2.613
63.834 | 35.941 | 63.901 | 21.752 | 63.856 | 59.809 | 63.817 | 59.809 | 177.803 | 7.066 | 177.765 | 3.072 | 177.816 | 9.244 | 177.711 | 8.873 | 63.942 | 14.115 | 177.919 | 2.765
63.854 | 35.826 | 63.923 | 21.656 | 63.874 | 59.706 | 63.83 | 59.706 | 177.785 | 6.963 | 177.751 | 3.263 | 177.8 | 9.136 | 177.694 | 8.861 | 63.964 | 14.176 | 177.904 | 2.917
63.875 | 35.721 | 63.94 | 21.529 | 63.893 | 59.596 | 63.846 | 59.596 | 177.766 | 6.843 | 177.736 | 3.495 | 177.783 | 9.058 | 177.679 | 8.84 | 63.984 | 14.23 | 177.888 | 3.07
63.893 | 35.597 | 63.961 | 21.361 | 63.913 | 59.478 | 63.863 | 59.478 | 177.748 | 6.74 | 177.72 | 3.752 | 177.768 | 9.012 | 177.663 | 8.802 | 64.004 | 14.252 | 177.872 | 3.206
63.912 | 35.473 | 63.982 | 21.193 | 63.929 | 59.36 | 63.876 | 59.36 | 177.73 | 6.637 | 177.704 | 3.976 | 177.751 | 8.973 | 177.645 | 8.79 | 64.025 | 14.258 | 177.856 | 3.271
63.932 | 35.33 | 64.002 | 21.018 | 63.945 | 59.251 | 63.892 | 59.251 | 177.715 | 6.549 | 177.688 | 4.151 | 177.733 | 8.943 | 177.627 | 8.76 | 64.045 | 14.249 | 177.839 | 3.297
63.948 | 35.169 | 64.022 | 20.834 | 63.963 | 59.141 | 63.909 | 59.141 | 177.701 | 6.494 | 177.673 | 4.334 | 177.713 | 8.943 | 177.608 | 8.767 | 64.063 | 14.21 | 177.823 | 3.275
63.965 | 34.998 | 64.044 | 20.65 | 63.979 | 59.031 | 63.925 | 59.031 | 177.688 | 6.43 | 177.658 | 4.477 | 177.694 | 8.928 | 177.59 | 8.81 | 64.082 | 14.17 | 177.806 | 3.253
63.982 | 34.827 | 64.064 | 20.475 | 63.994 | 58.913 | 63.943 | 58.913 | 177.672 | 6.343 | 177.641 | 4.555 | 177.674 | 8.905 | 177.572 | 8.861 | 64.103 | 14.114 | 177.788 | 3.223
63.996 | 34.686 | 64.083 | 20.307 | 64.01 | 58.803 | 63.961 | 58.803 | 177.656 | 6.239 | 177.621 | 4.608 | 177.656 | 8.929 | 177.555 | 8.94 | 64.119 | 14.051 | 177.77 | 3.153
64.012 | 34.553 | 64.101 | 20.139 | 64.026 | 58.693 | 63.978 | 58.693 | 177.64 | 6.144 | 177.602 | 4.571 | 177.639 | 8.945 | 177.542 | 9.065 | 64.135 | 13.988 | 177.75 | 3.044
64.029 | 34.42 | 64.117 | 19.964 | 64.039 | 58.569 | 63.996 | 58.569 | 177.624 | 6.048 | 177.583 | 4.511 | 177.625 | 8.891 | 177.527 | 9.162 | 64.153 | 13.94 | 177.732 | 2.91
64.045 | 34.259 | 64.131 | 19.757 | 64.055 | 58.428 | 64.013 | 58.428 | 177.609 | 5.937 | 177.566 | 4.523 | 177.61 | 8.852 | 177.514 | 9.268 | 64.166 | 13.847 | 177.715 | 2.753
64.061 | 34.069 | 64.147 | 19.534 | 64.071 | 58.296 | 64.031 | 58.296 | 177.592 | 5.842 | 177.547 | 4.568 | 177.594 | 8.852 | 177.499 | 9.366 | 64.182 | 13.745 | 177.697 | 2.573
64.077 | 33.86 | 64.164 | 19.311 | 64.086 | 58.141 | 64.045 | 58.141 | 177.576 | 5.77 | 177.53 | 4.589 | 177.58 | 8.931 | 177.484 | 9.436 | 64.199 | 13.658 | 177.682 | 2.4
64.093 | 33.624 | 64.177 | 19.072 | 64.103 | 57.97 | 64.063 | 57.97 | 177.558 | 5.73 | 177.516 | 4.634 | 177.564 | 9.04 | 177.468 | 9.487 | 64.215 | 13.572 | 177.667 | 2.211
64.108 | 33.387 | 64.193 | 18.849 | 64.121 | 57.807 | 64.082 | 57.807 | 177.538 | 5.706 | 177.501 | 4.662 | 177.549 | 9.181 | 177.452 | 9.503 | 64.232 | 13.47 | 177.653 | 2.094
64.125 | 33.179 | 64.21 | 18.626 | 64.136 | 57.629 | 64.096 | 57.629 | 177.519 | 5.738 | 177.486 | 4.659 | 177.534 | 9.345 | 177.437 | 9.51 | 64.248 | 13.368 | 177.64 | 1.993
64.142 | 32.971 | 64.226 | 18.419 | 64.153 | 57.451 | 64.114 | 57.451 | 177.5 | 5.801 | 177.471 | 4.655 | 177.518 | 9.502 | 177.422 | 9.543 | 64.263 | 13.242 | 177.624 | 1.907
64.156 | 32.782 | 64.242 | 18.227 | 64.172 | 57.288 | 64.136 | 57.288 | 177.482 | 5.912 | 177.456 | 4.602 | 177.504 | 9.627 | 177.404 | 9.541 | 64.278 | 13.094 | 177.609 | 1.837
64.174 | 32.592 | 64.259 | 18.06 | 64.189 | 57.125 | 64.153 | 57.125 | 177.465 | 6.015 | 177.441 | 4.525 | 177.487 | 9.838 | 177.386 | 9.511 | 64.295 | 12.946 | 177.593 | 1.807
64.192 | 32.384 | 64.276 | 17.901 | 64.206 | 56.984 | 64.174 | 56.984 | 177.449 | 6.118 | 177.424 | 4.424 | 177.469 | 10.095 | 177.367 | 9.482 | 64.313 | 12.828 | 177.577 | 1.817
64.207 | 32.166 | 64.293 | 17.766 | 64.224 | 56.844 | 64.195 | 56.844 | 177.434 | 6.205 | 177.408 | 4.282 | 177.45 | 10.337 | 177.347 | 9.425 | 64.327 | 12.703 | 177.561 | 1.89
64.224 | 31.958 | 64.311 | 17.647 | 64.241 | 56.704 | 64.216 | 56.704 | 177.419 | 6.284 | 177.392 | 4.116 | 177.433 | 10.572 | 177.329 | 9.386 | 64.345 | 12.578 | 177.545 | 2.003
64.243 | 31.749 | 64.328 | 17.519 | 64.259 | 56.571 | 64.236 | 56.571 | 177.403 | 6.355 | 177.376 | 4.047 | 177.415 | 10.782 | 177.311 | 9.429 | 64.364 | 12.46 | 177.527 | 2.092
64.26 | 31.579 | 64.342 | 17.401 | 64.279 | 56.408 | 64.256 | 56.408 | 177.387 | 6.363 | 177.357 | 4.035 | 177.397 | 10.915 | 177.294 | 9.499 | 64.378 | 12.358 | 177.509 | 2.212
64.277 | 31.418 | 64.36 | 17.305 | 64.299 | 56.252 | 64.276 | 56.252 | 177.371 | 6.347 | 177.338 | 4.064 | 177.38 | 10.994 | 177.28 | 9.55 | 64.396 | 12.272 | 177.49 | 2.309
64.297 | 31.284 | 64.377 | 17.21 | 64.316 | 56.074 | 64.294 | 56.074 | 177.355 | 6.331 | 177.32 | 4.125 | 177.365 | 11.088 | 177.264 | 9.548 | 64.415 | 12.193 | 177.472 | 2.39
64.317 | 31.179 | 64.391 | 17.107 | 64.336 | 55.887 | 64.312 | 55.887 | 177.341 | 6.315 | 177.302 | 4.178 | 177.349 | 11.197 | 177.249 | 9.5 | 64.432 | 12.115 | 177.454 | 2.479
64.337 | 31.093 | 64.409 | 17.02 | 64.358 | 55.701 | 64.331 | 55.701 | 177.324 | 6.307 | 177.284 | 4.199 | 177.335 | 11.299 | 177.234 | 9.443 | 64.45 | 12.044 | 177.436 | 2.584
64.358 | 30.998 | 64.427 | 16.933 | 64.375 | 55.515 | 64.347 | 55.515 | 177.308 | 6.33 | 177.266 | 4.292 | 177.32 | 11.292 | 177.218 | 9.405 | 64.47 | 11.981 | 177.423 | 2.665
64.378 | 30.911 | 64.445 | 16.854 | 64.395 | 55.336 | 64.363 | 55.336 | 177.29 | 6.37 | 177.251 | 4.386 | 177.304 | 11.284 | 177.204 | 9.402 | 64.49 | 11.902 | 177.408 | 2.73
64.395 | 30.816 | 64.465 | 16.814 | 64.417 | 55.188 | 64.38 | 55.188 | 177.271 | 6.409 | 177.237 | 4.448 | 177.289 | 11.238 | 177.188 | 9.463 | 64.51 | 11.846 | 177.394 | 2.724
64.415 | 30.74 | 64.486 | 16.775 | 64.437 | 55.063 | 64.393 | 55.063 | 177.254 | 6.449 | 177.223 | 4.484 | 177.272 | 11.16 | 177.173 | 9.515 | 64.53 | 11.783 | 177.381 | 2.67
64.436 | 30.654 | 64.506 | 16.727 | 64.455 | 54.93 | 64.409 | 54.93 | 177.236 | 6.48 | 177.208 | 4.464 | 177.255 | 11.06 | 177.157 | 9.458 | 64.551 | 11.704 | 177.365 | 2.632
64.454 | 30.597 | 64.526 | 16.703 | 64.475 | 54.797 | 64.426 | 54.797 | 177.219 | 6.504 | 177.193 | 4.428 | 177.239 | 11.006 | 177.141 | 9.383 | 64.568 | 11.656 | 177.349 | 2.555
64.472 | 30.548 | 64.547 | 16.688 | 64.491 | 54.664 | 64.442 | 54.664 | 177.203 | 6.528 | 177.178 | 4.359 | 177.223 | 10.944 | 177.122 | 9.308 | 64.588 | 11.608 | 177.333 | 2.445
64.492 | 30.5 | 64.567 | 16.672 | 64.507 | 54.547 | 64.457 | 54.547 | 177.188 | 6.488 | 177.162 | 4.282 | 177.205 | 10.835 | 177.104 | 9.315 | 64.61 | 11.553 | 177.317 | 2.328
64.508 | 30.462 | 64.584 | 16.649 | 64.523 | 54.43 | 64.473 | 54.43 | 177.173 | 6.448 | 177.145 | 4.189 | 177.186 | 10.718 | 177.086 | 9.358 | 64.627 | 11.513 | 177.302 | 2.132
64.524 | 30.442 | 64.604 | 16.625 | 64.538 | 54.312 | 64.489 | 54.312 | 177.158 | 6.392 | 177.129 | 4.153 | 177.168 | 10.602 | 177.069 | 9.473 | 64.646 | 11.496 | 177.286 | 1.911
64.541 | 30.423 | 64.624 | 16.601 | 64.551 | 54.188 | 64.506 | 54.188 | 177.144 | 6.376 | 177.114 | 4.035 | 177.151 | 10.462 | 177.051 | 9.534 | 64.666 | 11.496 | 177.268 | 1.739
64.557 | 30.413 | 64.64 | 16.57 | 64.567 | 54.055 | 64.523 | 54.055 | 177.129 | 6.376 | 177.096 | 3.934 | 177.133 | 10.354 | 177.034 | 9.604 | 64.682 | 11.471 | 177.249 | 1.59
64.572 | 30.413 | 64.658 | 16.531 | 64.584 | 53.915 | 64.539 | 53.915 | 177.112 | 6.423 | 177.077 | 3.849 | 177.116 | 10.284 | 177.019 | 9.647 | 64.698 | 11.447 | 177.23 | 1.488
64.588 | 30.412 | 64.675 | 16.491 | 64.597 | 53.79 | 64.554 | 53.79 | 177.096 | 6.487 | 177.058 | 3.739 | 177.101 | 10.199 | 177.004 | 9.735 | 64.715 | 11.408 | 177.211 | 1.426
64.604 | 30.421 | 64.688 | 16.46 | 64.613 | 53.673 | 64.571 | 53.673 | 177.08 | 6.566 | 177.04 | 3.614 | 177.088 | 10.098 | 176.991 | 9.914 | 64.731 | 11.384 | 177.194 | 1.341
64.617 | 30.421 | 64.704 | 16.437 | 64.63 | 53.571 | 64.589 | 53.571 | 177.063 | 6.621 | 177.022 | 3.472 | 177.074 | 9.981 | 176.976 | 10.156 | 64.747 | 11.352 | 177.177 | 1.287
64.633 | 30.43 | 64.721 | 16.414 | 64.644 | 53.477 | 64.604 | 53.477 | 177.046 | 6.605 | 177.004 | 3.305 | 177.059 | 9.857 | 176.96 | 10.416 | 64.762 | 11.32 | 177.163 | 1.265
64.65 | 30.449 | 64.737 | 16.399 | 64.661 | 53.428 | 64.621 | 53.428 | 177.027 | 6.549 | 176.989 | 3.188 | 177.044 | 9.733 | 176.945 | 10.64 | 64.778 | 11.296 | 177.148 | 1.283
64.664 | 30.449 | 64.752 | 16.4 | 64.68 | 53.41 | 64.64 | 53.41 | 177.009 | 6.478 | 176.975 | 3.086 | 177.028 | 9.578 | 176.927 | 10.819 | 64.791 | 11.257 | 177.134 | 1.38
64.681 | 30.42 | 64.768 | 16.385 | 64.697 | 53.391 | 64.657 | 53.391 | 176.991 | 6.39 | 176.961 | 3.001 | 177.012 | 9.438 | 176.911 | 10.943 | 64.807 | 11.218 | 177.119 | 1.54
64.7 | 30.391 | 64.784 | 16.385 | 64.714 | 53.38 | 64.674 | 53.38 | 176.972 | 6.263 | 176.946 | 2.973 | 176.996 | 9.352 | 176.894 | 11.131 | 64.824 | 11.186 | 177.102 | 1.684
64.714 | 30.391 | 64.799 | 16.394 | 64.731 | 53.37 | 64.696 | 53.37 | 176.955 | 6.192 | 176.929 | 2.945 | 176.98 | 9.291 | 176.878 | 11.274 | 64.839 | 11.17 | 177.087 | 1.837
64.732 | 30.419 | 64.816 | 16.395 | 64.748 | 53.359 | 64.716 | 53.359 | 176.939 | 6.112 | 176.913 | 2.933 | 176.964 | 9.213 | 176.86 | 11.38 | 64.856 | 11.154 | 177.071 | 1.981
64.75 | 30.447 | 64.833 | 16.412 | 64.763 | 53.318 | 64.736 | 53.318 | 176.925 | 6.049 | 176.897 | 2.995 | 176.946 | 9.214 | 176.84 | 11.405 | 64.874 | 11.13 | 177.055 | 2.086
64.768 | 30.484 | 64.848 | 16.445 | 64.78 | 53.292 | 64.756 | 53.292 | 176.912 | 6.025 | 176.882 | 3.064 | 176.926 | 9.237 | 176.821 | 11.375 | 64.889 | 11.114 | 177.039 | 2.262
64.785 | 30.531 | 64.865 | 16.486 | 64.798 | 53.281 | 64.776 | 53.281 | 176.897 | 6.096 | 176.865 | 3.142 | 176.906 | 9.324 | 176.803 | 11.237 | 64.906 | 11.083 | 177.022 | 2.438
64.802 | 30.578 | 64.884 | 16.526 | 64.815 | 53.27 | 64.793 | 53.27 | 176.884 | 6.215 | 176.849 | 3.268 | 176.887 | 9.441 | 176.785 | 11.107 | 64.925 | 11.059 | 177.003 | 2.591
64.82 | 30.624 | 64.898 | 16.583 | 64.835 | 53.258 | 64.813 | 53.258 | 176.869 | 6.358 | 176.831 | 3.346 | 176.869 | 9.582 | 176.767 | 10.978 | 64.942 | 11.019 | 176.983 | 2.719
64.837 | 30.681 | 64.915 | 16.632 | 64.856 | 53.247 | 64.835 | 53.247 | 176.853 | 6.508 | 176.812 | 3.391 | 176.853 | 9.754 | 176.753 | 10.876 | 64.96 | 10.98 | 176.964 | 2.84
64.858 | 30.717 | 64.934 | 16.673 | 64.874 | 53.236 | 64.852 | 53.236 | 176.837 | 6.658 | 176.793 | 3.42 | 176.837 | 9.933 | 176.739 | 10.774 | 64.977 | 10.948 | 176.947 | 2.913
64.878 | 30.754 | 64.952 | 16.706 | 64.894 | 53.248 | 64.871 | 53.248 | 176.821 | 6.801 | 176.774 | 3.424 | 176.822 | 10.082 | 176.725 | 10.635 | 64.995 | 10.893 | 176.928 | 2.994
64.895 | 30.792 | 64.969 | 16.739 | 64.915 | 53.259 | 64.891 | 53.259 | 176.805 | 6.896 | 176.758 | 3.412 | 176.809 | 10.152 | 176.71 | 10.515 | 65.012 | 10.846 | 176.911 | 3.028
64.916 | 30.8 | 64.988 | 16.771 | 64.935 | 53.271 | 64.907 | 53.271 | 176.789 | 7.062 | 176.742 | 3.384 | 176.793 | 10.239 | 176.695 | 10.413 | 65.033 | 10.798 | 176.896 | 3.029
64.937 | 30.808 | 65.008 | 16.812 | 64.955 | 53.26 | 64.923 | 53.26 | 176.769 | 7.252 | 176.726 | 3.283 | 176.777 | 10.278 | 176.679 | 10.347 | 65.053 | 10.766 | 176.88 | 3.039
64.955 | 30.817 | 65.028 | 16.852 | 64.975 | 53.233 | 64.94 | 53.233 | 176.751 | 7.411 | 176.712 | 3.181 | 176.761 | 10.31 | 176.663 | 10.318 | 65.071 | 10.734 | 176.866 | 2.961
64.975 | 30.807 | 65.048 | 16.884 | 64.995 | 53.207 | 64.956 | 53.207 | 176.732 | 7.506 | 176.698 | 3.096 | 176.746 | 10.302 | 176.648 | 10.333 | 65.091 | 10.702 | 176.851 | 2.876
64.996 | 30.796 | 65.069 | 16.909 | 65.014 | 53.18 | 64.972 | 53.18 | 176.712 | 7.577 | 176.683 | 2.995 | 176.731 | 10.272 | 176.632 | 10.322 | 65.113 | 10.685 | 176.836 | 2.79
65.016 | 30.786 | 65.086 | 16.949 | 65.032 | 53.139 | 64.987 | 53.139 | 176.694 | 7.624 | 176.667 | 2.934 | 176.714 | 10.179 | 176.616 | 10.328 | 65.131 | 10.661 | 176.821 | 2.705
65.035 | 30.776 | 65.107 | 16.974 | 65.048 | 53.082 | 65.003 | 53.082 | 176.678 | 7.664 | 176.651 | 2.898 | 176.698 | 10.101 | 176.599 | 10.371 | 65.151 | 10.645 | 176.804 | 2.612
65.053 | 30.756 | 65.128 | 16.998 | 65.061 | 53.019 | 65.016 | 53.019 | 176.663 | 7.703 | 176.635 | 2.846 | 176.679 | 10.008 | 176.579 | 10.423 | 65.173 | 10.652 | 176.789 | 2.526
65.069 | 30.718 | 65.146 | 17.023 | 65.077 | 52.962 | 65.032 | 52.962 | 176.649 | 7.703 | 176.62 | 2.785 | 176.66 | 9.923 | 176.56 | 10.475 | 65.193 | 10.659 | 176.773 | 2.425
65.085 | 30.642 | 65.166 | 17.055 | 65.094 | 52.906 | 65.048 | 52.906 | 176.634 | 7.655 | 176.603 | 2.716 | 176.641 | 9.838 | 176.541 | 10.5 | 65.212 | 10.65 | 176.757 | 2.363
65.101 | 30.556 | 65.186 | 17.088 | 65.107 | 52.85 | 65.062 | 52.85 | 176.618 | 7.489 | 176.586 | 2.583 | 176.622 | 9.76 | 176.524 | 10.497 | 65.23 | 10.665 | 176.739 | 2.309
65.116 | 30.49 | 65.202 | 17.128 | 65.123 | 52.801 | 65.08 | 52.801 | 176.602 | 7.259 | 176.567 | 2.489 | 176.604 | 9.675 | 176.508 | 10.477 | 65.247 | 10.726 | 176.72 | 2.279
65.129 | 30.414 | 65.22 | 17.161 | 65.14 | 52.767 | 65.098 | 52.767 | 176.585 | 6.989 | 176.548 | 2.453 | 176.588 | 9.598 | 176.492 | 10.402 | 65.263 | 10.78 | 176.702 | 2.242
65.145 | 30.329 | 65.238 | 17.178 | 65.156 | 52.749 | 65.113 | 52.749 | 176.57 | 6.751 | 176.53 | 2.376 | 176.572 | 9.536 | 176.478 | 10.318 | 65.279 | 10.858 | 176.685 | 2.196
65.162 | 30.262 | 65.253 | 17.218 | 65.171 | 52.723 | 65.13 | 52.723 | 176.554 | 6.553 | 176.51 | 2.34 | 176.556 | 9.513 | 176.464 | 10.189 | 65.295 | 10.951 | 176.666 | 2.166
65.175 | 30.215 | 65.269 | 17.243 | 65.188 | 52.689 | 65.149 | 52.689 | 176.539 | 6.434 | 176.493 | 2.304 | 176.541 | 9.591 | 176.448 | 10.032 | 65.308 | 11.06 | 176.649 | 2.128
65.191 | 30.187 | 65.285 | 17.268 | 65.206 | 52.656 | 65.166 | 52.656 | 176.523 | 6.275 | 176.477 | 2.3 | 176.526 | 9.685 | 176.432 | 9.83 | 65.324 | 11.168 | 176.634 | 2.09
65.208 | 30.158 | 65.301 | 17.301 | 65.223 | 52.622 | 65.183 | 52.622 | 176.503 | 6.14 | 176.462 | 2.345 | 176.511 | 9.849 | 176.417 | 9.592 | 65.341 | 11.261 | 176.62 | 2.084
65.224 | 30.158 | 65.314 | 17.318 | 65.24 | 52.581 | 65.201 | 52.581 | 176.485 | 6.077 | 176.448 | 2.398 | 176.494 | 10.068 | 176.401 | 9.354 | 65.354 | 11.37 | 176.606 | 2.125
65.241 | 30.157 | 65.329 | 17.311 | 65.257 | 52.54 | 65.218 | 52.54 | 176.466 | 6.092 | 176.433 | 2.452 | 176.479 | 10.318 | 176.387 | 9.171 | 65.37 | 11.471 | 176.591 | 2.159
65.26 | 30.176 | 65.345 | 17.304 | 65.272 | 52.507 | 65.235 | 52.507 | 176.449 | 6.195 | 176.42 | 2.554 | 176.464 | 10.591 | 176.37 | 9.069 | 65.387 | 11.564 | 176.575 | 2.216
65.277 | 30.185 | 65.358 | 17.297 | 65.289 | 52.481 | 65.255 | 52.481 | 176.433 | 6.33 | 176.406 | 2.623 | 176.447 | 10.872 | 176.354 | 9.012 | 65.405 | 11.657 | 176.559 | 2.249
65.294 | 30.213 | 65.375 | 17.306 | 65.308 | 52.455 | 65.276 | 52.455 | 176.416 | 6.488 | 176.39 | 2.685 | 176.431 | 11.145 | 176.335 | 9.046 | 65.422 | 11.742 | 176.543 | 2.307
65.311 | 30.251 | 65.393 | 17.315 | 65.322 | 52.444 | 65.293 | 52.444 | 176.402 | 6.639 | 176.376 | 2.754 | 176.413 | 11.426 | 176.316 | 9.08 | 65.441 | 11.851 | 176.527 | 2.364
65.328 | 30.288 | 65.407 | 17.324 | 65.34 | 52.418 | 65.313 | 52.418 | 176.388 | 6.813 | 176.36 | 2.799 | 176.396 | 11.684 | 176.298 | 9.204 | 65.458 | 11.936 | 176.511 | 2.413
65.342 | 30.298 | 65.424 | 17.301 | 65.359 | 52.385 | 65.335 | 52.385 | 176.372 | 6.995 | 176.345 | 2.82 | 176.379 | 11.894 | 176.279 | 9.301 | 65.475 | 12.014 | 176.495 | 2.486
65.359 | 30.297 | 65.443 | 17.278 | 65.376 | 52.366 | 65.352 | 52.366 | 176.357 | 7.32 | 176.329 | 2.832 | 176.36 | 12.113 | 176.262 | 9.435 | 65.493 | 12.107 | 176.478 | 2.567
65.377 | 30.297 | 65.46 | 17.255 | 65.397 | 52.363 | 65.373 | 52.363 | 176.34 | 7.716 | 176.311 | 2.812 | 176.344 | 12.3 | 176.245 | 9.568 | 65.51 | 12.192 | 176.458 | 2.593
65.395 | 30.316 | 65.477 | 17.216 | 65.418 | 52.367 | 65.394 | 52.367 | 176.325 | 8.136 | 176.293 | 2.792 | 176.328 | 12.441 | 176.229 | 9.765 | 65.525 | 12.262 | 176.44 | 2.603
65.414 | 30.324 | 65.494 | 17.161 | 65.439 | 52.371 | 65.414 | 52.371 | 176.309 | 8.469 | 176.276 | 2.773 | 176.314 | 12.582 | 176.214 | 9.962 | 65.543 | 12.332 | 176.422 | 2.581
65.436 | 30.333 | 65.512 | 17.106 | 65.459 | 52.367 | 65.433 | 52.367 | 176.292 | 8.73 | 176.257 | 2.712 | 176.3 | 12.684 | 176.199 | 10.086 | 65.562 | 12.386 | 176.404 | 2.535
65.453 | 30.314 | 65.529 | 17.043 | 65.48 | 52.356 | 65.453 | 52.356 | 176.275 | 8.992 | 176.239 | 2.635 | 176.285 | 12.777 | 176.184 | 10.183 | 65.58 | 12.424 | 176.388 | 2.513
65.473 | 30.322 | 65.546 | 16.98 | 65.5 | 52.345 | 65.469 | 52.345 | 176.256 | 9.269 | 176.223 | 2.485 | 176.272 | 12.864 | 176.169 | 10.199 | 65.6 | 12.462 | 176.373 | 2.515
65.494 | 30.331 | 65.567 | 16.925 | 65.517 | 52.334 | 65.485 | 52.334 | 176.237 | 9.53 | 176.208 | 2.351 | 176.257 | 12.887 | 176.152 | 10.197 | 65.622 | 12.477 | 176.359 | 2.477
65.514 | 30.321 | 65.584 | 16.869 | 65.538 | 52.323 | 65.5 | 52.323 | 176.219 | 9.752 | 176.195 | 2.193 | 176.24 | 12.857 | 176.136 | 10.14 | 65.64 | 12.484 | 176.345 | 2.407
65.534 | 30.301 | 65.604 | 16.822 | 65.558 | 52.319 | 65.516 | 52.319 | 176.199 | 9.911 | 176.179 | 2.011 | 176.223 | 12.772 | 176.12 | 10.11 | 65.66 | 12.499 | 176.33 | 2.306
65.554 | 30.244 | 65.626 | 16.775 | 65.574 | 52.324 | 65.529 | 52.324 | 176.181 | 9.942 | 176.165 | 1.804 | 176.207 | 12.632 | 176.103 | 9.99 | 65.682 | 12.506 | 176.314 | 2.205
65.574 | 30.196 | 65.643 | 16.719 | 65.593 | 52.328 | 65.545 | 52.328 | 176.165 | 9.902 | 176.15 | 1.613 | 176.191 | 12.453 | 176.086 | 9.861 | 65.703 | 12.513 | 176.297 | 2.111
65.59 | 30.12 | 65.663 | 16.688 | 65.61 | 52.325 | 65.562 | 52.325 | 176.148 | 9.831 | 176.133 | 1.439 | 176.174 | 12.275 | 176.067 | 9.632 | 65.723 | 12.512 | 176.281 | 2.01
65.608 | 30.053 | 65.685 | 16.68 | 65.624 | 52.314 | 65.575 | 52.314 | 176.133 | 9.775 | 176.117 | 1.338 | 176.155 | 12.034 | 176.049 | 9.412 | 65.744 | 12.503 | 176.266 | 1.941
65.624 | 29.996 | 65.705 | 16.665 | 65.639 | 52.281 | 65.591 | 52.281 | 176.118 | 9.712 | 176.1 | 1.318 | 176.136 | 11.824 | 176.032 | 9.193 | 65.764 | 12.503 | 176.249 | 1.887
65.637 | 29.94 | 65.725 | 16.641 | 65.657 | 52.24 | 65.608 | 52.24 | 176.105 | 9.601 | 176.085 | 1.371 | 176.118 | 11.645 | 176.012 | 9 | 65.78 | 12.502 | 176.233 | 1.849
65.653 | 29.845 | 65.746 | 16.602 | 65.673 | 52.198 | 65.625 | 52.198 | 176.091 | 9.458 | 176.068 | 1.497 | 176.099 | 11.451 | 175.995 | 8.816 | 65.799 | 12.501 | 176.214 | 1.851
65.67 | 29.75 | 65.765 | 16.562 | 65.688 | 52.15 | 65.642 | 52.15 | 176.075 | 9.26 | 176.049 | 1.624 | 176.081 | 11.257 | 175.979 | 8.606 | 65.816 | 12.477 | 176.194 | 1.908
65.683 | 29.656 | 65.783 | 16.547 | 65.704 | 52.109 | 65.66 | 52.109 | 176.06 | 8.998 | 176.03 | 1.758 | 176.065 | 11.125 | 175.964 | 8.395 | 65.829 | 12.454 | 176.175 | 1.989
65.699 | 29.571 | 65.799 | 16.54 | 65.72 | 52.068 | 65.677 | 52.068 | 176.044 | 8.768 | 176.011 | 1.95 | 176.052 | 11.047 | 175.951 | 8.193 | 65.845 | 12.43 | 176.156 | 2.102
65.716 | 29.486 | 65.815 | 16.541 | 65.736 | 52.027 | 65.695 | 52.027 | 176.028 | 8.586 | 175.992 | 2.182 | 176.039 | 10.962 | 175.936 | 8.101 | 65.863 | 12.383 | 176.139 | 2.222
65.732 | 29.381 | 65.829 | 16.534 | 65.753 | 51.993 | 65.712 | 51.993 | 176.012 | 8.403 | 175.974 | 2.414 | 176.024 | 10.83 | 175.921 | 8.044 | 65.876 | 12.32 | 176.123 | 2.367
65.748 | 29.258 | 65.845 | 16.527 | 65.77 | 51.937 | 65.729 | 51.937 | 175.994 | 8.213 | 175.958 | 2.686 | 176.01 | 10.683 | 175.906 | 8.032 | 65.892 | 12.258 | 176.108 | 2.503
65.765 | 29.145 | 65.862 | 16.52 | 65.784 | 51.881 | 65.744 | 51.881 | 175.976 | 8.07 | 175.943 | 2.886 | 175.994 | 10.582 | 175.889 | 8.048 | 65.91 | 12.195 | 176.094 | 2.656
65.783 | 29.031 | 65.875 | 16.537 | 65.802 | 51.84 | 65.761 | 51.84 | 175.958 | 7.967 | 175.93 | 3.102 | 175.978 | 10.442 | 175.872 | 8.091 | 65.926 | 12.132 | 176.079 | 2.776
65.8 | 28.927 | 65.891 | 16.53 | 65.82 | 51.806 | 65.778 | 51.806 | 175.938 | 7.911 | 175.914 | 3.342 | 175.962 | 10.295 | 175.856 | 8.107 | 65.942 | 12.054 | 176.065 | 2.905
65.817 | 28.804 | 65.908 | 16.523 | 65.835 | 51.773 | 65.796 | 51.773 | 175.919 | 7.895 | 175.899 | 3.533 | 175.946 | 10.147 | 175.839 | 8.123 | 65.959 | 11.975 | 176.05 | 2.962
65.835 | 28.681 | 65.921 | 16.517 | 65.852 | 51.725 | 65.816 | 51.725 | 175.901 | 7.966 | 175.883 | 3.717 | 175.931 | 10.031 | 175.822 | 8.229 | 65.977 | 11.913 | 176.034 | 3.012
65.85 | 28.549 | 65.938 | 16.47 | 65.87 | 51.684 | 65.837 | 51.684 | 175.885 | 8.133 | 175.866 | 3.843 | 175.914 | 9.86 | 175.802 | 8.317 | 65.994 | 11.834 | 176.019 | 3.077
65.867 | 28.407 | 65.956 | 16.415 | 65.888 | 51.627 | 65.855 | 51.627 | 175.871 | 8.283 | 175.851 | 3.912 | 175.895 | 9.705 | 175.783 | 8.378 | 66.012 | 11.756 | 176.005 | 3.087
65.886 | 28.265 | 65.974 | 16.368 | 65.905 | 51.586 | 65.875 | 51.586 | 175.855 | 8.426 | 175.835 | 3.958 | 175.875 | 9.558 | 175.764 | 8.376 | 66.029 | 11.685 | 175.988 | 3.065
65.901 | 28.133 | 65.991 | 16.321 | 65.924 | 51.545 | 65.896 | 51.545 | 175.841 | 8.584 | 175.819 | 3.946 | 175.856 | 9.426 | 175.744 | 8.382 | 66.044 | 11.615 | 175.972 | 2.979
65.918 | 28.01 | 66.008 | 16.274 | 65.944 | 51.504 | 65.916 | 51.504 | 175.826 | 8.75 | 175.803 | 3.828 | 175.837 | 9.294 | 175.727 | 8.362 | 66.062 | 11.545 | 175.953 | 2.878
65.937 | 27.887 | 66.025 | 16.243 | 65.964 | 51.47 | 65.936 | 51.47 | 175.81 | 8.948 | 175.783 | 3.678 | 175.82 | 9.162 | 175.71 | 8.341 | 66.081 | 11.49 | 175.934 | 2.761
65.958 | 27.744 | 66.04 | 16.221 | 65.984 | 51.451 | 65.956 | 51.451 | 175.794 | 9.154 | 175.764 | 3.504 | 175.803 | 9.015 | 175.697 | 8.303 | 66.095 | 11.435 | 175.917 | 2.723
65.978 | 27.621 | 66.057 | 16.214 | 66.004 | 51.44 | 65.976 | 51.44 | 175.778 | 9.36 | 175.746 | 3.313 | 175.788 | 8.852 | 175.683 | 8.246 | 66.113 | 11.38 | 175.897 | 2.669
65.999 | 27.507 | 66.074 | 16.207 | 66.021 | 51.452 | 65.992 | 51.452 | 175.763 | 9.566 | 175.728 | 3.196 | 175.774 | 8.72 | 175.669 | 8.189 | 66.132 | 11.325 | 175.88 | 2.663
66.02 | 27.412 | 66.088 | 16.208 | 66.041 | 51.471 | 66.01 | 51.471 | 175.748 | 9.709 | 175.712 | 3.111 | 175.759 | 8.65 | 175.655 | 8.105 | 66.153 | 11.262 | 175.864 | 2.641
66.04 | 27.316 | 66.106 | 16.193 | 66.062 | 51.491 | 66.026 | 51.491 | 175.73 | 9.796 | 175.695 | 3.059 | 175.743 | 8.674 | 175.64 | 8.058 | 66.173 | 11.207 | 175.848 | 2.611
66.06 | 27.231 | 66.127 | 16.178 | 66.08 | 51.533 | 66.039 | 51.533 | 175.712 | 9.867 | 175.681 | 3.047 | 175.727 | 8.737 | 175.625 | 8.028 | 66.195 | 11.151 | 175.834 | 2.637
66.081 | 27.154 | 66.144 | 16.163 | 66.1 | 51.56 | 66.055 | 51.56 | 175.694 | 9.922 | 175.666 | 3.019 | 175.712 | 8.862 | 175.61 | 8.08 | 66.216 | 11.104 | 175.819 | 2.686
66.098 | 27.107 | 66.164 | 16.163 | 66.12 | 51.572 | 66.072 | 51.572 | 175.676 | 9.93 | 175.652 | 3.023 | 175.698 | 9.034 | 175.595 | 8.132 | 66.236 | 11.056 | 175.805 | 2.775
66.118 | 27.078 | 66.185 | 16.164 | 66.136 | 51.592 | 66.085 | 51.592 | 175.658 | 9.882 | 175.637 | 3.093 | 175.681 | 9.253 | 175.58 | 8.23 | 66.257 | 11.016 | 175.79 | 2.88
66.138 | 27.049 | 66.205 | 16.172 | 66.154 | 51.611 | 66.101 | 51.611 | 175.641 | 9.779 | 175.621 | 3.187 | 175.666 | 9.526 | 175.564 | 8.264 | 66.277 | 10.977 | 175.773 | 2.985
66.154 | 27.03 | 66.225 | 16.141 | 66.171 | 51.623 | 66.118 | 51.623 | 175.626 | 9.644 | 175.606 | 3.281 | 175.648 | 9.947 | 175.545 | 8.334 | 66.295 | 10.937 | 175.757 | 3.05
66.173 | 27.038 | 66.245 | 16.118 | 66.187 | 51.636 | 66.134 | 51.636 | 175.612 | 9.518 | 175.591 | 3.31 | 175.63 | 10.391 | 175.527 | 8.413 | 66.315 | 10.898 | 175.741 | 3.131
66.19 | 27.048 | 66.265 | 16.094 | 66.203 | 51.655 | 66.149 | 51.655 | 175.597 | 9.391 | 175.574 | 3.257 | 175.612 | 10.82 | 175.509 | 8.519 | 66.336 | 10.85 | 175.725 | 3.22
66.203 | 27.076 | 66.285 | 16.047 | 66.219 | 51.69 | 66.166 | 51.69 | 175.582 | 9.264 | 175.557 | 3.213 | 175.593 | 11.225 | 175.49 | 8.634 | 66.352 | 10.772 | 175.709 | 3.301
66.219 | 27.114 | 66.304 | 16.016 | 66.234 | 51.725 | 66.183 | 51.725 | 175.567 | 9.121 | 175.54 | 3.242 | 175.576 | 11.607 | 175.474 | 8.831 | 66.371 | 10.693 | 175.691 | 3.366
66.236 | 27.151 | 66.322 | 16 | 66.247 | 51.768 | 66.201 | 51.768 | 175.551 | 8.978 | 175.521 | 3.319 | 175.56 | 11.966 | 175.457 | 9.037 | 66.389 | 10.599 | 175.673 | 3.384
66.252 | 27.189 | 66.338 | 15.977 | 66.263 | 51.788 | 66.218 | 51.788 | 175.537 | 8.836 | 175.504 | 3.454 | 175.544 | 12.278 | 175.443 | 9.207 | 66.402 | 10.521 | 175.655 | 3.354
66.267 | 27.227 | 66.353 | 15.939 | 66.279 | 51.808 | 66.235 | 51.808 | 175.52 | 8.693 | 175.484 | 3.564 | 175.529 | 12.551 | 175.428 | 9.34 | 66.419 | 10.451 | 175.636 | 3.324
66.283 | 27.255 | 66.37 | 15.9 | 66.292 | 51.828 | 66.25 | 51.828 | 175.504 | 8.558 | 175.467 | 3.658 | 175.514 | 12.785 | 175.413 | 9.456 | 66.436 | 10.38 | 175.618 | 3.286
66.299 | 27.283 | 66.383 | 15.853 | 66.309 | 51.848 | 66.267 | 51.848 | 175.49 | 8.431 | 175.45 | 3.776 | 175.5 | 12.942 | 175.398 | 9.562 | 66.452 | 10.302 | 175.602 | 3.225
66.312 | 27.312 | 66.399 | 15.822 | 66.327 | 51.868 | 66.285 | 51.868 | 175.472 | 8.296 | 175.434 | 3.935 | 175.486 | 12.965 | 175.381 | 9.641 | 66.468 | 10.224 | 175.588 | 3.108
66.329 | 27.331 | 66.416 | 15.775 | 66.342 | 51.888 | 66.3 | 51.888 | 175.453 | 8.13 | 175.419 | 4.151 | 175.469 | 12.911 | 175.366 | 9.738 | 66.484 | 10.146 | 175.574 | 2.999
66.346 | 27.35 | 66.432 | 15.713 | 66.359 | 51.878 | 66.317 | 51.878 | 175.434 | 7.956 | 175.404 | 4.375 | 175.454 | 12.834 | 175.351 | 9.827 | 66.5 | 10.052 | 175.558 | 2.858
66.36 | 27.34 | 66.447 | 15.674 | 66.377 | 51.86 | 66.336 | 51.86 | 175.417 | 7.837 | 175.39 | 4.542 | 175.439 | 12.679 | 175.334 | 9.897 | 66.513 | 9.99 | 175.544 | 2.709
66.377 | 27.322 | 66.464 | 15.635 | 66.394 | 51.841 | 66.356 | 51.841 | 175.401 | 7.734 | 175.376 | 4.668 | 175.422 | 12.493 | 175.317 | 9.876 | 66.531 | 9.927 | 175.527 | 2.576
66.396 | 27.302 | 66.48 | 15.604 | 66.412 | 51.8 | 66.376 | 51.8 | 175.383 | 7.638 | 175.359 | 4.794 | 175.406 | 12.205 | 175.3 | 9.81 | 66.548 | 9.849 | 175.51 | 2.467
66.41 | 27.246 | 66.497 | 15.589 | 66.429 | 51.759 | 66.398 | 51.759 | 175.368 | 7.535 | 175.343 | 4.888 | 175.388 | 11.855 | 175.281 | 9.745 | 66.563 | 9.771 | 175.493 | 2.405
66.427 | 27.18 | 66.514 | 15.566 | 66.446 | 51.719 | 66.418 | 51.719 | 175.354 | 7.432 | 175.327 | 5.055 | 175.371 | 11.505 | 175.263 | 9.706 | 66.58 | 9.693 | 175.477 | 2.336
66.446 | 27.114 | 66.531 | 15.544 | 66.463 | 51.655 | 66.439 | 51.655 | 175.339 | 7.329 | 175.311 | 5.255 | 175.353 | 11.14 | 175.244 | 9.649 | 66.599 | 9.615 | 175.461 | 2.266
66.463 | 27.057 | 66.545 | 15.529 | 66.481 | 51.591 | 66.459 | 51.591 | 175.325 | 7.218 | 175.294 | 5.438 | 175.334 | 10.767 | 175.227 | 9.611 | 66.614 | 9.553 | 175.444 | 2.268
66.48 | 26.972 | 66.563 | 15.53 | 66.501 | 51.527 | 66.479 | 51.527 | 175.31 | 7.147 | 175.277 | 5.564 | 175.316 | 10.386 | 175.211 | 9.572 | 66.631 | 9.482 | 175.425 | 2.326
66.498 | 26.859 | 66.581 | 15.531 | 66.518 | 51.471 | 66.497 | 51.471 | 175.295 | 7.06 | 175.259 | 5.626 | 175.299 | 10.044 | 175.194 | 9.507 | 66.65 | 9.396 | 175.405 | 2.391
66.518 | 26.773 | 66.596 | 15.533 | 66.538 | 51.422 | 66.517 | 51.422 | 175.28 | 6.98 | 175.241 | 5.671 | 175.283 | 9.733 | 175.179 | 9.405 | 66.668 | 9.341 | 175.387 | 2.456
66.538 | 26.659 | 66.613 | 15.574 | 66.56 | 51.357 | 66.537 | 51.357 | 175.263 | 6.885 | 175.222 | 5.708 | 175.268 | 9.492 | 175.164 | 9.312 | 66.685 | 9.302 | 175.368 | 2.545
66.558 | 26.545 | 66.631 | 15.615 | 66.577 | 51.278 | 66.553 | 51.278 | 175.247 | 6.83 | 175.204 | 5.728 | 175.253 | 9.251 | 175.151 | 9.246 | 66.703 | 9.263 | 175.352 | 2.61
66.578 | 26.431 | 66.646 | 15.632 | 66.598 | 51.199 | 66.571 | 51.199 | 175.23 | 6.814 | 175.186 | 5.668 | 175.239 | 9.065 | 175.136 | 9.244 | 66.723 | 9.223 | 175.336 | 2.683
66.596 | 26.327 | 66.663 | 15.641 | 66.619 | 51.12 | 66.589 | 51.12 | 175.213 | 6.806 | 175.17 | 5.542 | 175.225 | 8.918 | 175.12 | 9.278 | 66.743 | 9.168 | 175.322 | 2.78
66.616 | 26.204 | 66.685 | 15.666 | 66.639 | 51.033 | 66.602 | 51.033 | 175.195 | 6.829 | 175.157 | 5.393 | 175.208 | 8.848 | 175.104 | 9.303 | 66.763 | 9.113 | 175.309 | 2.901
66.637 | 26.071 | 66.705 | 15.691 | 66.66 | 50.946 | 66.618 | 50.946 | 175.175 | 6.885 | 175.142 | 5.226 | 175.191 | 8.825 | 175.088 | 9.318 | 66.784 | 9.05 | 175.294 | 3.029
66.654 | 25.949 | 66.725 | 15.724 | 66.68 | 50.866 | 66.635 | 50.866 | 175.156 | 6.924 | 175.127 | 5.068 | 175.175 | 8.904 | 175.071 | 9.352 | 66.801 | 8.995 | 175.279 | 3.134
66.674 | 25.835 | 66.745 | 15.74 | 66.698 | 50.787 | 66.651 | 50.787 | 175.139 | 6.956 | 175.113 | 4.91 | 175.159 | 9.013 | 175.055 | 9.386 | 66.822 | 8.94 | 175.263 | 3.223
66.694 | 25.721 | 66.765 | 15.765 | 66.717 | 50.7 | 66.667 | 50.7 | 175.121 | 7.011 | 175.096 | 4.744 | 175.143 | 9.216 | 175.037 | 9.456 | 66.843 | 8.892 | 175.249 | 3.249
66.713 | 25.597 | 66.782 | 15.838 | 66.733 | 50.629 | 66.683 | 50.629 | 175.105 | 7.027 | 175.08 | 4.578 | 175.125 | 9.427 | 175.019 | 9.563 | 66.861 | 8.845 | 175.234 | 3.282
66.731 | 25.474 | 66.802 | 15.903 | 66.749 | 50.55 | 66.698 | 50.55 | 175.09 | 7.059 | 175.063 | 4.428 | 175.106 | 9.622 | 175.001 | 9.687 | 66.881 | 8.775 | 175.218 | 3.332
66.749 | 25.361 | 66.822 | 15.967 | 66.762 | 50.479 | 66.711 | 50.479 | 175.076 | 7.075 | 175.047 | 4.27 | 175.089 | 9.856 | 174.981 | 9.784 | 66.901 | 8.704 | 175.203 | 3.349
66.764 | 25.257 | 66.839 | 16.04 | 66.778 | 50.408 | 66.728 | 50.408 | 175.063 | 7.114 | 175.032 | 4.121 | 175.069 | 10.106 | 174.962 | 9.845 | 66.92 | 8.656 | 175.185 | 3.367
66.78 | 25.21 | 66.858 | 16.081 | 66.795 | 50.336 | 66.745 | 50.336 | 175.047 | 7.185 | 175.013 | 3.995 | 175.05 | 10.363 | 174.944 | 9.798 | 66.939 | 8.609 | 175.167 | 3.345
66.796 | 25.163 | 66.877 | 16.122 | 66.808 | 50.25 | 66.76 | 50.25 | 175.031 | 7.312 | 174.994 | 3.853 | 175.033 | 10.543 | 174.928 | 9.768 | 66.956 | 8.578 | 175.148 | 3.307
66.811 | 25.115 | 66.893 | 16.163 | 66.824 | 50.179 | 66.777 | 50.179 | 175.014 | 7.455 | 174.975 | 3.679 | 175.017 | 10.692 | 174.914 | 9.784 | 66.972 | 8.53 | 175.129 | 3.27
66.824 | 25.05 | 66.909 | 16.212 | 66.841 | 50.107 | 66.795 | 50.107 | 174.998 | 7.605 | 174.955 | 3.489 | 175.004 | 10.77 | 174.899 | 9.782 | 66.988 | 8.468 | 175.112 | 3.232
66.84 | 25.003 | 66.926 | 16.261 | 66.857 | 50.036 | 66.81 | 50.036 | 174.982 | 7.779 | 174.937 | 3.274 | 174.988 | 10.88 | 174.885 | 9.77 | 67.003 | 8.413 | 175.096 | 3.241
66.857 | 24.974 | 66.942 | 16.334 | 66.874 | 49.95 | 66.827 | 49.95 | 174.965 | 7.969 | 174.919 | 3.075 | 174.974 | 10.958 | 174.871 | 9.705 | 67.019 | 8.366 | 175.079 | 3.307
66.87 | 24.928 | 66.957 | 16.431 | 66.892 | 49.848 | 66.846 | 49.848 | 174.947 | 8.215 | 174.904 | 2.909 | 174.958 | 11.044 | 174.853 | 9.594 | 67.032 | 8.312 | 175.063 | 3.356
66.887 | 24.89 | 66.973 | 16.504 | 66.91 | 49.746 | 66.863 | 49.746 | 174.929 | 8.436 | 174.89 | 2.743 | 174.942 | 11.107 | 174.837 | 9.474 | 67.048 | 8.257 | 175.048 | 3.374
66.905 | 24.852 | 66.988 | 16.609 | 66.927 | 49.66 | 66.88 | 49.66 | 174.909 | 8.619 | 174.875 | 2.609 | 174.926 | 11.1 | 174.821 | 9.381 | 67.065 | 8.226 | 175.033 | 3.431
66.919 | 24.843 | 67.004 | 16.714 | 66.944 | 49.588 | 66.898 | 49.588 | 174.889 | 8.753 | 174.86 | 2.492 | 174.91 | 11.061 | 174.805 | 9.324 | 67.079 | 8.202 | 175.019 | 3.465
66.936 | 24.843 | 67.019 | 16.827 | 66.961 | 49.517 | 66.918 | 49.517 | 174.87 | 8.888 | 174.845 | 2.415 | 174.894 | 11.015 | 174.79 | 9.367 | 67.096 | 8.179 | 175.002 | 3.514
66.954 | 24.843 | 67.035 | 16.956 | 66.975 | 49.454 | 66.938 | 49.454 | 174.853 | 8.943 | 174.829 | 2.42 | 174.879 | 10.93 | 174.771 | 9.365 | 67.114 | 8.163 | 174.987 | 3.595
66.972 | 24.843 | 67.049 | 17.069 | 66.993 | 49.39 | 66.958 | 49.39 | 174.839 | 8.967 | 174.815 | 2.449 | 174.861 | 10.853 | 174.753 | 9.344 | 67.129 | 8.155 | 174.972 | 3.652
66.989 | 24.834 | 67.066 | 17.158 | 67.01 | 49.319 | 66.978 | 49.319 | 174.823 | 9.006 | 174.799 | 2.494 | 174.841 | 10.783 | 174.733 | 9.306 | 67.146 | 8.14 | 174.955 | 3.686
67.006 | 24.825 | 67.084 | 17.248 | 67.025 | 49.263 | 66.996 | 49.263 | 174.809 | 9.03 | 174.784 | 2.572 | 174.822 | 10.691 | 174.714 | 9.249 | 67.165 | 8.124 | 174.938 | 3.68
67.023 | 24.815 | 67.099 | 17.337 | 67.042 | 49.207 | 67.016 | 49.207 | 174.795 | 8.974 | 174.768 | 2.714 | 174.803 | 10.598 | 174.696 | 9.211 | 67.182 | 8.093 | 174.921 | 3.642
67.037 | 24.816 | 67.116 | 17.386 | 67.063 | 49.143 | 67.037 | 49.143 | 174.779 | 8.871 | 174.75 | 2.873 | 174.786 | 10.528 | 174.678 | 9.208 | 67.199 | 8.077 | 174.903 | 3.62
67.055 | 24.825 | 67.134 | 17.411 | 67.081 | 49.079 | 67.055 | 49.079 | 174.763 | 8.721 | 174.732 | 3.089 | 174.768 | 10.568 | 174.662 | 9.17 | 67.216 | 8.077 | 174.885 | 3.614
67.074 | 24.806 | 67.152 | 17.436 | 67.101 | 48.993 | 67.075 | 48.993 | 174.746 | 8.602 | 174.713 | 3.305 | 174.752 | 10.708 | 174.648 | 9.077 | 67.234 | 8.084 | 174.865 | 3.616
67.091 | 24.778 | 67.169 | 17.437 | 67.122 | 48.913 | 67.095 | 48.913 | 174.731 | 8.515 | 174.696 | 3.577 | 174.737 | 10.935 | 174.633 | 9.03 | 67.248 | 8.092 | 174.848 | 3.618
67.111 | 24.73 | 67.187 | 17.447 | 67.143 | 48.834 | 67.114 | 48.834 | 174.716 | 8.38 | 174.679 | 3.858 | 174.722 | 11.161 | 174.617 | 8.982 | 67.266 | 8.1 | 174.83 | 3.564
67.133 | 24.682 | 67.205 | 17.488 | 67.163 | 48.785 | 67.132 | 48.785 | 174.699 | 8.222 | 174.661 | 4.074 | 174.707 | 11.45 | 174.601 | 9.052 | 67.286 | 8.091 | 174.813 | 3.479
67.15 | 24.635 | 67.222 | 17.529 | 67.183 | 48.736 | 67.15 | 48.736 | 174.681 | 8.024 | 174.645 | 4.216 | 174.691 | 11.762 | 174.585 | 9.159 | 67.303 | 8.091 | 174.798 | 3.409
67.17 | 24.597 | 67.242 | 17.545 | 67.203 | 48.688 | 67.165 | 48.688 | 174.662 | 7.81 | 174.631 | 4.335 | 174.676 | 12.128 | 174.571 | 9.283 | 67.323 | 8.091 | 174.783 | 3.332
67.191 | 24.558 | 67.262 | 17.562 | 67.22 | 48.654 | 67.181 | 48.654 | 174.643 | 7.628 | 174.616 | 4.388 | 174.661 | 12.564 | 174.554 | 9.398 | 67.345 | 8.09 | 174.769 | 3.31
67.211 | 24.52 | 67.28 | 17.563 | 67.239 | 48.636 | 67.197 | 48.636 | 174.624 | 7.509 | 174.602 | 4.417 | 174.644 | 12.946 | 174.538 | 9.505 | 67.362 | 8.105 | 174.754 | 3.296
67.231 | 24.482 | 67.3 | 17.54 | 67.258 | 48.617 | 67.213 | 48.617 | 174.606 | 7.406 | 174.587 | 4.446 | 174.628 | 13.282 | 174.523 | 9.566 | 67.382 | 8.105 | 174.738 | 3.258
67.249 | 24.444 | 67.322 | 17.517 | 67.274 | 48.615 | 67.226 | 48.615 | 174.589 | 7.39 | 174.571 | 4.385 | 174.612 | 13.508 | 174.505 | 9.618 | 67.404 | 8.081 | 174.721 | 3.205
67.268 | 24.415 | 67.339 | 17.462 | 67.29 | 48.612 | 67.242 | 48.612 | 174.575 | 7.406 | 174.556 | 4.317 | 174.595 | 13.656 | 174.487 | 9.688 | 67.424 | 8.041 | 174.704 | 3.143
67.286 | 24.358 | 67.359 | 17.423 | 67.307 | 48.601 | 67.259 | 48.601 | 174.56 | 7.382 | 174.539 | 4.191 | 174.577 | 13.742 | 174.468 | 9.677 | 67.443 | 8.01 | 174.688 | 3.113
67.302 | 24.283 | 67.381 | 17.384 | 67.32 | 48.591 | 67.272 | 48.591 | 174.544 | 7.35 | 174.522 | 4.041 | 174.558 | 13.836 | 174.451 | 9.656 | 67.462 | 7.994 | 174.672 | 3.163
67.317 | 24.188 | 67.398 | 17.345 | 67.336 | 48.581 | 67.289 | 48.581 | 174.529 | 7.358 | 174.506 | 3.843 | 174.54 | 13.899 | 174.434 | 9.563 | 67.48 | 7.978 | 174.654 | 3.212
67.33 | 24.076 | 67.417 | 17.33 | 67.354 | 48.571 | 67.307 | 48.571 | 174.513 | 7.39 | 174.489 | 3.644 | 174.523 | 13.892 | 174.417 | 9.443 | 67.499 | 7.938 | 174.635 | 3.277
67.346 | 23.963 | 67.437 | 17.323 | 67.369 | 48.568 | 67.321 | 48.568 | 174.499 | 7.429 | 174.471 | 3.478 | 174.505 | 13.784 | 174.402 | 9.351 | 67.515 | 7.899 | 174.617 | 3.335
67.363 | 23.868 | 67.453 | 17.316 | 67.385 | 48.565 | 67.339 | 48.565 | 174.482 | 7.421 | 174.452 | 3.345 | 174.49 | 13.527 | 174.387 | 9.258 | 67.53 | 7.852 | 174.597 | 3.344
67.376 | 23.784 | 67.469 | 17.293 | 67.403 | 48.57 | 67.357 | 48.57 | 174.467 | 7.405 | 174.434 | 3.146 | 174.476 | 13.217 | 174.373 | 9.165 | 67.543 | 7.813 | 174.579 | 3.354
67.391 | 23.699 | 67.485 | 17.278 | 67.419 | 48.575 | 67.374 | 48.575 | 174.452 | 7.405 | 174.416 | 2.932 | 174.461 | 12.89 | 174.359 | 9.054 | 67.559 | 7.774 | 174.561 | 3.412
67.408 | 23.614 | 67.501 | 17.255 | 67.436 | 48.587 | 67.391 | 48.587 | 174.435 | 7.397 | 174.398 | 2.766 | 174.448 | 12.548 | 174.344 | 8.907 | 67.576 | 7.743 | 174.546 | 3.5
67.424 | 23.567 | 67.514 | 17.217 | 67.453 | 48.63 | 67.408 | 48.63 | 174.416 | 7.366 | 174.383 | 2.632 | 174.432 | 12.199 | 174.329 | 8.76 | 67.589 | 7.704 | 174.532 | 3.597
67.441 | 23.53 | 67.529 | 17.17 | 67.471 | 48.665 | 67.426 | 48.665 | 174.398 | 7.334 | 174.368 | 2.539 | 174.417 | 11.81 | 174.315 | 8.622 | 67.604 | 7.658 | 174.516 | 3.671
67.459 | 23.483 | 67.545 | 17.124 | 67.485 | 48.693 | 67.44 | 48.693 | 174.38 | 7.334 | 174.355 | 2.471 | 174.402 | 11.352 | 174.298 | 8.448 | 67.621 | 7.611 | 174.502 | 3.664
67.476 | 23.426 | 67.558 | 17.053 | 67.503 | 48.69 | 67.458 | 48.69 | 174.363 | 7.35 | 174.342 | 2.435 | 174.385 | 10.94 | 174.281 | 8.283 | 67.637 | 7.564 | 174.486 | 3.635
67.493 | 23.369 | 67.574 | 16.975 | 67.521 | 48.688 | 67.477 | 48.688 | 174.345 | 7.389 | 174.325 | 2.455 | 174.369 | 10.606 | 174.265 | 8.136 | 67.653 | 7.517 | 174.47 | 3.597
67.51 | 23.313 | 67.591 | 16.896 | 67.536 | 48.685 | 67.495 | 48.685 | 174.328 | 7.437 | 174.31 | 2.492 | 174.353 | 10.365 | 174.248 | 7.989 | 67.672 | 7.47 | 174.454 | 3.583
67.527 | 23.285 | 67.605 | 16.826 | 67.554 | 48.675 | 67.515 | 48.675 | 174.314 | 7.516 | 174.294 | 2.546 | 174.336 | 10.187 | 174.23 | 7.86 | 67.689 | 7.408 | 174.438 | 3.585
67.542 | 23.238 | 67.622 | 16.763 | 67.572 | 48.657 | 67.536 | 48.657 | 174.299 | 7.635 | 174.278 | 2.64 | 174.319 | 10.094 | 174.21 | 7.758 | 67.706 | 7.338 | 174.423 | 3.547
67.559 | 23.182 | 67.64 | 16.701 | 67.59 | 48.646 | 67.554 | 48.646 | 174.284 | 7.73 | 174.263 | 2.75 | 174.299 | 10.056 | 174.192 | 7.692 | 67.723 | 7.275 | 174.409 | 3.478
67.578 | 23.153 | 67.657 | 16.638 | 67.607 | 48.621 | 67.574 | 48.621 | 174.27 | 7.785 | 174.246 | 2.925 | 174.281 | 10.072 | 174.175 | 7.663 | 67.74 | 7.237 | 174.391 | 3.4
67.592 | 23.126 | 67.674 | 16.583 | 67.628 | 48.587 | 67.595 | 48.587 | 174.255 | 7.825 | 174.228 | 3.092 | 174.263 | 10.158 | 174.157 | 7.679 | 67.755 | 7.182 | 174.373 | 3.323
67.61 | 23.116 | 67.691 | 16.521 | 67.649 | 48.554 | 67.615 | 48.554 | 174.24 | 7.864 | 174.21 | 3.202 | 174.245 | 10.26 | 174.142 | 7.704 | 67.772 | 7.128 | 174.354 | 3.277
67.631 | 23.107 | 67.708 | 16.458 | 67.669 | 48.512 | 67.635 | 48.512 | 174.224 | 7.888 | 174.19 | 3.312 | 174.232 | 10.408 | 174.127 | 7.801 | 67.791 | 7.058 | 174.336 | 3.271
67.651 | 23.125 | 67.725 | 16.387 | 67.689 | 48.471 | 67.654 | 48.471 | 174.207 | 7.864 | 174.171 | 3.463 | 174.217 | 10.58 | 174.113 | 7.898 | 67.805 | 6.964 | 174.32 | 3.305
67.671 | 23.182 | 67.742 | 16.309 | 67.709 | 48.43 | 67.672 | 48.43 | 174.191 | 7.84 | 174.153 | 3.63 | 174.202 | 10.767 | 174.1 | 7.996 | 67.823 | 6.894 | 174.303 | 3.323
67.693 | 23.238 | 67.759 | 16.222 | 67.726 | 48.382 | 67.691 | 48.382 | 174.174 | 7.84 | 174.135 | 3.797 | 174.188 | 10.97 | 174.084 | 8.075 | 67.844 | 6.847 | 174.288 | 3.309
67.713 | 23.285 | 67.776 | 16.151 | 67.746 | 48.31 | 67.707 | 48.31 | 174.157 | 7.825 | 174.121 | 3.964 | 174.172 | 11.165 | 174.068 | 8.136 | 67.862 | 6.808 | 174.275 | 3.247
67.733 | 23.332 | 67.796 | 16.097 | 67.766 | 48.239 | 67.723 | 48.239 | 174.137 | 7.793 | 174.106 | 4.09 | 174.156 | 11.329 | 174.052 | 8.125 | 67.882 | 6.768 | 174.26 | 3.225
67.753 | 23.379 | 67.817 | 16.042 | 67.783 | 48.175 | 67.736 | 48.175 | 174.119 | 7.785 | 174.091 | 4.2 | 174.14 | 11.423 | 174.036 | 8.131 | 67.904 | 6.737 | 174.246 | 3.219
67.773 | 23.407 | 67.834 | 15.987 | 67.801 | 48.089 | 67.751 | 48.089 | 174.102 | 7.745 | 174.076 | 4.237 | 174.123 | 11.455 | 174.02 | 8.165 | 67.924 | 6.697 | 174.231 | 3.245
67.791 | 23.407 | 67.854 | 15.94 | 67.821 | 47.987 | 67.769 | 47.987 | 174.083 | 7.69 | 174.06 | 4.234 | 174.108 | 11.394 | 174.004 | 8.208 | 67.944 | 6.658 | 174.216 | 3.334
67.809 | 23.397 | 67.875 | 15.909 | 67.837 | 47.893 | 67.782 | 47.893 | 174.066 | 7.627 | 174.044 | 4.238 | 174.092 | 11.324 | 173.986 | 8.288 | 67.965 | 6.665 | 174.202 | 3.439
67.828 | 23.406 | 67.895 | 15.878 | 67.852 | 47.807 | 67.797 | 47.807 | 174.051 | 7.563 | 174.028 | 4.251 | 174.073 | 11.301 | 173.968 | 8.349 | 67.985 | 6.673 | 174.185 | 3.552
67.844 | 23.425 | 67.915 | 15.839 | 67.869 | 47.736 | 67.815 | 47.736 | 174.037 | 7.508 | 174.012 | 4.256 | 174.055 | 11.232 | 173.949 | 8.401 | 68.003 | 6.672 | 174.17 | 3.648
67.859 | 23.463 | 67.936 | 15.808 | 67.885 | 47.664 | 67.83 | 47.664 | 174.024 | 7.476 | 173.997 | 4.244 | 174.036 | 11.116 | 173.93 | 8.453 | 68.021 | 6.672 | 174.153 | 3.761
67.877 | 23.501 | 67.956 | 15.769 | 67.9 | 47.601 | 67.847 | 47.601 | 174.009 | 7.421 | 173.98 | 4.167 | 174.017 | 10.953 | 173.911 | 8.505 | 68.04 | 6.679 | 174.135 | 3.906
67.89 | 23.521 | 67.975 | 15.738 | 67.916 | 47.545 | 67.866 | 47.545 | 173.993 | 7.326 | 173.962 | 4.05 | 174 | 10.759 | 173.894 | 8.593 | 68.056 | 6.726 | 174.116 | 4.082
67.905 | 23.54 | 67.993 | 15.691 | 67.931 | 47.489 | 67.883 | 47.489 | 173.977 | 7.223 | 173.943 | 3.949 | 173.983 | 10.565 | 173.88 | 8.79 | 68.073 | 6.773 | 174.097 | 4.234
67.922 | 23.559 | 68.009 | 15.66 | 67.944 | 47.411 | 67.9 | 47.411 | 173.961 | 7.104 | 173.924 | 3.799 | 173.97 | 10.449 | 173.865 | 8.923 | 68.09 | 6.811 | 174.079 | 4.37
67.938 | 23.55 | 68.022 | 15.646 | 67.959 | 47.34 | 67.917 | 47.34 | 173.945 | 7.033 | 173.907 | 3.633 | 173.955 | 10.387 | 173.851 | 9.021 | 68.103 | 6.843 | 174.062 | 4.475
67.954 | 23.531 | 68.038 | 15.623 | 67.975 | 47.277 | 67.935 | 47.277 | 173.929 | 7.001 | 173.889 | 3.484 | 173.941 | 10.373 | 173.837 | 9.046 | 68.119 | 6.882 | 174.043 | 4.501
67.97 | 23.493 | 68.055 | 15.601 | 67.989 | 47.214 | 67.949 | 47.214 | 173.914 | 6.961 | 173.872 | 3.326 | 173.927 | 10.358 | 173.821 | 9.061 | 68.137 | 6.897 | 174.027 | 4.463
67.985 | 23.484 | 68.068 | 15.578 | 68.006 | 47.158 | 67.967 | 47.158 | 173.897 | 6.946 | 173.859 | 3.152 | 173.911 | 10.319 | 173.805 | 9.059 | 68.153 | 6.897 | 174.012 | 4.441
68 | 23.466 | 68.083 | 15.556 | 68.024 | 47.102 | 67.985 | 47.102 | 173.877 | 6.954 | 173.843 | 2.97 | 173.896 | 10.328 | 173.788 | 9.084 | 68.169 | 6.913 | 173.997 | 4.451
68.017 | 23.438 | 68.1 | 15.533 | 68.038 | 47.062 | 68 | 47.062 | 173.858 | 6.938 | 173.829 | 2.779 | 173.88 | 10.336 | 173.773 | 9.1 | 68.184 | 6.92 | 173.984 | 4.469
68.034 | 23.382 | 68.113 | 15.535 | 68.055 | 47.021 | 68.017 | 47.021 | 173.839 | 6.954 | 173.814 | 2.638 | 173.864 | 10.337 | 173.758 | 9.125 | 68.2 | 6.897 | 173.967 | 4.463
68.048 | 23.317 | 68.129 | 15.528 | 68.074 | 46.988 | 68.039 | 46.988 | 173.822 | 7.033 | 173.798 | 2.561 | 173.849 | 10.392 | 173.741 | 9.177 | 68.218 | 6.873 | 173.952 | 4.433
68.065 | 23.241 | 68.146 | 15.514 | 68.091 | 46.955 | 68.056 | 46.955 | 173.807 | 7.112 | 173.783 | 2.509 | 173.832 | 10.486 | 173.723 | 9.184 | 68.235 | 6.85 | 173.936 | 4.364
68.083 | 23.166 | 68.163 | 15.515 | 68.108 | 46.922 | 68.076 | 46.922 | 173.792 | 7.175 | 173.767 | 2.473 | 173.812 | 10.556 | 173.704 | 9.245 | 68.253 | 6.826 | 173.919 | 4.294
68.098 | 23.11 | 68.18 | 15.54 | 68.125 | 46.919 | 68.097 | 46.919 | 173.778 | 7.199 | 173.751 | 2.478 | 173.793 | 10.604 | 173.685 | 9.351 | 68.267 | 6.788 | 173.903 | 4.249
68.115 | 23.082 | 68.197 | 15.574 | 68.143 | 46.917 | 68.117 | 46.917 | 173.764 | 7.223 | 173.735 | 2.49 | 173.774 | 10.643 | 173.666 | 9.494 | 68.285 | 6.749 | 173.887 | 4.243
68.134 | 23.054 | 68.214 | 15.631 | 68.16 | 46.921 | 68.137 | 46.921 | 173.748 | 7.278 | 173.718 | 2.511 | 173.755 | 10.714 | 173.648 | 9.672 | 68.304 | 6.655 | 173.869 | 4.268
68.151 | 23.035 | 68.228 | 15.705 | 68.18 | 46.934 | 68.157 | 46.934 | 173.733 | 7.373 | 173.699 | 2.532 | 173.737 | 10.831 | 173.632 | 9.806 | 68.318 | 6.578 | 173.851 | 4.294
68.168 | 23.036 | 68.245 | 15.778 | 68.2 | 46.946 | 68.177 | 46.946 | 173.717 | 7.484 | 173.68 | 2.569 | 173.72 | 10.941 | 173.619 | 9.894 | 68.336 | 6.507 | 173.831 | 4.335
68.189 | 23.016 | 68.263 | 15.851 | 68.218 | 46.981 | 68.195 | 46.981 | 173.703 | 7.587 | 173.661 | 2.712 | 173.705 | 11.066 | 173.604 | 10.001 | 68.355 | 6.414 | 173.813 | 4.385
68.209 | 23.007 | 68.277 | 15.925 | 68.238 | 47.031 | 68.213 | 47.031 | 173.688 | 7.666 | 173.644 | 2.887 | 173.689 | 11.175 | 173.588 | 10.116 | 68.372 | 6.336 | 173.795 | 4.45
68.229 | 23.016 | 68.294 | 15.982 | 68.259 | 47.066 | 68.231 | 47.066 | 173.671 | 7.714 | 173.625 | 3.054 | 173.674 | 11.215 | 173.574 | 10.222 | 68.39 | 6.227 | 173.777 | 4.571
68.249 | 23.025 | 68.313 | 16.039 | 68.277 | 47.078 | 68.247 | 47.078 | 173.655 | 7.737 | 173.608 | 3.253 | 173.659 | 11.216 | 173.558 | 10.338 | 68.411 | 6.094 | 173.762 | 4.755
68.269 | 23.034 | 68.33 | 16.065 | 68.297 | 47.106 | 68.263 | 47.106 | 173.636 | 7.753 | 173.593 | 3.469 | 173.643 | 11.201 | 173.544 | 10.48 | 68.432 | 5.961 | 173.747 | 4.931
68.286 | 23.054 | 68.35 | 16.082 | 68.318 | 47.125 | 68.28 | 47.125 | 173.617 | 7.777 | 173.578 | 3.693 | 173.629 | 11.194 | 173.527 | 10.668 | 68.452 | 5.836 | 173.732 | 5.035
68.306 | 23.072 | 68.371 | 16.098 | 68.339 | 47.145 | 68.293 | 47.145 | 173.599 | 7.737 | 173.565 | 3.917 | 173.612 | 11.217 | 173.512 | 10.883 | 68.472 | 5.711 | 173.718 | 5.117
68.327 | 23.11 | 68.391 | 16.131 | 68.357 | 47.173 | 68.308 | 47.173 | 173.58 | 7.666 | 173.55 | 4.14 | 173.597 | 11.265 | 173.497 | 11.025 | 68.493 | 5.594 | 173.702 | 5.198
68.344 | 23.138 | 68.411 | 16.18 | 68.377 | 47.2 | 68.325 | 47.2 | 173.563 | 7.555 | 173.535 | 4.34 | 173.581 | 11.281 | 173.48 | 11.177 | 68.51 | 5.47 | 173.684 | 5.215
68.362 | 23.167 | 68.431 | 16.221 | 68.393 | 47.228 | 68.341 | 47.228 | 173.546 | 7.437 | 173.52 | 4.515 | 173.565 | 11.25 | 173.461 | 11.356 | 68.53 | 5.345 | 173.668 | 5.178
68.382 | 23.195 | 68.451 | 16.262 | 68.409 | 47.255 | 68.357 | 47.255 | 173.529 | 7.381 | 173.503 | 4.617 | 173.547 | 11.197 | 173.442 | 11.534 | 68.552 | 5.227 | 173.651 | 5.061
68.398 | 23.271 | 68.47 | 16.279 | 68.425 | 47.314 | 68.372 | 47.314 | 173.513 | 7.381 | 173.487 | 4.67 | 173.529 | 11.174 | 173.424 | 11.713 | 68.569 | 5.118 | 173.635 | 4.896
68.413 | 23.346 | 68.49 | 16.288 | 68.441 | 47.372 | 68.388 | 47.372 | 173.498 | 7.397 | 173.471 | 4.707 | 173.51 | 11.206 | 173.406 | 11.901 | 68.588 | 5.009 | 173.618 | 4.645
68.43 | 23.422 | 68.51 | 16.305 | 68.454 | 47.453 | 68.405 | 47.453 | 173.482 | 7.468 | 173.455 | 4.736 | 173.493 | 11.199 | 173.388 | 12.052 | 68.608 | 4.907 | 173.599 | 4.338
68.446 | 23.507 | 68.525 | 16.298 | 68.47 | 47.542 | 68.422 | 47.542 | 173.467 | 7.547 | 173.438 | 4.781 | 173.475 | 11.16 | 173.371 | 12.168 | 68.624 | 4.783 | 173.581 | 4.031
68.461 | 23.583 | 68.544 | 16.275 | 68.487 | 47.615 | 68.439 | 47.615 | 173.449 | 7.65 | 173.419 | 4.794 | 173.458 | 11.107 | 173.356 | 12.183 | 68.64 | 4.658 | 173.561 | 3.733
68.477 | 23.65 | 68.561 | 16.253 | 68.5 | 47.696 | 68.454 | 47.696 | 173.433 | 7.856 | 173.401 | 4.766 | 173.443 | 11.006 | 173.34 | 12.172 | 68.657 | 4.534 | 173.542 | 3.434
68.492 | 23.745 | 68.574 | 16.214 | 68.516 | 47.762 | 68.471 | 47.762 | 173.417 | 8.07 | 173.383 | 4.73 | 173.428 | 10.882 | 173.325 | 12.17 | 68.673 | 4.44 | 173.524 | 3.103
68.505 | 23.802 | 68.589 | 16.152 | 68.533 | 47.82 | 68.489 | 47.82 | 173.399 | 8.284 | 173.365 | 4.735 | 173.415 | 10.774 | 173.31 | 12.141 | 68.689 | 4.331 | 173.508 | 2.796
68.521 | 23.84 | 68.606 | 16.089 | 68.547 | 47.894 | 68.504 | 47.894 | 173.383 | 8.474 | 173.348 | 4.707 | 173.4 | 10.666 | 173.295 | 12.111 | 68.705 | 4.246 | 173.494 | 2.474
68.536 | 23.869 | 68.622 | 16.051 | 68.564 | 47.952 | 68.521 | 47.952 | 173.364 | 8.632 | 173.334 | 4.679 | 173.384 | 10.565 | 173.28 | 12.091 | 68.721 | 4.207 | 173.479 | 2.222
68.55 | 23.898 | 68.637 | 16.036 | 68.582 | 47.995 | 68.54 | 47.995 | 173.346 | 8.774 | 173.32 | 4.619 | 173.368 | 10.418 | 173.263 | 12.035 | 68.734 | 4.168 | 173.466 | 2.026
68.567 | 23.926 | 68.654 | 16.022 | 68.599 | 48.038 | 68.557 | 48.038 | 173.329 | 8.909 | 173.306 | 4.55 | 173.351 | 10.255 | 173.246 | 11.942 | 68.75 | 4.129 | 173.452 | 1.854
68.586 | 23.955 | 68.669 | 16.007 | 68.617 | 48.112 | 68.575 | 48.112 | 173.309 | 9.012 | 173.291 | 4.49 | 173.335 | 10.139 | 173.229 | 11.894 | 68.766 | 4.122 | 173.437 | 1.706
68.6 | 23.994 | 68.685 | 16.024 | 68.634 | 48.185 | 68.596 | 48.185 | 173.292 | 9.115 | 173.276 | 4.454 | 173.318 | 10.07 | 173.213 | 11.847 | 68.78 | 4.137 | 173.422 | 1.549
68.617 | 24.013 | 68.701 | 16.034 | 68.651 | 48.258 | 68.616 | 48.258 | 173.276 | 9.194 | 173.26 | 4.45 | 173.302 | 10.024 | 173.195 | 11.791 | 68.797 | 4.153 | 173.407 | 1.449
68.635 | 24.032 | 68.718 | 16.035 | 68.665 | 48.332 | 68.636 | 48.332 | 173.261 | 9.202 | 173.244 | 4.488 | 173.285 | 9.978 | 173.175 | 11.689 | 68.816 | 4.153 | 173.392 | 1.395
68.653 | 24.032 | 68.732 | 16.013 | 68.682 | 48.39 | 68.656 | 48.39 | 173.248 | 9.21 | 173.229 | 4.533 | 173.265 | 9.94 | 173.157 | 11.578 | 68.83 | 4.161 | 173.378 | 1.389
68.67 | 23.995 | 68.749 | 15.951 | 68.7 | 48.448 | 68.677 | 48.448 | 173.233 | 9.194 | 173.213 | 4.578 | 173.246 | 9.901 | 173.14 | 11.458 | 68.848 | 4.193 | 173.362 | 1.423
68.687 | 23.957 | 68.768 | 15.888 | 68.717 | 48.507 | 68.694 | 48.507 | 173.218 | 9.154 | 173.197 | 4.623 | 173.227 | 9.925 | 173.121 | 11.32 | 68.866 | 4.232 | 173.344 | 1.496
68.704 | 23.939 | 68.782 | 15.818 | 68.737 | 48.549 | 68.714 | 48.549 | 173.203 | 9.083 | 173.179 | 4.644 | 173.209 | 9.965 | 173.104 | 11.173 | 68.884 | 4.255 | 173.326 | 1.569
68.722 | 23.882 | 68.799 | 15.756 | 68.758 | 48.561 | 68.736 | 48.561 | 173.186 | 8.933 | 173.16 | 4.697 | 173.193 | 10.005 | 173.089 | 11.027 | 68.901 | 4.278 | 173.307 | 1.642
68.742 | 23.826 | 68.818 | 15.693 | 68.775 | 48.559 | 68.753 | 48.559 | 173.17 | 8.743 | 173.141 | 4.726 | 173.178 | 10.044 | 173.076 | 10.862 | 68.918 | 4.325 | 173.29 | 1.763
68.762 | 23.76 | 68.835 | 15.623 | 68.795 | 48.525 | 68.772 | 48.525 | 173.154 | 8.545 | 173.122 | 4.707 | 173.163 | 10.084 | 173.062 | 10.606 | 68.936 | 4.349 | 173.272 | 1.923
68.779 | 23.647 | 68.852 | 15.561 | 68.817 | 48.477 | 68.792 | 48.477 | 173.137 | 8.339 | 173.105 | 4.606 | 173.15 | 10.131 | 173.047 | 10.378 | 68.953 | 4.388 | 173.255 | 2.091
68.799 | 23.543 | 68.871 | 15.498 | 68.837 | 48.436 | 68.807 | 48.436 | 173.121 | 8.181 | 173.089 | 4.464 | 173.134 | 10.186 | 173.031 | 10.159 | 68.973 | 4.426 | 173.241 | 2.299
68.821 | 23.458 | 68.891 | 15.443 | 68.856 | 48.395 | 68.823 | 48.395 | 173.102 | 8.023 | 173.073 | 4.298 | 173.119 | 10.303 | 173.015 | 9.921 | 68.993 | 4.465 | 173.225 | 2.475
68.838 | 23.345 | 68.911 | 15.388 | 68.876 | 48.354 | 68.84 | 48.354 | 173.084 | 7.841 | 173.059 | 4.157 | 173.103 | 10.491 | 172.999 | 9.666 | 69.011 | 4.473 | 173.21 | 2.643
68.858 | 23.222 | 68.931 | 15.342 | 68.896 | 48.313 | 68.856 | 48.313 | 173.065 | 7.691 | 173.044 | 3.999 | 173.087 | 10.717 | 172.983 | 9.447 | 69.031 | 4.48 | 173.195 | 2.78
68.88 | 23.099 | 68.951 | 15.295 | 68.915 | 48.257 | 68.872 | 48.257 | 173.046 | 7.54 | 173.029 | 3.866 | 173.073 | 10.951 | 172.967 | 9.191 | 69.052 | 4.472 | 173.181 | 2.932
68.9 | 22.976 | 68.968 | 15.224 | 68.933 | 48.186 | 68.887 | 48.186 | 173.03 | 7.374 | 173.013 | 3.724 | 173.056 | 11.146 | 172.951 | 8.891 | 69.07 | 4.441 | 173.166 | 3.068
68.919 | 22.863 | 68.988 | 15.13 | 68.949 | 48.107 | 68.903 | 48.107 | 173.014 | 7.24 | 172.997 | 3.591 | 173.041 | 11.357 | 172.934 | 8.608 | 69.09 | 4.386 | 173.15 | 3.181
68.937 | 22.721 | 69.008 | 15.035 | 68.962 | 48.029 | 68.916 | 48.029 | 173 | 7.113 | 172.981 | 3.466 | 173.023 | 11.575 | 172.914 | 8.362 | 69.111 | 4.339 | 173.134 | 3.239
68.953 | 22.571 | 69.026 | 14.949 | 68.978 | 47.928 | 68.931 | 47.928 | 172.988 | 6.963 | 172.966 | 3.365 | 173.004 | 11.786 | 172.894 | 8.188 | 69.131 | 4.292 | 173.119 | 3.288
68.969 | 22.401 | 69.046 | 14.83 | 68.995 | 47.827 | 68.947 | 47.827 | 172.973 | 6.852 | 172.949 | 3.321 | 172.985 | 11.996 | 172.875 | 8.041 | 69.15 | 4.222 | 173.103 | 3.337
68.985 | 22.241 | 69.066 | 14.711 | 69.008 | 47.711 | 68.961 | 47.711 | 172.96 | 6.749 | 172.933 | 3.285 | 172.966 | 12.191 | 172.857 | 7.939 | 69.17 | 4.144 | 173.086 | 3.363
69 | 22.091 | 69.082 | 14.609 | 69.024 | 47.579 | 68.978 | 47.579 | 172.945 | 6.678 | 172.914 | 3.29 | 172.95 | 12.379 | 172.841 | 7.919 | 69.186 | 4.074 | 173.068 | 3.373
69.013 | 21.96 | 69.101 | 14.506 | 69.041 | 47.455 | 68.996 | 47.455 | 172.929 | 6.623 | 172.895 | 3.31 | 172.934 | 12.535 | 172.826 | 7.953 | 69.201 | 4.012 | 173.05 | 3.367
69.029 | 21.847 | 69.118 | 14.428 | 69.057 | 47.346 | 69.01 | 47.346 | 172.915 | 6.567 | 172.877 | 3.323 | 172.918 | 12.652 | 172.812 | 7.996 | 69.217 | 3.965 | 173.033 | 3.314
69.046 | 21.724 | 69.134 | 14.333 | 69.072 | 47.23 | 69.027 | 47.23 | 172.9 | 6.575 | 172.858 | 3.32 | 172.904 | 12.7 | 172.797 | 8.139 | 69.233 | 3.903 | 173.015 | 3.22
69.059 | 21.584 | 69.15 | 14.247 | 69.09 | 47.113 | 69.045 | 47.113 | 172.885 | 6.607 | 172.841 | 3.341 | 172.889 | 12.724 | 172.782 | 8.326 | 69.246 | 3.864 | 172.997 | 3.127
69.074 | 21.462 | 69.165 | 14.16 | 69.107 | 46.997 | 69.062 | 46.997 | 172.869 | 6.599 | 172.825 | 3.37 | 172.874 | 12.763 | 172.766 | 8.559 | 69.262 | 3.826 | 172.983 | 3.019
69.091 | 21.339 | 69.181 | 14.05 | 69.124 | 46.888 | 69.079 | 46.888 | 172.85 | 6.576 | 172.81 | 3.431 | 172.86 | 12.74 | 172.75 | 8.811 | 69.279 | 3.756 | 172.968 | 2.918
69.108 | 21.227 | 69.194 | 13.916 | 69.141 | 46.794 | 69.096 | 46.794 | 172.832 | 6.591 | 172.795 | 3.484 | 172.843 | 12.663 | 172.736 | 9.08 | 69.292 | 3.694 | 172.954 | 2.809
69.125 | 21.152 | 69.21 | 13.782 | 69.158 | 46.701 | 69.113 | 46.701 | 172.813 | 6.615 | 172.781 | 3.521 | 172.828 | 12.516 | 172.721 | 9.34 | 69.307 | 3.632 | 172.938 | 2.716
69.143 | 21.077 | 69.226 | 13.656 | 69.173 | 46.6 | 69.13 | 46.6 | 172.794 | 6.623 | 172.766 | 3.55 | 172.813 | 12.315 | 172.705 | 9.6 | 69.324 | 3.593 | 172.922 | 2.599
69.16 | 20.992 | 69.239 | 13.498 | 69.19 | 46.491 | 69.15 | 46.491 | 172.778 | 6.584 | 172.752 | 3.563 | 172.796 | 12.09 | 172.689 | 9.842 | 69.341 | 3.539 | 172.906 | 2.467
69.177 | 20.927 | 69.256 | 13.34 | 69.209 | 46.382 | 69.17 | 46.382 | 172.761 | 6.544 | 172.735 | 3.543 | 172.779 | 11.834 | 172.671 | 10.057 | 69.358 | 3.492 | 172.888 | 2.35
69.194 | 20.88 | 69.274 | 13.181 | 69.223 | 46.274 | 69.187 | 46.274 | 172.747 | 6.465 | 172.72 | 3.524 | 172.76 | 11.562 | 172.653 | 10.244 | 69.377 | 3.469 | 172.871 | 2.352
69.211 | 20.833 | 69.289 | 13.016 | 69.241 | 46.172 | 69.207 | 46.172 | 172.732 | 6.362 | 172.704 | 3.52 | 172.741 | 11.322 | 172.636 | 10.369 | 69.394 | 3.43 | 172.854 | 2.37
69.225 | 20.778 | 69.306 | 12.865 | 69.259 | 46.079 | 69.228 | 46.079 | 172.716 | 6.228 | 172.687 | 3.501 | 172.724 | 11.113 | 172.617 | 10.43 | 69.411 | 3.392 | 172.838 | 2.379
69.242 | 20.703 | 69.325 | 12.723 | 69.277 | 45.985 | 69.245 | 45.985 | 172.7 | 6.141 | 172.671 | 3.481 | 172.705 | 10.872 | 172.601 | 10.455 | 69.428 | 3.368 | 172.82 | 2.389
69.26 | 20.618 | 69.342 | 12.573 | 69.297 | 45.914 | 69.264 | 45.914 | 172.684 | 6.101 | 172.652 | 3.461 | 172.688 | 10.671 | 172.585 | 10.462 | 69.445 | 3.337 | 172.8 | 2.423
69.277 | 20.562 | 69.359 | 12.415 | 69.318 | 45.866 | 69.285 | 45.866 | 172.668 | 6.102 | 172.633 | 3.466 | 172.672 | 10.5 | 172.569 | 10.451 | 69.46 | 3.291 | 172.781 | 2.457
69.297 | 20.543 | 69.378 | 12.272 | 69.339 | 45.817 | 69.305 | 45.817 | 172.652 | 6.117 | 172.615 | 3.519 | 172.656 | 10.392 | 172.554 | 10.458 | 69.477 | 3.245 | 172.762 | 2.482
69.318 | 20.524 | 69.395 | 12.13 | 69.359 | 45.799 | 69.323 | 45.799 | 172.635 | 6.125 | 172.595 | 3.621 | 172.641 | 10.385 | 172.539 | 10.401 | 69.494 | 3.229 | 172.744 | 2.5
69.335 | 20.534 | 69.413 | 11.988 | 69.379 | 45.789 | 69.343 | 45.789 | 172.619 | 6.22 | 172.578 | 3.707 | 172.627 | 10.386 | 172.524 | 10.336 | 69.512 | 3.229 | 172.727 | 2.51
69.355 | 20.525 | 69.43 | 11.854 | 69.399 | 45.778 | 69.359 | 45.778 | 172.601 | 6.371 | 172.562 | 3.785 | 172.612 | 10.363 | 172.509 | 10.225 | 69.532 | 3.229 | 172.712 | 2.496
69.376 | 20.515 | 69.45 | 11.719 | 69.416 | 45.753 | 69.374 | 45.753 | 172.582 | 6.632 | 172.547 | 3.854 | 172.597 | 10.341 | 172.492 | 10.087 | 69.553 | 3.213 | 172.698 | 2.427
69.396 | 20.525 | 69.468 | 11.585 | 69.436 | 45.735 | 69.39 | 45.735 | 172.565 | 6.901 | 172.533 | 3.932 | 172.58 | 10.341 | 172.476 | 9.941 | 69.57 | 3.213 | 172.684 | 2.334
69.416 | 20.553 | 69.488 | 11.458 | 69.456 | 45.717 | 69.405 | 45.717 | 172.546 | 7.178 | 172.518 | 3.993 | 172.565 | 10.381 | 172.459 | 9.821 | 69.59 | 3.205 | 172.669 | 2.265
69.436 | 20.582 | 69.51 | 11.331 | 69.472 | 45.699 | 69.418 | 45.699 | 172.528 | 7.455 | 172.504 | 4.031 | 172.548 | 10.436 | 172.442 | 9.737 | 69.612 | 3.213 | 172.653 | 2.259
69.456 | 20.619 | 69.528 | 11.237 | 69.49 | 45.704 | 69.434 | 45.704 | 172.512 | 7.779 | 172.49 | 4.043 | 172.532 | 10.499 | 172.425 | 9.699 | 69.632 | 3.221 | 172.637 | 2.292
69.472 | 20.648 | 69.548 | 11.174 | 69.508 | 45.702 | 69.45 | 45.702 | 172.495 | 8.088 | 172.473 | 3.991 | 172.515 | 10.569 | 172.406 | 9.67 | 69.652 | 3.236 | 172.62 | 2.334
69.49 | 20.677 | 69.569 | 11.112 | 69.521 | 45.7 | 69.463 | 45.7 | 172.48 | 8.357 | 172.457 | 3.898 | 172.496 | 10.617 | 172.388 | 9.604 | 69.672 | 3.252 | 172.605 | 2.336
69.506 | 20.715 | 69.59 | 11.073 | 69.536 | 45.697 | 69.479 | 45.697 | 172.465 | 8.618 | 172.442 | 3.765 | 172.478 | 10.61 | 172.371 | 9.566 | 69.692 | 3.251 | 172.589 | 2.346
69.519 | 20.754 | 69.61 | 11.074 | 69.554 | 45.695 | 69.495 | 45.695 | 172.451 | 8.816 | 172.426 | 3.624 | 172.46 | 10.556 | 172.352 | 9.528 | 69.708 | 3.259 | 172.573 | 2.364
69.535 | 20.773 | 69.63 | 11.067 | 69.569 | 45.708 | 69.51 | 45.708 | 172.436 | 8.959 | 172.41 | 3.482 | 172.441 | 10.518 | 172.335 | 9.498 | 69.726 | 3.267 | 172.554 | 2.445
69.552 | 20.783 | 69.649 | 11.068 | 69.585 | 45.713 | 69.526 | 45.713 | 172.42 | 9.038 | 172.391 | 3.333 | 172.423 | 10.526 | 172.32 | 9.487 | 69.742 | 3.252 | 172.534 | 2.518
69.565 | 20.784 | 69.668 | 11.093 | 69.6 | 45.711 | 69.545 | 45.711 | 172.404 | 9.117 | 172.373 | 3.159 | 172.408 | 10.465 | 172.305 | 9.449 | 69.755 | 3.244 | 172.515 | 2.567
69.581 | 20.803 | 69.684 | 11.103 | 69.616 | 45.708 | 69.562 | 45.708 | 172.387 | 9.188 | 172.355 | 2.977 | 172.393 | 10.372 | 172.293 | 9.375 | 69.771 | 3.237 | 172.496 | 2.633
69.598 | 20.823 | 69.7 | 11.128 | 69.631 | 45.728 | 69.579 | 45.728 | 172.37 | 9.244 | 172.336 | 2.755 | 172.38 | 10.256 | 172.279 | 9.273 | 69.788 | 3.198 | 172.479 | 2.627
69.614 | 20.861 | 69.713 | 11.178 | 69.648 | 45.741 | 69.596 | 45.741 | 172.354 | 9.204 | 172.319 | 2.581 | 172.365 | 10.125 | 172.265 | 9.126 | 69.801 | 3.136 | 172.463 | 2.621
69.63 | 20.862 | 69.729 | 11.252 | 69.665 | 45.747 | 69.613 | 45.747 | 172.336 | 9.094 | 172.303 | 2.464 | 172.352 | 10.017 | 172.251 | 8.952 | 69.816 | 3.082 | 172.448 | 2.631
69.647 | 20.834 | 69.745 | 11.325 | 69.679 | 45.745 | 69.628 | 45.745 | 172.318 | 8.951 | 172.289 | 2.395 | 172.336 | 9.932 | 172.235 | 8.769 | 69.833 | 3.028 | 172.434 | 2.68
69.664 | 20.825 | 69.758 | 11.415 | 69.696 | 45.735 | 69.645 | 45.735 | 172.3 | 8.825 | 172.276 | 2.351 | 172.32 | 9.862 | 172.219 | 8.614 | 69.849 | 2.935 | 172.42 | 2.729
69.681 | 20.788 | 69.773 | 11.505 | 69.714 | 45.732 | 69.662 | 45.732 | 172.28 | 8.722 | 172.26 | 2.356 | 172.304 | 9.824 | 172.203 | 8.467 | 69.864 | 2.834 | 172.405 | 2.803
69.698 | 20.751 | 69.791 | 11.594 | 69.729 | 45.723 | 69.679 | 45.723 | 172.263 | 8.675 | 172.245 | 2.369 | 172.288 | 9.802 | 172.187 | 8.347 | 69.881 | 2.725 | 172.391 | 2.781
69.716 | 20.723 | 69.804 | 11.708 | 69.746 | 45.713 | 69.699 | 45.713 | 172.245 | 8.603 | 172.229 | 2.406 | 172.273 | 9.756 | 172.17 | 8.273 | 69.898 | 2.616 | 172.376 | 2.751
69.73 | 20.696 | 69.821 | 11.845 | 69.764 | 45.703 | 69.72 | 45.703 | 172.229 | 8.501 | 172.213 | 2.427 | 172.257 | 9.772 | 172.151 | 8.226 | 69.915 | 2.5 | 172.361 | 2.714
69.747 | 20.649 | 69.839 | 11.974 | 69.781 | 45.7 | 69.738 | 45.7 | 172.216 | 8.485 | 172.197 | 2.48 | 172.237 | 9.819 | 172.132 | 8.187 | 69.932 | 2.376 | 172.346 | 2.629
69.766 | 20.603 | 69.856 | 12.112 | 69.798 | 45.706 | 69.758 | 45.706 | 172.201 | 8.493 | 172.181 | 2.607 | 172.218 | 9.906 | 172.113 | 8.104 | 69.949 | 2.267 | 172.33 | 2.567
69.78 | 20.566 | 69.873 | 12.225 | 69.816 | 45.68 | 69.779 | 45.68 | 172.187 | 8.548 | 172.165 | 2.725 | 172.199 | 10.023 | 172.094 | 8.038 | 69.964 | 2.158 | 172.314 | 2.498
69.798 | 20.519 | 69.89 | 12.331 | 69.836 | 45.655 | 69.799 | 45.655 | 172.173 | 8.659 | 172.149 | 2.859 | 172.18 | 10.132 | 172.076 | 8.018 | 69.981 | 2.05 | 172.296 | 2.381
69.816 | 20.473 | 69.906 | 12.452 | 69.856 | 45.629 | 69.819 | 45.629 | 172.156 | 8.746 | 172.129 | 2.962 | 172.164 | 10.188 | 172.059 | 8.007 | 69.999 | 1.956 | 172.278 | 2.281
69.836 | 20.378 | 69.921 | 12.542 | 69.875 | 45.619 | 69.839 | 45.619 | 172.14 | 8.802 | 172.11 | 3.039 | 172.147 | 10.219 | 172.045 | 8.014 | 70.014 | 1.887 | 172.26 | 2.227
69.856 | 20.265 | 69.938 | 12.616 | 69.895 | 45.609 | 69.859 | 45.609 | 172.124 | 8.857 | 172.091 | 3.093 | 172.133 | 10.236 | 172.031 | 8.066 | 70.031 | 1.825 | 172.241 | 2.19
69.878 | 20.152 | 69.954 | 12.689 | 69.912 | 45.584 | 69.877 | 45.584 | 172.108 | 8.881 | 172.073 | 3.146 | 172.119 | 10.244 | 172.016 | 8.109 | 70.05 | 1.763 | 172.224 | 2.231
69.898 | 20.03 | 69.969 | 12.755 | 69.932 | 45.573 | 69.896 | 45.573 | 172.093 | 8.889 | 172.057 | 3.159 | 172.104 | 10.245 | 172.002 | 8.189 | 70.07 | 1.693 | 172.208 | 2.289
69.918 | 19.898 | 69.986 | 12.813 | 69.953 | 45.563 | 69.912 | 45.563 | 172.075 | 8.952 | 172.04 | 3.204 | 172.089 | 10.207 | 171.986 | 8.358 | 70.09 | 1.623 | 172.193 | 2.393
69.937 | 19.766 | 70.007 | 12.87 | 69.97 | 45.561 | 69.925 | 45.561 | 172.057 | 9.008 | 172.026 | 3.217 | 172.073 | 10.145 | 171.971 | 8.582 | 70.111 | 1.553 | 172.178 | 2.522
69.957 | 19.644 | 70.024 | 12.912 | 69.99 | 45.535 | 69.941 | 45.535 | 172.038 | 9.047 | 172.011 | 3.197 | 172.058 | 10.053 | 171.956 | 8.869 | 70.132 | 1.49 | 172.163 | 2.666
69.974 | 19.503 | 70.044 | 12.937 | 70.009 | 45.495 | 69.958 | 45.495 | 172.019 | 9.071 | 171.996 | 3.177 | 172.043 | 9.937 | 171.94 | 9.147 | 70.152 | 1.451 | 172.149 | 2.803
69.994 | 19.38 | 70.065 | 12.938 | 70.025 | 45.439 | 69.971 | 45.439 | 172.001 | 9.071 | 171.98 | 3.142 | 172.026 | 9.836 | 171.925 | 9.389 | 70.172 | 1.404 | 172.134 | 2.955
70.014 | 19.258 | 70.084 | 12.947 | 70.043 | 45.391 | 69.986 | 45.391 | 171.983 | 9.119 | 171.964 | 3.106 | 172.011 | 9.79 | 171.909 | 9.577 | 70.192 | 1.357 | 172.117 | 3.115
70.029 | 19.107 | 70.104 | 12.925 | 70.06 | 45.335 | 70.003 | 45.335 | 171.968 | 9.151 | 171.949 | 3.094 | 171.993 | 9.791 | 171.89 | 9.774 | 70.209 | 1.334 | 172.101 | 3.252
70.048 | 18.957 | 70.124 | 12.894 | 70.075 | 45.28 | 70.019 | 45.28 | 171.954 | 9.143 | 171.934 | 3.091 | 171.974 | 9.823 | 171.871 | 9.971 | 70.229 | 1.311 | 172.085 | 3.396
70.065 | 18.806 | 70.143 | 12.84 | 70.091 | 45.255 | 70.035 | 45.255 | 171.939 | 9.111 | 171.917 | 3.104 | 171.955 | 9.847 | 171.852 | 10.231 | 70.249 | 1.303 | 172.069 | 3.533
70.077 | 18.647 | 70.163 | 12.761 | 70.106 | 45.237 | 70.052 | 45.237 | 171.925 | 9.103 | 171.9 | 3.108 | 171.937 | 9.894 | 171.833 | 10.418 | 70.265 | 1.319 | 172.052 | 3.717
70.093 | 18.487 | 70.181 | 12.675 | 70.122 | 45.22 | 70.069 | 45.22 | 171.909 | 9.072 | 171.882 | 3.089 | 171.919 | 9.957 | 171.817 | 10.507 | 70.284 | 1.334 | 172.034 | 3.932
70.11 | 18.327 | 70.2 | 12.58 | 70.135 | 45.21 | 70.086 | 45.21 | 171.894 | 9.024 | 171.863 | 3.077 | 171.903 | 9.989 | 171.799 | 10.559 | 70.301 | 1.373 | 172.016 | 4.1
70.125 | 18.168 | 70.215 | 12.486 | 70.15 | 45.2 | 70.103 | 45.2 | 171.879 | 8.977 | 171.845 | 3.074 | 171.886 | 10.13 | 171.785 | 10.575 | 70.314 | 1.39 | 171.998 | 4.205
70.14 | 18.018 | 70.231 | 12.408 | 70.166 | 45.206 | 70.12 | 45.206 | 171.863 | 8.93 | 171.826 | 3.087 | 171.87 | 10.372 | 171.77 | 10.518 | 70.33 | 1.413 | 171.979 | 4.278
70.156 | 17.886 | 70.248 | 12.33 | 70.179 | 45.211 | 70.134 | 45.211 | 171.848 | 8.882 | 171.808 | 3.172 | 171.856 | 10.605 | 171.754 | 10.471 | 70.347 | 1.445 | 171.961 | 4.367
70.171 | 17.764 | 70.261 | 12.244 | 70.195 | 45.209 | 70.151 | 45.209 | 171.833 | 8.827 | 171.791 | 3.266 | 171.841 | 10.855 | 171.738 | 10.433 | 70.363 | 1.476 | 171.945 | 4.409
70.184 | 17.69 | 70.276 | 12.142 | 70.214 | 45.192 | 70.17 | 45.192 | 171.815 | 8.803 | 171.774 | 3.312 | 171.827 | 11.112 | 171.721 | 10.386 | 70.379 | 1.476 | 171.931 | 4.419
70.201 | 17.624 | 70.293 | 12.04 | 70.228 | 45.182 | 70.184 | 45.182 | 171.796 | 8.764 | 171.759 | 3.349 | 171.811 | 11.377 | 171.705 | 10.293 | 70.394 | 1.492 | 171.917 | 4.373
70.217 | 17.569 | 70.309 | 11.945 | 70.245 | 45.172 | 70.202 | 45.172 | 171.778 | 8.717 | 171.744 | 3.353 | 171.796 | 11.65 | 171.69 | 10.146 | 70.41 | 1.524 | 171.902 | 4.312
70.232 | 17.522 | 70.324 | 11.851 | 70.264 | 45.155 | 70.22 | 45.155 | 171.759 | 8.669 | 171.73 | 3.366 | 171.781 | 11.915 | 171.673 | 10.018 | 70.423 | 1.579 | 171.888 | 4.251
70.248 | 17.514 | 70.341 | 11.749 | 70.281 | 45.137 | 70.237 | 45.137 | 171.742 | 8.59 | 171.716 | 3.411 | 171.765 | 12.219 | 171.658 | 9.925 | 70.44 | 1.634 | 171.872 | 4.166
70.267 | 17.505 | 70.357 | 11.631 | 70.298 | 45.112 | 70.257 | 45.112 | 171.724 | 8.48 | 171.699 | 3.473 | 171.749 | 12.569 | 171.64 | 9.896 | 70.457 | 1.696 | 171.855 | 4.112
70.281 | 17.506 | 70.374 | 11.529 | 70.315 | 45.072 | 70.279 | 45.072 | 171.709 | 8.393 | 171.683 | 3.518 | 171.731 | 12.795 | 171.621 | 9.849 | 70.472 | 1.759 | 171.839 | 4.138
70.298 | 17.516 | 70.391 | 11.427 | 70.332 | 45.032 | 70.299 | 45.032 | 171.694 | 8.314 | 171.667 | 3.523 | 171.714 | 12.928 | 171.604 | 9.811 | 70.489 | 1.822 | 171.823 | 4.124
70.317 | 17.526 | 70.408 | 11.333 | 70.35 | 45.014 | 70.319 | 45.014 | 171.678 | 8.243 | 171.651 | 3.438 | 171.696 | 13.038 | 171.585 | 9.772 | 70.507 | 1.869 | 171.807 | 4.071
70.334 | 17.518 | 70.422 | 11.263 | 70.367 | 44.997 | 70.339 | 44.997 | 171.663 | 8.227 | 171.635 | 3.321 | 171.677 | 13.085 | 171.567 | 9.77 | 70.522 | 1.916 | 171.791 | 4.01
70.351 | 17.537 | 70.439 | 11.217 | 70.387 | 44.979 | 70.359 | 44.979 | 171.647 | 8.203 | 171.617 | 3.237 | 171.66 | 13.078 | 171.551 | 9.759 | 70.539 | 1.955 | 171.771 | 3.925
70.369 | 17.547 | 70.457 | 11.17 | 70.404 | 44.954 | 70.376 | 44.954 | 171.631 | 8.196 | 171.599 | 3.144 | 171.643 | 13.032 | 171.535 | 9.766 | 70.557 | 2.003 | 171.753 | 3.871
70.389 | 17.576 | 70.471 | 11.149 | 70.424 | 44.89 | 70.396 | 44.89 | 171.616 | 8.212 | 171.582 | 3.052 | 171.627 | 12.932 | 171.52 | 9.791 | 70.575 | 2.018 | 171.734 | 3.842
70.409 | 17.614 | 70.488 | 11.15 | 70.445 | 44.819 | 70.416 | 44.819 | 171.599 | 8.212 | 171.563 | 2.935 | 171.613 | 12.723 | 171.505 | 9.816 | 70.592 | 2.011 | 171.715 | 3.757
70.429 | 17.642 | 70.507 | 11.152 | 70.463 | 44.756 | 70.432 | 44.756 | 171.583 | 8.243 | 171.544 | 2.737 | 171.598 | 12.49 | 171.491 | 9.823 | 70.61 | 2.004 | 171.699 | 3.624
70.449 | 17.69 | 70.521 | 11.178 | 70.483 | 44.678 | 70.451 | 44.678 | 171.567 | 8.275 | 171.527 | 2.539 | 171.584 | 12.234 | 171.477 | 9.785 | 70.63 | 1.972 | 171.683 | 3.516
70.466 | 17.738 | 70.538 | 11.204 | 70.504 | 44.592 | 70.468 | 44.592 | 171.549 | 8.259 | 171.511 | 2.373 | 171.571 | 12.056 | 171.46 | 9.747 | 70.65 | 1.934 | 171.669 | 3.446
70.486 | 17.757 | 70.559 | 11.229 | 70.524 | 44.528 | 70.481 | 44.528 | 171.531 | 8.244 | 171.498 | 2.175 | 171.554 | 11.902 | 171.445 | 9.736 | 70.67 | 1.895 | 171.655 | 3.448
70.508 | 17.776 | 70.579 | 11.27 | 70.544 | 44.488 | 70.497 | 44.488 | 171.512 | 8.236 | 171.483 | 2.009 | 171.538 | 11.817 | 171.429 | 9.716 | 70.69 | 1.864 | 171.64 | 3.474
70.525 | 17.795 | 70.599 | 11.32 | 70.563 | 44.462 | 70.514 | 44.462 | 171.494 | 8.181 | 171.469 | 1.844 | 171.522 | 11.678 | 171.412 | 9.696 | 70.708 | 1.817 | 171.624 | 3.484
70.546 | 17.814 | 70.618 | 11.385 | 70.582 | 44.437 | 70.53 | 44.437 | 171.478 | 8.11 | 171.455 | 1.638 | 171.506 | 11.5 | 171.396 | 9.657 | 70.728 | 1.77 | 171.608 | 3.518
70.566 | 17.834 | 70.638 | 11.45 | 70.6 | 44.419 | 70.546 | 44.419 | 171.46 | 8.054 | 171.439 | 1.432 | 171.491 | 11.259 | 171.378 | 9.592 | 70.749 | 1.716 | 171.592 | 3.544
70.584 | 17.853 | 70.655 | 11.524 | 70.616 | 44.417 | 70.561 | 44.417 | 171.445 | 7.983 | 171.423 | 1.258 | 171.473 | 11.074 | 171.361 | 9.518 | 70.767 | 1.646 | 171.577 | 3.498
70.603 | 17.891 | 70.674 | 11.597 | 70.631 | 44.415 | 70.577 | 44.415 | 171.431 | 7.912 | 171.407 | 1.157 | 171.455 | 10.989 | 171.343 | 9.488 | 70.787 | 1.561 | 171.56 | 3.461
70.62 | 17.91 | 70.694 | 11.67 | 70.644 | 44.413 | 70.592 | 44.413 | 171.416 | 7.825 | 171.392 | 1.129 | 171.438 | 10.951 | 171.324 | 9.459 | 70.807 | 1.483 | 171.545 | 3.486
70.636 | 17.939 | 70.711 | 11.759 | 70.659 | 44.403 | 70.609 | 44.403 | 171.403 | 7.699 | 171.377 | 1.11 | 171.419 | 10.92 | 171.307 | 9.457 | 70.825 | 1.397 | 171.527 | 3.488
70.652 | 17.959 | 70.729 | 11.833 | 70.676 | 44.408 | 70.626 | 44.408 | 171.387 | 7.596 | 171.359 | 1.074 | 171.401 | 10.867 | 171.29 | 9.464 | 70.844 | 1.319 | 171.507 | 3.435
70.668 | 17.979 | 70.748 | 11.906 | 70.689 | 44.414 | 70.641 | 44.414 | 171.372 | 7.47 | 171.341 | 1.103 | 171.384 | 10.774 | 171.274 | 9.489 | 70.861 | 1.219 | 171.488 | 3.382
70.683 | 17.998 | 70.763 | 11.948 | 70.704 | 44.435 | 70.658 | 44.435 | 171.356 | 7.344 | 171.323 | 1.116 | 171.369 | 10.658 | 171.261 | 9.505 | 70.877 | 1.133 | 171.47 | 3.328
70.696 | 18.037 | 70.779 | 11.957 | 70.721 | 44.455 | 70.676 | 44.455 | 171.34 | 7.241 | 171.304 | 1.194 | 171.356 | 10.651 | 171.247 | 9.503 | 70.893 | 1.048 | 171.452 | 3.322
70.712 | 18.057 | 70.795 | 11.959 | 70.733 | 44.484 | 70.691 | 44.484 | 171.323 | 7.162 | 171.286 | 1.353 | 171.341 | 10.652 | 171.234 | 9.51 | 70.909 | 0.971 | 171.436 | 3.324
70.729 | 18.086 | 70.81 | 11.961 | 70.75 | 44.512 | 70.708 | 44.512 | 171.307 | 7.099 | 171.268 | 1.511 | 171.327 | 10.731 | 171.22 | 9.49 | 70.925 | 0.862 | 171.419 | 3.319
70.742 | 18.097 | 70.825 | 11.963 | 70.768 | 44.556 | 70.726 | 44.556 | 171.289 | 7.083 | 171.253 | 1.67 | 171.312 | 10.747 | 171.203 | 9.452 | 70.938 | 0.769 | 171.405 | 3.289
70.759 | 18.088 | 70.84 | 11.941 | 70.785 | 44.599 | 70.743 | 44.599 | 171.271 | 7.06 | 171.239 | 1.837 | 171.296 | 10.709 | 171.188 | 9.36 | 70.953 | 0.676 | 171.391 | 3.283
70.777 | 18.079 | 70.856 | 11.919 | 70.801 | 44.642 | 70.76 | 44.642 | 171.251 | 7.012 | 171.223 | 2.004 | 171.28 | 10.546 | 171.172 | 9.213 | 70.97 | 0.576 | 171.377 | 3.277
70.792 | 18.052 | 70.871 | 11.881 | 70.818 | 44.709 | 70.779 | 44.709 | 171.231 | 6.973 | 171.208 | 2.171 | 171.264 | 10.431 | 171.155 | 9.039 | 70.983 | 0.483 | 171.363 | 3.256
70.808 | 18.015 | 70.886 | 11.835 | 70.835 | 44.775 | 70.799 | 44.775 | 171.213 | 6.965 | 171.192 | 2.37 | 171.249 | 10.33 | 171.14 | 8.838 | 71 | 0.39 | 171.347 | 3.234
70.827 | 17.979 | 70.901 | 11.797 | 70.849 | 44.819 | 70.818 | 44.819 | 171.195 | 7.005 | 171.176 | 2.57 | 171.234 | 10.277 | 171.122 | 8.592 | 71.018 | 0.305 | 171.332 | 3.228
70.844 | 17.932 | 70.914 | 11.719 | 70.866 | 44.847 | 70.838 | 44.847 | 171.181 | 7.029 | 171.161 | 2.753 | 171.215 | 10.169 | 171.104 | 8.337 | 71.032 | 0.204 | 171.317 | 3.23
70.861 | 17.876 | 70.931 | 11.617 | 70.883 | 44.867 | 70.858 | 44.867 | 171.166 | 7.06 | 171.144 | 2.863 | 171.196 | 10.022 | 171.085 | 8.064 | 71.049 | 0.104 | 171.3 | 3.264
70.878 | 17.811 | 70.949 | 11.515 | 70.897 | 44.881 | 70.875 | 44.881 | 171.152 | 7.061 | 171.128 | 2.941 | 171.177 | 9.875 | 171.065 | 7.827 | 71.067 | 0.018 | 171.284 | 3.289
70.895 | 17.784 | 70.963 | 11.398 | 70.914 | 44.886 | 70.895 | 44.886 | 171.138 | 7.029 | 171.113 | 3.035 | 171.158 | 9.767 | 171.047 | 7.626 | 71.084 | -0.067 | 171.267 | 3.355
70.909 | 17.757 | 70.979 | 11.28 | 70.935 | 44.876 | 70.916 | 44.876 | 171.122 | 6.974 | 171.095 | 3.153 | 171.141 | 9.76 | 171.029 | 7.48 | 71.101 | -0.152 | 171.248 | 3.491
70.926 | 17.72 | 70.997 | 11.162 | 70.952 | 44.874 | 70.933 | 44.874 | 171.106 | 6.942 | 171.076 | 3.223 | 171.123 | 9.807 | 171.014 | 7.36 | 71.118 | -0.237 | 171.23 | 3.604
70.946 | 17.692 | 71.014 | 11.044 | 70.972 | 44.871 | 70.952 | 44.871 | 171.09 | 6.935 | 171.057 | 3.276 | 171.107 | 9.901 | 171 | 7.358 | 71.135 | -0.33 | 171.21 | 3.717
70.963 | 17.664 | 71.031 | 10.934 | 70.993 | 44.869 | 70.972 | 44.869 | 171.076 | 6.982 | 171.039 | 3.289 | 171.093 | 9.964 | 170.985 | 7.392 | 71.15 | -0.431 | 171.193 | 3.885
70.983 | 17.636 | 71.049 | 10.824 | 71.013 | 44.866 | 70.99 | 44.866 | 171.061 | 7.014 | 171.022 | 3.253 | 171.077 | 10.019 | 170.97 | 7.481 | 71.167 | -0.531 | 171.175 | 4.053
71.004 | 17.608 | 71.066 | 10.706 | 71.033 | 44.894 | 71.008 | 44.894 | 171.045 | 7.038 | 171.004 | 3.185 | 171.062 | 10.059 | 170.955 | 7.632 | 71.186 | -0.586 | 171.158 | 4.221
71.021 | 17.6 | 71.083 | 10.628 | 71.053 | 44.884 | 71.025 | 44.884 | 171.027 | 7.03 | 170.989 | 3.117 | 171.047 | 10.122 | 170.939 | 7.847 | 71.203 | -0.632 | 171.143 | 4.421
71.041 | 17.61 | 71.103 | 10.55 | 71.073 | 44.874 | 71.04 | 44.874 | 171.008 | 6.983 | 170.974 | 3.056 | 171.032 | 10.2 | 170.924 | 8.152 | 71.223 | -0.678 | 171.128 | 4.565
71.062 | 17.62 | 71.122 | 10.487 | 71.093 | 44.849 | 71.056 | 44.849 | 170.989 | 6.991 | 170.959 | 2.98 | 171.016 | 10.325 | 170.908 | 8.43 | 71.244 | -0.725 | 171.114 | 4.654
71.081 | 17.639 | 71.139 | 10.425 | 71.111 | 44.846 | 71.071 | 44.846 | 170.97 | 7.015 | 170.945 | 2.912 | 170.999 | 10.419 | 170.893 | 8.727 | 71.261 | -0.748 | 171.1 | 4.727
71.101 | 17.677 | 71.159 | 10.363 | 71.129 | 44.844 | 71.087 | 44.844 | 170.953 | 7.023 | 170.929 | 2.795 | 170.983 | 10.451 | 170.878 | 9.041 | 71.281 | -0.763 | 171.083 | 4.785
71.119 | 17.725 | 71.18 | 10.301 | 71.145 | 44.842 | 71.099 | 44.842 | 170.936 | 6.999 | 170.914 | 2.686 | 170.966 | 10.467 | 170.859 | 9.418 | 71.302 | -0.779 | 171.068 | 4.834
71.137 | 17.791 | 71.198 | 10.231 | 71.161 | 44.832 | 71.114 | 44.832 | 170.923 | 6.96 | 170.9 | 2.594 | 170.948 | 10.507 | 170.84 | 9.796 | 71.322 | -0.786 | 171.051 | 4.868
71.156 | 17.858 | 71.218 | 10.192 | 71.178 | 44.8 | 71.13 | 44.8 | 170.908 | 6.897 | 170.883 | 2.534 | 170.929 | 10.547 | 170.821 | 10.128 | 71.341 | -0.794 | 171.035 | 4.87
71.171 | 17.934 | 71.239 | 10.154 | 71.191 | 44.745 | 71.142 | 44.745 | 170.892 | 6.865 | 170.867 | 2.514 | 170.91 | 10.602 | 170.802 | 10.415 | 71.36 | -0.801 | 171.021 | 4.848
71.187 | 18.01 | 71.256 | 10.108 | 71.207 | 44.712 | 71.159 | 44.712 | 170.878 | 6.786 | 170.851 | 2.527 | 170.892 | 10.618 | 170.784 | 10.666 | 71.378 | -0.817 | 171.004 | 4.771
71.199 | 18.106 | 71.275 | 10.101 | 71.224 | 44.672 | 71.177 | 44.672 | 170.862 | 6.708 | 170.834 | 2.564 | 170.875 | 10.611 | 170.765 | 10.808 | 71.396 | -0.832 | 170.986 | 4.662
71.215 | 18.201 | 71.295 | 10.103 | 71.239 | 44.639 | 71.191 | 44.639 | 170.847 | 6.644 | 170.817 | 2.618 | 170.857 | 10.643 | 170.749 | 10.87 | 71.412 | -0.831 | 170.969 | 4.546
71.232 | 18.306 | 71.311 | 10.12 | 71.255 | 44.599 | 71.208 | 44.599 | 170.832 | 6.581 | 170.798 | 2.679 | 170.842 | 10.683 | 170.733 | 10.886 | 71.427 | -0.847 | 170.95 | 4.501
71.244 | 18.383 | 71.326 | 10.162 | 71.272 | 44.537 | 71.226 | 44.537 | 170.816 | 6.51 | 170.781 | 2.708 | 170.827 | 10.699 | 170.717 | 10.839 | 71.44 | -0.861 | 170.932 | 4.424
71.26 | 18.45 | 71.342 | 10.188 | 71.288 | 44.474 | 71.242 | 44.474 | 170.801 | 6.439 | 170.765 | 2.745 | 170.813 | 10.731 | 170.702 | 10.746 | 71.455 | -0.876 | 170.915 | 4.362
71.276 | 18.517 | 71.358 | 10.23 | 71.305 | 44.403 | 71.259 | 44.403 | 170.785 | 6.353 | 170.747 | 2.782 | 170.8 | 10.786 | 170.686 | 10.518 | 71.472 | -0.884 | 170.9 | 4.277
71.292 | 18.603 | 71.371 | 10.272 | 71.322 | 44.325 | 71.276 | 44.325 | 170.766 | 6.305 | 170.733 | 2.82 | 170.784 | 10.833 | 170.67 | 10.218 | 71.485 | -0.883 | 170.887 | 4.185
71.308 | 18.698 | 71.387 | 10.305 | 71.339 | 44.255 | 71.293 | 44.255 | 170.747 | 6.282 | 170.719 | 2.889 | 170.769 | 10.889 | 170.655 | 9.909 | 71.5 | -0.875 | 170.872 | 4.123
71.326 | 18.784 | 71.402 | 10.339 | 71.353 | 44.192 | 71.307 | 44.192 | 170.73 | 6.242 | 170.706 | 2.927 | 170.755 | 10.897 | 170.638 | 9.636 | 71.517 | -0.859 | 170.858 | 4.102
71.343 | 18.87 | 71.415 | 10.413 | 71.371 | 44.084 | 71.324 | 44.084 | 170.713 | 6.243 | 170.693 | 2.915 | 170.738 | 10.975 | 170.622 | 9.381 | 71.532 | -0.874 | 170.843 | 4.072
71.359 | 18.927 | 71.431 | 10.479 | 71.389 | 43.99 | 71.344 | 43.99 | 170.695 | 6.282 | 170.678 | 2.879 | 170.723 | 11.124 | 170.606 | 9.18 | 71.549 | -0.889 | 170.826 | 4.051
71.376 | 18.966 | 71.448 | 10.545 | 71.404 | 43.897 | 71.361 | 43.897 | 170.678 | 6.298 | 170.663 | 2.844 | 170.706 | 11.241 | 170.589 | 8.934 | 71.567 | -0.904 | 170.81 | 4.037
71.393 | 18.996 | 71.462 | 10.603 | 71.421 | 43.812 | 71.381 | 43.812 | 170.664 | 6.259 | 170.647 | 2.792 | 170.689 | 11.366 | 170.572 | 8.661 | 71.584 | -0.927 | 170.794 | 3.983
71.407 | 19.006 | 71.479 | 10.669 | 71.44 | 43.711 | 71.402 | 43.711 | 170.649 | 6.22 | 170.63 | 2.707 | 170.671 | 11.515 | 170.554 | 8.434 | 71.601 | -0.949 | 170.778 | 3.914
71.424 | 18.998 | 71.497 | 10.734 | 71.454 | 43.626 | 71.419 | 43.626 | 170.635 | 6.212 | 170.614 | 2.623 | 170.651 | 11.71 | 170.537 | 8.224 | 71.618 | -0.972 | 170.762 | 3.845
71.442 | 18.98 | 71.514 | 10.808 | 71.472 | 43.525 | 71.439 | 43.525 | 170.62 | 6.291 | 170.597 | 2.506 | 170.633 | 11.92 | 170.521 | 8.113 | 71.635 | -0.987 | 170.743 | 3.816
71.456 | 18.944 | 71.531 | 10.874 | 71.493 | 43.424 | 71.46 | 43.424 | 170.605 | 6.394 | 170.579 | 2.365 | 170.614 | 12.17 | 170.504 | 8.057 | 71.65 | -1.002 | 170.723 | 3.802
71.473 | 18.935 | 71.548 | 10.908 | 71.513 | 43.323 | 71.48 | 43.323 | 170.59 | 6.489 | 170.561 | 2.191 | 170.596 | 12.396 | 170.49 | 8.064 | 71.667 | -1.017 | 170.703 | 3.78
71.494 | 18.926 | 71.565 | 10.942 | 71.533 | 43.252 | 71.5 | 43.252 | 170.574 | 6.56 | 170.541 | 2.026 | 170.581 | 12.637 | 170.476 | 8.098 | 71.685 | -1.024 | 170.684 | 3.743
71.511 | 18.946 | 71.582 | 10.975 | 71.553 | 43.166 | 71.52 | 43.166 | 170.557 | 6.647 | 170.521 | 1.917 | 170.565 | 12.856 | 170.462 | 8.169 | 71.7 | -1.024 | 170.666 | 3.737
71.531 | 18.965 | 71.599 | 10.993 | 71.573 | 43.08 | 71.538 | 43.08 | 170.54 | 6.743 | 170.502 | 1.849 | 170.551 | 13.082 | 170.449 | 8.275 | 71.717 | -1.023 | 170.648 | 3.723
71.552 | 18.985 | 71.616 | 11.027 | 71.59 | 42.964 | 71.557 | 42.964 | 170.524 | 6.924 | 170.484 | 1.797 | 170.537 | 13.292 | 170.434 | 8.499 | 71.738 | -1.031 | 170.632 | 3.678
71.571 | 19.023 | 71.633 | 11.045 | 71.61 | 42.863 | 71.572 | 42.863 | 170.507 | 7.122 | 170.47 | 1.737 | 170.52 | 13.495 | 170.419 | 8.813 | 71.755 | -1.038 | 170.618 | 3.609
71.591 | 19.033 | 71.652 | 11.022 | 71.63 | 42.777 | 71.588 | 42.777 | 170.487 | 7.328 | 170.454 | 1.685 | 170.503 | 13.69 | 170.403 | 9.145 | 71.775 | -1.053 | 170.602 | 3.579
71.61 | 19.043 | 71.673 | 11 | 71.647 | 42.699 | 71.601 | 42.699 | 170.469 | 7.51 | 170.439 | 1.657 | 170.487 | 13.838 | 170.387 | 9.478 | 71.797 | -1.076 | 170.587 | 3.502
71.63 | 19.044 | 71.691 | 10.946 | 71.665 | 42.613 | 71.616 | 42.613 | 170.451 | 7.668 | 170.425 | 1.686 | 170.47 | 13.932 | 170.371 | 9.819 | 71.817 | -1.107 | 170.572 | 3.417
71.647 | 19.016 | 71.71 | 10.892 | 71.685 | 42.535 | 71.633 | 42.535 | 170.433 | 7.755 | 170.409 | 1.764 | 170.455 | 13.98 | 170.354 | 10.124 | 71.837 | -1.146 | 170.557 | 3.348
71.665 | 18.97 | 71.731 | 10.838 | 71.701 | 42.464 | 71.646 | 42.464 | 170.415 | 7.866 | 170.392 | 1.858 | 170.438 | 14.011 | 170.336 | 10.384 | 71.857 | -1.169 | 170.542 | 3.311
71.683 | 18.923 | 71.751 | 10.775 | 71.716 | 42.371 | 71.661 | 42.371 | 170.4 | 8.009 | 170.376 | 2.001 | 170.419 | 14.028 | 170.318 | 10.617 | 71.877 | -1.216 | 170.526 | 3.313
71.699 | 18.877 | 71.77 | 10.665 | 71.733 | 42.301 | 71.678 | 42.301 | 170.387 | 8.159 | 170.361 | 2.159 | 170.402 | 14.028 | 170.299 | 10.786 | 71.894 | -1.262 | 170.511 | 3.323
71.715 | 18.869 | 71.791 | 10.547 | 71.749 | 42.231 | 71.694 | 42.231 | 170.373 | 8.286 | 170.346 | 2.286 | 170.382 | 13.905 | 170.28 | 10.902 | 71.913 | -1.308 | 170.495 | 3.325
71.732 | 18.86 | 71.811 | 10.437 | 71.764 | 42.137 | 71.71 | 42.137 | 170.358 | 8.341 | 170.329 | 2.396 | 170.364 | 13.711 | 170.262 | 10.882 | 71.932 | -1.347 | 170.477 | 3.39
71.744 | 18.871 | 71.829 | 10.319 | 71.779 | 42.052 | 71.728 | 42.052 | 170.343 | 8.365 | 170.311 | 2.506 | 170.346 | 13.487 | 170.245 | 10.816 | 71.948 | -1.393 | 170.458 | 3.495
71.76 | 18.891 | 71.847 | 10.193 | 71.795 | 41.966 | 71.745 | 41.966 | 170.327 | 8.365 | 170.292 | 2.641 | 170.33 | 13.278 | 170.231 | 10.67 | 71.964 | -1.439 | 170.44 | 3.576
71.777 | 18.911 | 71.863 | 10.067 | 71.81 | 41.873 | 71.762 | 41.873 | 170.311 | 8.294 | 170.273 | 2.783 | 170.316 | 13.054 | 170.216 | 10.451 | 71.981 | -1.478 | 170.422 | 3.665
71.792 | 18.95 | 71.876 | 9.925 | 71.826 | 41.78 | 71.779 | 41.78 | 170.295 | 8.192 | 170.254 | 2.934 | 170.301 | 12.852 | 170.202 | 10.169 | 71.994 | -1.524 | 170.405 | 3.731
71.808 | 18.998 | 71.891 | 9.784 | 71.841 | 41.687 | 71.796 | 41.687 | 170.279 | 8.105 | 170.236 | 3.044 | 170.287 | 12.636 | 170.189 | 9.887 | 72.01 | -1.57 | 170.387 | 3.78
71.823 | 19.018 | 71.908 | 9.642 | 71.855 | 41.602 | 71.81 | 41.602 | 170.264 | 7.915 | 170.219 | 3.195 | 170.272 | 12.396 | 170.173 | 9.632 | 72.027 | -1.608 | 170.372 | 3.869
71.839 | 19.047 | 71.921 | 9.501 | 71.872 | 41.517 | 71.827 | 41.517 | 170.246 | 7.702 | 170.206 | 3.354 | 170.256 | 12.163 | 170.157 | 9.369 | 72.043 | -1.662 | 170.357 | 3.895
71.855 | 19.038 | 71.936 | 9.367 | 71.89 | 41.424 | 71.844 | 41.424 | 170.227 | 7.449 | 170.19 | 3.447 | 170.24 | 11.939 | 170.141 | 9.105 | 72.058 | -1.724 | 170.342 | 3.889
71.872 | 19.021 | 71.953 | 9.233 | 71.904 | 41.331 | 71.858 | 41.331 | 170.207 | 7.133 | 170.175 | 3.541 | 170.224 | 11.831 | 170.125 | 8.859 | 72.074 | -1.793 | 170.329 | 3.907
71.889 | 19.041 | 71.966 | 9.06 | 71.921 | 41.268 | 71.875 | 41.268 | 170.189 | 6.825 | 170.16 | 3.619 | 170.208 | 11.816 | 170.111 | 8.649 | 72.09 | -1.878 | 170.313 | 3.933
71.904 | 19.061 | 71.981 | 8.886 | 71.939 | 41.205 | 71.896 | 41.205 | 170.171 | 6.573 | 170.144 | 3.673 | 170.193 | 11.871 | 170.094 | 8.467 | 72.107 | -1.963 | 170.297 | 3.919
71.921 | 19.1 | 71.998 | 8.745 | 71.956 | 41.143 | 71.913 | 41.143 | 170.155 | 6.312 | 170.129 | 3.71 | 170.176 | 11.973 | 170.076 | 8.356 | 72.124 | -2.033 | 170.282 | 3.89
71.939 | 19.148 | 72.015 | 8.603 | 71.973 | 41.073 | 71.933 | 41.073 | 170.139 | 6.115 | 170.112 | 3.69 | 170.157 | 12.09 | 170.058 | 8.318 | 72.141 | -2.094 | 170.264 | 3.868
71.953 | 19.206 | 72.032 | 8.469 | 71.991 | 40.995 | 71.953 | 40.995 | 170.124 | 5.902 | 170.096 | 3.63 | 170.138 | 12.216 | 170.038 | 8.343 | 72.155 | -2.156 | 170.248 | 3.878
71.97 | 19.254 | 72.049 | 8.336 | 72.008 | 40.917 | 71.973 | 40.917 | 170.11 | 5.649 | 170.081 | 3.586 | 170.119 | 12.387 | 170.02 | 8.359 | 72.172 | -2.218 | 170.231 | 3.825
71.989 | 19.302 | 72.066 | 8.194 | 72.025 | 40.846 | 71.993 | 40.846 | 170.095 | 5.436 | 170.064 | 3.51 | 170.101 | 12.605 | 170.002 | 8.339 | 72.191 | -2.287 | 170.213 | 3.661
72.006 | 19.341 | 72.08 | 8.053 | 72.045 | 40.799 | 72.013 | 40.799 | 170.078 | 5.207 | 170.046 | 3.401 | 170.083 | 12.816 | 169.985 | 8.346 | 72.205 | -2.341 | 170.195 | 3.513
72.023 | 19.351 | 72.097 | 7.927 | 72.064 | 40.743 | 72.032 | 40.743 | 170.062 | 4.986 | 170.027 | 3.317 | 170.066 | 12.988 | 169.971 | 8.381 | 72.222 | -2.387 | 170.176 | 3.365
72.044 | 19.333 | 72.114 | 7.801 | 72.082 | 40.68 | 72.049 | 40.68 | 170.047 | 4.875 | 170.009 | 3.144 | 170.053 | 13.105 | 169.955 | 8.46 | 72.241 | -2.417 | 170.158 | 3.193
72.063 | 19.296 | 72.128 | 7.676 | 72.101 | 40.64 | 72.067 | 40.64 | 170.032 | 4.757 | 169.992 | 2.938 | 170.037 | 13.207 | 169.939 | 8.611 | 72.258 | -2.463 | 170.14 | 3.029
72.083 | 19.23 | 72.145 | 7.558 | 72.123 | 40.592 | 72.085 | 40.592 | 170.015 | 4.647 | 169.974 | 2.772 | 170.023 | 13.262 | 169.924 | 8.682 | 72.275 | -2.501 | 170.123 | 2.905
72.103 | 19.156 | 72.164 | 7.441 | 72.14 | 40.56 | 72.101 | 40.56 | 169.999 | 4.631 | 169.958 | 2.655 | 170.009 | 13.255 | 169.907 | 8.707 | 72.297 | -2.532 | 170.109 | 2.773
72.122 | 19.062 | 72.181 | 7.331 | 72.16 | 40.527 | 72.116 | 40.527 | 169.98 | 4.615 | 169.943 | 2.547 | 169.994 | 13.248 | 169.892 | 8.705 | 72.317 | -2.571 | 170.095 | 2.688
72.14 | 18.978 | 72.201 | 7.253 | 72.181 | 40.51 | 72.133 | 40.51 | 169.961 | 4.655 | 169.929 | 2.495 | 169.98 | 13.202 | 169.875 | 8.658 | 72.337 | -2.61 | 170.082 | 2.635
72.159 | 18.884 | 72.222 | 7.191 | 72.198 | 40.5 | 72.146 | 40.5 | 169.942 | 4.766 | 169.915 | 2.467 | 169.964 | 13.079 | 169.859 | 8.638 | 72.356 | -2.64 | 170.069 | 2.66
72.18 | 18.81 | 72.242 | 7.144 | 72.216 | 40.475 | 72.161 | 40.475 | 169.924 | 4.893 | 169.901 | 2.529 | 169.949 | 12.924 | 169.844 | 8.672 | 72.376 | -2.687 | 170.054 | 2.694
72.197 | 18.716 | 72.261 | 7.114 | 72.236 | 40.443 | 72.178 | 40.443 | 169.907 | 4.988 | 169.886 | 2.607 | 169.933 | 12.7 | 169.826 | 8.688 | 72.394 | -2.717 | 170.038 | 2.712
72.215 | 18.623 | 72.281 | 7.076 | 72.252 | 40.41 | 72.193 | 40.41 | 169.891 | 5.083 | 169.872 | 2.676 | 169.917 | 12.475 | 169.807 | 8.74 | 72.414 | -2.748 | 170.023 | 2.722
72.235 | 18.529 | 72.301 | 7.046 | 72.268 | 40.408 | 72.209 | 40.408 | 169.875 | 5.154 | 169.856 | 2.811 | 169.899 | 12.251 | 169.788 | 8.793 | 72.435 | -2.74 | 170.007 | 2.748
72.25 | 18.398 | 72.321 | 7.039 | 72.283 | 40.406 | 72.224 | 40.406 | 169.86 | 5.265 | 169.84 | 2.994 | 169.881 | 12.011 | 169.77 | 8.809 | 72.452 | -2.708 | 169.993 | 2.813
72.266 | 18.21 | 72.34 | 7.033 | 72.299 | 40.404 | 72.24 | 40.404 | 169.845 | 5.392 | 169.824 | 3.185 | 169.863 | 11.763 | 169.753 | 8.933 | 72.47 | -2.677 | 169.977 | 2.934
72.282 | 18.023 | 72.36 | 7.035 | 72.312 | 40.403 | 72.256 | 40.403 | 169.83 | 5.534 | 169.809 | 3.344 | 169.846 | 11.523 | 169.735 | 9.175 | 72.49 | -2.653 | 169.959 | 3.11
72.298 | 17.826 | 72.376 | 7.021 | 72.328 | 40.401 | 72.273 | 40.401 | 169.815 | 5.684 | 169.792 | 3.519 | 169.828 | 11.26 | 169.719 | 9.453 | 72.506 | -2.621 | 169.942 | 3.27
72.313 | 17.648 | 72.394 | 7.014 | 72.343 | 40.414 | 72.29 | 40.414 | 169.799 | 5.819 | 169.773 | 3.678 | 169.81 | 11.051 | 169.704 | 9.749 | 72.521 | -2.59 | 169.922 | 3.391
72.328 | 17.479 | 72.411 | 7.008 | 72.356 | 40.42 | 72.304 | 40.42 | 169.783 | 5.922 | 169.755 | 3.836 | 169.796 | 10.866 | 169.689 | 10.072 | 72.538 | -2.558 | 169.904 | 3.472
72.344 | 17.311 | 72.424 | 7.011 | 72.372 | 40.418 | 72.321 | 40.418 | 169.768 | 6.033 | 169.736 | 3.922 | 169.781 | 10.688 | 169.675 | 10.395 | 72.554 | -2.526 | 169.885 | 3.592
72.357 | 17.152 | 72.439 | 7.037 | 72.389 | 40.409 | 72.339 | 40.409 | 169.751 | 6.12 | 169.718 | 3.976 | 169.767 | 10.557 | 169.661 | 10.782 | 72.57 | -2.494 | 169.869 | 3.745
72.372 | 17.021 | 72.456 | 7.063 | 72.403 | 40.407 | 72.354 | 40.407 | 169.735 | 6.183 | 169.7 | 3.972 | 169.752 | 10.487 | 169.646 | 11.159 | 72.585 | -2.447 | 169.855 | 3.968
72.387 | 16.862 | 72.472 | 7.105 | 72.42 | 40.436 | 72.371 | 40.436 | 169.716 | 6.223 | 169.685 | 3.985 | 169.736 | 10.442 | 169.632 | 11.509 | 72.601 | -2.407 | 169.839 | 4.199
72.401 | 16.741 | 72.487 | 7.131 | 72.439 | 40.472 | 72.389 | 40.472 | 169.698 | 6.239 | 169.672 | 3.982 | 169.722 | 10.411 | 169.615 | 11.85 | 72.614 | -2.352 | 169.825 | 4.367
72.418 | 16.619 | 72.504 | 7.149 | 72.456 | 40.508 | 72.407 | 40.508 | 169.68 | 6.231 | 169.658 | 3.946 | 169.705 | 10.381 | 169.599 | 12.156 | 72.629 | -2.297 | 169.81 | 4.456
72.436 | 16.498 | 72.519 | 7.183 | 72.473 | 40.536 | 72.424 | 40.536 | 169.661 | 6.168 | 169.642 | 3.846 | 169.688 | 10.328 | 169.583 | 12.316 | 72.645 | -2.234 | 169.793 | 4.553
72.451 | 16.377 | 72.535 | 7.225 | 72.49 | 40.557 | 72.445 | 40.557 | 169.644 | 6.176 | 169.626 | 3.761 | 169.672 | 10.321 | 169.567 | 12.423 | 72.659 | -2.147 | 169.777 | 4.658
72.468 | 16.227 | 72.551 | 7.243 | 72.507 | 40.578 | 72.465 | 40.578 | 169.628 | 6.177 | 169.609 | 3.669 | 169.656 | 10.306 | 169.549 | 12.475 | 72.676 | -2.061 | 169.761 | 4.747
72.486 | 16.077 | 72.568 | 7.261 | 72.524 | 40.599 | 72.485 | 40.599 | 169.614 | 6.169 | 169.592 | 3.552 | 169.638 | 10.346 | 169.53 | 12.446 | 72.694 | -1.974 | 169.745 | 4.836
72.503 | 15.909 | 72.582 | 7.263 | 72.541 | 40.635 | 72.505 | 40.635 | 169.599 | 6.122 | 169.577 | 3.427 | 169.619 | 10.409 | 169.512 | 12.372 | 72.709 | -1.88 | 169.73 | 4.822
72.52 | 15.759 | 72.599 | 7.265 | 72.558 | 40.671 | 72.525 | 40.671 | 169.584 | 6.098 | 169.56 | 3.343 | 169.6 | 10.51 | 169.494 | 12.198 | 72.726 | -1.794 | 169.713 | 4.777
72.537 | 15.619 | 72.617 | 7.268 | 72.575 | 40.722 | 72.542 | 40.722 | 169.57 | 6.043 | 169.544 | 3.291 | 169.581 | 10.612 | 169.476 | 12.006 | 72.744 | -1.7 | 169.693 | 4.684
72.555 | 15.488 | 72.631 | 7.262 | 72.595 | 40.743 | 72.562 | 40.743 | 169.555 | 6.044 | 169.526 | 3.239 | 169.563 | 10.698 | 169.458 | 11.779 | 72.761 | -1.645 | 169.674 | 4.568
72.572 | 15.357 | 72.648 | 7.256 | 72.616 | 40.755 | 72.584 | 40.755 | 169.539 | 6.004 | 169.506 | 3.22 | 169.545 | 10.754 | 169.443 | 11.524 | 72.778 | -1.605 | 169.655 | 4.452
72.592 | 15.254 | 72.666 | 7.25 | 72.633 | 40.761 | 72.601 | 40.761 | 169.522 | 5.973 | 169.486 | 3.233 | 169.53 | 10.793 | 169.429 | 11.242 | 72.795 | -1.573 | 169.638 | 4.343
72.612 | 15.16 | 72.68 | 7.237 | 72.653 | 40.774 | 72.619 | 40.774 | 169.505 | 5.941 | 169.467 | 3.311 | 169.516 | 10.856 | 169.415 | 10.969 | 72.812 | -1.541 | 169.62 | 4.203
72.629 | 15.067 | 72.697 | 7.231 | 72.674 | 40.787 | 72.639 | 40.787 | 169.489 | 5.863 | 169.45 | 3.388 | 169.502 | 10.904 | 169.4 | 10.642 | 72.829 | -1.518 | 169.603 | 4.031
72.649 | 14.955 | 72.716 | 7.225 | 72.693 | 40.792 | 72.655 | 40.792 | 169.472 | 5.823 | 169.433 | 3.482 | 169.487 | 10.912 | 169.384 | 10.333 | 72.849 | -1.509 | 169.59 | 3.828
72.67 | 14.852 | 72.735 | 7.235 | 72.713 | 40.806 | 72.671 | 40.806 | 169.452 | 5.824 | 169.418 | 3.592 | 169.47 | 10.89 | 169.368 | 10.07 | 72.868 | -1.501 | 169.575 | 3.625
72.688 | 14.74 | 72.755 | 7.252 | 72.734 | 40.818 | 72.688 | 40.818 | 169.434 | 5.856 | 169.404 | 3.662 | 169.455 | 10.898 | 169.351 | 9.833 | 72.885 | -1.508 | 169.56 | 3.477
72.708 | 14.637 | 72.775 | 7.254 | 72.754 | 40.831 | 72.704 | 40.831 | 169.416 | 5.879 | 169.389 | 3.691 | 169.439 | 10.915 | 169.335 | 9.614 | 72.905 | -1.516 | 169.546 | 3.344
72.729 | 14.534 | 72.794 | 7.248 | 72.772 | 40.844 | 72.719 | 40.844 | 169.396 | 5.903 | 169.374 | 3.712 | 169.424 | 10.947 | 169.319 | 9.441 | 72.926 | -1.531 | 169.532 | 3.196
72.749 | 14.459 | 72.811 | 7.226 | 72.79 | 40.842 | 72.735 | 40.842 | 169.378 | 5.872 | 169.358 | 3.693 | 169.408 | 10.963 | 169.303 | 9.295 | 72.943 | -1.577 | 169.517 | 3.08
72.767 | 14.384 | 72.831 | 7.22 | 72.805 | 40.833 | 72.75 | 40.833 | 169.362 | 5.88 | 169.342 | 3.641 | 169.392 | 11.003 | 169.286 | 9.175 | 72.963 | -1.631 | 169.501 | 2.987
72.787 | 14.329 | 72.851 | 7.214 | 72.818 | 40.809 | 72.763 | 40.809 | 169.348 | 5.896 | 169.327 | 3.573 | 169.374 | 11.058 | 169.266 | 9.056 | 72.984 | -1.7 | 169.485 | 2.887
72.803 | 14.273 | 72.868 | 7.2 | 72.834 | 40.761 | 72.779 | 40.761 | 169.335 | 5.912 | 169.312 | 3.505 | 169.355 | 11.129 | 169.247 | 8.991 | 73.003 | -1.793 | 169.469 | 2.802
72.818 | 14.246 | 72.887 | 7.17 | 72.85 | 40.714 | 72.794 | 40.714 | 169.319 | 5.928 | 169.296 | 3.429 | 169.337 | 11.199 | 169.228 | 8.944 | 73.021 | -1.909 | 169.453 | 2.725
72.834 | 14.228 | 72.907 | 7.14 | 72.863 | 40.674 | 72.808 | 40.674 | 169.305 | 5.913 | 169.28 | 3.304 | 169.319 | 11.293 | 169.211 | 8.87 | 73.041 | -2.033 | 169.434 | 2.664
72.849 | 14.23 | 72.922 | 7.134 | 72.878 | 40.635 | 72.825 | 40.635 | 169.29 | 5.858 | 169.261 | 3.163 | 169.303 | 11.403 | 169.196 | 8.796 | 73.056 | -2.157 | 169.415 | 2.627
72.862 | 14.231 | 72.94 | 7.144 | 72.895 | 40.587 | 72.843 | 40.587 | 169.274 | 5.85 | 169.242 | 3.022 | 169.287 | 11.474 | 169.181 | 8.721 | 73.072 | -2.281 | 169.396 | 2.605
72.878 | 14.223 | 72.957 | 7.138 | 72.91 | 40.555 | 72.857 | 40.555 | 169.258 | 5.906 | 169.225 | 2.848 | 169.272 | 11.552 | 169.167 | 8.683 | 73.087 | -2.397 | 169.378 | 2.599
72.894 | 14.234 | 72.972 | 7.148 | 72.925 | 40.523 | 72.874 | 40.523 | 169.242 | 6.009 | 169.206 | 2.651 | 169.258 | 11.561 | 169.154 | 8.609 | 73.103 | -2.521 | 169.36 | 2.594
72.907 | 14.226 | 72.988 | 7.15 | 72.942 | 40.476 | 72.892 | 40.476 | 169.226 | 6.111 | 169.189 | 2.453 | 169.244 | 11.592 | 169.139 | 8.562 | 73.115 | -2.644 | 169.341 | 2.54
72.922 | 14.246 | 73.003 | 7.152 | 72.958 | 40.428 | 72.909 | 40.428 | 169.21 | 6.183 | 169.173 | 2.247 | 169.229 | 11.609 | 169.123 | 8.542 | 73.131 | -2.768 | 169.326 | 2.479
72.939 | 14.266 | 73.018 | 7.17 | 72.975 | 40.358 | 72.926 | 40.358 | 169.191 | 6.207 | 169.158 | 2.001 | 169.215 | 11.602 | 169.107 | 8.577 | 73.147 | -2.884 | 169.311 | 2.458
72.956 | 14.286 | 73.034 | 7.188 | 72.992 | 40.288 | 72.942 | 40.288 | 169.172 | 6.207 | 169.143 | 1.754 | 169.198 | 11.564 | 169.092 | 8.638 | 73.16 | -3.007 | 169.297 | 2.436
72.972 | 14.316 | 73.049 | 7.215 | 73.009 | 40.218 | 72.959 | 40.218 | 169.153 | 6.184 | 169.128 | 1.516 | 169.183 | 11.503 | 169.077 | 8.78 | 73.175 | -3.131 | 169.281 | 2.407
72.99 | 14.346 | 73.064 | 7.233 | 73.023 | 40.164 | 72.976 | 40.164 | 169.134 | 6.16 | 169.114 | 1.335 | 169.168 | 11.403 | 169.061 | 8.905 | 73.192 | -3.247 | 169.266 | 2.417
73.007 | 14.394 | 73.077 | 7.219 | 73.04 | 40.109 | 72.996 | 40.109 | 169.117 | 6.184 | 169.099 | 1.17 | 169.15 | 11.302 | 169.045 | 9.02 | 73.206 | -3.394 | 169.25 | 2.38
73.023 | 14.452 | 73.094 | 7.213 | 73.057 | 40.046 | 73.015 | 40.046 | 169.1 | 6.161 | 169.082 | 1.004 | 169.133 | 11.171 | 169.026 | 9.145 | 73.223 | -3.533 | 169.233 | 2.342
73.04 | 14.5 | 73.112 | 7.208 | 73.071 | 39.984 | 73.032 | 39.984 | 169.086 | 6.121 | 169.067 | 0.855 | 169.114 | 11.009 | 169.007 | 9.333 | 73.241 | -3.672 | 169.217 | 2.329
73.057 | 14.549 | 73.126 | 7.226 | 73.088 | 39.914 | 73.052 | 39.914 | 169.072 | 6.098 | 169.051 | 0.755 | 169.095 | 10.863 | 168.988 | 9.493 | 73.258 | -3.812 | 169.2 | 2.315
73.071 | 14.607 | 73.142 | 7.252 | 73.106 | 39.836 | 73.073 | 39.836 | 169.057 | 6.074 | 169.034 | 0.654 | 169.077 | 10.739 | 168.969 | 9.645 | 73.275 | -3.928 | 169.185 | 2.357
73.088 | 14.646 | 73.16 | 7.27 | 73.123 | 39.736 | 73.09 | 39.736 | 169.041 | 6.059 | 169.018 | 0.611 | 169.057 | 10.608 | 168.952 | 9.778 | 73.292 | -4.028 | 169.167 | 2.446
73.104 | 14.694 | 73.177 | 7.296 | 73.143 | 39.65 | 73.109 | 39.65 | 169.025 | 6.083 | 168.999 | 0.632 | 169.04 | 10.516 | 168.935 | 9.885 | 73.309 | -4.09 | 169.148 | 2.55
73.121 | 14.743 | 73.194 | 7.315 | 73.164 | 39.587 | 73.13 | 39.587 | 169.01 | 6.107 | 168.981 | 0.661 | 169.024 | 10.486 | 168.92 | 9.955 | 73.323 | -4.143 | 169.129 | 2.671
73.141 | 14.782 | 73.212 | 7.333 | 73.183 | 39.524 | 73.15 | 39.524 | 168.995 | 6.107 | 168.963 | 0.69 | 169.008 | 10.486 | 168.904 | 9.971 | 73.341 | -4.197 | 169.111 | 2.8
73.161 | 14.82 | 73.229 | 7.351 | 73.203 | 39.446 | 73.168 | 39.446 | 168.978 | 6.099 | 168.944 | 0.719 | 168.993 | 10.588 | 168.889 | 10.014 | 73.358 | -4.235 | 169.094 | 2.928
73.178 | 14.85 | 73.246 | 7.345 | 73.223 | 39.376 | 73.188 | 39.376 | 168.962 | 6.084 | 168.927 | 0.716 | 168.979 | 10.682 | 168.874 | 10.058 | 73.375 | -4.25 | 169.077 | 3.08
73.198 | 14.86 | 73.263 | 7.324 | 73.242 | 39.306 | 73.204 | 39.306 | 168.944 | 6.084 | 168.911 | 0.729 | 168.965 | 10.815 | 168.859 | 10.092 | 73.395 | -4.265 | 169.062 | 3.217
73.219 | 14.87 | 73.282 | 7.302 | 73.259 | 39.22 | 73.219 | 39.22 | 168.926 | 6.077 | 168.895 | 0.75 | 168.95 | 10.948 | 168.843 | 9.991 | 73.416 | -4.288 | 169.049 | 3.306
73.238 | 14.843 | 73.299 | 7.272 | 73.279 | 39.112 | 73.235 | 39.112 | 168.907 | 6.085 | 168.882 | 0.803 | 168.934 | 11.112 | 168.827 | 9.917 | 73.434 | -4.302 | 169.036 | 3.403
73.258 | 14.835 | 73.319 | 7.25 | 73.299 | 39.019 | 73.25 | 39.019 | 168.888 | 6.14 | 168.867 | 0.93 | 168.918 | 11.245 | 168.812 | 9.851 | 73.454 | -4.31 | 169.021 | 3.484
73.277 | 14.798 | 73.34 | 7.228 | 73.314 | 38.934 | 73.263 | 38.934 | 168.871 | 6.267 | 168.853 | 0.967 | 168.902 | 11.393 | 168.796 | 9.85 | 73.475 | -4.286 | 169.005 | 3.51
73.297 | 14.78 | 73.357 | 7.206 | 73.332 | 38.871 | 73.279 | 38.871 | 168.855 | 6.37 | 168.838 | 0.956 | 168.886 | 11.534 | 168.78 | 9.848 | 73.495 | -4.254 | 168.989 | 3.504
73.312 | 14.753 | 73.376 | 7.2 | 73.349 | 38.801 | 73.295 | 38.801 | 168.838 | 6.473 | 168.821 | 0.969 | 168.87 | 11.682 | 168.761 | 9.756 | 73.515 | -4.223 | 168.974 | 3.467
73.33 | 14.716 | 73.397 | 7.194 | 73.362 | 38.724 | 73.308 | 38.724 | 168.823 | 6.568 | 168.805 | 0.99 | 168.851 | 11.799 | 168.744 | 9.672 | 73.535 | -4.175 | 168.959 | 3.453
73.346 | 14.689 | 73.414 | 7.204 | 73.377 | 38.661 | 73.324 | 38.661 | 168.808 | 6.631 | 168.789 | 0.987 | 168.832 | 11.862 | 168.727 | 9.625 | 73.555 | -4.12 | 168.942 | 3.408
73.359 | 14.653 | 73.433 | 7.238 | 73.394 | 38.599 | 73.341 | 38.599 | 168.794 | 6.655 | 168.773 | 1.048 | 168.815 | 11.902 | 168.707 | 9.569 | 73.574 | -4.019 | 168.926 | 3.299
73.374 | 14.617 | 73.453 | 7.256 | 73.409 | 38.544 | 73.355 | 38.544 | 168.78 | 6.64 | 168.757 | 1.11 | 168.796 | 11.91 | 168.691 | 9.513 | 73.592 | -3.917 | 168.909 | 3.183
73.391 | 14.552 | 73.471 | 7.265 | 73.424 | 38.489 | 73.372 | 38.489 | 168.764 | 6.616 | 168.737 | 1.155 | 168.779 | 11.919 | 168.675 | 9.493 | 73.608 | -3.823 | 168.889 | 3.059
73.404 | 14.469 | 73.489 | 7.267 | 73.441 | 38.427 | 73.39 | 38.427 | 168.748 | 6.577 | 168.719 | 1.152 | 168.763 | 11.881 | 168.66 | 9.464 | 73.621 | -3.744 | 168.87 | 2.958
73.419 | 14.376 | 73.504 | 7.261 | 73.456 | 38.364 | 73.407 | 38.364 | 168.734 | 6.53 | 168.701 | 1.133 | 168.748 | 11.835 | 168.646 | 9.463 | 73.637 | -3.665 | 168.851 | 2.818
73.436 | 14.284 | 73.52 | 7.272 | 73.471 | 38.332 | 73.424 | 38.332 | 168.717 | 6.443 | 168.682 | 1.202 | 168.735 | 11.743 | 168.631 | 9.452 | 73.654 | -3.602 | 168.835 | 2.686
73.451 | 14.19 | 73.533 | 7.266 | 73.488 | 38.315 | 73.44 | 38.315 | 168.701 | 6.333 | 168.665 | 1.321 | 168.72 | 11.596 | 168.617 | 9.423 | 73.667 | -3.57 | 168.819 | 2.578
73.467 | 14.079 | 73.548 | 7.293 | 73.504 | 38.291 | 73.457 | 38.291 | 168.684 | 6.223 | 168.649 | 1.431 | 168.706 | 11.388 | 168.602 | 9.421 | 73.682 | -3.538 | 168.804 | 2.477
73.483 | 13.967 | 73.563 | 7.319 | 73.518 | 38.274 | 73.471 | 38.274 | 168.666 | 6.176 | 168.635 | 1.525 | 168.69 | 11.171 | 168.585 | 9.464 | 73.699 | -3.514 | 168.79 | 2.33
73.5 | 13.836 | 73.576 | 7.353 | 73.535 | 38.265 | 73.488 | 38.265 | 168.649 | 6.144 | 168.622 | 1.603 | 168.674 | 10.916 | 168.568 | 9.48 | 73.715 | -3.49 | 168.775 | 2.205
73.517 | 13.677 | 73.591 | 7.411 | 73.553 | 38.241 | 73.505 | 38.241 | 168.629 | 6.105 | 168.607 | 1.624 | 168.658 | 10.707 | 168.552 | 9.478 | 73.73 | -3.497 | 168.761 | 2.16
73.533 | 13.537 | 73.608 | 7.469 | 73.567 | 38.194 | 73.522 | 38.194 | 168.612 | 6.034 | 168.593 | 1.661 | 168.642 | 10.545 | 168.536 | 9.44 | 73.747 | -3.488 | 168.745 | 2.139
73.55 | 13.388 | 73.62 | 7.528 | 73.584 | 38.146 | 73.541 | 38.146 | 168.594 | 5.971 | 168.577 | 1.731 | 168.626 | 10.391 | 168.519 | 9.421 | 73.764 | -3.456 | 168.73 | 2.141
73.564 | 13.286 | 73.637 | 7.562 | 73.602 | 38.107 | 73.562 | 38.107 | 168.578 | 5.932 | 168.561 | 1.768 | 168.61 | 10.213 | 168.5 | 9.437 | 73.781 | -3.432 | 168.715 | 2.167
73.581 | 13.174 | 73.655 | 7.596 | 73.618 | 38.075 | 73.579 | 38.075 | 168.563 | 5.893 | 168.546 | 1.781 | 168.591 | 10.09 | 168.481 | 9.426 | 73.798 | -3.384 | 168.701 | 2.208
73.599 | 13.062 | 73.672 | 7.646 | 73.635 | 38.05 | 73.599 | 38.05 | 168.548 | 5.87 | 168.53 | 1.761 | 168.572 | 10.021 | 168.464 | 9.388 | 73.815 | -3.383 | 168.685 | 2.242
73.614 | 12.941 | 73.689 | 7.689 | 73.653 | 38.048 | 73.62 | 38.048 | 168.533 | 5.901 | 168.514 | 1.669 | 168.553 | 9.983 | 168.445 | 9.395 | 73.829 | -3.413 | 168.668 | 2.276
73.631 | 12.801 | 73.705 | 7.715 | 73.673 | 38.046 | 73.639 | 38.046 | 168.519 | 5.996 | 168.497 | 1.536 | 168.534 | 9.945 | 168.427 | 9.483 | 73.846 | -3.444 | 168.65 | 2.302
73.649 | 12.661 | 73.722 | 7.765 | 73.692 | 38.052 | 73.658 | 38.052 | 168.502 | 6.099 | 168.477 | 1.387 | 168.517 | 9.961 | 168.411 | 9.5 | 73.864 | -3.497 | 168.632 | 2.343
73.668 | 12.53 | 73.739 | 7.807 | 73.712 | 38.05 | 73.678 | 38.05 | 168.485 | 6.187 | 168.458 | 1.271 | 168.501 | 10.001 | 168.398 | 9.534 | 73.878 | -3.535 | 168.614 | 2.377
73.688 | 12.38 | 73.756 | 7.841 | 73.731 | 38.048 | 73.697 | 38.048 | 168.468 | 6.289 | 168.439 | 1.13 | 168.487 | 10.01 | 168.384 | 9.532 | 73.895 | -3.589 | 168.595 | 2.403
73.709 | 12.23 | 73.773 | 7.876 | 73.748 | 38.046 | 73.715 | 38.046 | 168.452 | 6.44 | 168.42 | 0.908 | 168.473 | 9.987 | 168.369 | 9.521 | 73.914 | -3.65 | 168.578 | 2.397
73.729 | 12.137 | 73.787 | 7.934 | 73.768 | 38.037 | 73.733 | 38.037 | 168.437 | 6.582 | 168.404 | 0.686 | 168.457 | 10.027 | 168.355 | 9.528 | 73.933 | -3.719 | 168.561 | 2.399
73.748 | 12.082 | 73.804 | 7.984 | 73.788 | 38.035 | 73.748 | 38.035 | 168.418 | 6.701 | 168.387 | 0.505 | 168.442 | 10.113 | 168.34 | 9.499 | 73.953 | -3.781 | 168.545 | 2.394
73.768 | 12.026 | 73.825 | 8.034 | 73.805 | 38.049 | 73.76 | 38.049 | 168.4 | 6.796 | 168.373 | 0.323 | 168.426 | 10.168 | 168.324 | 9.38 | 73.974 | -3.843 | 168.53 | 2.42
73.787 | 11.961 | 73.842 | 8.06 | 73.824 | 38.062 | 73.776 | 38.062 | 168.381 | 6.82 | 168.359 | 0.15 | 168.41 | 10.224 | 168.308 | 9.234 | 73.994 | -3.896 | 168.514 | 2.43
73.804 | 11.878 | 73.862 | 8.11 | 73.844 | 38.06 | 73.792 | 38.06 | 168.362 | 6.828 | 168.343 | 0.034 | 168.395 | 10.341 | 168.292 | 9.052 | 74.014 | -3.943 | 168.5 | 2.377
73.824 | 11.813 | 73.883 | 8.128 | 73.859 | 38.073 | 73.805 | 38.073 | 168.344 | 6.781 | 168.328 | -0.01 | 168.378 | 10.458 | 168.276 | 8.833 | 74.034 | -4.02 | 168.484 | 2.324
73.844 | 11.738 | 73.903 | 8.154 | 73.877 | 38.087 | 73.82 | 38.087 | 168.326 | 6.71 | 168.313 | -0.021 | 168.362 | 10.537 | 168.26 | 8.651 | 74.053 | -4.105 | 168.466 | 2.278
73.859 | 11.683 | 73.923 | 8.164 | 73.894 | 38.108 | 73.836 | 38.108 | 168.311 | 6.655 | 168.298 | -0.017 | 168.345 | 10.608 | 168.241 | 8.432 | 74.071 | -4.189 | 168.45 | 2.194
73.877 | 11.665 | 73.944 | 8.15 | 73.91 | 38.129 | 73.851 | 38.129 | 168.298 | 6.6 | 168.283 | 0.021 | 168.325 | 10.663 | 168.222 | 8.259 | 74.09 | -4.274 | 168.433 | 2.054
73.894 | 11.648 | 73.963 | 8.151 | 73.925 | 38.15 | 73.866 | 38.15 | 168.282 | 6.561 | 168.267 | 0.115 | 168.306 | 10.687 | 168.203 | 8.05 | 74.11 | -4.375 | 168.416 | 1.937
73.907 | 11.64 | 73.983 | 8.153 | 73.941 | 38.164 | 73.883 | 38.164 | 168.268 | 6.475 | 168.251 | 0.233 | 168.287 | 10.68 | 168.185 | 7.813 | 74.126 | -4.514 | 168.399 | 1.821
73.922 | 11.604 | 74.002 | 8.171 | 73.956 | 38.177 | 73.899 | 38.177 | 168.252 | 6.349 | 168.234 | 0.376 | 168.27 | 10.696 | 168.168 | 7.505 | 74.145 | -4.654 | 168.379 | 1.689
73.939 | 11.568 | 74.02 | 8.197 | 73.969 | 38.168 | 73.916 | 38.168 | 168.236 | 6.183 | 168.215 | 0.567 | 168.253 | 10.674 | 168.152 | 7.277 | 74.162 | -4.808 | 168.361 | 1.526
73.954 | 11.551 | 74.036 | 8.192 | 73.984 | 38.152 | 73.932 | 38.152 | 168.221 | 6.025 | 168.198 | 0.774 | 168.237 | 10.628 | 168.138 | 7.068 | 74.175 | -4.932 | 168.343 | 1.346
73.97 | 11.533 | 74.051 | 8.162 | 74 | 38.12 | 73.949 | 38.12 | 168.204 | 5.86 | 168.179 | 0.998 | 168.222 | 10.544 | 168.124 | 6.886 | 74.191 | -5.032 | 168.323 | 1.214
73.985 | 11.535 | 74.068 | 8.132 | 74.013 | 38.08 | 73.963 | 38.08 | 168.188 | 5.718 | 168.161 | 1.189 | 168.207 | 10.46 | 168.109 | 6.703 | 74.207 | -5.124 | 168.305 | 1.082
74 | 11.527 | 74.081 | 8.087 | 74.029 | 38.041 | 73.98 | 38.041 | 168.173 | 5.592 | 168.145 | 1.38 | 168.192 | 10.352 | 168.093 | 6.521 | 74.223 | -5.201 | 168.289 | 0.99
74.013 | 11.5 | 74.096 | 8.025 | 74.048 | 37.986 | 73.998 | 37.986 | 168.155 | 5.458 | 168.128 | 1.547 | 168.178 | 10.275 | 168.077 | 6.411 | 74.239 | -5.294 | 168.274 | 0.905
74.03 | 11.473 | 74.113 | 7.964 | 74.062 | 37.939 | 74.013 | 37.939 | 168.135 | 5.34 | 168.113 | 1.779 | 168.162 | 10.268 | 168.063 | 6.337 | 74.254 | -5.371 | 168.261 | 0.883
74.046 | 11.447 | 74.126 | 7.903 | 74.079 | 37.877 | 74.03 | 37.877 | 168.115 | 5.253 | 168.098 | 2.043 | 168.146 | 10.316 | 168.048 | 6.299 | 74.27 | -5.424 | 168.246 | 0.878
74.06 | 11.401 | 74.141 | 7.825 | 74.097 | 37.822 | 74.048 | 37.822 | 168.097 | 5.262 | 168.083 | 2.291 | 168.131 | 10.285 | 168.031 | 6.288 | 74.283 | -5.462 | 168.232 | 0.88
74.077 | 11.337 | 74.158 | 7.748 | 74.114 | 37.775 | 74.065 | 37.775 | 168.08 | 5.317 | 168.069 | 2.498 | 168.114 | 10.193 | 168.015 | 6.368 | 74.3 | -5.5 | 168.218 | 0.874
74.095 | 11.272 | 74.173 | 7.686 | 74.131 | 37.713 | 74.085 | 37.713 | 168.062 | 5.381 | 168.052 | 2.657 | 168.097 | 10.155 | 167.997 | 6.429 | 74.317 | -5.545 | 168.201 | 0.884
74.109 | 11.189 | 74.19 | 7.665 | 74.148 | 37.643 | 74.106 | 37.643 | 168.046 | 5.46 | 168.036 | 2.791 | 168.08 | 10.133 | 167.978 | 6.499 | 74.332 | -5.614 | 168.185 | 0.902
74.126 | 11.115 | 74.206 | 7.627 | 74.165 | 37.573 | 74.126 | 37.573 | 168.032 | 5.547 | 168.02 | 2.901 | 168.061 | 10.111 | 167.959 | 6.534 | 74.349 | -5.683 | 168.169 | 0.968
74.144 | 11.041 | 74.223 | 7.566 | 74.182 | 37.472 | 74.146 | 37.472 | 168.017 | 5.634 | 168.003 | 3.003 | 168.043 | 10.135 | 167.94 | 6.658 | 74.367 | -5.698 | 168.154 | 1.057
74.161 | 10.977 | 74.237 | 7.48 | 74.199 | 37.357 | 74.166 | 37.357 | 168.002 | 5.729 | 167.987 | 3.106 | 168.024 | 10.198 | 167.923 | 6.801 | 74.382 | -5.697 | 168.138 | 1.075
74.178 | 10.912 | 74.254 | 7.387 | 74.219 | 37.234 | 74.186 | 37.234 | 167.988 | 5.88 | 167.97 | 3.183 | 168.007 | 10.245 | 167.906 | 6.961 | 74.399 | -5.703 | 168.118 | 1.116
74.195 | 10.829 | 74.27 | 7.294 | 74.236 | 37.126 | 74.204 | 37.126 | 167.974 | 6.046 | 167.952 | 3.196 | 167.99 | 10.269 | 167.89 | 7.095 | 74.417 | -5.726 | 168.1 | 1.174
74.214 | 10.755 | 74.284 | 7.185 | 74.256 | 37.04 | 74.223 | 37.04 | 167.959 | 6.18 | 167.935 | 3.209 | 167.973 | 10.309 | 167.874 | 7.228 | 74.434 | -5.764 | 168.081 | 1.263
74.234 | 10.69 | 74.301 | 7.092 | 74.277 | 36.963 | 74.243 | 36.963 | 167.943 | 6.307 | 167.915 | 3.239 | 167.958 | 10.442 | 167.859 | 7.317 | 74.452 | -5.786 | 168.062 | 1.336
74.254 | 10.625 | 74.319 | 6.998 | 74.294 | 36.893 | 74.259 | 36.893 | 167.928 | 6.418 | 167.898 | 3.316 | 167.944 | 10.676 | 167.845 | 7.396 | 74.47 | -5.809 | 168.044 | 1.41
74.273 | 10.522 | 74.333 | 6.897 | 74.314 | 36.838 | 74.278 | 36.838 | 167.912 | 6.536 | 167.881 | 3.41 | 167.93 | 10.917 | 167.831 | 7.503 | 74.49 | -5.847 | 168.028 | 1.459
74.29 | 10.392 | 74.35 | 6.82 | 74.335 | 36.775 | 74.295 | 36.775 | 167.895 | 6.687 | 167.866 | 3.488 | 167.916 | 11.135 | 167.814 | 7.609 | 74.51 | -5.901 | 168.014 | 1.517
74.31 | 10.252 | 74.37 | 6.758 | 74.355 | 36.705 | 74.308 | 36.705 | 167.878 | 6.829 | 167.852 | 3.534 | 167.9 | 11.315 | 167.798 | 7.761 | 74.53 | -5.954 | 168.001 | 1.519
74.331 | 10.13 | 74.39 | 6.696 | 74.375 | 36.65 | 74.323 | 36.65 | 167.859 | 6.948 | 167.837 | 3.514 | 167.885 | 11.447 | 167.783 | 7.885 | 74.55 | -6.008 | 167.986 | 1.505
74.348 | 10.056 | 74.409 | 6.634 | 74.395 | 36.58 | 74.34 | 36.58 | 167.841 | 6.988 | 167.823 | 3.446 | 167.869 | 11.596 | 167.767 | 7.992 | 74.567 | -6.054 | 167.971 | 1.507
74.368 | 10.01 | 74.429 | 6.589 | 74.413 | 36.51 | 74.356 | 36.51 | 167.824 | 6.948 | 167.809 | 3.419 | 167.853 | 11.767 | 167.75 | 8.017 | 74.587 | -6.1 | 167.955 | 1.486
74.387 | 9.964 | 74.448 | 6.535 | 74.431 | 36.439 | 74.372 | 36.439 | 167.806 | 6.878 | 167.791 | 3.407 | 167.839 | 11.9 | 167.733 | 8.006 | 74.608 | -6.154 | 167.94 | 1.401
74.405 | 9.928 | 74.467 | 6.481 | 74.447 | 36.392 | 74.387 | 36.392 | 167.791 | 6.791 | 167.775 | 3.429 | 167.821 | 12.033 | 167.715 | 8.022 | 74.626 | -6.231 | 167.926 | 1.309
74.424 | 9.863 | 74.487 | 6.427 | 74.463 | 36.345 | 74.402 | 36.345 | 167.776 | 6.649 | 167.758 | 3.442 | 167.803 | 12.135 | 167.697 | 8.021 | 74.645 | -6.308 | 167.909 | 1.224
74.44 | 9.799 | 74.506 | 6.366 | 74.476 | 36.306 | 74.418 | 36.306 | 167.761 | 6.468 | 167.741 | 3.43 | 167.786 | 12.167 | 167.678 | 7.956 | 74.665 | -6.377 | 167.895 | 1.124
74.456 | 9.753 | 74.523 | 6.272 | 74.491 | 36.297 | 74.435 | 36.297 | 167.747 | 6.303 | 167.725 | 3.435 | 167.767 | 12.152 | 167.66 | 7.864 | 74.683 | -6.439 | 167.878 | 1.039
74.471 | 9.745 | 74.541 | 6.155 | 74.508 | 36.288 | 74.451 | 36.288 | 167.731 | 6.113 | 167.706 | 3.497 | 167.749 | 12.192 | 167.642 | 7.763 | 74.702 | -6.485 | 167.859 | 0.986
74.487 | 9.737 | 74.56 | 6.037 | 74.521 | 36.294 | 74.465 | 36.294 | 167.715 | 5.94 | 167.687 | 3.583 | 167.732 | 12.278 | 167.626 | 7.671 | 74.719 | -6.531 | 167.841 | 0.933
74.502 | 9.748 | 74.575 | 5.968 | 74.536 | 36.308 | 74.482 | 36.308 | 167.699 | 5.822 | 167.668 | 3.733 | 167.716 | 12.364 | 167.611 | 7.56 | 74.734 | -6.592 | 167.823 | 0.872
74.515 | 9.75 | 74.591 | 5.922 | 74.553 | 36.329 | 74.5 | 36.329 | 167.682 | 5.72 | 167.648 | 3.924 | 167.703 | 12.427 | 167.596 | 7.477 | 74.75 | -6.653 | 167.806 | 0.835
74.531 | 9.752 | 74.607 | 5.893 | 74.566 | 36.343 | 74.514 | 36.343 | 167.665 | 5.665 | 167.629 | 4.083 | 167.688 | 12.42 | 167.581 | 7.395 | 74.765 | -6.722 | 167.79 | 0.798
74.547 | 9.744 | 74.623 | 5.863 | 74.583 | 36.357 | 74.531 | 36.357 | 167.649 | 5.626 | 167.612 | 4.218 | 167.674 | 12.398 | 167.567 | 7.348 | 74.781 | -6.752 | 167.773 | 0.792
74.56 | 9.746 | 74.638 | 5.834 | 74.601 | 36.37 | 74.549 | 36.37 | 167.631 | 5.618 | 167.596 | 4.279 | 167.659 | 12.337 | 167.55 | 7.292 | 74.794 | -6.767 | 167.759 | 0.747
74.577 | 9.748 | 74.654 | 5.788 | 74.617 | 36.384 | 74.565 | 36.384 | 167.613 | 5.642 | 167.582 | 4.317 | 167.643 | 12.291 | 167.533 | 7.281 | 74.809 | -6.781 | 167.744 | 0.686
74.595 | 9.749 | 74.67 | 5.759 | 74.634 | 36.398 | 74.582 | 36.398 | 167.593 | 5.698 | 167.567 | 4.37 | 167.627 | 12.269 | 167.517 | 7.306 | 74.824 | -6.819 | 167.73 | 0.641
74.609 | 9.798 | 74.685 | 5.753 | 74.651 | 36.427 | 74.6 | 36.427 | 167.575 | 5.753 | 167.553 | 4.391 | 167.611 | 12.254 | 167.501 | 7.35 | 74.837 | -6.849 | 167.715 | 0.651
74.625 | 9.856 | 74.7 | 5.74 | 74.668 | 36.455 | 74.62 | 36.455 | 167.557 | 5.817 | 167.538 | 4.348 | 167.595 | 12.201 | 167.486 | 7.42 | 74.853 | -6.879 | 167.699 | 0.645
74.644 | 9.915 | 74.716 | 5.726 | 74.682 | 36.492 | 74.639 | 36.492 | 167.54 | 5.872 | 167.522 | 4.288 | 167.58 | 12.132 | 167.467 | 7.454 | 74.871 | -6.894 | 167.683 | 0.655
74.66 | 9.973 | 74.73 | 5.705 | 74.699 | 36.529 | 74.659 | 36.529 | 167.526 | 5.904 | 167.507 | 4.163 | 167.561 | 12.032 | 167.449 | 7.479 | 74.885 | -6.916 | 167.668 | 0.65
74.677 | 9.993 | 74.746 | 5.692 | 74.716 | 36.58 | 74.678 | 36.58 | 167.512 | 5.999 | 167.491 | 4.079 | 167.543 | 11.932 | 167.43 | 7.523 | 74.902 | -6.953 | 167.651 | 0.628
74.694 | 9.986 | 74.764 | 5.678 | 74.731 | 36.647 | 74.695 | 36.647 | 167.498 | 6.102 | 167.476 | 3.979 | 167.524 | 11.902 | 167.411 | 7.647 | 74.92 | -6.991 | 167.633 | 0.639
74.711 | 9.997 | 74.779 | 5.689 | 74.748 | 36.722 | 74.715 | 36.722 | 167.484 | 6.205 | 167.461 | 3.854 | 167.504 | 11.903 | 167.393 | 7.736 | 74.937 | -7.053 | 167.616 | 0.672
74.725 | 10.018 | 74.795 | 5.707 | 74.769 | 36.781 | 74.736 | 36.781 | 167.468 | 6.292 | 167.442 | 3.721 | 167.487 | 11.865 | 167.376 | 7.842 | 74.953 | -7.106 | 167.597 | 0.73
74.743 | 10.057 | 74.814 | 5.726 | 74.786 | 36.855 | 74.753 | 36.855 | 167.452 | 6.348 | 167.423 | 3.564 | 167.469 | 11.796 | 167.362 | 7.94 | 74.97 | -7.151 | 167.579 | 0.787
74.762 | 10.096 | 74.831 | 5.752 | 74.805 | 36.929 | 74.773 | 36.929 | 167.437 | 6.388 | 167.405 | 3.367 | 167.453 | 11.727 | 167.349 | 8.064 | 74.987 | -7.189 | 167.559 | 0.845
74.779 | 10.135 | 74.847 | 5.786 | 74.826 | 36.973 | 74.793 | 36.973 | 167.421 | 6.451 | 167.386 | 3.153 | 167.439 | 11.658 | 167.333 | 8.162 | 75.001 | -7.235 | 167.541 | 0.816
74.799 | 10.165 | 74.866 | 5.813 | 74.846 | 37.017 | 74.808 | 37.017 | 167.406 | 6.523 | 167.369 | 2.94 | 167.424 | 11.62 | 167.32 | 8.241 | 75.018 | -7.28 | 167.524 | 0.802
74.82 | 10.213 | 74.883 | 5.831 | 74.866 | 37.053 | 74.827 | 37.053 | 167.389 | 6.602 | 167.351 | 2.758 | 167.409 | 11.645 | 167.305 | 8.32 | 75.038 | -7.326 | 167.507 | 0.804
74.837 | 10.243 | 74.9 | 5.818 | 74.886 | 37.097 | 74.844 | 37.097 | 167.371 | 6.618 | 167.335 | 2.626 | 167.393 | 11.7 | 167.289 | 8.364 | 75.054 | -7.379 | 167.492 | 0.83
74.857 | 10.282 | 74.92 | 5.796 | 74.905 | 37.14 | 74.859 | 37.14 | 167.353 | 6.602 | 167.321 | 2.436 | 167.377 | 11.724 | 167.275 | 8.344 | 75.074 | -7.433 | 167.477 | 0.88
74.878 | 10.321 | 74.94 | 5.782 | 74.925 | 37.169 | 74.875 | 37.169 | 167.333 | 6.579 | 167.306 | 2.231 | 167.362 | 11.694 | 167.259 | 8.216 | 75.095 | -7.487 | 167.464 | 0.874
74.897 | 10.35 | 74.957 | 5.768 | 74.943 | 37.19 | 74.891 | 37.19 | 167.315 | 6.587 | 167.291 | 2.058 | 167.345 | 11.664 | 167.243 | 8.142 | 75.112 | -7.556 | 167.449 | 0.829
74.917 | 10.342 | 74.977 | 5.77 | 74.961 | 37.211 | 74.906 | 37.211 | 167.297 | 6.619 | 167.276 | 1.893 | 167.33 | 11.672 | 167.228 | 8.059 | 75.132 | -7.625 | 167.433 | 0.823
74.935 | 10.325 | 74.997 | 5.773 | 74.977 | 37.248 | 74.919 | 37.248 | 167.28 | 6.659 | 167.261 | 1.744 | 167.314 | 11.681 | 167.21 | 7.976 | 75.153 | -7.678 | 167.417 | 0.873
74.954 | 10.288 | 75.014 | 5.775 | 74.992 | 37.284 | 74.935 | 37.284 | 167.267 | 6.762 | 167.247 | 1.635 | 167.296 | 11.69 | 167.191 | 7.875 | 75.172 | -7.709 | 167.401 | 0.938
74.972 | 10.252 | 75.034 | 5.753 | 75.009 | 37.305 | 74.95 | 37.305 | 167.251 | 6.857 | 167.23 | 1.519 | 167.277 | 11.714 | 167.172 | 7.711 | 75.192 | -7.739 | 167.384 | 1.035
74.987 | 10.216 | 75.055 | 5.732 | 75.022 | 37.327 | 74.963 | 37.327 | 167.237 | 7.015 | 167.215 | 1.427 | 167.259 | 11.692 | 167.153 | 7.502 | 75.21 | -7.761 | 167.369 | 1.14
75.003 | 10.161 | 75.072 | 5.726 | 75.037 | 37.341 | 74.98 | 37.341 | 167.222 | 7.173 | 167.199 | 1.359 | 167.241 | 11.607 | 167.136 | 7.265 | 75.228 | -7.768 | 167.351 | 1.213
75.016 | 10.078 | 75.09 | 5.72 | 75.054 | 37.347 | 74.998 | 37.347 | 167.206 | 7.371 | 167.182 | 1.323 | 167.224 | 11.523 | 167.118 | 7.02 | 75.247 | -7.775 | 167.332 | 1.271
75.031 | 9.995 | 75.11 | 5.699 | 75.069 | 37.36 | 75.012 | 37.36 | 167.191 | 7.592 | 167.165 | 1.32 | 167.206 | 11.485 | 167.102 | 6.748 | 75.262 | -7.767 | 167.314 | 1.289
75.048 | 9.883 | 75.126 | 5.685 | 75.085 | 37.374 | 75.029 | 37.374 | 167.175 | 7.822 | 167.147 | 1.349 | 167.191 | 11.478 | 167.088 | 6.512 | 75.278 | -7.766 | 167.294 | 1.339
75.061 | 9.753 | 75.141 | 5.672 | 75.101 | 37.38 | 75.047 | 37.38 | 167.159 | 7.94 | 167.129 | 1.346 | 167.176 | 11.495 | 167.072 | 6.248 | 75.291 | -7.749 | 167.275 | 1.444
75.076 | 9.614 | 75.157 | 5.65 | 75.117 | 37.387 | 75.064 | 37.387 | 167.144 | 8.035 | 167.112 | 1.367 | 167.161 | 11.511 | 167.058 | 5.976 | 75.307 | -7.732 | 167.257 | 1.462
75.093 | 9.474 | 75.173 | 5.645 | 75.133 | 37.393 | 75.081 | 37.393 | 167.127 | 8.154 | 167.095 | 1.445 | 167.147 | 11.496 | 167.043 | 5.677 | 75.324 | -7.731 | 167.241 | 1.409
75.108 | 9.363 | 75.185 | 5.639 | 75.15 | 37.384 | 75.098 | 37.384 | 167.109 | 8.233 | 167.08 | 1.523 | 167.132 | 11.459 | 167.028 | 5.377 | 75.336 | -7.745 | 167.227 | 1.332
75.125 | 9.26 | 75.201 | 5.642 | 75.166 | 37.375 | 75.115 | 37.375 | 167.09 | 8.297 | 167.065 | 1.666 | 167.116 | 11.413 | 167.014 | 5.195 | 75.352 | -7.752 | 167.211 | 1.263
75.143 | 9.158 | 75.216 | 5.652 | 75.18 | 37.389 | 75.131 | 37.389 | 167.072 | 8.281 | 167.051 | 1.881 | 167.101 | 11.391 | 166.997 | 5.085 | 75.369 | -7.751 | 167.197 | 1.218
75.159 | 9.056 | 75.229 | 5.655 | 75.197 | 37.395 | 75.148 | 37.395 | 167.054 | 8.219 | 167.038 | 2.08 | 167.084 | 11.368 | 166.982 | 5.011 | 75.385 | -7.757 | 167.181 | 1.22
75.176 | 8.973 | 75.244 | 5.69 | 75.215 | 37.401 | 75.168 | 37.401 | 167.037 | 8.156 | 167.022 | 2.271 | 167.068 | 11.33 | 166.966 | 4.946 | 75.402 | -7.764 | 167.164 | 1.23
75.193 | 8.89 | 75.26 | 5.724 | 75.229 | 37.408 | 75.184 | 37.408 | 167.02 | 8.109 | 167.007 | 2.438 | 167.051 | 11.277 | 166.949 | 4.936 | 75.42 | -7.763 | 167.148 | 1.256
75.21 | 8.816 | 75.274 | 5.767 | 75.246 | 37.429 | 75.204 | 37.429 | 167.006 | 8.007 | 166.991 | 2.597 | 167.034 | 11.208 | 166.932 | 4.862 | 75.437 | -7.746 | 167.132 | 1.298
75.224 | 8.762 | 75.291 | 5.801 | 75.264 | 37.443 | 75.225 | 37.443 | 166.99 | 7.904 | 166.974 | 2.764 | 167.016 | 11.116 | 166.913 | 4.833 | 75.454 | -7.737 | 167.117 | 1.292
75.241 | 8.726 | 75.309 | 5.82 | 75.278 | 37.464 | 75.241 | 37.464 | 166.976 | 7.747 | 166.958 | 2.931 | 166.997 | 11.024 | 166.895 | 4.822 | 75.471 | -7.721 | 167.102 | 1.295
75.26 | 8.709 | 75.325 | 5.846 | 75.295 | 37.471 | 75.261 | 37.471 | 166.961 | 7.597 | 166.942 | 3.025 | 166.979 | 10.963 | 166.878 | 4.875 | 75.488 | -7.696 | 167.084 | 1.336
75.274 | 8.701 | 75.342 | 5.873 | 75.315 | 37.461 | 75.282 | 37.461 | 166.946 | 7.471 | 166.924 | 3.054 | 166.961 | 10.902 | 166.86 | 4.954 | 75.503 | -7.664 | 167.066 | 1.402
75.291 | 8.694 | 75.36 | 5.899 | 75.335 | 37.452 | 75.301 | 37.452 | 166.931 | 7.345 | 166.906 | 3.051 | 166.943 | 10.833 | 166.846 | 5.015 | 75.52 | -7.632 | 167.048 | 1.499
75.312 | 8.686 | 75.376 | 5.926 | 75.354 | 37.428 | 75.32 | 37.428 | 166.914 | 7.235 | 166.886 | 2.975 | 166.929 | 10.749 | 166.831 | 5.05 | 75.539 | -7.607 | 167.029 | 1.541
75.329 | 8.725 | 75.393 | 5.936 | 75.374 | 37.411 | 75.34 | 37.411 | 166.898 | 7.157 | 166.867 | 2.939 | 166.915 | 10.664 | 166.816 | 5.093 | 75.553 | -7.598 | 167.013 | 1.543
75.349 | 8.783 | 75.41 | 5.955 | 75.393 | 37.394 | 75.357 | 37.394 | 166.881 | 7.062 | 166.848 | 2.912 | 166.901 | 10.595 | 166.802 | 5.218 | 75.57 | -7.589 | 166.995 | 1.569
75.37 | 8.841 | 75.427 | 5.965 | 75.41 | 37.355 | 75.375 | 37.355 | 166.865 | 6.865 | 166.83 | 2.893 | 166.888 | 10.526 | 166.786 | 5.342 | 75.592 | -7.596 | 166.98 | 1.61
75.39 | 8.937 | 75.443 | 5.96 | 75.429 | 37.308 | 75.391 | 37.308 | 166.847 | 6.739 | 166.817 | 2.865 | 166.872 | 10.52 | 166.771 | 5.557 | 75.609 | -7.595 | 166.967 | 1.644
75.409 | 9.051 | 75.463 | 5.93 | 75.449 | 37.253 | 75.406 | 37.253 | 166.827 | 6.692 | 166.801 | 2.878 | 166.855 | 10.544 | 166.754 | 5.681 | 75.629 | -7.594 | 166.951 | 1.678
75.429 | 9.156 | 75.483 | 5.9 | 75.466 | 37.206 | 75.419 | 37.206 | 166.809 | 6.756 | 166.787 | 2.859 | 166.839 | 10.607 | 166.737 | 5.779 | 75.65 | -7.586 | 166.937 | 1.688
75.449 | 9.261 | 75.5 | 5.855 | 75.484 | 37.151 | 75.434 | 37.151 | 166.791 | 6.796 | 166.773 | 2.848 | 166.823 | 10.732 | 166.721 | 5.777 | 75.67 | -7.585 | 166.921 | 1.635
75.466 | 9.348 | 75.52 | 5.81 | 75.503 | 37.096 | 75.45 | 37.096 | 166.772 | 6.757 | 166.757 | 2.869 | 166.808 | 10.935 | 166.704 | 5.748 | 75.689 | -7.584 | 166.905 | 1.551
75.484 | 9.406 | 75.541 | 5.764 | 75.518 | 37.042 | 75.463 | 37.042 | 166.754 | 6.678 | 166.741 | 2.898 | 166.792 | 11.137 | 166.686 | 5.711 | 75.709 | -7.599 | 166.89 | 1.411
75.503 | 9.483 | 75.56 | 5.694 | 75.534 | 36.942 | 75.478 | 36.942 | 166.739 | 6.607 | 166.725 | 2.96 | 166.774 | 11.347 | 166.668 | 5.691 | 75.729 | -7.614 | 166.873 | 1.279
75.518 | 9.551 | 75.58 | 5.641 | 75.55 | 36.842 | 75.495 | 36.842 | 166.724 | 6.568 | 166.71 | 3.046 | 166.756 | 11.558 | 166.648 | 5.644 | 75.746 | -7.636 | 166.857 | 1.202
75.534 | 9.6 | 75.601 | 5.563 | 75.565 | 36.742 | 75.508 | 36.742 | 166.71 | 6.553 | 166.695 | 3.124 | 166.737 | 11.784 | 166.63 | 5.579 | 75.764 | -7.658 | 166.841 | 1.142
75.55 | 9.658 | 75.62 | 5.502 | 75.581 | 36.634 | 75.524 | 36.634 | 166.695 | 6.569 | 166.678 | 3.169 | 166.718 | 12.01 | 166.611 | 5.569 | 75.782 | -7.688 | 166.822 | 1.081
75.563 | 9.707 | 75.639 | 5.432 | 75.596 | 36.512 | 75.542 | 36.512 | 166.679 | 6.53 | 166.66 | 3.239 | 166.699 | 12.189 | 166.594 | 5.495 | 75.798 | -7.742 | 166.803 | 1.028
75.579 | 9.785 | 75.657 | 5.371 | 75.611 | 36.389 | 75.559 | 36.389 | 166.663 | 6.459 | 166.641 | 3.292 | 166.683 | 12.322 | 166.58 | 5.475 | 75.813 | -7.795 | 166.784 | 0.999
75.595 | 9.862 | 75.672 | 5.309 | 75.627 | 36.251 | 75.576 | 36.251 | 166.646 | 6.278 | 166.621 | 3.354 | 166.67 | 12.4 | 166.565 | 5.437 | 75.83 | -7.872 | 166.766 | 1.056
75.611 | 9.911 | 75.685 | 5.224 | 75.642 | 36.121 | 75.593 | 36.121 | 166.63 | 6.129 | 166.603 | 3.407 | 166.654 | 12.417 | 166.551 | 5.49 | 75.842 | -7.964 | 166.749 | 1.137
75.626 | 9.979 | 75.701 | 5.131 | 75.657 | 35.998 | 75.61 | 35.998 | 166.614 | 6.05 | 166.585 | 3.469 | 166.64 | 12.363 | 166.537 | 5.506 | 75.858 | -8.063 | 166.731 | 1.226
75.641 | 10.037 | 75.717 | 5.038 | 75.671 | 35.876 | 75.624 | 35.876 | 166.598 | 6.043 | 166.568 | 3.482 | 166.625 | 12.302 | 166.521 | 5.504 | 75.874 | -8.156 | 166.716 | 1.323
75.657 | 10.077 | 75.73 | 4.961 | 75.688 | 35.76 | 75.641 | 35.76 | 166.581 | 6.019 | 166.554 | 3.447 | 166.609 | 12.21 | 166.505 | 5.448 | 75.889 | -8.24 | 166.701 | 1.436
75.673 | 10.059 | 75.745 | 4.884 | 75.706 | 35.645 | 75.658 | 35.645 | 166.561 | 5.933 | 166.538 | 3.314 | 166.593 | 12.11 | 166.489 | 5.366 | 75.905 | -8.34 | 166.686 | 1.517
75.69 | 10.033 | 75.762 | 4.807 | 75.72 | 35.53 | 75.673 | 35.53 | 166.543 | 5.76 | 166.523 | 3.149 | 166.577 | 11.987 | 166.473 | 5.247 | 75.92 | -8.432 | 166.673 | 1.598
75.707 | 10.025 | 75.775 | 4.746 | 75.737 | 35.43 | 75.69 | 35.43 | 166.524 | 5.602 | 166.507 | 3.025 | 166.561 | 11.833 | 166.458 | 5.101 | 75.935 | -8.524 | 166.658 | 1.695
75.721 | 10.009 | 75.79 | 4.692 | 75.755 | 35.323 | 75.711 | 35.323 | 166.506 | 5.492 | 166.491 | 2.941 | 166.546 | 11.64 | 166.441 | 5.099 | 75.952 | -8.616 | 166.643 | 1.753
75.737 | 9.973 | 75.807 | 4.647 | 75.772 | 35.215 | 75.728 | 35.215 | 166.49 | 5.398 | 166.476 | 2.832 | 166.529 | 11.432 | 166.423 | 5.124 | 75.968 | -8.732 | 166.628 | 1.81
75.755 | 9.927 | 75.824 | 4.61 | 75.789 | 35.115 | 75.748 | 35.115 | 166.475 | 5.335 | 166.46 | 2.683 | 166.51 | 11.254 | 166.405 | 5.177 | 75.985 | -8.87 | 166.611 | 1.836
75.769 | 9.882 | 75.841 | 4.573 | 75.807 | 34.993 | 75.769 | 34.993 | 166.461 | 5.249 | 166.444 | 2.567 | 166.491 | 11.1 | 166.385 | 5.247 | 75.999 | -8.993 | 166.595 | 1.839
75.786 | 9.818 | 75.858 | 4.535 | 75.825 | 34.87 | 75.789 | 34.87 | 166.447 | 5.154 | 166.428 | 2.459 | 166.472 | 10.969 | 166.366 | 5.3 | 76.015 | -9.117 | 166.579 | 1.865
75.804 | 9.754 | 75.874 | 4.498 | 75.842 | 34.762 | 75.809 | 34.762 | 166.432 | 5.036 | 166.411 | 2.407 | 166.454 | 10.846 | 166.348 | 5.397 | 76.033 | -9.224 | 166.561 | 1.843
75.821 | 9.671 | 75.889 | 4.477 | 75.861 | 34.662 | 75.828 | 34.662 | 166.416 | 4.926 | 166.392 | 2.364 | 166.436 | 10.816 | 166.331 | 5.558 | 76.047 | -9.347 | 166.544 | 1.814
75.838 | 9.579 | 75.905 | 4.456 | 75.881 | 34.562 | 75.848 | 34.562 | 166.4 | 4.856 | 166.374 | 2.336 | 166.419 | 10.848 | 166.318 | 5.781 | 76.064 | -9.455 | 166.524 | 1.761
75.858 | 9.486 | 75.922 | 4.435 | 75.898 | 34.454 | 75.867 | 34.454 | 166.384 | 4.848 | 166.356 | 2.301 | 166.406 | 10.927 | 166.302 | 6.023 | 76.082 | -9.539 | 166.506 | 1.692
75.878 | 9.355 | 75.936 | 4.406 | 75.918 | 34.331 | 75.885 | 34.331 | 166.369 | 4.856 | 166.339 | 2.217 | 166.39 | 11.013 | 166.288 | 6.193 | 76.099 | -9.616 | 166.488 | 1.576
75.897 | 9.215 | 75.953 | 4.368 | 75.939 | 34.231 | 75.904 | 34.231 | 166.352 | 4.841 | 166.321 | 2.036 | 166.375 | 11.13 | 166.273 | 6.263 | 76.116 | -9.677 | 166.469 | 1.515
75.916 | 9.047 | 75.971 | 4.331 | 75.956 | 34.131 | 75.919 | 34.131 | 166.337 | 4.841 | 166.304 | 1.854 | 166.36 | 11.279 | 166.256 | 6.343 | 76.137 | -9.715 | 166.454 | 1.447
75.936 | 8.879 | 75.988 | 4.318 | 75.976 | 34.031 | 75.935 | 34.031 | 166.318 | 4.858 | 166.29 | 1.746 | 166.345 | 11.419 | 166.241 | 6.485 | 76.157 | -9.737 | 166.44 | 1.378
75.953 | 8.73 | 76.008 | 4.336 | 75.997 | 33.923 | 75.951 | 33.923 | 166.299 | 4.929 | 166.275 | 1.646 | 166.33 | 11.552 | 166.224 | 6.646 | 76.177 | -9.767 | 166.426 | 1.341
75.972 | 8.571 | 76.029 | 4.346 | 76.014 | 33.838 | 75.964 | 33.838 | 166.28 | 5.04 | 166.261 | 1.586 | 166.314 | 11.654 | 166.208 | 6.86 | 76.197 | -9.782 | 166.412 | 1.28
75.992 | 8.431 | 76.048 | 4.365 | 76.032 | 33.746 | 75.979 | 33.746 | 166.261 | 5.174 | 166.246 | 1.502 | 166.298 | 11.786 | 166.193 | 7.075 | 76.216 | -9.796 | 166.396 | 1.266
76.009 | 8.301 | 76.067 | 4.375 | 76.052 | 33.653 | 75.996 | 33.653 | 166.245 | 5.325 | 166.231 | 1.37 | 166.282 | 11.911 | 166.175 | 7.236 | 76.234 | -9.819 | 166.381 | 1.277
76.027 | 8.218 | 76.087 | 4.385 | 76.067 | 33.561 | 76.011 | 33.561 | 166.229 | 5.483 | 166.217 | 1.237 | 166.266 | 11.99 | 166.156 | 7.369 | 76.253 | -9.841 | 166.365 | 1.279
76.046 | 8.135 | 76.106 | 4.412 | 76.083 | 33.499 | 76.026 | 33.499 | 166.214 | 5.657 | 166.2 | 1.097 | 166.247 | 12.076 | 166.137 | 7.548 | 76.275 | -9.863 | 166.349 | 1.265
76.061 | 8.042 | 76.126 | 4.454 | 76.099 | 33.437 | 76.042 | 33.437 | 166.2 | 5.847 | 166.183 | 0.907 | 166.228 | 12.186 | 166.117 | 7.763 | 76.292 | -9.886 | 166.334 | 1.236
76.077 | 7.95 | 76.145 | 4.496 | 76.114 | 33.375 | 76.058 | 33.375 | 166.186 | 6.005 | 166.167 | 0.759 | 166.21 | 12.311 | 166.099 | 7.995 | 76.31 | -9.908 | 166.318 | 1.16
76.093 | 7.858 | 76.164 | 4.546 | 76.127 | 33.336 | 76.074 | 33.336 | 166.172 | 6.163 | 166.151 | 0.594 | 166.193 | 12.444 | 166.081 | 8.12 | 76.33 | -9.891 | 166.299 | 1.107
76.108 | 7.784 | 76.18 | 4.605 | 76.142 | 33.297 | 76.091 | 33.297 | 166.157 | 6.313 | 166.133 | 0.405 | 166.175 | 12.468 | 166.064 | 8.145 | 76.346 | -9.828 | 166.282 | 1.062
76.123 | 7.711 | 76.198 | 4.679 | 76.157 | 33.273 | 76.107 | 33.273 | 166.142 | 6.408 | 166.114 | 0.256 | 166.157 | 12.399 | 166.049 | 8.089 | 76.362 | -9.764 | 166.262 | 1.032
76.138 | 7.647 | 76.214 | 4.753 | 76.17 | 33.257 | 76.121 | 33.257 | 166.126 | 6.503 | 166.095 | 0.067 | 166.142 | 12.291 | 166.034 | 7.979 | 76.379 | -9.678 | 166.243 | 0.987
76.153 | 7.62 | 76.227 | 4.836 | 76.185 | 33.21 | 76.138 | 33.21 | 166.112 | 6.606 | 166.077 | -0.106 | 166.127 | 12.137 | 166.02 | 7.834 | 76.395 | -9.575 | 166.225 | 0.974
76.166 | 7.585 | 76.242 | 4.926 | 76.202 | 33.178 | 76.156 | 33.178 | 166.095 | 6.709 | 166.059 | -0.198 | 166.114 | 11.937 | 166.005 | 7.67 | 76.41 | -9.465 | 166.208 | 0.905
76.181 | 7.549 | 76.259 | 5.017 | 76.216 | 33.162 | 76.17 | 33.162 | 166.079 | 6.804 | 166.042 | -0.226 | 166.098 | 11.705 | 165.99 | 7.497 | 76.426 | -9.363 | 166.195 | 0.9
76.196 | 7.504 | 76.274 | 5.107 | 76.233 | 33.184 | 76.187 | 33.184 | 166.06 | 6.891 | 166.027 | -0.204 | 166.083 | 11.45 | 165.976 | 7.215 | 76.442 | -9.284 | 166.18 | 0.91
76.21 | 7.497 | 76.289 | 5.19 | 76.251 | 33.236 | 76.205 | 33.236 | 166.042 | 6.939 | 166.014 | -0.094 | 166.068 | 11.164 | 165.959 | 6.925 | 76.455 | -9.22 | 166.166 | 0.991
76.226 | 7.489 | 76.306 | 5.272 | 76.267 | 33.288 | 76.219 | 33.288 | 166.024 | 7.011 | 166 | 0.056 | 166.051 | 10.902 | 165.944 | 6.635 | 76.47 | -9.157 | 166.151 | 1.12
76.244 | 7.482 | 76.321 | 5.347 | 76.284 | 33.339 | 76.236 | 33.339 | 166.005 | 7.058 | 165.985 | 0.296 | 166.034 | 10.569 | 165.928 | 6.363 | 76.486 | -9.101 | 166.136 | 1.248
76.258 | 7.494 | 76.336 | 5.389 | 76.301 | 33.399 | 76.257 | 33.399 | 165.988 | 7.106 | 165.97 | 0.592 | 166.017 | 10.33 | 165.912 | 6.055 | 76.5 | -9.029 | 166.12 | 1.337
76.274 | 7.505 | 76.353 | 5.416 | 76.317 | 33.459 | 76.276 | 33.459 | 165.972 | 7.162 | 165.955 | 0.897 | 166.002 | 10.176 | 165.894 | 5.729 | 76.516 | -8.958 | 166.105 | 1.418
76.292 | 7.516 | 76.369 | 5.442 | 76.334 | 33.503 | 76.296 | 33.503 | 165.957 | 7.201 | 165.94 | 1.29 | 165.984 | 10.037 | 165.876 | 5.42 | 76.535 | -8.895 | 166.09 | 1.539
76.309 | 7.509 | 76.383 | 5.469 | 76.351 | 33.562 | 76.315 | 33.562 | 165.942 | 7.178 | 165.924 | 1.748 | 165.964 | 9.922 | 165.857 | 5.103 | 76.549 | -8.839 | 166.075 | 1.66
76.326 | 7.52 | 76.4 | 5.496 | 76.368 | 33.629 | 76.335 | 33.629 | 165.928 | 7.155 | 165.909 | 2.231 | 165.945 | 9.791 | 165.84 | 4.813 | 76.565 | -8.783 | 166.058 | 1.82
76.343 | 7.513 | 76.418 | 5.522 | 76.385 | 33.696 | 76.352 | 33.696 | 165.914 | 7.132 | 165.894 | 2.664 | 165.926 | 9.676 | 165.822 | 4.559 | 76.584 | -8.696 | 166.041 | 1.925
76.36 | 7.515 | 76.432 | 5.526 | 76.404 | 33.74 | 76.372 | 33.74 | 165.899 | 7.1 | 165.877 | 3.058 | 165.908 | 9.584 | 165.804 | 4.386 | 76.6 | -8.601 | 166.022 | 2.006
76.376 | 7.498 | 76.449 | 5.504 | 76.425 | 33.785 | 76.391 | 33.785 | 165.883 | 7.109 | 165.858 | 3.394 | 165.89 | 9.546 | 165.789 | 4.267 | 76.617 | -8.507 | 166.003 | 2.055
76.396 | 7.48 | 76.467 | 5.483 | 76.442 | 33.852 | 76.408 | 33.852 | 165.867 | 7.117 | 165.839 | 3.691 | 165.875 | 9.501 | 165.775 | 4.175 | 76.634 | -8.412 | 165.986 | 2.113
76.415 | 7.463 | 76.481 | 5.47 | 76.462 | 33.926 | 76.427 | 33.926 | 165.851 | 7.133 | 165.82 | 3.955 | 165.86 | 9.54 | 165.761 | 4.174 | 76.651 | -8.357 | 165.968 | 2.17
76.432 | 7.465 | 76.498 | 5.457 | 76.482 | 33.985 | 76.446 | 33.985 | 165.835 | 7.149 | 165.803 | 4.186 | 165.847 | 9.588 | 165.746 | 4.244 | 76.667 | -8.332 | 165.951 | 2.315
76.452 | 7.467 | 76.516 | 5.428 | 76.502 | 34.067 | 76.462 | 34.067 | 165.819 | 7.15 | 165.787 | 4.321 | 165.831 | 9.666 | 165.731 | 4.369 | 76.687 | -8.3 | 165.937 | 2.451
76.473 | 7.487 | 76.535 | 5.398 | 76.522 | 34.149 | 76.477 | 34.149 | 165.8 | 7.119 | 165.772 | 4.317 | 165.815 | 9.784 | 165.715 | 4.565 | 76.706 | -8.291 | 165.921 | 2.572
76.49 | 7.489 | 76.555 | 5.353 | 76.542 | 34.239 | 76.494 | 34.239 | 165.782 | 7.127 | 165.758 | 4.136 | 165.799 | 9.886 | 165.698 | 4.771 | 76.723 | -8.305 | 165.906 | 2.661
76.51 | 7.5 | 76.575 | 5.299 | 76.562 | 34.328 | 76.51 | 34.328 | 165.764 | 7.104 | 165.744 | 3.85 | 165.783 | 9.987 | 165.682 | 5.004 | 76.742 | -8.32 | 165.891 | 2.75
76.531 | 7.511 | 76.594 | 5.254 | 76.58 | 34.395 | 76.525 | 34.395 | 165.744 | 7.096 | 165.728 | 3.507 | 165.769 | 10.081 | 165.666 | 5.264 | 76.763 | -8.334 | 165.875 | 2.823
76.55 | 7.55 | 76.611 | 5.201 | 76.598 | 34.455 | 76.54 | 34.455 | 165.727 | 7.104 | 165.712 | 3.173 | 165.752 | 10.113 | 165.65 | 5.523 | 76.78 | -8.318 | 165.86 | 2.928
76.568 | 7.58 | 76.631 | 5.147 | 76.614 | 34.506 | 76.556 | 34.506 | 165.71 | 7.089 | 165.695 | 2.854 | 165.737 | 10.13 | 165.633 | 5.738 | 76.799 | -8.293 | 165.843 | 3.049
76.588 | 7.62 | 76.65 | 5.094 | 76.626 | 34.551 | 76.571 | 34.551 | 165.696 | 7.066 | 165.68 | 2.568 | 165.72 | 10.115 | 165.614 | 5.917 | 76.82 | -8.261 | 165.828 | 3.146
76.604 | 7.65 | 76.667 | 5.049 | 76.642 | 34.595 | 76.586 | 34.595 | 165.682 | 7.058 | 165.665 | 2.282 | 165.701 | 10.078 | 165.596 | 6.05 | 76.839 | -8.252 | 165.811 | 3.219
76.619 | 7.699 | 76.687 | 5.003 | 76.659 | 34.64 | 76.602 | 34.64 | 165.666 | 7.051 | 165.648 | 1.987 | 165.682 | 10.04 | 165.577 | 6.202 | 76.857 | -8.259 | 165.795 | 3.245
76.635 | 7.739 | 76.706 | 4.958 | 76.671 | 34.669 | 76.616 | 34.669 | 165.651 | 7.036 | 165.632 | 1.742 | 165.664 | 9.979 | 165.56 | 6.38 | 76.876 | -8.281 | 165.776 | 3.287
76.65 | 7.797 | 76.721 | 4.905 | 76.687 | 34.691 | 76.632 | 34.691 | 165.634 | 7.012 | 165.613 | 1.577 | 165.648 | 9.91 | 165.544 | 6.523 | 76.892 | -8.326 | 165.757 | 3.321
76.663 | 7.856 | 76.739 | 4.836 | 76.703 | 34.705 | 76.65 | 34.705 | 165.617 | 6.942 | 165.594 | 1.509 | 165.631 | 9.865 | 165.529 | 6.666 | 76.907 | -8.372 | 165.739 | 3.331
76.678 | 7.905 | 76.756 | 4.758 | 76.716 | 34.719 | 76.664 | 34.719 | 165.6 | 6.871 | 165.575 | 1.555 | 165.616 | 9.881 | 165.515 | 6.826 | 76.922 | -8.433 | 165.722 | 3.309
76.695 | 7.936 | 76.771 | 4.689 | 76.731 | 34.733 | 76.681 | 34.733 | 165.584 | 6.785 | 165.556 | 1.649 | 165.602 | 9.929 | 165.501 | 6.978 | 76.937 | -8.54 | 165.704 | 3.296
76.708 | 7.985 | 76.787 | 4.62 | 76.748 | 34.74 | 76.699 | 34.74 | 165.567 | 6.683 | 165.539 | 1.759 | 165.587 | 9.976 | 165.486 | 7.12 | 76.95 | -8.655 | 165.688 | 3.212
76.723 | 8.025 | 76.802 | 4.551 | 76.764 | 34.746 | 76.716 | 34.746 | 165.551 | 6.533 | 165.523 | 1.934 | 165.572 | 10.008 | 165.47 | 7.281 | 76.965 | -8.771 | 165.673 | 3.103
76.74 | 8.065 | 76.817 | 4.49 | 76.781 | 34.722 | 76.732 | 34.722 | 165.531 | 6.407 | 165.507 | 2.149 | 165.556 | 10.032 | 165.453 | 7.405 | 76.982 | -8.894 | 165.658 | 2.987
76.754 | 8.105 | 76.833 | 4.413 | 76.797 | 34.668 | 76.75 | 34.668 | 165.511 | 6.305 | 165.492 | 2.413 | 165.54 | 10.018 | 165.437 | 7.548 | 76.994 | -8.985 | 165.644 | 2.824
76.771 | 8.126 | 76.848 | 4.321 | 76.814 | 34.614 | 76.767 | 34.614 | 165.492 | 6.251 | 165.478 | 2.693 | 165.524 | 9.996 | 165.422 | 7.691 | 77.01 | -9.077 | 165.629 | 2.637
76.789 | 8.147 | 76.863 | 4.235 | 76.828 | 34.545 | 76.784 | 34.545 | 165.473 | 6.235 | 165.463 | 3.005 | 165.51 | 9.997 | 165.405 | 7.761 | 77.026 | -9.169 | 165.614 | 2.442
76.805 | 8.111 | 76.876 | 4.151 | 76.845 | 34.468 | 76.804 | 34.468 | 165.457 | 6.244 | 165.448 | 3.269 | 165.493 | 9.998 | 165.39 | 7.814 | 77.04 | -9.261 | 165.599 | 2.247
76.822 | 8.075 | 76.892 | 4.074 | 76.862 | 34.398 | 76.823 | 34.398 | 165.44 | 6.283 | 165.432 | 3.541 | 165.476 | 9.975 | 165.37 | 7.92 | 77.057 | -9.345 | 165.582 | 2.084
76.839 | 8.04 | 76.91 | 3.997 | 76.876 | 34.307 | 76.84 | 34.307 | 165.426 | 6.323 | 165.416 | 3.684 | 165.458 | 9.899 | 165.351 | 8.026 | 77.075 | -9.437 | 165.566 | 1.929
76.855 | 8.004 | 76.924 | 3.92 | 76.892 | 34.214 | 76.86 | 34.214 | 165.413 | 6.355 | 165.402 | 3.81 | 165.439 | 9.815 | 165.332 | 8.133 | 77.092 | -9.529 | 165.55 | 1.781
76.87 | 7.959 | 76.941 | 3.851 | 76.911 | 34.1 | 76.88 | 34.1 | 165.397 | 6.395 | 165.385 | 3.912 | 165.422 | 9.769 | 165.313 | 8.23 | 77.109 | -9.652 | 165.534 | 1.697
76.886 | 7.914 | 76.959 | 3.782 | 76.927 | 33.992 | 76.897 | 33.992 | 165.382 | 6.49 | 165.368 | 3.974 | 165.403 | 9.701 | 165.296 | 8.301 | 77.126 | -9.799 | 165.516 | 1.675
76.903 | 7.859 | 76.976 | 3.729 | 76.947 | 33.9 | 76.917 | 33.9 | 165.366 | 6.585 | 165.349 | 3.971 | 165.387 | 9.616 | 165.28 | 8.389 | 77.143 | -9.953 | 165.497 | 1.678
76.92 | 7.833 | 76.993 | 3.676 | 76.968 | 33.815 | 76.938 | 33.815 | 165.351 | 6.672 | 165.332 | 3.895 | 165.371 | 9.54 | 165.265 | 8.442 | 77.157 | -10.114 | 165.479 | 1.791
76.94 | 7.788 | 77.011 | 3.631 | 76.987 | 33.73 | 76.957 | 33.73 | 165.336 | 6.673 | 165.314 | 3.787 | 165.357 | 9.409 | 165.25 | 8.431 | 77.175 | -10.276 | 165.46 | 1.99
76.96 | 7.742 | 77.028 | 3.586 | 77.007 | 33.638 | 76.975 | 33.638 | 165.319 | 6.634 | 165.294 | 3.687 | 165.342 | 9.232 | 165.235 | 8.412 | 77.192 | -10.399 | 165.442 | 2.205
76.977 | 7.65 | 77.045 | 3.573 | 77.026 | 33.545 | 76.995 | 33.545 | 165.304 | 6.595 | 165.277 | 3.643 | 165.328 | 9.039 | 165.221 | 8.392 | 77.209 | -10.522 | 165.425 | 2.405
76.997 | 7.548 | 77.062 | 3.568 | 77.046 | 33.453 | 77.01 | 33.453 | 165.286 | 6.579 | 165.261 | 3.616 | 165.315 | 8.87 | 165.206 | 8.318 | 77.229 | -10.646 | 165.41 | 2.604
77.018 | 7.446 | 77.082 | 3.578 | 77.065 | 33.376 | 77.026 | 33.376 | 165.267 | 6.54 | 165.245 | 3.621 | 165.3 | 8.692 | 165.189 | 8.181 | 77.25 | -10.754 | 165.396 | 2.82
77.037 | 7.344 | 77.099 | 3.589 | 77.084 | 33.306 | 77.041 | 33.306 | 165.248 | 6.43 | 165.23 | 3.65 | 165.284 | 8.585 | 165.173 | 7.999 | 77.267 | -10.846 | 165.383 | 3.035
77.057 | 7.214 | 77.119 | 3.607 | 77.104 | 33.236 | 77.057 | 33.236 | 165.23 | 6.273 | 165.215 | 3.728 | 165.268 | 8.477 | 165.158 | 7.79 | 77.287 | -10.945 | 165.368 | 3.211
77.076 | 7.103 | 77.14 | 3.626 | 77.119 | 33.197 | 77.07 | 33.197 | 165.212 | 6.076 | 165.201 | 3.782 | 165.252 | 8.37 | 165.141 | 7.654 | 77.308 | -11.045 | 165.351 | 3.347
77.095 | 6.982 | 77.157 | 3.636 | 77.137 | 33.173 | 77.085 | 33.173 | 165.196 | 5.832 | 165.186 | 3.835 | 165.235 | 8.286 | 165.124 | 7.562 | 77.328 | -11.145 | 165.335 | 3.452
77.113 | 6.842 | 77.177 | 3.655 | 77.154 | 33.149 | 77.101 | 33.149 | 165.179 | 5.549 | 165.169 | 3.865 | 165.218 | 8.248 | 165.106 | 7.479 | 77.348 | -11.253 | 165.319 | 3.509
77.132 | 6.693 | 77.198 | 3.673 | 77.167 | 33.141 | 77.113 | 33.141 | 165.163 | 5.313 | 165.152 | 3.878 | 165.199 | 8.272 | 165.087 | 7.441 | 77.367 | -11.345 | 165.304 | 3.559
77.147 | 6.535 | 77.215 | 3.684 | 77.182 | 33.132 | 77.129 | 33.132 | 165.148 | 5.1 | 165.136 | 3.826 | 165.181 | 8.312 | 165.069 | 7.44 | 77.387 | -11.43 | 165.288 | 3.609
77.16 | 6.415 | 77.235 | 3.694 | 77.199 | 33.123 | 77.146 | 33.123 | 165.133 | 4.848 | 165.119 | 3.742 | 165.163 | 8.344 | 165.05 | 7.438 | 77.405 | -11.514 | 165.272 | 3.658
77.175 | 6.276 | 77.255 | 3.705 | 77.214 | 33.122 | 77.16 | 33.122 | 165.119 | 4.526 | 165.102 | 3.65 | 165.143 | 8.407 | 165.033 | 7.446 | 77.424 | -11.583 | 165.254 | 3.7
77.192 | 6.127 | 77.273 | 3.731 | 77.23 | 33.159 | 77.177 | 33.159 | 165.102 | 4.226 | 165.083 | 3.615 | 165.124 | 8.556 | 165.017 | 7.471 | 77.439 | -11.628 | 165.234 | 3.734
77.205 | 5.979 | 77.291 | 3.766 | 77.246 | 33.219 | 77.195 | 33.219 | 165.087 | 3.998 | 165.064 | 3.596 | 165.108 | 8.65 | 165.002 | 7.469 | 77.452 | -11.658 | 165.215 | 3.705
77.22 | 5.811 | 77.307 | 3.801 | 77.261 | 33.278 | 77.212 | 33.278 | 165.072 | 3.88 | 165.046 | 3.536 | 165.093 | 8.728 | 164.987 | 7.504 | 77.468 | -11.687 | 165.196 | 3.683
77.236 | 5.644 | 77.322 | 3.819 | 77.277 | 33.353 | 77.228 | 33.353 | 165.056 | 3.826 | 165.027 | 3.42 | 165.079 | 8.838 | 164.973 | 7.529 | 77.484 | -11.686 | 165.179 | 3.694
77.252 | 5.486 | 77.335 | 3.822 | 77.293 | 33.42 | 77.245 | 33.42 | 165.04 | 3.858 | 165.009 | 3.223 | 165.064 | 8.97 | 164.959 | 7.582 | 77.497 | -11.676 | 165.163 | 3.72
77.267 | 5.318 | 77.351 | 3.817 | 77.31 | 33.48 | 77.262 | 33.48 | 165.022 | 3.913 | 164.993 | 3.025 | 165.049 | 9.088 | 164.945 | 7.652 | 77.512 | -11.651 | 165.147 | 3.722
77.283 | 5.132 | 77.366 | 3.812 | 77.324 | 33.548 | 77.277 | 33.548 | 165.005 | 3.969 | 164.979 | 2.893 | 165.035 | 9.251 | 164.928 | 7.759 | 77.529 | -11.627 | 165.133 | 3.653
77.3 | 4.965 | 77.379 | 3.815 | 77.34 | 33.645 | 77.294 | 33.645 | 164.988 | 4.025 | 164.966 | 2.777 | 165.018 | 9.384 | 164.913 | 7.883 | 77.544 | -11.625 | 165.117 | 3.608
77.317 | 4.806 | 77.394 | 3.794 | 77.358 | 33.743 | 77.311 | 33.743 | 164.969 | 4.112 | 164.951 | 2.677 | 165.002 | 9.564 | 164.897 | 8.026 | 77.559 | -11.608 | 165.102 | 3.619
77.333 | 4.658 | 77.411 | 3.773 | 77.372 | 33.848 | 77.328 | 33.848 | 164.952 | 4.223 | 164.937 | 2.593 | 164.986 | 9.704 | 164.881 | 8.15 | 77.576 | -11.583 | 165.086 | 3.684
77.35 | 4.538 | 77.423 | 3.752 | 77.389 | 33.938 | 77.347 | 33.938 | 164.934 | 4.341 | 164.921 | 2.525 | 164.971 | 9.783 | 164.865 | 8.257 | 77.592 | -11.535 | 165.069 | 3.75
77.364 | 4.446 | 77.44 | 3.715 | 77.407 | 34.021 | 77.368 | 34.021 | 164.919 | 4.476 | 164.906 | 2.506 | 164.955 | 9.846 | 164.846 | 8.399 | 77.609 | -11.487 | 165.054 | 3.87
77.381 | 4.354 | 77.457 | 3.678 | 77.421 | 34.126 | 77.385 | 34.126 | 164.904 | 4.547 | 164.89 | 2.503 | 164.936 | 9.916 | 164.828 | 8.479 | 77.625 | -11.416 | 165.039 | 3.991
77.399 | 4.262 | 77.474 | 3.665 | 77.438 | 34.216 | 77.404 | 34.216 | 164.889 | 4.579 | 164.874 | 2.581 | 164.918 | 9.979 | 164.81 | 8.477 | 77.642 | -11.329 | 165.022 | 4.048
77.413 | 4.17 | 77.49 | 3.676 | 77.456 | 34.314 | 77.425 | 34.314 | 164.875 | 4.564 | 164.859 | 2.715 | 164.899 | 10.066 | 164.791 | 8.422 | 77.656 | -11.241 | 165.005 | 4.098
77.43 | 4.106 | 77.507 | 3.679 | 77.475 | 34.411 | 77.445 | 34.411 | 164.861 | 4.58 | 164.843 | 2.874 | 164.881 | 10.137 | 164.773 | 8.366 | 77.672 | -11.154 | 164.986 | 4.132
77.449 | 4.042 | 77.523 | 3.682 | 77.494 | 34.501 | 77.464 | 34.501 | 164.844 | 4.612 | 164.825 | 3 | 164.863 | 10.114 | 164.758 | 8.265 | 77.69 | -11.075 | 164.967 | 4.174
77.466 | 3.988 | 77.539 | 3.685 | 77.514 | 34.56 | 77.485 | 34.56 | 164.827 | 4.628 | 164.805 | 3.102 | 164.847 | 10.131 | 164.743 | 8.164 | 77.704 | -11.003 | 164.949 | 4.144
77.485 | 3.914 | 77.556 | 3.688 | 77.533 | 34.62 | 77.504 | 34.62 | 164.811 | 4.637 | 164.787 | 3.172 | 164.833 | 10.109 | 164.73 | 8.055 | 77.721 | -10.932 | 164.93 | 4.044
77.506 | 3.841 | 77.572 | 3.675 | 77.55 | 34.679 | 77.522 | 34.679 | 164.795 | 4.677 | 164.768 | 3.226 | 164.819 | 10.063 | 164.715 | 7.882 | 77.739 | -10.892 | 164.913 | 3.873
77.526 | 3.786 | 77.586 | 3.638 | 77.57 | 34.739 | 77.54 | 34.739 | 164.779 | 4.685 | 164.752 | 3.271 | 164.804 | 9.979 | 164.701 | 7.7 | 77.756 | -10.859 | 164.896 | 3.734
77.545 | 3.741 | 77.603 | 3.577 | 77.589 | 34.783 | 77.555 | 34.783 | 164.761 | 4.693 | 164.735 | 3.268 | 164.788 | 9.895 | 164.686 | 7.518 | 77.776 | -10.834 | 164.88 | 3.641
77.565 | 3.705 | 77.623 | 3.516 | 77.606 | 34.835 | 77.568 | 34.835 | 164.743 | 4.757 | 164.721 | 3.257 | 164.772 | 9.811 | 164.67 | 7.372 | 77.796 | -10.81 | 164.865 | 3.581
77.584 | 3.669 | 77.64 | 3.479 | 77.625 | 34.864 | 77.583 | 34.864 | 164.725 | 4.86 | 164.707 | 3.238 | 164.756 | 9.742 | 164.654 | 7.227 | 77.816 | -10.793 | 164.85 | 3.496
77.601 | 3.653 | 77.659 | 3.45 | 77.645 | 34.893 | 77.6 | 34.893 | 164.705 | 5.01 | 164.692 | 3.154 | 164.741 | 9.642 | 164.639 | 7.099 | 77.835 | -10.784 | 164.837 | 3.364
77.621 | 3.626 | 77.68 | 3.429 | 77.66 | 34.923 | 77.612 | 34.923 | 164.687 | 5.137 | 164.676 | 3.07 | 164.723 | 9.62 | 164.624 | 7.007 | 77.855 | -10.76 | 164.822 | 3.233
77.64 | 3.6 | 77.699 | 3.415 | 77.678 | 34.929 | 77.627 | 34.929 | 164.67 | 5.279 | 164.66 | 2.986 | 164.708 | 9.668 | 164.608 | 6.952 | 77.875 | -10.743 | 164.805 | 3.101
77.656 | 3.574 | 77.718 | 3.41 | 77.695 | 34.928 | 77.644 | 34.928 | 164.655 | 5.485 | 164.646 | 2.935 | 164.691 | 9.731 | 164.589 | 6.887 | 77.892 | -10.734 | 164.79 | 2.977
77.674 | 3.557 | 77.739 | 3.405 | 77.71 | 34.927 | 77.659 | 34.927 | 164.641 | 5.745 | 164.631 | 2.924 | 164.672 | 9.801 | 164.57 | 6.858 | 77.911 | -10.725 | 164.774 | 2.877
77.691 | 3.54 | 77.758 | 3.424 | 77.726 | 34.911 | 77.674 | 34.911 | 164.626 | 6.014 | 164.614 | 2.929 | 164.653 | 9.965 | 164.551 | 6.911 | 77.931 | -10.716 | 164.758 | 2.785
77.704 | 3.476 | 77.777 | 3.426 | 77.741 | 34.895 | 77.69 | 34.895 | 164.612 | 6.314 | 164.599 | 2.934 | 164.634 | 10.121 | 164.532 | 6.963 | 77.946 | -10.745 | 164.742 | 2.645
77.719 | 3.431 | 77.795 | 3.437 | 77.756 | 34.879 | 77.707 | 34.879 | 164.597 | 6.606 | 164.581 | 2.931 | 164.617 | 10.262 | 164.516 | 6.962 | 77.964 | -10.775 | 164.724 | 2.458
77.736 | 3.386 | 77.813 | 3.432 | 77.772 | 34.855 | 77.723 | 34.855 | 164.581 | 6.819 | 164.563 | 2.944 | 164.6 | 10.364 | 164.5 | 6.987 | 77.981 | -10.828 | 164.706 | 2.264
77.751 | 3.37 | 77.829 | 3.403 | 77.787 | 34.801 | 77.74 | 34.801 | 164.565 | 7.04 | 164.545 | 2.973 | 164.584 | 10.473 | 164.485 | 7.031 | 77.994 | -10.904 | 164.689 | 2.124
77.766 | 3.382 | 77.844 | 3.358 | 77.802 | 34.732 | 77.756 | 34.732 | 164.549 | 7.254 | 164.526 | 3.116 | 164.57 | 10.614 | 164.471 | 7.065 | 78.009 | -10.973 | 164.67 | 2.04
77.781 | 3.384 | 77.861 | 3.313 | 77.815 | 34.663 | 77.77 | 34.663 | 164.533 | 7.459 | 164.509 | 3.307 | 164.555 | 10.77 | 164.455 | 7.099 | 78.026 | -11.018 | 164.653 | 1.955
77.797 | 3.377 | 77.873 | 3.308 | 77.832 | 34.593 | 77.787 | 34.593 | 164.518 | 7.672 | 164.494 | 3.457 | 164.541 | 10.957 | 164.439 | 7.107 | 78.042 | -11.094 | 164.637 | 1.84
77.812 | 3.407 | 77.889 | 3.327 | 77.85 | 34.547 | 77.804 | 34.547 | 164.5 | 7.807 | 164.478 | 3.592 | 164.526 | 11.167 | 164.423 | 7.051 | 78.057 | -11.178 | 164.623 | 1.732
77.828 | 3.456 | 77.905 | 3.346 | 77.864 | 34.486 | 77.818 | 34.486 | 164.481 | 7.863 | 164.463 | 3.71 | 164.51 | 11.416 | 164.408 | 6.96 | 78.072 | -11.247 | 164.61 | 1.608
77.845 | 3.487 | 77.918 | 3.389 | 77.881 | 34.394 | 77.835 | 34.394 | 164.461 | 7.918 | 164.449 | 3.82 | 164.495 | 11.603 | 164.392 | 6.85 | 78.088 | -11.284 | 164.595 | 1.523
77.859 | 3.508 | 77.933 | 3.472 | 77.899 | 34.287 | 77.853 | 34.287 | 164.442 | 7.942 | 164.434 | 3.971 | 164.481 | 11.813 | 164.375 | 6.758 | 78.103 | -11.329 | 164.581 | 1.486
77.876 | 3.52 | 77.95 | 3.562 | 77.916 | 34.172 | 77.87 | 34.172 | 164.425 | 7.951 | 164.42 | 4.081 | 164.464 | 11.977 | 164.359 | 6.703 | 78.12 | -11.382 | 164.566 | 1.457
77.894 | 3.532 | 77.965 | 3.653 | 77.932 | 34.049 | 77.889 | 34.049 | 164.407 | 7.959 | 164.404 | 4.094 | 164.448 | 12.141 | 164.342 | 6.611 | 78.137 | -11.451 | 164.55 | 1.444
77.908 | 3.553 | 77.982 | 3.768 | 77.951 | 33.92 | 77.91 | 33.92 | 164.391 | 7.873 | 164.388 | 4.091 | 164.431 | 12.297 | 164.322 | 6.528 | 78.151 | -11.519 | 164.534 | 1.462
77.924 | 3.555 | 77.999 | 3.874 | 77.968 | 33.79 | 77.93 | 33.79 | 164.378 | 7.668 | 164.372 | 4.064 | 164.412 | 12.422 | 164.304 | 6.473 | 78.168 | -11.587 | 164.518 | 1.504
77.942 | 3.558 | 78.015 | 3.965 | 77.984 | 33.652 | 77.949 | 33.652 | 164.362 | 7.409 | 164.355 | 4.013 | 164.395 | 12.438 | 164.285 | 6.39 | 78.186 | -11.656 | 164.503 | 1.609
77.959 | 3.569 | 78.029 | 4.024 | 78.001 | 33.53 | 77.969 | 33.53 | 164.348 | 7.086 | 164.338 | 4.001 | 164.376 | 12.416 | 164.267 | 6.343 | 78.2 | -11.701 | 164.486 | 1.761
77.976 | 3.562 | 78.046 | 4.075 | 78.021 | 33.407 | 77.988 | 33.407 | 164.333 | 6.795 | 164.32 | 3.974 | 164.359 | 12.363 | 164.252 | 6.414 | 78.217 | -11.738 | 164.467 | 1.937
77.994 | 3.564 | 78.063 | 4.126 | 78.038 | 33.293 | 78.005 | 33.293 | 164.318 | 6.535 | 164.301 | 3.89 | 164.343 | 12.348 | 164.235 | 6.493 | 78.235 | -11.791 | 164.448 | 2.144
78.013 | 3.576 | 78.077 | 4.153 | 78.058 | 33.215 | 78.025 | 33.215 | 164.304 | 6.204 | 164.283 | 3.79 | 164.326 | 12.326 | 164.22 | 6.609 | 78.252 | -11.836 | 164.429 | 2.328
78.033 | 3.616 | 78.094 | 4.195 | 78.078 | 33.138 | 78.044 | 33.138 | 164.287 | 5.85 | 164.263 | 3.642 | 164.312 | 12.304 | 164.206 | 6.751 | 78.269 | -11.865 | 164.411 | 2.504
78.052 | 3.627 | 78.112 | 4.238 | 78.095 | 33.092 | 78.06 | 33.092 | 164.272 | 5.496 | 164.244 | 3.493 | 164.298 | 12.32 | 164.191 | 6.921 | 78.287 | -11.895 | 164.393 | 2.664
78.072 | 3.648 | 78.126 | 4.305 | 78.115 | 33.03 | 78.078 | 33.03 | 164.256 | 5.165 | 164.226 | 3.45 | 164.284 | 12.337 | 164.177 | 7.136 | 78.307 | -11.909 | 164.377 | 2.808
78.088 | 3.669 | 78.143 | 4.364 | 78.136 | 32.983 | 78.094 | 32.983 | 164.239 | 4.921 | 164.209 | 3.415 | 164.271 | 12.307 | 164.161 | 7.386 | 78.326 | -11.916 | 164.362 | 2.913
78.108 | 3.671 | 78.164 | 4.415 | 78.155 | 32.952 | 78.107 | 32.952 | 164.221 | 4.733 | 164.195 | 3.363 | 164.254 | 12.254 | 164.146 | 7.637 | 78.346 | -11.922 | 164.349 | 3.01
78.128 | 3.701 | 78.183 | 4.465 | 78.175 | 32.928 | 78.122 | 32.928 | 164.202 | 4.591 | 164.18 | 3.231 | 164.239 | 12.216 | 164.131 | 7.915 | 78.366 | -11.952 | 164.334 | 3.051
78.145 | 3.732 | 78.202 | 4.468 | 78.194 | 32.904 | 78.139 | 32.904 | 164.184 | 4.474 | 164.165 | 3.066 | 164.222 | 12.147 | 164.114 | 8.174 | 78.383 | -11.958 | 164.318 | 3.077
78.164 | 3.743 | 78.222 | 4.447 | 78.212 | 32.88 | 78.154 | 32.88 | 164.168 | 4.356 | 164.151 | 2.934 | 164.206 | 12.11 | 164.097 | 8.398 | 78.402 | -11.965 | 164.302 | 3.08
78.184 | 3.754 | 78.241 | 4.425 | 78.23 | 32.871 | 78.17 | 32.871 | 164.15 | 4.238 | 164.134 | 2.858 | 164.189 | 12.026 | 164.079 | 8.658 | 78.423 | -11.971 | 164.286 | 3.074
78.199 | 3.766 | 78.26 | 4.38 | 78.246 | 32.87 | 78.185 | 32.87 | 164.134 | 4.215 | 164.117 | 2.79 | 164.171 | 11.934 | 164.061 | 8.899 | 78.44 | -12.008 | 164.271 | 3.077
78.217 | 3.806 | 78.28 | 4.303 | 78.261 | 32.869 | 78.2 | 32.869 | 164.12 | 4.263 | 164.101 | 2.723 | 164.153 | 11.865 | 164.043 | 9.132 | 78.46 | -12.046 | 164.255 | 3.063
78.233 | 3.846 | 78.299 | 4.21 | 78.274 | 32.869 | 78.215 | 32.869 | 164.105 | 4.334 | 164.085 | 2.679 | 164.135 | 11.874 | 164.023 | 9.337 | 78.479 | -12.076 | 164.239 | 3.074
78.249 | 3.905 | 78.316 | 4.133 | 78.289 | 32.891 | 78.232 | 32.891 | 164.091 | 4.469 | 164.07 | 2.62 | 164.115 | 11.875 | 164.005 | 9.489 | 78.495 | -12.074 | 164.223 | 3.084
78.264 | 3.935 | 78.333 | 4.032 | 78.304 | 32.92 | 78.248 | 32.92 | 164.075 | 4.595 | 164.052 | 2.584 | 164.095 | 11.884 | 163.987 | 9.632 | 78.513 | -12.073 | 164.204 | 3.11
78.279 | 3.966 | 78.353 | 3.931 | 78.317 | 32.935 | 78.262 | 32.935 | 164.059 | 4.793 | 164.034 | 2.565 | 164.077 | 11.9 | 163.971 | 9.675 | 78.53 | -12.071 | 164.185 | 3.112
78.294 | 3.987 | 78.368 | 3.879 | 78.332 | 32.957 | 78.279 | 32.957 | 164.044 | 5.061 | 164.015 | 2.619 | 164.061 | 11.948 | 163.956 | 9.637 | 78.545 | -12.07 | 164.166 | 3.138
78.307 | 3.999 | 78.383 | 3.858 | 78.349 | 32.979 | 78.297 | 32.979 | 164.027 | 5.401 | 163.995 | 2.729 | 164.047 | 12.034 | 163.941 | 9.573 | 78.561 | -12.084 | 164.149 | 3.133
78.322 | 4.011 | 78.399 | 3.829 | 78.361 | 32.993 | 78.311 | 32.993 | 164.011 | 5.724 | 163.977 | 2.815 | 164.031 | 12.051 | 163.927 | 9.454 | 78.576 | -12.098 | 164.132 | 3.167
78.337 | 4.032 | 78.414 | 3.776 | 78.378 | 33.007 | 78.327 | 33.007 | 163.995 | 6.04 | 163.959 | 2.893 | 164.016 | 12.044 | 163.913 | 9.281 | 78.591 | -12.081 | 164.116 | 3.216
78.349 | 4.035 | 78.429 | 3.723 | 78.396 | 32.999 | 78.345 | 32.999 | 163.977 | 6.301 | 163.944 | 2.922 | 164.001 | 11.983 | 163.896 | 9.055 | 78.604 | -12.063 | 164.102 | 3.258
78.366 | 4.047 | 78.445 | 3.654 | 78.412 | 32.991 | 78.362 | 32.991 | 163.96 | 6.553 | 163.931 | 2.935 | 163.984 | 11.884 | 163.88 | 8.828 | 78.62 | -12.046 | 164.087 | 3.284
78.383 | 4.059 | 78.46 | 3.586 | 78.429 | 32.952 | 78.379 | 32.952 | 163.94 | 6.782 | 163.915 | 2.989 | 163.968 | 11.722 | 163.864 | 8.574 | 78.635 | -12.029 | 164.072 | 3.326
78.397 | 4.071 | 78.475 | 3.501 | 78.446 | 32.913 | 78.397 | 32.913 | 163.922 | 6.964 | 163.901 | 3.067 | 163.951 | 11.56 | 163.849 | 8.329 | 78.648 | -12.004 | 164.056 | 3.376
78.414 | 4.064 | 78.49 | 3.424 | 78.462 | 32.874 | 78.416 | 32.874 | 163.904 | 7.13 | 163.885 | 3.112 | 163.937 | 11.376 | 163.834 | 8.022 | 78.664 | -11.979 | 164.04 | 3.425
78.432 | 4.057 | 78.505 | 3.34 | 78.476 | 32.821 | 78.436 | 32.821 | 163.886 | 7.265 | 163.869 | 3.182 | 163.922 | 11.16 | 163.817 | 7.696 | 78.682 | -11.946 | 164.024 | 3.436
78.449 | 4.002 | 78.519 | 3.239 | 78.493 | 32.767 | 78.455 | 32.767 | 163.871 | 7.328 | 163.854 | 3.228 | 163.903 | 10.928 | 163.799 | 7.406 | 78.696 | -11.921 | 164.009 | 3.383
78.466 | 3.958 | 78.536 | 3.147 | 78.51 | 32.705 | 78.475 | 32.705 | 163.856 | 7.321 | 163.838 | 3.192 | 163.885 | 10.689 | 163.782 | 7.116 | 78.713 | -11.896 | 163.992 | 3.314
78.482 | 3.894 | 78.553 | 3.054 | 78.524 | 32.659 | 78.492 | 32.659 | 163.842 | 7.313 | 163.823 | 3.165 | 163.866 | 10.489 | 163.763 | 6.89 | 78.731 | -11.863 | 163.975 | 3.167
78.499 | 3.84 | 78.567 | 2.978 | 78.541 | 32.613 | 78.511 | 32.613 | 163.828 | 7.282 | 163.808 | 3.122 | 163.847 | 10.335 | 163.745 | 6.681 | 78.748 | -11.838 | 163.957 | 2.98
78.516 | 3.814 | 78.584 | 2.925 | 78.562 | 32.581 | 78.532 | 32.581 | 163.812 | 7.243 | 163.79 | 3.119 | 163.83 | 10.228 | 163.728 | 6.544 | 78.765 | -11.798 | 163.938 | 2.786
78.533 | 3.76 | 78.602 | 2.872 | 78.579 | 32.55 | 78.549 | 32.55 | 163.795 | 7.126 | 163.771 | 3.108 | 163.813 | 10.113 | 163.714 | 6.444 | 78.782 | -11.758 | 163.92 | 2.583
78.553 | 3.743 | 78.616 | 2.835 | 78.598 | 32.526 | 78.568 | 32.526 | 163.779 | 6.992 | 163.752 | 3.048 | 163.797 | 9.99 | 163.7 | 6.424 | 78.799 | -11.709 | 163.9 | 2.365
78.57 | 3.717 | 78.633 | 2.767 | 78.619 | 32.48 | 78.588 | 32.48 | 163.762 | 6.788 | 163.734 | 2.908 | 163.783 | 9.875 | 163.685 | 6.413 | 78.816 | -11.661 | 163.882 | 2.147
78.589 | 3.71 | 78.651 | 2.69 | 78.638 | 32.441 | 78.603 | 32.441 | 163.747 | 6.568 | 163.717 | 2.768 | 163.768 | 9.829 | 163.671 | 6.457 | 78.833 | -11.613 | 163.866 | 1.912
78.61 | 3.712 | 78.668 | 2.621 | 78.658 | 32.402 | 78.621 | 32.402 | 163.73 | 6.3 | 163.7 | 2.603 | 163.752 | 9.854 | 163.656 | 6.572 | 78.852 | -11.58 | 163.849 | 1.71
78.627 | 3.724 | 78.685 | 2.537 | 78.679 | 32.34 | 78.638 | 32.34 | 163.711 | 6.033 | 163.684 | 2.455 | 163.737 | 9.894 | 163.64 | 6.715 | 78.87 | -11.563 | 163.834 | 1.547
78.647 | 3.745 | 78.704 | 2.444 | 78.698 | 32.278 | 78.654 | 32.278 | 163.693 | 5.726 | 163.67 | 2.355 | 163.72 | 9.941 | 163.624 | 6.858 | 78.889 | -11.546 | 163.819 | 1.439
78.668 | 3.766 | 78.724 | 2.351 | 78.718 | 32.224 | 78.669 | 32.224 | 163.673 | 5.419 | 163.654 | 2.23 | 163.705 | 9.981 | 163.607 | 6.973 | 78.91 | -11.506 | 163.805 | 1.355
78.688 | 3.768 | 78.741 | 2.314 | 78.736 | 32.162 | 78.685 | 32.162 | 163.654 | 5.097 | 163.64 | 2.122 | 163.688 | 9.982 | 163.591 | 7.098 | 78.927 | -11.473 | 163.791 | 1.247
78.707 | 3.789 | 78.761 | 2.293 | 78.754 | 32.093 | 78.7 | 32.093 | 163.636 | 4.782 | 163.625 | 2.047 | 163.673 | 10.006 | 163.576 | 7.204 | 78.947 | -11.456 | 163.775 | 1.131
78.727 | 3.791 | 78.78 | 2.272 | 78.769 | 32.047 | 78.713 | 32.047 | 163.619 | 4.522 | 163.61 | 1.987 | 163.656 | 10.077 | 163.558 | 7.275 | 78.968 | -11.424 | 163.759 | 1.023
78.745 | 3.821 | 78.797 | 2.283 | 78.784 | 32.023 | 78.728 | 32.023 | 163.605 | 4.286 | 163.595 | 1.952 | 163.638 | 10.14 | 163.538 | 7.291 | 78.988 | -11.352 | 163.744 | 0.931
78.763 | 3.842 | 78.817 | 2.334 | 78.801 | 32 | 78.743 | 32 | 163.59 | 4.121 | 163.578 | 1.973 | 163.619 | 10.227 | 163.519 | 7.272 | 79.007 | -11.304 | 163.727 | 0.847
78.779 | 3.854 | 78.838 | 2.384 | 78.814 | 31.999 | 78.756 | 31.999 | 163.576 | 4.004 | 163.563 | 2.002 | 163.6 | 10.274 | 163.5 | 7.225 | 79.027 | -11.248 | 163.711 | 0.778
78.794 | 3.866 | 78.855 | 2.475 | 78.829 | 31.998 | 78.773 | 31.998 | 163.561 | 3.91 | 163.547 | 2.008 | 163.583 | 10.291 | 163.484 | 7.152 | 79.045 | -11.185 | 163.694 | 0.749
78.807 | 3.916 | 78.874 | 2.589 | 78.845 | 31.99 | 78.791 | 31.99 | 163.545 | 3.808 | 163.529 | 1.948 | 163.566 | 10.3 | 163.466 | 7.024 | 79.063 | -11.113 | 163.676 | 0.759
78.822 | 3.965 | 78.893 | 2.704 | 78.86 | 31.989 | 78.805 | 31.989 | 163.529 | 3.769 | 163.512 | 1.856 | 163.549 | 10.332 | 163.451 | 6.869 | 79.079 | -11.026 | 163.658 | 0.77
78.839 | 4.006 | 78.909 | 2.795 | 78.876 | 31.981 | 78.821 | 31.981 | 163.513 | 3.73 | 163.493 | 1.789 | 163.534 | 10.356 | 163.438 | 6.688 | 79.095 | -10.931 | 163.639 | 0.804
78.851 | 4.046 | 78.924 | 2.877 | 78.892 | 31.965 | 78.839 | 31.965 | 163.497 | 3.738 | 163.475 | 1.729 | 163.519 | 10.38 | 163.422 | 6.47 | 79.107 | -10.836 | 163.62 | 0.869
78.867 | 4.096 | 78.94 | 2.952 | 78.907 | 31.949 | 78.856 | 31.949 | 163.482 | 3.794 | 163.458 | 1.653 | 163.505 | 10.381 | 163.408 | 6.225 | 79.123 | -10.741 | 163.602 | 0.966
78.883 | 4.145 | 78.956 | 3.027 | 78.924 | 31.94 | 78.873 | 31.94 | 163.466 | 3.897 | 163.441 | 1.554 | 163.492 | 10.344 | 163.393 | 5.963 | 79.139 | -10.654 | 163.586 | 1.055
78.898 | 4.157 | 78.971 | 3.094 | 78.94 | 31.94 | 78.89 | 31.94 | 163.446 | 4.024 | 163.426 | 1.429 | 163.477 | 10.291 | 163.378 | 5.7 | 79.152 | -10.582 | 163.573 | 1.105
78.915 | 4.169 | 78.987 | 3.177 | 78.957 | 31.939 | 78.907 | 31.939 | 163.428 | 4.182 | 163.412 | 1.313 | 163.462 | 10.238 | 163.364 | 5.473 | 79.167 | -10.526 | 163.557 | 1.115
78.933 | 4.181 | 79.002 | 3.251 | 78.971 | 31.953 | 78.924 | 31.953 | 163.409 | 4.348 | 163.397 | 1.197 | 163.448 | 10.208 | 163.347 | 5.274 | 79.184 | -10.478 | 163.543 | 1.11
78.949 | 4.193 | 79.015 | 3.319 | 78.987 | 31.991 | 78.94 | 31.991 | 163.392 | 4.561 | 163.384 | 1.081 | 163.431 | 10.232 | 163.331 | 5.119 | 79.197 | -10.406 | 163.529 | 1.12
78.966 | 4.195 | 79.031 | 3.386 | 79.004 | 32.051 | 78.96 | 32.051 | 163.374 | 4.806 | 163.369 | 0.981 | 163.415 | 10.256 | 163.315 | 5.028 | 79.213 | -10.334 | 163.512 | 1.146
78.982 | 4.188 | 79.047 | 3.452 | 79.018 | 32.111 | 78.977 | 32.111 | 163.357 | 5.082 | 163.354 | 0.906 | 163.399 | 10.25 | 163.297 | 5.026 | 79.231 | -10.278 | 163.496 | 1.212
78.999 | 4.181 | 79.061 | 3.512 | 79.035 | 32.178 | 78.996 | 32.178 | 163.344 | 5.351 | 163.338 | 0.822 | 163.381 | 10.258 | 163.278 | 5.133 | 79.248 | -10.253 | 163.48 | 1.261
79.013 | 4.184 | 79.078 | 3.531 | 79.053 | 32.246 | 79.017 | 32.246 | 163.329 | 5.627 | 163.321 | 0.698 | 163.364 | 10.267 | 163.259 | 5.284 | 79.265 | -10.236 | 163.465 | 1.287
79.03 | 4.177 | 79.096 | 3.534 | 79.067 | 32.329 | 79.034 | 32.329 | 163.315 | 5.88 | 163.305 | 0.565 | 163.344 | 10.284 | 163.24 | 5.463 | 79.282 | -10.234 | 163.45 | 1.305
79.046 | 4.17 | 79.113 | 3.529 | 79.084 | 32.381 | 79.054 | 32.381 | 163.3 | 6.116 | 163.289 | 0.457 | 163.326 | 10.324 | 163.223 | 5.722 | 79.298 | -10.24 | 163.432 | 1.332
79.061 | 4.145 | 79.13 | 3.484 | 79.105 | 32.41 | 79.074 | 32.41 | 163.286 | 6.393 | 163.271 | 0.374 | 163.308 | 10.441 | 163.204 | 6.027 | 79.313 | -10.262 | 163.413 | 1.366
79.077 | 4.1 | 79.148 | 3.407 | 79.125 | 32.44 | 79.094 | 32.44 | 163.271 | 6.653 | 163.253 | 0.29 | 163.289 | 10.543 | 163.188 | 6.377 | 79.329 | -10.283 | 163.395 | 1.407
79.098 | 4.055 | 79.165 | 3.331 | 79.144 | 32.439 | 79.113 | 32.439 | 163.255 | 6.882 | 163.233 | 0.182 | 163.274 | 10.614 | 163.173 | 6.735 | 79.346 | -10.305 | 163.376 | 1.449
79.115 | 4.001 | 79.182 | 3.222 | 79.164 | 32.415 | 79.133 | 32.415 | 163.24 | 7.111 | 163.215 | 0.098 | 163.259 | 10.638 | 163.157 | 7.103 | 79.361 | -10.358 | 163.358 | 1.428
79.134 | 3.918 | 79.199 | 3.106 | 79.184 | 32.391 | 79.151 | 32.391 | 163.223 | 7.309 | 163.196 | 0.079 | 163.245 | 10.655 | 163.143 | 7.444 | 79.377 | -10.41 | 163.341 | 1.383
79.155 | 3.836 | 79.216 | 2.989 | 79.201 | 32.367 | 79.168 | 32.367 | 163.207 | 7.427 | 163.178 | 0.109 | 163.231 | 10.679 | 163.127 | 7.721 | 79.398 | -10.463 | 163.325 | 1.33
79.175 | 3.762 | 79.233 | 2.896 | 79.22 | 32.359 | 79.184 | 32.359 | 163.188 | 7.515 | 163.164 | 0.186 | 163.215 | 10.734 | 163.111 | 7.927 | 79.415 | -10.532 | 163.312 | 1.341
79.194 | 3.68 | 79.252 | 2.82 | 79.24 | 32.358 | 79.199 | 32.358 | 163.169 | 7.562 | 163.148 | 0.281 | 163.199 | 10.82 | 163.096 | 8.106 | 79.435 | -10.608 | 163.296 | 1.414
79.213 | 3.578 | 79.273 | 2.743 | 79.257 | 32.372 | 79.212 | 32.372 | 163.151 | 7.571 | 163.134 | 0.342 | 163.183 | 10.891 | 163.08 | 8.293 | 79.456 | -10.684 | 163.281 | 1.472
79.233 | 3.505 | 79.29 | 2.658 | 79.275 | 32.379 | 79.227 | 32.379 | 163.133 | 7.564 | 163.12 | 0.404 | 163.167 | 10.954 | 163.063 | 8.427 | 79.475 | -10.752 | 163.265 | 1.521
79.25 | 3.413 | 79.309 | 2.574 | 79.294 | 32.378 | 79.243 | 32.378 | 163.115 | 7.477 | 163.103 | 0.466 | 163.152 | 11.041 | 163.047 | 8.479 | 79.495 | -10.813 | 163.249 | 1.563
79.268 | 3.312 | 79.33 | 2.489 | 79.31 | 32.37 | 79.256 | 32.37 | 163.096 | 7.376 | 163.087 | 0.56 | 163.135 | 11.189 | 163.029 | 8.46 | 79.515 | -10.913 | 163.234 | 1.621
79.286 | 3.21 | 79.347 | 2.396 | 79.326 | 32.323 | 79.271 | 32.323 | 163.081 | 7.274 | 163.071 | 0.678 | 163.117 | 11.384 | 163.011 | 8.368 | 79.534 | -11.012 | 163.217 | 1.678
79.301 | 3.109 | 79.367 | 2.295 | 79.342 | 32.27 | 79.287 | 32.27 | 163.066 | 7.124 | 163.054 | 0.829 | 163.1 | 11.586 | 162.992 | 8.205 | 79.554 | -11.12 | 163.202 | 1.752
79.316 | 3.018 | 79.388 | 2.179 | 79.358 | 32.208 | 79.3 | 32.208 | 163.052 | 6.991 | 163.039 | 0.963 | 163.08 | 11.812 | 162.973 | 8.041 | 79.572 | -11.227 | 163.187 | 1.849
79.333 | 2.917 | 79.407 | 2.038 | 79.373 | 32.132 | 79.316 | 32.132 | 163.036 | 6.881 | 163.023 | 1.025 | 163.062 | 12.006 | 162.955 | 7.841 | 79.59 | -11.311 | 163.168 | 1.906
79.346 | 2.825 | 79.425 | 1.89 | 79.388 | 32.055 | 79.333 | 32.055 | 163.021 | 6.756 | 163.004 | 1.046 | 163.044 | 12.124 | 162.937 | 7.642 | 79.606 | -11.387 | 163.149 | 1.932
79.361 | 2.762 | 79.443 | 1.749 | 79.404 | 31.979 | 79.35 | 31.979 | 163.004 | 6.622 | 162.986 | 1.092 | 163.027 | 12.233 | 162.922 | 7.424 | 79.621 | -11.463 | 163.13 | 1.935
79.377 | 2.698 | 79.458 | 1.601 | 79.419 | 31.902 | 79.366 | 31.902 | 162.988 | 6.536 | 162.967 | 1.17 | 163.014 | 12.397 | 162.907 | 7.189 | 79.638 | -11.539 | 163.113 | 1.977
79.392 | 2.635 | 79.471 | 1.461 | 79.434 | 31.841 | 79.382 | 31.841 | 162.971 | 6.395 | 162.948 | 1.264 | 162.999 | 12.63 | 162.892 | 6.944 | 79.65 | -11.623 | 163.096 | 2.026
79.407 | 2.553 | 79.486 | 1.32 | 79.449 | 31.779 | 79.399 | 31.779 | 162.955 | 6.285 | 162.93 | 1.342 | 162.985 | 12.809 | 162.878 | 6.772 | 79.666 | -11.73 | 163.078 | 2.092
79.424 | 2.489 | 79.502 | 1.18 | 79.463 | 31.741 | 79.413 | 31.741 | 162.94 | 6.207 | 162.913 | 1.395 | 162.971 | 12.973 | 162.862 | 6.617 | 79.682 | -11.837 | 163.063 | 2.134
79.439 | 2.435 | 79.514 | 1.048 | 79.48 | 31.702 | 79.429 | 31.702 | 162.922 | 6.136 | 162.899 | 1.433 | 162.955 | 13.09 | 162.845 | 6.525 | 79.697 | -11.952 | 163.048 | 2.136
79.455 | 2.39 | 79.529 | 0.924 | 79.498 | 31.687 | 79.446 | 31.687 | 162.902 | 6.09 | 162.884 | 1.446 | 162.939 | 13.099 | 162.829 | 6.524 | 79.713 | -12.051 | 163.034 | 2.162
79.472 | 2.355 | 79.546 | 0.799 | 79.512 | 31.679 | 79.459 | 31.679 | 162.884 | 6.019 | 162.87 | 1.459 | 162.923 | 13.108 | 162.812 | 6.54 | 79.729 | -12.135 | 163.019 | 2.173
79.488 | 2.339 | 79.558 | 0.683 | 79.528 | 31.67 | 79.476 | 31.67 | 162.865 | 5.933 | 162.855 | 1.513 | 162.908 | 13.156 | 162.797 | 6.575 | 79.744 | -12.242 | 163.004 | 2.214
79.502 | 2.323 | 79.573 | 0.551 | 79.546 | 31.639 | 79.497 | 31.639 | 162.847 | 5.894 | 162.838 | 1.567 | 162.893 | 13.195 | 162.78 | 6.601 | 79.761 | -12.349 | 162.989 | 2.288
79.519 | 2.307 | 79.589 | 0.395 | 79.563 | 31.608 | 79.513 | 31.608 | 162.831 | 5.879 | 162.823 | 1.58 | 162.876 | 13.127 | 162.762 | 6.68 | 79.777 | -12.448 | 162.974 | 2.353
79.537 | 2.31 | 79.606 | 0.27 | 79.579 | 31.585 | 79.532 | 31.585 | 162.816 | 5.832 | 162.806 | 1.561 | 162.858 | 13.004 | 162.745 | 6.805 | 79.794 | -12.532 | 162.958 | 2.419
79.551 | 2.284 | 79.622 | 0.178 | 79.597 | 31.569 | 79.553 | 31.569 | 162.801 | 5.825 | 162.79 | 1.517 | 162.839 | 12.804 | 162.726 | 6.947 | 79.807 | -12.608 | 162.941 | 2.524
79.567 | 2.296 | 79.638 | 0.093 | 79.614 | 31.553 | 79.572 | 31.553 | 162.787 | 5.786 | 162.775 | 1.498 | 162.82 | 12.565 | 162.707 | 7.072 | 79.824 | -12.684 | 162.924 | 2.605
79.585 | 2.308 | 79.655 | 0.033 | 79.631 | 31.568 | 79.592 | 31.568 | 162.772 | 5.669 | 162.758 | 1.487 | 162.803 | 12.28 | 162.689 | 7.205 | 79.842 | -12.721 | 162.906 | 2.694
79.602 | 2.311 | 79.671 | 0.004 | 79.65 | 31.597 | 79.611 | 31.597 | 162.755 | 5.567 | 162.739 | 1.549 | 162.785 | 12.002 | 162.674 | 7.303 | 79.856 | -12.758 | 162.888 | 2.822
79.619 | 2.314 | 79.687 | -0.017 | 79.67 | 31.627 | 79.63 | 31.627 | 162.739 | 5.433 | 162.72 | 1.635 | 162.768 | 11.794 | 162.66 | 7.391 | 79.872 | -12.795 | 162.868 | 2.927
79.639 | 2.316 | 79.703 | -0.037 | 79.687 | 31.671 | 79.649 | 31.671 | 162.722 | 5.3 | 162.701 | 1.786 | 162.754 | 11.516 | 162.646 | 7.471 | 79.89 | -12.832 | 162.849 | 2.985
79.659 | 2.328 | 79.717 | -0.026 | 79.706 | 31.739 | 79.667 | 31.739 | 162.707 | 5.19 | 162.683 | 1.936 | 162.739 | 11.216 | 162.632 | 7.569 | 79.907 | -12.869 | 162.832 | 3.011
79.678 | 2.349 | 79.734 | 0.009 | 79.727 | 31.799 | 79.685 | 31.799 | 162.69 | 5.112 | 162.665 | 2.095 | 162.724 | 10.946 | 162.618 | 7.639 | 79.924 | -12.906 | 162.813 | 2.99
79.697 | 2.342 | 79.751 | 0.044 | 79.744 | 31.859 | 79.701 | 31.859 | 162.674 | 5.01 | 162.648 | 2.254 | 162.71 | 10.73 | 162.602 | 7.737 | 79.944 | -12.928 | 162.798 | 2.969
79.717 | 2.344 | 79.768 | 0.072 | 79.763 | 31.903 | 79.716 | 31.903 | 162.655 | 4.924 | 162.633 | 2.461 | 162.694 | 10.545 | 162.586 | 7.807 | 79.964 | -12.934 | 162.783 | 2.9
79.734 | 2.356 | 79.787 | 0.091 | 79.784 | 31.94 | 79.733 | 31.94 | 162.636 | 4.854 | 162.618 | 2.684 | 162.679 | 10.392 | 162.571 | 7.824 | 79.983 | -12.94 | 162.769 | 2.8
79.753 | 2.377 | 79.807 | 0.117 | 79.801 | 31.977 | 79.745 | 31.977 | 162.617 | 4.799 | 162.604 | 2.908 | 162.663 | 10.253 | 162.556 | 7.822 | 80.003 | -12.954 | 162.755 | 2.708
79.772 | 2.389 | 79.826 | 0.137 | 79.819 | 31.999 | 79.761 | 31.999 | 162.598 | 4.776 | 162.59 | 3.115 | 162.647 | 10.115 | 162.541 | 7.812 | 80.022 | -12.968 | 162.738 | 2.584
79.789 | 2.411 | 79.845 | 0.163 | 79.838 | 32.029 | 79.777 | 32.029 | 162.582 | 4.706 | 162.575 | 3.273 | 162.632 | 10 | 162.524 | 7.783 | 80.039 | -12.966 | 162.723 | 2.437
79.807 | 2.432 | 79.866 | 0.182 | 79.854 | 32.058 | 79.792 | 32.058 | 162.566 | 4.604 | 162.56 | 3.416 | 162.615 | 9.908 | 162.505 | 7.701 | 80.058 | -12.965 | 162.707 | 2.321
79.826 | 2.453 | 79.885 | 0.209 | 79.869 | 32.103 | 79.808 | 32.103 | 162.55 | 4.534 | 162.544 | 3.526 | 162.596 | 9.84 | 162.487 | 7.582 | 80.077 | -12.971 | 162.691 | 2.237
79.842 | 2.475 | 79.904 | 0.228 | 79.885 | 32.163 | 79.824 | 32.163 | 162.536 | 4.455 | 162.529 | 3.604 | 162.577 | 9.795 | 162.468 | 7.455 | 80.094 | -12.977 | 162.675 | 2.153
79.857 | 2.534 | 79.923 | 0.263 | 79.9 | 32.223 | 79.839 | 32.223 | 162.522 | 4.385 | 162.513 | 3.666 | 162.559 | 9.788 | 162.451 | 7.363 | 80.112 | -12.983 | 162.659 | 2.077
79.873 | 2.593 | 79.942 | 0.306 | 79.913 | 32.314 | 79.856 | 32.314 | 162.508 | 4.409 | 162.497 | 3.76 | 162.541 | 9.812 | 162.433 | 7.2 | 80.132 | -13.013 | 162.641 | 2.008
79.889 | 2.614 | 79.957 | 0.325 | 79.928 | 32.389 | 79.873 | 32.389 | 162.493 | 4.41 | 162.479 | 3.821 | 162.523 | 9.845 | 162.416 | 7.036 | 80.147 | -13.065 | 162.624 | 1.956
79.904 | 2.636 | 79.975 | 0.336 | 79.943 | 32.457 | 79.889 | 32.457 | 162.478 | 4.426 | 162.461 | 3.867 | 162.506 | 9.869 | 162.403 | 6.909 | 80.162 | -13.126 | 162.605 | 1.919
79.919 | 2.639 | 79.991 | 0.348 | 79.956 | 32.54 | 79.903 | 32.54 | 162.463 | 4.474 | 162.442 | 3.864 | 162.491 | 9.924 | 162.388 | 6.772 | 80.179 | -13.178 | 162.586 | 1.89
79.934 | 2.651 | 80.004 | 0.335 | 79.971 | 32.615 | 79.92 | 32.615 | 162.448 | 4.545 | 162.425 | 3.845 | 162.476 | 10.011 | 162.373 | 6.699 | 80.194 | -13.223 | 162.568 | 1.947
79.946 | 2.701 | 80.019 | 0.339 | 79.988 | 32.69 | 79.938 | 32.69 | 162.432 | 4.617 | 162.407 | 3.826 | 162.462 | 10.12 | 162.358 | 6.67 | 80.21 | -13.26 | 162.552 | 2.068
79.962 | 2.741 | 80.035 | 0.342 | 80.002 | 32.751 | 79.952 | 32.751 | 162.416 | 4.728 | 162.389 | 3.758 | 162.447 | 10.261 | 162.344 | 6.651 | 80.225 | -13.281 | 162.539 | 2.173
79.977 | 2.781 | 80.05 | 0.353 | 80.018 | 32.803 | 79.969 | 32.803 | 162.397 | 4.815 | 162.375 | 3.634 | 162.432 | 10.44 | 162.329 | 6.595 | 80.24 | -13.295 | 162.524 | 2.278
79.99 | 2.831 | 80.065 | 0.364 | 80.036 | 32.848 | 79.987 | 32.848 | 162.378 | 4.894 | 162.36 | 3.502 | 162.417 | 10.603 | 162.312 | 6.567 | 80.253 | -13.316 | 162.51 | 2.351
80.007 | 2.862 | 80.082 | 0.368 | 80.053 | 32.886 | 80.001 | 32.886 | 162.361 | 4.989 | 162.346 | 3.378 | 162.4 | 10.752 | 162.296 | 6.511 | 80.268 | -13.338 | 162.496 | 2.44
80.025 | 2.893 | 80.097 | 0.395 | 80.07 | 32.908 | 80.018 | 32.908 | 162.342 | 5.029 | 162.331 | 3.23 | 162.383 | 10.869 | 162.28 | 6.492 | 80.283 | -13.375 | 162.48 | 2.545
80.039 | 2.924 | 80.112 | 0.47 | 80.086 | 32.93 | 80.039 | 32.93 | 162.325 | 5.101 | 162.315 | 3.049 | 162.367 | 10.955 | 162.263 | 6.464 | 80.297 | -13.411 | 162.465 | 2.626
80.055 | 2.965 | 80.128 | 0.553 | 80.103 | 32.952 | 80.059 | 32.952 | 162.309 | 5.188 | 162.299 | 2.869 | 162.35 | 11.08 | 162.244 | 6.462 | 80.314 | -13.448 | 162.449 | 2.684
80.073 | 3.005 | 80.145 | 0.628 | 80.12 | 32.967 | 80.078 | 32.967 | 162.293 | 5.259 | 162.282 | 2.704 | 162.333 | 11.19 | 162.225 | 6.479 | 80.332 | -13.478 | 162.435 | 2.741
80.09 | 3.055 | 80.158 | 0.735 | 80.136 | 32.966 | 80.098 | 32.966 | 162.279 | 5.362 | 162.266 | 2.556 | 162.313 | 11.284 | 162.206 | 6.45 | 80.346 | -13.522 | 162.42 | 2.76
80.106 | 3.076 | 80.175 | 0.826 | 80.153 | 32.966 | 80.117 | 32.966 | 162.264 | 5.473 | 162.25 | 2.408 | 162.295 | 11.308 | 162.188 | 6.44 | 80.362 | -13.583 | 162.403 | 2.762
80.123 | 3.098 | 80.191 | 0.917 | 80.17 | 32.957 | 80.134 | 32.957 | 162.25 | 5.545 | 162.234 | 2.3 | 162.276 | 11.263 | 162.17 | 6.465 | 80.38 | -13.635 | 162.385 | 2.788
80.14 | 3.138 | 80.205 | 1.016 | 80.189 | 32.919 | 80.154 | 32.919 | 162.235 | 5.632 | 162.217 | 2.24 | 162.258 | 11.194 | 162.152 | 6.536 | 80.397 | -13.68 | 162.366 | 2.806
80.156 | 3.197 | 80.222 | 1.115 | 80.21 | 32.857 | 80.173 | 32.857 | 162.218 | 5.727 | 162.197 | 2.221 | 162.24 | 11.141 | 162.137 | 6.543 | 80.414 | -13.717 | 162.348 | 2.832
80.175 | 3.219 | 80.24 | 1.214 | 80.226 | 32.819 | 80.19 | 32.819 | 162.203 | 5.767 | 162.179 | 2.178 | 162.225 | 11.081 | 162.123 | 6.56 | 80.432 | -13.746 | 162.331 | 2.851
80.195 | 3.268 | 80.254 | 1.313 | 80.246 | 32.75 | 80.208 | 32.75 | 162.187 | 5.791 | 162.16 | 2.143 | 162.211 | 11.02 | 162.109 | 6.559 | 80.449 | -13.76 | 162.313 | 2.83
80.212 | 3.337 | 80.27 | 1.404 | 80.266 | 32.673 | 80.227 | 32.673 | 162.171 | 5.799 | 162.143 | 2.108 | 162.198 | 10.974 | 162.094 | 6.566 | 80.466 | -13.766 | 162.296 | 2.824
80.231 | 3.406 | 80.288 | 1.479 | 80.285 | 32.597 | 80.243 | 32.597 | 162.155 | 5.792 | 162.127 | 2.056 | 162.182 | 10.867 | 162.079 | 6.583 | 80.485 | -13.772 | 162.283 | 2.842
80.252 | 3.465 | 80.308 | 1.586 | 80.305 | 32.49 | 80.258 | 32.49 | 162.136 | 5.777 | 162.112 | 2.037 | 162.167 | 10.76 | 162.063 | 6.68 | 80.504 | -13.786 | 162.268 | 2.868
80.268 | 3.505 | 80.327 | 1.693 | 80.325 | 32.36 | 80.274 | 32.36 | 162.118 | 5.738 | 162.098 | 2.018 | 162.151 | 10.653 | 162.047 | 6.733 | 80.521 | -13.792 | 162.253 | 2.879
80.288 | 3.526 | 80.346 | 1.768 | 80.344 | 32.23 | 80.29 | 32.23 | 162.1 | 5.715 | 162.085 | 1.999 | 162.135 | 10.569 | 162.031 | 6.785 | 80.541 | -13.798 | 162.238 | 2.842
80.308 | 3.548 | 80.365 | 1.866 | 80.362 | 32.101 | 80.305 | 32.101 | 162.081 | 5.771 | 162.07 | 2.012 | 162.12 | 10.523 | 162.016 | 6.847 | 80.562 | -13.804 | 162.223 | 2.789
80.328 | 3.559 | 80.382 | 1.95 | 80.38 | 31.971 | 80.32 | 31.971 | 162.064 | 5.827 | 162.055 | 2.034 | 162.103 | 10.509 | 162.001 | 6.962 | 80.578 | -13.825 | 162.208 | 2.744
80.346 | 3.552 | 80.401 | 2.024 | 80.395 | 31.842 | 80.335 | 31.842 | 162.048 | 5.914 | 162.039 | 2.039 | 162.088 | 10.448 | 161.984 | 7.114 | 80.598 | -13.847 | 162.191 | 2.692
80.365 | 3.545 | 80.42 | 2.083 | 80.408 | 31.72 | 80.351 | 31.72 | 162.033 | 6.001 | 162.024 | 2.101 | 162.07 | 10.372 | 161.965 | 7.293 | 80.619 | -13.876 | 162.176 | 2.592
80.38 | 3.52 | 80.437 | 2.111 | 80.423 | 31.621 | 80.366 | 31.621 | 162.02 | 6.057 | 162.009 | 2.179 | 162.05 | 10.327 | 161.947 | 7.462 | 80.638 | -13.914 | 162.16 | 2.531
80.395 | 3.476 | 80.456 | 2.098 | 80.439 | 31.522 | 80.381 | 31.522 | 162.004 | 6.128 | 161.993 | 2.321 | 162.031 | 10.274 | 161.929 | 7.587 | 80.656 | -13.951 | 162.144 | 2.455
80.411 | 3.412 | 80.476 | 2.085 | 80.451 | 31.4 | 80.395 | 31.4 | 161.99 | 6.207 | 161.978 | 2.439 | 162.012 | 10.252 | 161.912 | 7.657 | 80.676 | -13.98 | 162.125 | 2.316
80.426 | 3.349 | 80.491 | 2.072 | 80.467 | 31.278 | 80.411 | 31.278 | 161.974 | 6.31 | 161.959 | 2.477 | 161.994 | 10.237 | 161.896 | 7.71 | 80.691 | -14.002 | 162.106 | 2.2
80.439 | 3.277 | 80.509 | 2.044 | 80.483 | 31.164 | 80.429 | 31.164 | 161.957 | 6.398 | 161.94 | 2.442 | 161.978 | 10.192 | 161.881 | 7.78 | 80.706 | -14.008 | 162.089 | 2.132
80.454 | 3.214 | 80.525 | 2.015 | 80.495 | 31.035 | 80.443 | 31.035 | 161.941 | 6.43 | 161.922 | 2.382 | 161.962 | 10.147 | 161.867 | 7.833 | 80.722 | -14.029 | 162.071 | 2.087
80.47 | 3.16 | 80.541 | 1.995 | 80.51 | 30.905 | 80.459 | 30.905 | 161.924 | 6.438 | 161.903 | 2.299 | 161.947 | 10.102 | 161.854 | 7.858 | 80.737 | -14.058 | 162.053 | 2.058
80.483 | 3.087 | 80.556 | 1.934 | 80.527 | 30.776 | 80.477 | 30.776 | 161.909 | 6.447 | 161.886 | 2.247 | 161.932 | 10.041 | 161.838 | 7.758 | 80.75 | -14.103 | 162.036 | 2.005
80.498 | 2.987 | 80.572 | 1.874 | 80.543 | 30.647 | 80.494 | 30.647 | 161.892 | 6.431 | 161.87 | 2.245 | 161.917 | 10.042 | 161.821 | 7.658 | 80.765 | -14.148 | 162.021 | 2.016
80.514 | 2.886 | 80.587 | 1.813 | 80.559 | 30.502 | 80.511 | 30.502 | 161.872 | 6.44 | 161.854 | 2.209 | 161.901 | 10.051 | 161.805 | 7.53 | 80.78 | -14.2 | 162.006 | 2.097
80.528 | 2.776 | 80.602 | 1.721 | 80.576 | 30.357 | 80.529 | 30.357 | 161.854 | 6.448 | 161.84 | 2.15 | 161.884 | 10.083 | 161.789 | 7.421 | 80.793 | -14.237 | 161.992 | 2.21
80.545 | 2.666 | 80.618 | 1.629 | 80.592 | 30.213 | 80.546 | 30.213 | 161.835 | 6.433 | 161.825 | 2.074 | 161.869 | 10.146 | 161.774 | 7.347 | 80.809 | -14.274 | 161.977 | 2.378
80.563 | 2.555 | 80.633 | 1.504 | 80.606 | 30.084 | 80.562 | 30.084 | 161.816 | 6.394 | 161.81 | 2.015 | 161.854 | 10.232 | 161.756 | 7.283 | 80.825 | -14.303 | 161.961 | 2.577
80.579 | 2.445 | 80.645 | 1.333 | 80.622 | 29.969 | 80.582 | 29.969 | 161.799 | 6.371 | 161.795 | 1.956 | 161.838 | 10.319 | 161.74 | 7.164 | 80.839 | -14.34 | 161.946 | 2.768
80.596 | 2.316 | 80.662 | 1.145 | 80.639 | 29.863 | 80.601 | 29.863 | 161.783 | 6.301 | 161.778 | 1.953 | 161.822 | 10.444 | 161.721 | 7.136 | 80.856 | -14.392 | 161.928 | 2.936
80.613 | 2.177 | 80.68 | 0.957 | 80.653 | 29.734 | 80.618 | 29.734 | 161.769 | 6.246 | 161.762 | 1.934 | 161.804 | 10.553 | 161.702 | 7.099 | 80.874 | -14.414 | 161.912 | 3.088
80.63 | 2.039 | 80.693 | 0.721 | 80.669 | 29.635 | 80.638 | 29.635 | 161.756 | 6.176 | 161.747 | 1.899 | 161.785 | 10.678 | 161.683 | 7.061 | 80.891 | -14.42 | 161.895 | 3.201
80.644 | 1.91 | 80.71 | 0.485 | 80.687 | 29.535 | 80.659 | 29.535 | 161.741 | 6.09 | 161.73 | 1.791 | 161.768 | 10.842 | 161.664 | 7.186 | 80.908 | -14.418 | 161.878 | 3.322
80.661 | 1.79 | 80.728 | 0.249 | 80.704 | 29.452 | 80.676 | 29.452 | 161.726 | 5.996 | 161.714 | 1.707 | 161.749 | 10.967 | 161.648 | 7.346 | 80.924 | -14.423 | 161.861 | 3.442
80.677 | 1.642 | 80.744 | 0.022 | 80.723 | 29.375 | 80.695 | 29.375 | 161.71 | 5.879 | 161.695 | 1.688 | 161.732 | 11.084 | 161.632 | 7.489 | 80.941 | -14.429 | 161.841 | 3.524
80.694 | 1.513 | 80.761 | -0.198 | 80.744 | 29.283 | 80.716 | 29.283 | 161.694 | 5.824 | 161.676 | 1.75 | 161.716 | 11.194 | 161.616 | 7.649 | 80.955 | -14.427 | 161.822 | 3.518
80.714 | 1.393 | 80.779 | -0.41 | 80.763 | 29.192 | 80.733 | 29.192 | 161.68 | 5.856 | 161.659 | 1.795 | 161.701 | 11.249 | 161.602 | 7.828 | 80.972 | -14.425 | 161.803 | 3.434
80.735 | 1.263 | 80.796 | -0.638 | 80.782 | 29.123 | 80.751 | 29.123 | 161.663 | 5.912 | 161.639 | 1.825 | 161.686 | 11.242 | 161.588 | 7.998 | 80.989 | -14.431 | 161.785 | 3.334
80.752 | 1.135 | 80.813 | -0.866 | 80.801 | 29.077 | 80.771 | 29.077 | 161.648 | 5.92 | 161.623 | 1.854 | 161.671 | 11.205 | 161.573 | 8.257 | 81.006 | -14.445 | 161.767 | 3.179
80.771 | 1.033 | 80.829 | -1.102 | 80.821 | 29.03 | 80.786 | 29.03 | 161.63 | 5.976 | 161.607 | 1.876 | 161.657 | 11.113 | 161.558 | 8.472 | 81.026 | -14.459 | 161.752 | 3.001
80.792 | 0.932 | 80.849 | -1.346 | 80.84 | 29.022 | 80.802 | 29.022 | 161.611 | 6.063 | 161.592 | 1.913 | 161.642 | 10.998 | 161.542 | 8.677 | 81.047 | -14.457 | 161.738 | 2.775
80.812 | 0.831 | 80.866 | -1.597 | 80.859 | 29.021 | 80.817 | 29.021 | 161.592 | 6.198 | 161.577 | 1.943 | 161.625 | 10.868 | 161.526 | 8.883 | 81.064 | -14.447 | 161.725 | 2.557
80.831 | 0.74 | 80.885 | -1.825 | 80.878 | 29.028 | 80.833 | 29.028 | 161.573 | 6.348 | 161.563 | 1.972 | 161.609 | 10.691 | 161.511 | 9.025 | 81.084 | -14.438 | 161.709 | 2.331
80.851 | 0.639 | 80.905 | -2.053 | 80.893 | 29.058 | 80.845 | 29.058 | 161.556 | 6.522 | 161.548 | 1.929 | 161.593 | 10.475 | 161.494 | 9.114 | 81.104 | -14.42 | 161.694 | 2.073
80.87 | 0.566 | 80.922 | -2.281 | 80.911 | 29.08 | 80.861 | 29.08 | 161.539 | 6.664 | 161.534 | 1.853 | 161.576 | 10.26 | 161.477 | 9.202 | 81.124 | -14.395 | 161.678 | 1.832
80.888 | 0.493 | 80.941 | -2.477 | 80.928 | 29.103 | 80.876 | 29.103 | 161.522 | 6.791 | 161.517 | 1.697 | 161.559 | 10.052 | 161.457 | 9.228 | 81.144 | -14.386 | 161.662 | 1.63
80.906 | 0.42 | 80.962 | -2.673 | 80.94 | 29.125 | 80.889 | 29.125 | 161.508 | 6.87 | 161.499 | 1.557 | 161.54 | 9.899 | 161.438 | 9.254 | 81.163 | -14.376 | 161.647 | 1.482
80.921 | 0.367 | 80.979 | -2.829 | 80.956 | 29.125 | 80.904 | 29.125 | 161.493 | 6.949 | 161.483 | 1.473 | 161.522 | 9.768 | 161.419 | 9.306 | 81.183 | -14.336 | 161.63 | 1.375
80.934 | 0.323 | 80.998 | -2.962 | 80.972 | 29.124 | 80.92 | 29.124 | 161.478 | 7.06 | 161.466 | 1.471 | 161.504 | 9.653 | 161.399 | 9.197 | 81.201 | -14.287 | 161.615 | 1.306
80.949 | 0.307 | 81.018 | -3.078 | 80.987 | 29.139 | 80.934 | 29.139 | 161.464 | 7.139 | 161.449 | 1.419 | 161.485 | 9.616 | 161.382 | 9.042 | 81.219 | -14.223 | 161.597 | 1.238
80.966 | 0.329 | 81.036 | -3.17 | 81.002 | 29.184 | 80.951 | 29.184 | 161.448 | 7.227 | 161.429 | 1.336 | 161.467 | 9.671 | 161.365 | 8.906 | 81.234 | -14.19 | 161.578 | 1.241
80.979 | 0.36 | 81.054 | -3.239 | 81.019 | 29.214 | 80.969 | 29.214 | 161.433 | 7.251 | 161.411 | 1.236 | 161.451 | 9.688 | 161.348 | 8.77 | 81.247 | -14.188 | 161.559 | 1.29
80.994 | 0.372 | 81.069 | -3.299 | 81.034 | 29.244 | 80.985 | 29.244 | 161.419 | 7.228 | 161.393 | 1.152 | 161.436 | 9.712 | 161.333 | 8.588 | 81.263 | -14.186 | 161.54 | 1.372
81.01 | 0.385 | 81.084 | -3.375 | 81.049 | 29.259 | 81.002 | 29.259 | 161.402 | 7.158 | 161.373 | 1.101 | 161.423 | 9.814 | 161.318 | 8.434 | 81.279 | -14.168 | 161.523 | 1.445
81.025 | 0.416 | 81.097 | -3.435 | 81.065 | 29.289 | 81.018 | 29.289 | 161.386 | 7.158 | 161.355 | 1.05 | 161.409 | 9.916 | 161.304 | 8.27 | 81.292 | -14.143 | 161.507 | 1.542
81.04 | 0.447 | 81.113 | -3.488 | 81.082 | 29.326 | 81.035 | 29.326 | 161.369 | 7.159 | 161.339 | 1.023 | 161.395 | 10.002 | 161.289 | 8.107 | 81.307 | -14.118 | 161.491 | 1.67
81.057 | 0.478 | 81.128 | -3.54 | 81.096 | 29.379 | 81.052 | 29.379 | 161.351 | 7.128 | 161.325 | 0.98 | 161.38 | 10.104 | 161.272 | 7.962 | 81.324 | -14.092 | 161.477 | 1.815
81.073 | 0.5 | 81.14 | -3.568 | 81.112 | 29.439 | 81.068 | 29.439 | 161.333 | 7.05 | 161.312 | 0.912 | 161.364 | 10.167 | 161.257 | 7.861 | 81.339 | -14.067 | 161.463 | 1.943
81.09 | 0.531 | 81.155 | -3.581 | 81.13 | 29.484 | 81.085 | 29.484 | 161.314 | 6.932 | 161.296 | 0.812 | 161.348 | 10.207 | 161.241 | 7.86 | 81.354 | -14.042 | 161.447 | 2.056
81.106 | 0.543 | 81.172 | -3.593 | 81.145 | 29.537 | 81.102 | 29.537 | 161.297 | 6.799 | 161.283 | 0.818 | 161.332 | 10.224 | 161.225 | 7.903 | 81.37 | -14.016 | 161.431 | 2.161
81.123 | 0.556 | 81.185 | -3.573 | 81.161 | 29.567 | 81.121 | 29.567 | 161.28 | 6.642 | 161.267 | 0.887 | 161.317 | 10.201 | 161.209 | 7.992 | 81.387 | -13.983 | 161.415 | 2.234
81.137 | 0.568 | 81.201 | -3.554 | 81.18 | 29.597 | 81.142 | 29.597 | 161.263 | 6.525 | 161.251 | 0.998 | 161.301 | 10.172 | 161.191 | 8.072 | 81.403 | -13.958 | 161.4 | 2.26
81.153 | 0.571 | 81.219 | -3.534 | 81.194 | 29.635 | 81.158 | 29.635 | 161.248 | 6.47 | 161.235 | 1.132 | 161.282 | 10.134 | 161.173 | 8.178 | 81.42 | -13.948 | 161.385 | 2.286
81.171 | 0.574 | 81.235 | -3.491 | 81.211 | 29.634 | 81.178 | 29.634 | 161.233 | 6.416 | 161.219 | 1.242 | 161.264 | 10.074 | 161.156 | 8.267 | 81.437 | -13.969 | 161.368 | 2.312
81.185 | 0.568 | 81.252 | -3.432 | 81.229 | 29.634 | 81.198 | 29.634 | 161.219 | 6.314 | 161.204 | 1.344 | 161.245 | 9.997 | 161.137 | 8.391 | 81.45 | -13.998 | 161.353 | 2.315
81.202 | 0.571 | 81.268 | -3.38 | 81.249 | 29.633 | 81.218 | 29.633 | 161.204 | 6.212 | 161.188 | 1.447 | 161.226 | 9.89 | 161.12 | 8.579 | 81.467 | -14.027 | 161.334 | 2.262
81.22 | 0.574 | 81.285 | -3.329 | 81.268 | 29.625 | 81.237 | 29.625 | 161.187 | 6.126 | 161.169 | 1.565 | 161.208 | 9.729 | 161.104 | 8.739 | 81.485 | -14.056 | 161.315 | 2.194
81.237 | 0.549 | 81.302 | -3.286 | 81.288 | 29.625 | 81.258 | 29.625 | 161.171 | 6.056 | 161.15 | 1.732 | 161.192 | 9.668 | 161.089 | 8.855 | 81.499 | -14.132 | 161.297 | 2.126
81.256 | 0.523 | 81.318 | -3.25 | 81.307 | 29.624 | 81.277 | 29.624 | 161.155 | 6.009 | 161.131 | 1.923 | 161.178 | 9.639 | 161.076 | 8.944 | 81.516 | -14.208 | 161.278 | 2.089
81.277 | 0.498 | 81.335 | -3.175 | 81.324 | 29.624 | 81.295 | 29.624 | 161.138 | 6.026 | 161.112 | 2.049 | 161.164 | 9.624 | 161.061 | 9.05 | 81.534 | -14.307 | 161.262 | 2.084
81.296 | 0.444 | 81.349 | -3.108 | 81.344 | 29.615 | 81.313 | 29.615 | 161.122 | 6.026 | 161.096 | 2.167 | 161.149 | 9.618 | 161.047 | 9.139 | 81.55 | -14.413 | 161.245 | 2.07
81.315 | 0.409 | 81.366 | -3.033 | 81.364 | 29.607 | 81.328 | 29.607 | 161.104 | 5.995 | 161.08 | 2.294 | 161.133 | 9.642 | 161.031 | 9.29 | 81.57 | -14.52 | 161.23 | 2.01
81.334 | 0.393 | 81.387 | -2.958 | 81.38 | 29.607 | 81.341 | 29.607 | 161.086 | 5.941 | 161.065 | 2.388 | 161.117 | 9.651 | 161.014 | 9.451 | 81.59 | -14.627 | 161.215 | 1.934
81.354 | 0.395 | 81.403 | -2.851 | 81.4 | 29.606 | 81.356 | 29.606 | 161.067 | 5.902 | 161.051 | 2.49 | 161.101 | 9.676 | 160.999 | 9.629 | 81.61 | -14.765 | 161.2 | 1.842
81.37 | 0.408 | 81.423 | -2.744 | 81.419 | 29.583 | 81.372 | 29.583 | 161.048 | 5.926 | 161.036 | 2.535 | 161.087 | 9.731 | 160.983 | 9.835 | 81.629 | -14.903 | 161.186 | 1.789
81.39 | 0.42 | 81.443 | -2.645 | 81.435 | 29.56 | 81.385 | 29.56 | 161.029 | 5.966 | 161.02 | 2.533 | 161.071 | 9.786 | 160.968 | 10.058 | 81.648 | -15.041 | 161.171 | 1.721
81.409 | 0.422 | 81.463 | -2.522 | 81.453 | 29.536 | 81.4 | 29.536 | 161.011 | 6.014 | 161.004 | 2.497 | 161.056 | 9.865 | 160.952 | 10.21 | 81.668 | -15.172 | 161.154 | 1.637
81.424 | 0.444 | 81.482 | -2.391 | 81.47 | 29.521 | 81.416 | 29.521 | 160.995 | 6.07 | 160.989 | 2.374 | 161.04 | 9.936 | 160.933 | 10.325 | 81.684 | -15.294 | 161.139 | 1.521
81.442 | 0.438 | 81.503 | -2.268 | 81.485 | 29.505 | 81.429 | 29.505 | 160.982 | 6.086 | 160.974 | 2.233 | 161.021 | 10.03 | 160.915 | 10.423 | 81.704 | -15.416 | 161.123 | 1.39
81.459 | 0.431 | 81.522 | -2.129 | 81.5 | 29.482 | 81.444 | 29.482 | 160.966 | 6.103 | 160.957 | 2.118 | 161.002 | 10.085 | 160.897 | 10.476 | 81.723 | -15.554 | 161.106 | 1.251
81.471 | 0.425 | 81.542 | -2.014 | 81.515 | 29.452 | 81.461 | 29.452 | 160.953 | 6.174 | 160.941 | 1.969 | 160.984 | 10.109 | 160.879 | 10.492 | 81.738 | -15.7 | 161.089 | 1.206
81.486 | 0.4 | 81.56 | -1.899 | 81.53 | 29.421 | 81.477 | 29.421 | 160.937 | 6.246 | 160.924 | 1.797 | 160.967 | 10.149 | 160.864 | 10.419 | 81.756 | -15.846 | 161.07 | 1.24
81.503 | 0.375 | 81.578 | -1.784 | 81.545 | 29.383 | 81.494 | 29.383 | 160.921 | 6.286 | 160.905 | 1.625 | 160.951 | 10.22 | 160.848 | 10.372 | 81.773 | -15.953 | 161.052 | 1.235
81.518 | 0.359 | 81.593 | -1.685 | 81.56 | 29.382 | 81.51 | 29.382 | 160.905 | 6.341 | 160.887 | 1.42 | 160.935 | 10.268 | 160.835 | 10.326 | 81.786 | -16.02 | 161.035 | 1.229
81.533 | 0.352 | 81.608 | -1.594 | 81.575 | 29.382 | 81.527 | 29.382 | 160.89 | 6.389 | 160.868 | 1.272 | 160.921 | 10.308 | 160.822 | 10.226 | 81.801 | -16.088 | 161.015 | 1.185
81.548 | 0.318 | 81.625 | -1.503 | 81.588 | 29.39 | 81.541 | 29.39 | 160.874 | 6.429 | 160.851 | 1.213 | 160.907 | 10.317 | 160.808 | 9.981 | 81.817 | -16.156 | 160.999 | 1.211
81.563 | 0.311 | 81.637 | -1.411 | 81.604 | 29.389 | 81.557 | 29.389 | 160.86 | 6.437 | 160.835 | 1.161 | 160.892 | 10.318 | 160.793 | 9.728 | 81.833 | -16.208 | 160.983 | 1.292
81.578 | 0.343 | 81.653 | -1.288 | 81.622 | 29.389 | 81.574 | 29.389 | 160.842 | 6.47 | 160.819 | 1.142 | 160.877 | 10.296 | 160.777 | 9.403 | 81.848 | -16.253 | 160.968 | 1.421
81.594 | 0.374 | 81.669 | -1.165 | 81.636 | 29.381 | 81.588 | 29.381 | 160.824 | 6.533 | 160.804 | 1.132 | 160.861 | 10.281 | 160.762 | 9.06 | 81.863 | -16.29 | 160.955 | 1.549
81.61 | 0.424 | 81.682 | -1.066 | 81.652 | 29.343 | 81.605 | 29.343 | 160.805 | 6.573 | 160.789 | 1.113 | 160.845 | 10.298 | 160.747 | 8.644 | 81.878 | -16.303 | 160.94 | 1.677
81.624 | 0.493 | 81.697 | -0.974 | 81.67 | 29.305 | 81.623 | 29.305 | 160.787 | 6.55 | 160.775 | 1.142 | 160.83 | 10.384 | 160.731 | 8.22 | 81.893 | -16.309 | 160.926 | 1.79
81.641 | 0.534 | 81.713 | -0.891 | 81.686 | 29.267 | 81.64 | 29.267 | 160.77 | 6.543 | 160.761 | 1.155 | 160.813 | 10.455 | 160.715 | 7.814 | 81.909 | -16.291 | 160.912 | 1.942
81.658 | 0.612 | 81.728 | -0.808 | 81.703 | 29.221 | 81.659 | 29.221 | 160.753 | 6.607 | 160.745 | 1.185 | 160.796 | 10.495 | 160.697 | 7.372 | 81.926 | -16.273 | 160.896 | 2.165
81.672 | 0.691 | 81.744 | -0.725 | 81.721 | 29.183 | 81.68 | 29.183 | 160.738 | 6.694 | 160.73 | 1.255 | 160.778 | 10.512 | 160.677 | 6.957 | 81.94 | -16.232 | 160.88 | 2.435
81.688 | 0.769 | 81.761 | -0.649 | 81.737 | 29.144 | 81.699 | 29.144 | 160.725 | 6.789 | 160.715 | 1.3 | 160.759 | 10.521 | 160.658 | 6.524 | 81.956 | -16.191 | 160.864 | 2.674
81.706 | 0.848 | 81.777 | -0.59 | 81.754 | 29.106 | 81.718 | 29.106 | 160.71 | 6.813 | 160.698 | 1.289 | 160.741 | 10.599 | 160.639 | 6.234 | 81.974 | -16.135 | 160.848 | 2.858
81.723 | 0.935 | 81.791 | -0.562 | 81.771 | 29.045 | 81.738 | 29.045 | 160.696 | 6.885 | 160.682 | 1.319 | 160.722 | 10.748 | 160.621 | 6.008 | 81.988 | -16.078 | 160.832 | 2.915
81.739 | 1.023 | 81.807 | -0.559 | 81.79 | 28.969 | 81.757 | 28.969 | 160.681 | 6.964 | 160.665 | 1.389 | 160.704 | 10.896 | 160.605 | 5.89 | 82.004 | -16.029 | 160.812 | 2.965
81.757 | 1.13 | 81.824 | -0.555 | 81.807 | 28.901 | 81.776 | 28.901 | 160.665 | 7.059 | 160.647 | 1.443 | 160.688 | 10.974 | 160.588 | 5.754 | 82.022 | -15.981 | 160.794 | 3.023
81.777 | 1.255 | 81.837 | -0.567 | 81.826 | 28.832 | 81.796 | 28.832 | 160.651 | 7.178 | 160.63 | 1.496 | 160.671 | 11.03 | 160.573 | 5.698 | 82.039 | -15.901 | 160.775 | 3.112
81.796 | 1.399 | 81.854 | -0.572 | 81.847 | 28.771 | 81.815 | 28.771 | 160.635 | 7.328 | 160.61 | 1.461 | 160.656 | 11.054 | 160.558 | 5.652 | 82.055 | -15.821 | 160.755 | 3.138
81.815 | 1.553 | 81.872 | -0.576 | 81.864 | 28.71 | 81.83 | 28.71 | 160.62 | 7.517 | 160.593 | 1.41 | 160.642 | 11.102 | 160.543 | 5.696 | 82.073 | -15.718 | 160.738 | 3.03
81.835 | 1.716 | 81.886 | -0.565 | 81.884 | 28.656 | 81.848 | 28.656 | 160.604 | 7.699 | 160.575 | 1.343 | 160.628 | 11.157 | 160.529 | 5.802 | 82.092 | -15.638 | 160.721 | 2.875
81.851 | 1.851 | 81.903 | -0.569 | 81.905 | 28.58 | 81.864 | 28.58 | 160.586 | 7.849 | 160.559 | 1.251 | 160.614 | 11.22 | 160.513 | 5.909 | 82.112 | -15.574 | 160.707 | 2.713
81.871 | 1.957 | 81.923 | -0.582 | 81.922 | 28.496 | 81.877 | 28.496 | 160.568 | 7.968 | 160.545 | 1.111 | 160.598 | 11.26 | 160.498 | 6.051 | 82.131 | -15.51 | 160.693 | 2.581
81.891 | 2.054 | 81.942 | -0.594 | 81.941 | 28.404 | 81.892 | 28.404 | 160.55 | 8.126 | 160.53 | 1.044 | 160.583 | 11.292 | 160.483 | 6.113 | 82.15 | -15.43 | 160.678 | 2.482
81.908 | 2.123 | 81.962 | -0.615 | 81.961 | 28.298 | 81.908 | 28.298 | 160.532 | 8.268 | 160.516 | 0.968 | 160.567 | 11.239 | 160.466 | 6.157 | 82.167 | -15.366 | 160.664 | 2.421
81.928 | 2.191 | 81.981 | -0.667 | 81.979 | 28.191 | 81.923 | 28.191 | 160.515 | 8.379 | 160.502 | 0.909 | 160.551 | 11.194 | 160.45 | 6.173 | 82.186 | -15.302 | 160.647 | 2.337
81.947 | 2.26 | 82.001 | -0.735 | 81.997 | 28.085 | 81.938 | 28.085 | 160.498 | 8.458 | 160.485 | 0.898 | 160.535 | 11.218 | 160.433 | 6.235 | 82.207 | -15.254 | 160.631 | 2.237
81.962 | 2.31 | 82.02 | -0.828 | 82.013 | 27.963 | 81.954 | 27.963 | 160.482 | 8.482 | 160.468 | 0.919 | 160.518 | 11.25 | 160.414 | 6.314 | 82.224 | -15.205 | 160.617 | 2.13
81.98 | 2.37 | 82.039 | -0.928 | 82.028 | 27.841 | 81.969 | 27.841 | 160.468 | 8.507 | 160.452 | 1.013 | 160.5 | 11.275 | 160.397 | 6.439 | 82.243 | -15.156 | 160.601 | 2.069
81.997 | 2.429 | 82.059 | -1.02 | 82.041 | 27.72 | 81.983 | 27.72 | 160.453 | 8.515 | 160.436 | 1.148 | 160.483 | 11.292 | 160.377 | 6.501 | 82.262 | -15.115 | 160.585 | 2.119
82.013 | 2.479 | 82.076 | -1.104 | 82.057 | 27.598 | 81.999 | 27.598 | 160.44 | 8.469 | 160.421 | 1.315 | 160.463 | 11.285 | 160.36 | 6.517 | 82.277 | -15.059 | 160.569 | 2.224
82.028 | 2.539 | 82.094 | -1.205 | 82.072 | 27.469 | 82.015 | 27.469 | 160.424 | 8.446 | 160.402 | 1.457 | 160.445 | 11.263 | 160.342 | 6.507 | 82.295 | -15.003 | 160.55 | 2.313
82.043 | 2.598 | 82.114 | -1.305 | 82.085 | 27.34 | 82.029 | 27.34 | 160.409 | 8.423 | 160.384 | 1.664 | 160.427 | 11.288 | 160.326 | 6.479 | 82.312 | -14.962 | 160.531 | 2.402
82.059 | 2.667 | 82.129 | -1.365 | 82.1 | 27.204 | 82.045 | 27.204 | 160.394 | 8.431 | 160.366 | 1.847 | 160.411 | 11.297 | 160.311 | 6.441 | 82.327 | -14.913 | 160.512 | 2.452
82.071 | 2.755 | 82.145 | -1.393 | 82.117 | 27.075 | 82.063 | 27.075 | 160.377 | 8.361 | 160.346 | 2.062 | 160.397 | 11.29 | 160.297 | 6.44 | 82.342 | -14.872 | 160.494 | 2.525
82.086 | 2.843 | 82.161 | -1.414 | 82.13 | 26.961 | 82.076 | 26.961 | 160.36 | 8.283 | 160.328 | 2.302 | 160.381 | 11.26 | 160.283 | 6.457 | 82.358 | -14.823 | 160.478 | 2.63
82.102 | 2.931 | 82.177 | -1.41 | 82.146 | 26.847 | 82.092 | 26.847 | 160.344 | 8.213 | 160.31 | 2.509 | 160.367 | 11.231 | 160.269 | 6.482 | 82.373 | -14.782 | 160.462 | 2.751
82.114 | 2.963 | 82.192 | -1.406 | 82.164 | 26.725 | 82.11 | 26.725 | 160.326 | 8.15 | 160.295 | 2.7 | 160.353 | 11.209 | 160.252 | 6.463 | 82.385 | -14.756 | 160.448 | 2.832
82.131 | 2.966 | 82.209 | -1.411 | 82.181 | 26.604 | 82.126 | 26.604 | 160.308 | 8.096 | 160.281 | 2.907 | 160.336 | 11.194 | 160.237 | 6.444 | 82.4 | -14.731 | 160.433 | 2.866
82.149 | 2.969 | 82.225 | -1.423 | 82.197 | 26.497 | 82.143 | 26.497 | 160.289 | 8.049 | 160.265 | 3.098 | 160.319 | 11.172 | 160.221 | 6.505 | 82.416 | -14.736 | 160.418 | 2.876
82.163 | 2.944 | 82.24 | -1.451 | 82.214 | 26.383 | 82.16 | 26.383 | 160.271 | 8.081 | 160.251 | 3.24 | 160.303 | 11.212 | 160.205 | 6.585 | 82.428 | -14.757 | 160.403 | 2.848
82.18 | 2.919 | 82.255 | -1.472 | 82.23 | 26.27 | 82.179 | 26.27 | 160.253 | 8.09 | 160.236 | 3.423 | 160.289 | 11.26 | 160.19 | 6.727 | 82.445 | -14.778 | 160.387 | 2.834
82.198 | 2.894 | 82.271 | -1.484 | 82.247 | 26.163 | 82.198 | 26.163 | 160.235 | 8.083 | 160.219 | 3.622 | 160.274 | 11.222 | 160.173 | 6.933 | 82.463 | -14.776 | 160.372 | 2.813
82.214 | 2.887 | 82.285 | -1.496 | 82.264 | 26.072 | 82.218 | 26.072 | 160.22 | 8.02 | 160.203 | 3.781 | 160.256 | 11.231 | 160.155 | 7.156 | 82.477 | -14.774 | 160.357 | 2.839
82.231 | 2.881 | 82.302 | -1.476 | 82.28 | 26.011 | 82.237 | 26.011 | 160.205 | 7.982 | 160.187 | 3.955 | 160.238 | 11.287 | 160.138 | 7.335 | 82.493 | -14.772 | 160.34 | 2.873
82.248 | 2.847 | 82.319 | -1.457 | 82.295 | 25.966 | 82.253 | 25.966 | 160.191 | 7.911 | 160.172 | 4.033 | 160.22 | 11.303 | 160.119 | 7.442 | 82.511 | -14.77 | 160.325 | 2.884
82.264 | 2.812 | 82.333 | -1.413 | 82.311 | 25.928 | 82.273 | 25.928 | 160.178 | 7.833 | 160.157 | 4.071 | 160.202 | 11.305 | 160.101 | 7.548 | 82.528 | -14.744 | 160.307 | 2.831
82.281 | 2.787 | 82.35 | -1.362 | 82.332 | 25.92 | 82.292 | 25.92 | 160.162 | 7.724 | 160.139 | 4.068 | 160.184 | 11.329 | 160.084 | 7.7 | 82.545 | -14.734 | 160.288 | 2.779
82.298 | 2.724 | 82.368 | -1.31 | 82.348 | 25.935 | 82.309 | 25.935 | 160.145 | 7.567 | 160.12 | 4.041 | 160.167 | 11.346 | 160.068 | 7.851 | 82.561 | -14.716 | 160.271 | 2.766
82.317 | 2.661 | 82.382 | -1.267 | 82.367 | 25.965 | 82.328 | 25.965 | 160.129 | 7.379 | 160.102 | 4.022 | 160.152 | 11.339 | 160.055 | 7.94 | 82.578 | -14.714 | 160.252 | 2.721
82.334 | 2.561 | 82.399 | -1.239 | 82.388 | 25.995 | 82.348 | 25.995 | 160.112 | 7.175 | 160.083 | 4.027 | 160.139 | 11.286 | 160.04 | 7.956 | 82.595 | -14.727 | 160.235 | 2.676
82.353 | 2.432 | 82.417 | -1.211 | 82.407 | 26.017 | 82.363 | 26.017 | 160.097 | 6.963 | 160.067 | 3.976 | 160.124 | 11.264 | 160.026 | 7.928 | 82.612 | -14.749 | 160.218 | 2.6
82.374 | 2.293 | 82.433 | -1.2 | 82.426 | 26.039 | 82.381 | 26.039 | 160.08 | 6.751 | 160.049 | 3.86 | 160.108 | 11.304 | 160.01 | 7.873 | 82.632 | -14.739 | 160.202 | 2.516
82.391 | 2.155 | 82.45 | -1.212 | 82.447 | 26.069 | 82.398 | 26.069 | 160.062 | 6.634 | 160.034 | 3.761 | 160.093 | 11.313 | 159.994 | 7.836 | 82.649 | -14.752 | 160.187 | 2.409
82.41 | 2.007 | 82.469 | -1.248 | 82.466 | 26.099 | 82.413 | 26.099 | 160.044 | 6.564 | 160.021 | 3.596 | 160.076 | 11.307 | 159.978 | 7.834 | 82.668 | -14.766 | 160.172 | 2.332
82.431 | 1.86 | 82.488 | -1.277 | 82.485 | 26.122 | 82.428 | 26.122 | 160.024 | 6.541 | 160.006 | 3.432 | 160.061 | 11.354 | 159.961 | 7.905 | 82.689 | -14.779 | 160.157 | 2.296
82.45 | 1.702 | 82.505 | -1.329 | 82.503 | 26.159 | 82.444 | 26.159 | 160.005 | 6.51 | 159.992 | 3.333 | 160.044 | 11.348 | 159.945 | 7.966 | 82.706 | -14.793 | 160.143 | 2.353
82.469 | 1.583 | 82.524 | -1.381 | 82.521 | 26.204 | 82.459 | 26.204 | 159.986 | 6.542 | 159.977 | 3.257 | 160.028 | 11.333 | 159.93 | 7.947 | 82.726 | -14.806 | 160.126 | 2.411
82.488 | 1.473 | 82.543 | -1.434 | 82.536 | 26.272 | 82.472 | 26.272 | 159.97 | 6.59 | 159.963 | 3.133 | 160.013 | 11.342 | 159.912 | 7.856 | 82.747 | -14.812 | 160.11 | 2.492
82.506 | 1.381 | 82.56 | -1.462 | 82.551 | 26.34 | 82.487 | 26.34 | 159.956 | 6.661 | 159.948 | 3.001 | 159.994 | 11.336 | 159.893 | 7.774 | 82.766 | -14.833 | 160.094 | 2.566
82.524 | 1.29 | 82.579 | -1.49 | 82.567 | 26.409 | 82.502 | 26.409 | 159.94 | 6.693 | 159.932 | 2.805 | 159.975 | 11.329 | 159.874 | 7.763 | 82.786 | -14.839 | 160.077 | 2.631
82.539 | 1.218 | 82.599 | -1.518 | 82.58 | 26.477 | 82.515 | 26.477 | 159.926 | 6.781 | 159.917 | 2.665 | 159.956 | 11.315 | 159.854 | 7.78 | 82.805 | -14.861 | 160.061 | 2.752
82.554 | 1.155 | 82.616 | -1.539 | 82.595 | 26.552 | 82.531 | 26.552 | 159.912 | 6.899 | 159.902 | 2.59 | 159.939 | 11.285 | 159.837 | 7.779 | 82.823 | -14.921 | 160.044 | 2.919
82.567 | 1.083 | 82.634 | -1.551 | 82.611 | 26.613 | 82.549 | 26.613 | 159.896 | 7.002 | 159.885 | 2.53 | 159.922 | 11.225 | 159.819 | 7.822 | 82.841 | -14.996 | 160.025 | 3.119
82.582 | 1.011 | 82.653 | -1.588 | 82.624 | 26.674 | 82.563 | 26.674 | 159.88 | 7.113 | 159.867 | 2.471 | 159.904 | 11.172 | 159.804 | 7.848 | 82.857 | -15.056 | 160.008 | 3.302
82.598 | 0.948 | 82.668 | -1.64 | 82.639 | 26.711 | 82.58 | 26.711 | 159.864 | 7.224 | 159.849 | 2.42 | 159.888 | 11.088 | 159.79 | 7.901 | 82.872 | -15.14 | 159.988 | 3.47
82.611 | 0.876 | 82.683 | -1.716 | 82.655 | 26.764 | 82.598 | 26.764 | 159.849 | 7.35 | 159.831 | 2.361 | 159.873 | 11.02 | 159.774 | 7.98 | 82.885 | -15.23 | 159.97 | 3.607
82.626 | 0.804 | 82.698 | -1.792 | 82.67 | 26.817 | 82.614 | 26.817 | 159.834 | 7.477 | 159.815 | 2.342 | 159.859 | 10.928 | 159.759 | 8.078 | 82.901 | -15.321 | 159.952 | 3.759
82.642 | 0.732 | 82.713 | -1.86 | 82.686 | 26.847 | 82.631 | 26.847 | 159.817 | 7.627 | 159.798 | 2.436 | 159.844 | 10.767 | 159.744 | 8.193 | 82.917 | -15.405 | 159.937 | 3.848
82.655 | 0.679 | 82.728 | -1.928 | 82.703 | 26.885 | 82.649 | 26.885 | 159.798 | 7.644 | 159.783 | 2.53 | 159.829 | 10.66 | 159.728 | 8.318 | 82.93 | -15.496 | 159.923 | 3.953
82.671 | 0.673 | 82.743 | -1.988 | 82.719 | 26.923 | 82.665 | 26.923 | 159.779 | 7.636 | 159.769 | 2.664 | 159.814 | 10.576 | 159.713 | 8.407 | 82.946 | -15.587 | 159.909 | 4.057
82.689 | 0.667 | 82.758 | -2.024 | 82.733 | 26.984 | 82.682 | 26.984 | 159.761 | 7.55 | 159.755 | 2.783 | 159.799 | 10.508 | 159.696 | 8.45 | 82.962 | -15.67 | 159.895 | 4.115
82.705 | 0.698 | 82.77 | -2.028 | 82.749 | 27.059 | 82.699 | 27.059 | 159.743 | 7.402 | 159.742 | 2.877 | 159.782 | 10.486 | 159.681 | 8.512 | 82.975 | -15.769 | 159.882 | 4.118
82.722 | 0.758 | 82.785 | -2.032 | 82.766 | 27.135 | 82.718 | 27.135 | 159.725 | 7.182 | 159.727 | 2.955 | 159.766 | 10.448 | 159.664 | 8.546 | 82.992 | -15.867 | 159.865 | 4.081
82.738 | 0.808 | 82.801 | -2.036 | 82.78 | 27.211 | 82.735 | 27.211 | 159.709 | 6.978 | 159.712 | 3.032 | 159.75 | 10.434 | 159.646 | 8.653 | 83.009 | -15.966 | 159.85 | 3.965
82.755 | 0.868 | 82.815 | -2.04 | 82.797 | 27.271 | 82.754 | 27.271 | 159.695 | 6.774 | 159.698 | 3.143 | 159.732 | 10.459 | 159.627 | 8.742 | 83.026 | -16.088 | 159.834 | 3.803
82.769 | 0.937 | 82.832 | -2.037 | 82.815 | 27.309 | 82.775 | 27.309 | 159.68 | 6.625 | 159.681 | 3.285 | 159.715 | 10.529 | 159.608 | 8.911 | 83.043 | -16.202 | 159.82 | 3.656
82.786 | 1.006 | 82.849 | -2.033 | 82.829 | 27.354 | 82.791 | 27.354 | 159.665 | 6.437 | 159.665 | 3.403 | 159.696 | 10.631 | 159.59 | 9.117 | 83.06 | -16.293 | 159.805 | 3.477
82.802 | 1.104 | 82.866 | -2.005 | 82.846 | 27.377 | 82.811 | 27.377 | 159.65 | 6.249 | 159.649 | 3.473 | 159.678 | 10.803 | 159.573 | 9.313 | 83.076 | -16.408 | 159.787 | 3.315
82.817 | 1.211 | 82.882 | -1.97 | 82.866 | 27.369 | 82.831 | 27.369 | 159.635 | 6.171 | 159.631 | 3.583 | 159.661 | 11.02 | 159.555 | 9.465 | 83.091 | -16.483 | 159.77 | 3.16
82.833 | 1.355 | 82.9 | -1.934 | 82.886 | 27.361 | 82.851 | 27.361 | 159.621 | 6.109 | 159.614 | 3.686 | 159.643 | 11.184 | 159.539 | 9.652 | 83.107 | -16.558 | 159.751 | 3.021
82.854 | 1.5 | 82.917 | -1.899 | 82.905 | 27.361 | 82.87 | 27.361 | 159.604 | 6.062 | 159.594 | 3.755 | 159.628 | 11.379 | 159.524 | 9.867 | 83.124 | -16.611 | 159.732 | 2.882
82.871 | 1.663 | 82.933 | -1.871 | 82.925 | 27.346 | 82.889 | 27.346 | 159.589 | 6.023 | 159.575 | 3.817 | 159.614 | 11.558 | 159.51 | 10.099 | 83.139 | -16.639 | 159.714 | 2.79
82.891 | 1.864 | 82.95 | -1.851 | 82.944 | 27.33 | 82.907 | 27.33 | 159.573 | 6.001 | 159.557 | 3.847 | 159.6 | 11.791 | 159.496 | 10.386 | 83.156 | -16.668 | 159.697 | 2.714
82.912 | 2.064 | 82.967 | -1.832 | 82.963 | 27.315 | 82.925 | 27.315 | 159.557 | 5.93 | 159.539 | 3.884 | 159.587 | 11.993 | 159.481 | 10.555 | 83.176 | -16.705 | 159.682 | 2.693
82.931 | 2.265 | 82.984 | -1.804 | 82.983 | 27.307 | 82.94 | 27.307 | 159.538 | 5.9 | 159.524 | 3.922 | 159.571 | 12.134 | 159.465 | 10.68 | 83.193 | -16.718 | 159.669 | 2.743
82.951 | 2.457 | 83.003 | -1.745 | 83.002 | 27.284 | 82.956 | 27.284 | 159.52 | 5.837 | 159.509 | 3.935 | 159.555 | 12.22 | 159.451 | 10.669 | 83.213 | -16.739 | 159.654 | 2.753
82.97 | 2.639 | 83.024 | -1.685 | 83.019 | 27.269 | 82.968 | 27.269 | 159.502 | 5.846 | 159.494 | 3.933 | 159.539 | 12.221 | 159.434 | 10.65 | 83.234 | -16.753 | 159.639 | 2.732
82.99 | 2.84 | 83.041 | -1.61 | 83.037 | 27.246 | 82.983 | 27.246 | 159.486 | 5.862 | 159.48 | 3.938 | 159.523 | 12.191 | 159.418 | 10.658 | 83.253 | -16.774 | 159.623 | 2.719
83.009 | 3.022 | 83.06 | -1.527 | 83.056 | 27.2 | 82.999 | 27.2 | 159.468 | 5.887 | 159.464 | 3.935 | 159.507 | 12.123 | 159.402 | 10.629 | 83.273 | -16.788 | 159.608 | 2.729
83.027 | 3.166 | 83.081 | -1.443 | 83.071 | 27.147 | 83.011 | 27.147 | 159.451 | 5.879 | 159.447 | 3.957 | 159.49 | 12.101 | 159.385 | 10.538 | 83.292 | -16.801 | 159.593 | 2.81
83.046 | 3.301 | 83.098 | -1.368 | 83.086 | 27.086 | 83.026 | 27.086 | 159.437 | 5.88 | 159.43 | 4.018 | 159.472 | 12.017 | 159.367 | 10.411 | 83.312 | -16.783 | 159.577 | 2.915
83.061 | 3.398 | 83.117 | -1.285 | 83.103 | 27.01 | 83.043 | 27.01 | 159.423 | 5.873 | 159.414 | 4.056 | 159.454 | 11.926 | 159.348 | 10.185 | 83.331 | -16.766 | 159.562 | 3.02
83.076 | 3.458 | 83.137 | -1.201 | 83.118 | 26.95 | 83.056 | 26.95 | 159.41 | 5.881 | 159.399 | 4.118 | 159.434 | 11.757 | 159.331 | 9.923 | 83.349 | -16.733 | 159.547 | 3.101
83.093 | 3.508 | 83.157 | -1.11 | 83.133 | 26.912 | 83.072 | 26.912 | 159.395 | 5.898 | 159.381 | 4.147 | 159.415 | 11.565 | 159.313 | 9.742 | 83.367 | -16.692 | 159.529 | 3.214
83.106 | 3.549 | 83.174 | -1.035 | 83.15 | 26.881 | 83.09 | 26.881 | 159.38 | 5.851 | 159.363 | 4.177 | 159.397 | 11.411 | 159.295 | 9.543 | 83.383 | -16.643 | 159.51 | 3.311
83.121 | 3.6 | 83.192 | -0.967 | 83.165 | 26.851 | 83.106 | 26.851 | 159.366 | 5.773 | 159.345 | 4.239 | 159.379 | 11.305 | 159.28 | 9.326 | 83.398 | -16.594 | 159.492 | 3.463
83.138 | 3.65 | 83.207 | -0.892 | 83.18 | 26.828 | 83.123 | 26.828 | 159.35 | 5.672 | 159.326 | 4.397 | 159.365 | 11.244 | 159.265 | 9.046 | 83.415 | -16.568 | 159.474 | 3.71
83.153 | 3.682 | 83.22 | -0.832 | 83.195 | 26.813 | 83.14 | 26.813 | 159.334 | 5.586 | 159.307 | 4.524 | 159.35 | 11.191 | 159.252 | 8.739 | 83.427 | -16.534 | 159.457 | 3.925
83.168 | 3.685 | 83.235 | -0.796 | 83.21 | 26.813 | 83.156 | 26.813 | 159.317 | 5.516 | 159.289 | 4.65 | 159.336 | 11.092 | 159.238 | 8.441 | 83.443 | -16.517 | 159.439 | 4.116
83.185 | 3.669 | 83.25 | -0.761 | 83.223 | 26.813 | 83.171 | 26.813 | 159.302 | 5.54 | 159.272 | 4.784 | 159.322 | 10.992 | 159.222 | 8.197 | 83.459 | -16.506 | 159.424 | 4.276
83.2 | 3.644 | 83.263 | -0.701 | 83.24 | 26.805 | 83.187 | 26.805 | 159.284 | 5.564 | 159.258 | 4.927 | 159.306 | 10.932 | 159.205 | 7.943 | 83.474 | -16.489 | 159.41 | 4.412
83.216 | 3.6 | 83.277 | -0.649 | 83.257 | 26.805 | 83.204 | 26.805 | 159.264 | 5.628 | 159.243 | 5.101 | 159.29 | 10.91 | 159.189 | 7.744 | 83.489 | -16.478 | 159.395 | 4.533
83.232 | 3.519 | 83.294 | -0.597 | 83.271 | 26.813 | 83.218 | 26.813 | 159.245 | 5.621 | 159.228 | 5.276 | 159.274 | 10.911 | 159.173 | 7.518 | 83.506 | -16.453 | 159.38 | 4.677
83.249 | 3.437 | 83.306 | -0.554 | 83.287 | 26.805 | 83.235 | 26.805 | 159.226 | 5.621 | 159.213 | 5.435 | 159.26 | 10.928 | 159.158 | 7.265 | 83.521 | -16.443 | 159.365 | 4.782
83.263 | 3.356 | 83.321 | -0.51 | 83.305 | 26.798 | 83.256 | 26.798 | 159.208 | 5.662 | 159.197 | 5.521 | 159.245 | 10.921 | 159.141 | 7.021 | 83.538 | -16.433 | 159.35 | 4.808
83.279 | 3.294 | 83.337 | -0.482 | 83.319 | 26.79 | 83.273 | 26.79 | 159.19 | 5.709 | 159.181 | 5.518 | 159.228 | 10.876 | 159.123 | 6.804 | 83.554 | -16.415 | 159.335 | 4.787
83.297 | 3.25 | 83.353 | -0.439 | 83.336 | 26.798 | 83.292 | 26.798 | 159.175 | 5.726 | 159.165 | 5.435 | 159.21 | 10.831 | 159.105 | 6.596 | 83.571 | -16.389 | 159.318 | 4.719
83.31 | 3.188 | 83.37 | -0.435 | 83.353 | 26.82 | 83.313 | 26.82 | 159.16 | 5.766 | 159.149 | 5.367 | 159.191 | 10.778 | 159.085 | 6.442 | 83.585 | -16.371 | 159.302 | 4.659
83.327 | 3.097 | 83.386 | -0.439 | 83.37 | 26.843 | 83.333 | 26.843 | 159.147 | 5.822 | 159.134 | 5.292 | 159.173 | 10.764 | 159.066 | 6.315 | 83.601 | -16.353 | 159.285 | 4.637
83.345 | 3.006 | 83.402 | -0.459 | 83.387 | 26.881 | 83.352 | 26.881 | 159.131 | 5.877 | 159.116 | 5.208 | 159.154 | 10.727 | 159.048 | 6.143 | 83.619 | -16.328 | 159.268 | 4.577
83.359 | 2.896 | 83.418 | -0.495 | 83.406 | 26.918 | 83.371 | 26.918 | 159.114 | 5.949 | 159.097 | 5.093 | 159.136 | 10.674 | 159.032 | 6.025 | 83.633 | -16.333 | 159.25 | 4.493
83.375 | 2.786 | 83.434 | -0.555 | 83.425 | 26.956 | 83.391 | 26.956 | 159.098 | 6.02 | 159.078 | 4.961 | 159.12 | 10.567 | 159.018 | 5.952 | 83.65 | -16.339 | 159.23 | 4.346
83.395 | 2.676 | 83.451 | -0.615 | 83.442 | 26.964 | 83.41 | 26.964 | 159.083 | 6.131 | 159.059 | 4.821 | 159.106 | 10.475 | 159.003 | 5.923 | 83.667 | -16.36 | 159.212 | 4.207
83.414 | 2.576 | 83.465 | -0.667 | 83.461 | 26.979 | 83.428 | 26.979 | 159.068 | 6.218 | 159.041 | 4.705 | 159.091 | 10.392 | 158.988 | 5.877 | 83.681 | -16.38 | 159.195 | 4.076
83.434 | 2.466 | 83.481 | -0.679 | 83.48 | 26.994 | 83.446 | 26.994 | 159.052 | 6.274 | 159.023 | 4.606 | 159.076 | 10.37 | 158.974 | 5.849 | 83.698 | -16.394 | 159.177 | 4.039
83.453 | 2.347 | 83.499 | -0.691 | 83.497 | 27.016 | 83.462 | 27.016 | 159.036 | 6.259 | 159.006 | 4.522 | 159.061 | 10.332 | 158.958 | 5.821 | 83.719 | -16.407 | 159.162 | 4.018
83.472 | 2.237 | 83.515 | -0.687 | 83.516 | 27.039 | 83.477 | 27.039 | 159.019 | 6.228 | 158.992 | 4.423 | 159.045 | 10.279 | 158.942 | 5.891 | 83.738 | -16.42 | 159.147 | 4.013
83.488 | 2.174 | 83.534 | -0.692 | 83.537 | 27.054 | 83.493 | 27.054 | 159 | 6.19 | 158.976 | 4.291 | 159.03 | 10.211 | 158.926 | 5.926 | 83.757 | -16.426 | 159.133 | 4.008
83.507 | 2.112 | 83.555 | -0.696 | 83.553 | 27.076 | 83.506 | 27.076 | 158.981 | 6.143 | 158.962 | 4.119 | 159.014 | 10.151 | 158.911 | 5.961 | 83.776 | -16.439 | 159.119 | 3.979
83.526 | 2.087 | 83.574 | -0.7 | 83.571 | 27.099 | 83.521 | 27.099 | 158.962 | 6.105 | 158.947 | 3.955 | 158.998 | 10.136 | 158.896 | 6.022 | 83.796 | -16.429 | 159.103 | 3.966
83.543 | 2.109 | 83.593 | -0.712 | 83.591 | 27.114 | 83.538 | 27.114 | 158.946 | 6.082 | 158.933 | 3.847 | 158.982 | 10.122 | 158.879 | 6.057 | 83.812 | -16.427 | 159.087 | 4.016
83.561 | 2.15 | 83.613 | -0.725 | 83.606 | 27.129 | 83.553 | 27.129 | 158.93 | 6.074 | 158.918 | 3.772 | 158.965 | 10.108 | 158.86 | 6.092 | 83.832 | -16.425 | 159.071 | 4.089
83.58 | 2.191 | 83.633 | -0.729 | 83.621 | 27.137 | 83.568 | 27.137 | 158.914 | 6.138 | 158.902 | 3.696 | 158.947 | 10.132 | 158.842 | 6.1 | 83.851 | -16.454 | 159.055 | 4.155
83.595 | 2.241 | 83.652 | -0.741 | 83.636 | 27.137 | 83.584 | 27.137 | 158.9 | 6.194 | 158.887 | 3.629 | 158.928 | 10.157 | 158.823 | 6.071 | 83.867 | -16.49 | 159.039 | 4.212
83.61 | 2.282 | 83.671 | -0.746 | 83.652 | 27.137 | 83.599 | 27.137 | 158.885 | 6.234 | 158.871 | 3.61 | 158.91 | 10.127 | 158.806 | 6.016 | 83.885 | -16.527 | 159.023 | 4.215
83.627 | 2.323 | 83.69 | -0.774 | 83.667 | 27.114 | 83.616 | 27.114 | 158.87 | 6.337 | 158.855 | 3.64 | 158.893 | 10.152 | 158.788 | 5.979 | 83.904 | -16.556 | 159.005 | 4.162
83.642 | 2.345 | 83.705 | -0.802 | 83.682 | 27.069 | 83.632 | 27.069 | 158.853 | 6.432 | 158.838 | 3.685 | 158.875 | 10.161 | 158.772 | 5.879 | 83.919 | -16.592 | 158.988 | 4.094
83.657 | 2.396 | 83.723 | -0.806 | 83.697 | 27.016 | 83.648 | 27.016 | 158.837 | 6.488 | 158.819 | 3.699 | 158.858 | 10.193 | 158.759 | 5.752 | 83.934 | -16.629 | 158.969 | 4.042
83.672 | 2.475 | 83.739 | -0.81 | 83.71 | 26.955 | 83.662 | 26.955 | 158.821 | 6.504 | 158.802 | 3.72 | 158.843 | 10.202 | 158.744 | 5.616 | 83.951 | -16.657 | 158.95 | 3.974
83.687 | 2.544 | 83.752 | -0.774 | 83.725 | 26.879 | 83.679 | 26.879 | 158.806 | 6.497 | 158.784 | 3.758 | 158.829 | 10.172 | 158.729 | 5.516 | 83.966 | -16.694 | 158.932 | 3.874
83.702 | 2.661 | 83.767 | -0.715 | 83.742 | 26.796 | 83.697 | 26.796 | 158.789 | 6.458 | 158.766 | 3.763 | 158.816 | 10.119 | 158.715 | 5.397 | 83.981 | -16.73 | 158.915 | 3.735
83.717 | 2.786 | 83.784 | -0.655 | 83.756 | 26.705 | 83.71 | 26.705 | 158.772 | 6.427 | 158.749 | 3.761 | 158.801 | 10.067 | 158.701 | 5.261 | 83.995 | -16.759 | 158.902 | 3.627
83.733 | 2.959 | 83.796 | -0.587 | 83.772 | 26.637 | 83.727 | 26.637 | 158.753 | 6.381 | 158.734 | 3.774 | 158.786 | 10.022 | 158.687 | 5.098 | 84.01 | -16.787 | 158.886 | 3.512
83.747 | 3.142 | 83.811 | -0.535 | 83.79 | 26.538 | 83.745 | 26.538 | 158.734 | 6.374 | 158.719 | 3.828 | 158.771 | 10.007 | 158.67 | 4.98 | 84.025 | -16.816 | 158.872 | 3.436
83.763 | 3.334 | 83.828 | -0.516 | 83.806 | 26.432 | 83.759 | 26.432 | 158.717 | 6.414 | 158.706 | 3.865 | 158.755 | 10.04 | 158.655 | 4.925 | 84.04 | -16.845 | 158.859 | 3.376
83.781 | 3.497 | 83.843 | -0.52 | 83.823 | 26.326 | 83.775 | 26.326 | 158.698 | 6.415 | 158.691 | 3.879 | 158.738 | 10.064 | 158.639 | 4.879 | 84.055 | -16.85 | 158.842 | 3.355
83.795 | 3.661 | 83.858 | -0.532 | 83.841 | 26.205 | 83.796 | 26.205 | 158.682 | 6.431 | 158.675 | 3.884 | 158.722 | 10.158 | 158.623 | 4.869 | 84.069 | -16.848 | 158.826 | 3.318
83.812 | 3.768 | 83.874 | -0.544 | 83.857 | 26.084 | 83.815 | 26.084 | 158.666 | 6.44 | 158.659 | 3.978 | 158.706 | 10.252 | 158.604 | 4.867 | 84.085 | -16.845 | 158.809 | 3.25
83.83 | 3.875 | 83.89 | -0.58 | 83.874 | 25.94 | 83.835 | 25.94 | 158.651 | 6.464 | 158.642 | 4.096 | 158.689 | 10.292 | 158.585 | 4.857 | 84.103 | -16.851 | 158.794 | 3.182
83.846 | 3.945 | 83.904 | -0.608 | 83.891 | 25.796 | 83.854 | 25.796 | 158.637 | 6.425 | 158.626 | 4.199 | 158.669 | 10.347 | 158.567 | 4.829 | 84.117 | -16.856 | 158.779 | 3.09
83.863 | 3.995 | 83.921 | -0.643 | 83.907 | 25.66 | 83.873 | 25.66 | 158.623 | 6.379 | 158.61 | 4.301 | 158.651 | 10.441 | 158.549 | 4.828 | 84.133 | -16.869 | 158.761 | 3.014
83.881 | 4.017 | 83.937 | -0.679 | 83.924 | 25.531 | 83.89 | 25.531 | 158.61 | 6.277 | 158.595 | 4.362 | 158.632 | 10.605 | 158.531 | 4.8 | 84.151 | -16.866 | 158.743 | 2.938
83.897 | 4.058 | 83.951 | -0.723 | 83.943 | 25.402 | 83.91 | 25.402 | 158.596 | 6.152 | 158.577 | 4.4 | 158.614 | 10.792 | 158.512 | 4.771 | 84.167 | -16.856 | 158.724 | 2.885
83.914 | 4.099 | 83.968 | -0.751 | 83.964 | 25.296 | 83.929 | 25.296 | 158.58 | 6.035 | 158.557 | 4.422 | 158.597 | 10.925 | 158.497 | 4.734 | 84.184 | -16.83 | 158.705 | 2.809
83.933 | 4.14 | 83.986 | -0.779 | 83.98 | 25.212 | 83.946 | 25.212 | 158.565 | 5.941 | 158.539 | 4.451 | 158.582 | 11.057 | 158.482 | 4.67 | 84.201 | -16.804 | 158.686 | 2.725
83.952 | 4.209 | 84 | -0.807 | 84 | 25.129 | 83.964 | 25.129 | 158.55 | 5.895 | 158.52 | 4.44 | 158.568 | 11.221 | 158.468 | 4.579 | 84.218 | -16.787 | 158.667 | 2.649
83.969 | 4.298 | 84.017 | -0.875 | 84.02 | 25.046 | 83.983 | 25.046 | 158.534 | 5.888 | 158.502 | 4.381 | 158.555 | 11.431 | 158.453 | 4.542 | 84.235 | -16.776 | 158.651 | 2.581
83.988 | 4.357 | 84.035 | -0.95 | 84.039 | 24.947 | 83.999 | 24.947 | 158.518 | 5.865 | 158.486 | 4.29 | 158.539 | 11.718 | 158.437 | 4.54 | 84.254 | -16.774 | 158.637 | 2.521
84.009 | 4.436 | 84.055 | -1.026 | 84.058 | 24.856 | 84.014 | 24.856 | 158.5 | 5.802 | 158.471 | 4.174 | 158.524 | 12.067 | 158.423 | 4.557 | 84.273 | -16.779 | 158.622 | 2.429
84.025 | 4.515 | 84.074 | -1.118 | 84.079 | 24.787 | 84.031 | 24.787 | 158.481 | 5.717 | 158.457 | 4.034 | 158.508 | 12.354 | 158.406 | 4.574 | 84.29 | -16.777 | 158.607 | 2.337
84.044 | 4.575 | 84.093 | -1.234 | 84.098 | 24.719 | 84.046 | 24.719 | 158.464 | 5.599 | 158.443 | 3.919 | 158.492 | 12.595 | 158.39 | 4.591 | 84.309 | -16.775 | 158.592 | 2.253
84.065 | 4.634 | 84.113 | -1.35 | 84.116 | 24.681 | 84.061 | 24.681 | 158.445 | 5.545 | 158.428 | 3.859 | 158.477 | 12.79 | 158.375 | 4.652 | 84.329 | -16.78 | 158.576 | 2.201
84.084 | 4.647 | 84.132 | -1.482 | 84.134 | 24.643 | 84.077 | 24.643 | 158.426 | 5.507 | 158.412 | 3.784 | 158.461 | 12.891 | 158.36 | 4.723 | 84.346 | -16.786 | 158.562 | 2.141
84.101 | 4.66 | 84.152 | -1.613 | 84.149 | 24.605 | 84.092 | 24.605 | 158.41 | 5.468 | 158.396 | 3.669 | 158.445 | 13.001 | 158.343 | 4.803 | 84.365 | -16.799 | 158.545 | 2.104
84.12 | 4.673 | 84.171 | -1.745 | 84.161 | 24.583 | 84.107 | 24.583 | 158.395 | 5.39 | 158.379 | 3.504 | 158.427 | 13.087 | 158.324 | 4.936 | 84.386 | -16.812 | 158.53 | 2.036
84.135 | 4.733 | 84.188 | -1.853 | 84.177 | 24.56 | 84.122 | 24.56 | 158.382 | 5.289 | 158.365 | 3.365 | 158.408 | 13.127 | 158.306 | 5.124 | 84.403 | -16.825 | 158.516 | 1.991
84.15 | 4.802 | 84.208 | -1.969 | 84.192 | 24.538 | 84.137 | 24.538 | 158.366 | 5.179 | 158.348 | 3.297 | 158.389 | 13.09 | 158.288 | 5.302 | 84.421 | -16.846 | 158.499 | 1.97
84.165 | 4.871 | 84.227 | -2.085 | 84.204 | 24.538 | 84.151 | 24.538 | 158.352 | 5.093 | 158.332 | 3.254 | 158.37 | 12.929 | 158.271 | 5.544 | 84.44 | -16.867 | 158.48 | 2.02
84.18 | 4.96 | 84.243 | -2.184 | 84.219 | 24.576 | 84.168 | 24.576 | 158.337 | 5.055 | 158.313 | 3.219 | 158.353 | 12.721 | 158.253 | 5.83 | 84.455 | -16.872 | 158.462 | 2.109
84.192 | 5.039 | 84.261 | -2.3 | 84.236 | 24.614 | 84.186 | 24.614 | 158.32 | 5.095 | 158.294 | 3.176 | 158.337 | 12.607 | 158.239 | 6.134 | 84.47 | -16.893 | 158.444 | 2.261
84.207 | 5.099 | 84.277 | -2.423 | 84.248 | 24.667 | 84.2 | 24.667 | 158.303 | 5.135 | 158.275 | 3.133 | 158.321 | 12.492 | 158.225 | 6.421 | 84.486 | -16.899 | 158.427 | 2.437
84.221 | 5.187 | 84.292 | -2.547 | 84.263 | 24.713 | 84.216 | 24.713 | 158.287 | 5.143 | 158.256 | 3.074 | 158.307 | 12.385 | 158.211 | 6.608 | 84.501 | -16.912 | 158.409 | 2.597
84.233 | 5.247 | 84.308 | -2.679 | 84.28 | 24.766 | 84.234 | 24.766 | 158.272 | 5.16 | 158.239 | 3.088 | 158.292 | 12.278 | 158.195 | 6.76 | 84.514 | -16.901 | 158.392 | 2.765
84.248 | 5.27 | 84.324 | -2.81 | 84.296 | 24.819 | 84.25 | 24.819 | 158.255 | 5.184 | 158.223 | 3.133 | 158.277 | 12.148 | 158.178 | 6.929 | 84.529 | -16.891 | 158.377 | 2.956
84.264 | 5.292 | 84.339 | -2.958 | 84.313 | 24.857 | 84.267 | 24.857 | 158.236 | 5.209 | 158.208 | 3.219 | 158.261 | 11.972 | 158.162 | 7.09 | 84.544 | -16.881 | 158.363 | 3.242
84.278 | 5.296 | 84.354 | -3.081 | 84.329 | 24.941 | 84.285 | 24.941 | 158.217 | 5.28 | 158.193 | 3.362 | 158.245 | 11.842 | 158.146 | 7.206 | 84.557 | -16.886 | 158.348 | 3.496
84.294 | 5.299 | 84.369 | -3.181 | 84.346 | 25.024 | 84.301 | 25.024 | 158.198 | 5.352 | 158.179 | 3.48 | 158.229 | 11.735 | 158.131 | 7.258 | 84.572 | -16.891 | 158.334 | 3.727
84.311 | 5.303 | 84.385 | -3.273 | 84.36 | 25.131 | 84.318 | 25.131 | 158.179 | 5.455 | 158.164 | 3.542 | 158.215 | 11.636 | 158.114 | 7.221 | 84.589 | -16.904 | 158.319 | 3.863
84.327 | 5.288 | 84.397 | -3.364 | 84.376 | 25.237 | 84.337 | 25.237 | 158.162 | 5.55 | 158.149 | 3.652 | 158.198 | 11.614 | 158.098 | 7.157 | 84.603 | -16.925 | 158.304 | 3.944
84.344 | 5.301 | 84.413 | -3.456 | 84.393 | 25.328 | 84.356 | 25.328 | 158.145 | 5.621 | 158.132 | 3.843 | 158.183 | 11.592 | 158.081 | 7.12 | 84.619 | -16.954 | 158.287 | 4.002
84.36 | 5.314 | 84.431 | -3.547 | 84.407 | 25.434 | 84.372 | 25.434 | 158.131 | 5.748 | 158.117 | 4.042 | 158.164 | 11.639 | 158.061 | 7.101 | 84.637 | -16.975 | 158.271 | 4.036
84.376 | 5.326 | 84.445 | -3.647 | 84.424 | 25.51 | 84.391 | 25.51 | 158.117 | 5.961 | 158.101 | 4.225 | 158.146 | 11.679 | 158.043 | 7.144 | 84.654 | -17.011 | 158.254 | 4.031
84.39 | 5.349 | 84.461 | -3.722 | 84.442 | 25.579 | 84.411 | 25.579 | 158.102 | 6.174 | 158.084 | 4.367 | 158.128 | 11.743 | 158.024 | 7.134 | 84.671 | -17.047 | 158.238 | 3.994
84.407 | 5.362 | 84.479 | -3.798 | 84.459 | 25.64 | 84.428 | 25.64 | 158.086 | 6.34 | 158.068 | 4.502 | 158.11 | 11.821 | 158.009 | 7.052 | 84.687 | -17.084 | 158.22 | 3.91
84.423 | 5.394 | 84.493 | -3.858 | 84.478 | 25.7 | 84.447 | 25.7 | 158.07 | 6.482 | 158.049 | 4.652 | 158.093 | 11.938 | 157.993 | 6.853 | 84.704 | -17.105 | 158.201 | 3.764
84.44 | 5.425 | 84.509 | -3.917 | 84.499 | 25.753 | 84.467 | 25.753 | 158.054 | 6.585 | 158.03 | 4.754 | 158.078 | 12.009 | 157.978 | 6.654 | 84.721 | -17.141 | 158.182 | 3.577
84.459 | 5.438 | 84.526 | -3.985 | 84.518 | 25.799 | 84.484 | 25.799 | 158.039 | 6.664 | 158.012 | 4.832 | 158.062 | 12.088 | 157.964 | 6.491 | 84.738 | -17.177 | 158.164 | 3.391
84.479 | 5.46 | 84.543 | -4.037 | 84.538 | 25.829 | 84.501 | 25.829 | 158.022 | 6.704 | 157.993 | 4.942 | 158.048 | 12.081 | 157.95 | 6.391 | 84.755 | -17.214 | 158.146 | 3.221
84.496 | 5.464 | 84.559 | -4.073 | 84.558 | 25.859 | 84.52 | 25.859 | 158.007 | 6.744 | 157.976 | 5.02 | 158.033 | 12.013 | 157.936 | 6.282 | 84.771 | -17.242 | 158.128 | 3.059
84.516 | 5.486 | 84.576 | -4.101 | 84.577 | 25.89 | 84.535 | 25.89 | 157.991 | 6.776 | 157.96 | 5.05 | 158.019 | 11.922 | 157.92 | 6.065 | 84.791 | -17.271 | 158.113 | 2.833
84.536 | 5.508 | 84.595 | -4.129 | 84.597 | 25.897 | 84.55 | 25.897 | 157.971 | 6.816 | 157.945 | 5.023 | 158.004 | 11.776 | 157.904 | 5.812 | 84.812 | -17.315 | 158.099 | 2.513
84.556 | 5.502 | 84.611 | -4.164 | 84.616 | 25.913 | 84.565 | 25.913 | 157.953 | 6.786 | 157.93 | 4.964 | 157.987 | 11.569 | 157.888 | 5.587 | 84.829 | -17.383 | 158.086 | 2.202
84.575 | 5.506 | 84.631 | -4.185 | 84.635 | 25.92 | 84.58 | 25.92 | 157.934 | 6.747 | 157.916 | 4.929 | 157.972 | 11.369 | 157.873 | 5.469 | 84.848 | -17.466 | 158.07 | 1.937
84.596 | 5.537 | 84.65 | -4.205 | 84.651 | 25.913 | 84.592 | 25.913 | 157.916 | 6.693 | 157.902 | 4.902 | 157.956 | 11.216 | 157.856 | 5.395 | 84.869 | -17.533 | 158.055 | 1.696
84.615 | 5.569 | 84.666 | -4.201 | 84.668 | 25.913 | 84.607 | 25.913 | 157.9 | 6.631 | 157.888 | 4.867 | 157.939 | 11.039 | 157.839 | 5.412 | 84.888 | -17.57 | 158.039 | 1.549
84.633 | 5.61 | 84.685 | -4.205 | 84.685 | 25.89 | 84.622 | 25.89 | 157.883 | 6.584 | 157.872 | 4.808 | 157.923 | 10.848 | 157.82 | 5.375 | 84.908 | -17.598 | 158.022 | 1.465
84.651 | 5.632 | 84.705 | -4.209 | 84.697 | 25.876 | 84.635 | 25.876 | 157.869 | 6.514 | 157.857 | 4.749 | 157.904 | 10.609 | 157.8 | 5.284 | 84.928 | -17.619 | 158.007 | 1.436
84.667 | 5.645 | 84.722 | -4.197 | 84.713 | 25.868 | 84.65 | 25.868 | 157.854 | 6.428 | 157.841 | 4.698 | 157.886 | 10.495 | 157.782 | 5.139 | 84.948 | -17.633 | 157.991 | 1.431
84.679 | 5.677 | 84.741 | -4.161 | 84.729 | 25.861 | 84.666 | 25.861 | 157.839 | 6.311 | 157.825 | 4.647 | 157.868 | 10.411 | 157.762 | 5.039 | 84.965 | -17.638 | 157.975 | 1.41
84.695 | 5.69 | 84.76 | -4.133 | 84.744 | 25.838 | 84.68 | 25.838 | 157.824 | 6.241 | 157.81 | 4.595 | 157.849 | 10.312 | 157.745 | 5.029 | 84.983 | -17.659 | 157.958 | 1.421
84.712 | 5.703 | 84.777 | -4.097 | 84.759 | 25.793 | 84.697 | 25.793 | 157.808 | 6.179 | 157.791 | 4.593 | 157.832 | 10.213 | 157.728 | 5.153 | 84.999 | -17.672 | 157.939 | 1.502
84.724 | 5.726 | 84.795 | -4.038 | 84.775 | 25.763 | 84.714 | 25.763 | 157.792 | 6.085 | 157.773 | 4.622 | 157.816 | 10.145 | 157.713 | 5.296 | 85.011 | -17.661 | 157.92 | 1.591
84.74 | 5.748 | 84.81 | -3.994 | 84.79 | 25.733 | 84.731 | 25.733 | 157.777 | 5.953 | 157.756 | 4.628 | 157.801 | 10.092 | 157.698 | 5.43 | 85.027 | -17.651 | 157.901 | 1.602
84.756 | 5.771 | 84.825 | -3.958 | 84.805 | 25.718 | 84.747 | 25.718 | 157.76 | 5.867 | 157.737 | 4.625 | 157.788 | 10.062 | 157.683 | 5.599 | 85.043 | -17.633 | 157.884 | 1.612
84.771 | 5.784 | 84.84 | -3.946 | 84.822 | 25.695 | 84.764 | 25.695 | 157.743 | 5.805 | 157.719 | 4.55 | 157.773 | 10.079 | 157.669 | 5.769 | 85.056 | -17.63 | 157.868 | 1.528
84.787 | 5.797 | 84.855 | -3.934 | 84.838 | 25.673 | 84.781 | 25.673 | 157.726 | 5.774 | 157.704 | 4.483 | 157.759 | 10.111 | 157.654 | 6.055 | 85.071 | -17.636 | 157.852 | 1.452
84.803 | 5.81 | 84.87 | -3.906 | 84.852 | 25.665 | 84.797 | 25.665 | 157.707 | 5.798 | 157.689 | 4.472 | 157.745 | 10.197 | 157.638 | 6.395 | 85.087 | -17.633 | 157.838 | 1.384
84.82 | 5.804 | 84.882 | -3.894 | 84.868 | 25.628 | 84.814 | 25.628 | 157.689 | 5.854 | 157.676 | 4.437 | 157.728 | 10.322 | 157.623 | 6.744 | 85.102 | -17.638 | 157.825 | 1.348
84.836 | 5.808 | 84.897 | -3.874 | 84.885 | 25.567 | 84.831 | 25.567 | 157.67 | 5.926 | 157.66 | 4.321 | 157.712 | 10.424 | 157.607 | 7.049 | 85.118 | -17.651 | 157.809 | 1.35
84.853 | 5.802 | 84.914 | -3.854 | 84.899 | 25.507 | 84.848 | 25.507 | 157.652 | 5.958 | 157.646 | 4.198 | 157.696 | 10.526 | 157.591 | 7.29 | 85.134 | -17.657 | 157.793 | 1.408
84.869 | 5.805 | 84.926 | -3.818 | 84.915 | 25.454 | 84.867 | 25.454 | 157.635 | 5.974 | 157.63 | 4.05 | 157.679 | 10.651 | 157.575 | 7.379 | 85.15 | -17.638 | 157.777 | 1.442
84.883 | 5.8 | 84.943 | -3.758 | 84.933 | 25.394 | 84.888 | 25.394 | 157.619 | 5.983 | 157.614 | 3.862 | 157.663 | 10.776 | 157.556 | 7.422 | 85.167 | -17.605 | 157.762 | 1.437
84.899 | 5.794 | 84.96 | -3.706 | 84.947 | 25.349 | 84.904 | 25.349 | 157.604 | 5.999 | 157.598 | 3.641 | 157.643 | 10.885 | 157.538 | 7.43 | 85.183 | -17.556 | 157.747 | 1.463
84.916 | 5.788 | 84.977 | -3.63 | 84.964 | 25.341 | 84.924 | 25.341 | 157.59 | 6.016 | 157.582 | 3.413 | 157.625 | 10.941 | 157.521 | 7.348 | 85.2 | -17.514 | 157.73 | 1.505
84.93 | 5.783 | 84.993 | -3.562 | 84.982 | 25.342 | 84.944 | 25.342 | 157.576 | 6.064 | 157.566 | 3.209 | 157.606 | 10.973 | 157.501 | 7.239 | 85.214 | -17.519 | 157.714 | 1.618
84.946 | 5.758 | 85.011 | -3.486 | 85.001 | 25.342 | 84.963 | 25.342 | 157.563 | 6.057 | 157.55 | 2.988 | 157.586 | 11.021 | 157.483 | 7.058 | 85.231 | -17.525 | 157.695 | 1.746
84.964 | 5.734 | 85.028 | -3.395 | 85.02 | 25.342 | 84.983 | 25.342 | 157.546 | 6.026 | 157.53 | 2.703 | 157.568 | 11.03 | 157.467 | 6.761 | 85.248 | -17.545 | 157.676 | 1.843
84.98 | 5.728 | 85.044 | -3.327 | 85.04 | 25.327 | 85.003 | 25.327 | 157.531 | 6.034 | 157.512 | 2.443 | 157.551 | 10.992 | 157.452 | 6.436 | 85.262 | -17.543 | 157.657 | 1.94
84.999 | 5.694 | 85.061 | -3.283 | 85.059 | 25.312 | 85.022 | 25.312 | 157.515 | 6.067 | 157.493 | 2.247 | 157.537 | 10.986 | 157.439 | 6.057 | 85.279 | -17.54 | 157.639 | 2.061
85.02 | 5.659 | 85.078 | -3.239 | 85.076 | 25.335 | 85.04 | 25.335 | 157.499 | 6.107 | 157.475 | 2.026 | 157.523 | 10.972 | 157.423 | 5.679 | 85.297 | -17.506 | 157.622 | 2.134
85.039 | 5.625 | 85.092 | -3.179 | 85.095 | 25.357 | 85.058 | 25.357 | 157.484 | 6.155 | 157.458 | 1.822 | 157.507 | 10.911 | 157.409 | 5.345 | 85.314 | -17.488 | 157.606 | 2.247
85.058 | 5.581 | 85.109 | -3.127 | 85.114 | 25.373 | 85.073 | 25.373 | 157.467 | 6.226 | 157.442 | 1.658 | 157.493 | 10.89 | 157.394 | 5.012 | 85.333 | -17.478 | 157.591 | 2.399
85.077 | 5.528 | 85.13 | -3.075 | 85.131 | 25.396 | 85.085 | 25.396 | 157.449 | 6.321 | 157.428 | 1.526 | 157.477 | 10.844 | 157.377 | 4.696 | 85.354 | -17.468 | 157.576 | 2.59
85.096 | 5.513 | 85.146 | -3.008 | 85.15 | 25.411 | 85.1 | 25.411 | 157.432 | 6.393 | 157.414 | 1.435 | 157.461 | 10.807 | 157.361 | 4.443 | 85.374 | -17.45 | 157.562 | 2.687
85.113 | 5.498 | 85.166 | -2.948 | 85.169 | 25.426 | 85.116 | 25.426 | 157.413 | 6.464 | 157.398 | 1.44 | 157.446 | 10.801 | 157.345 | 4.236 | 85.393 | -17.432 | 157.547 | 2.714
85.132 | 5.464 | 85.187 | -2.888 | 85.185 | 25.442 | 85.129 | 25.442 | 157.394 | 6.544 | 157.383 | 1.462 | 157.43 | 10.756 | 157.33 | 4.091 | 85.413 | -17.422 | 157.533 | 2.669
85.151 | 5.43 | 85.203 | -2.852 | 85.202 | 25.457 | 85.144 | 25.457 | 157.377 | 6.631 | 157.367 | 1.524 | 157.414 | 10.718 | 157.313 | 4.063 | 85.433 | -17.443 | 157.516 | 2.593
85.166 | 5.433 | 85.223 | -2.808 | 85.219 | 25.495 | 85.16 | 25.495 | 157.362 | 6.687 | 157.35 | 1.602 | 157.398 | 10.689 | 157.294 | 4.053 | 85.45 | -17.455 | 157.501 | 2.525
85.184 | 5.427 | 85.243 | -2.78 | 85.234 | 25.541 | 85.172 | 25.541 | 157.349 | 6.735 | 157.335 | 1.712 | 157.379 | 10.682 | 157.276 | 4.096 | 85.469 | -17.468 | 157.486 | 2.488
85.2 | 5.45 | 85.263 | -2.737 | 85.249 | 25.579 | 85.187 | 25.579 | 157.334 | 6.775 | 157.318 | 1.854 | 157.36 | 10.691 | 157.257 | 4.167 | 85.489 | -17.482 | 157.469 | 2.475
85.213 | 5.463 | 85.282 | -2.709 | 85.264 | 25.632 | 85.203 | 25.632 | 157.32 | 6.807 | 157.302 | 2.013 | 157.342 | 10.716 | 157.238 | 4.229 | 85.505 | -17.494 | 157.452 | 2.462
85.228 | 5.514 | 85.3 | -2.697 | 85.279 | 25.686 | 85.219 | 25.686 | 157.305 | 6.855 | 157.285 | 2.188 | 157.323 | 10.733 | 157.221 | 4.299 | 85.523 | -17.507 | 157.433 | 2.426
85.244 | 5.565 | 85.318 | -2.661 | 85.294 | 25.716 | 85.235 | 25.716 | 157.289 | 6.879 | 157.265 | 2.346 | 157.307 | 10.765 | 157.205 | 4.379 | 85.54 | -17.544 | 157.415 | 2.373
85.259 | 5.634 | 85.333 | -2.657 | 85.308 | 25.717 | 85.251 | 25.717 | 157.273 | 6.895 | 157.246 | 2.457 | 157.29 | 10.82 | 157.191 | 4.468 | 85.553 | -17.603 | 157.397 | 2.384
85.275 | 5.694 | 85.348 | -2.653 | 85.323 | 25.694 | 85.268 | 25.694 | 157.258 | 6.896 | 157.227 | 2.519 | 157.276 | 10.814 | 157.178 | 4.503 | 85.568 | -17.647 | 157.377 | 2.426
85.29 | 5.755 | 85.364 | -2.649 | 85.335 | 25.687 | 85.282 | 25.687 | 157.243 | 6.928 | 157.21 | 2.596 | 157.262 | 10.8 | 157.163 | 4.492 | 85.585 | -17.683 | 157.36 | 2.539
85.305 | 5.862 | 85.376 | -2.645 | 85.351 | 25.672 | 85.298 | 25.672 | 157.229 | 6.945 | 157.193 | 2.691 | 157.246 | 10.786 | 157.148 | 4.437 | 85.6 | -17.72 | 157.344 | 2.675
85.32 | 5.951 | 85.391 | -2.641 | 85.369 | 25.658 | 85.314 | 25.658 | 157.211 | 6.938 | 157.177 | 2.752 | 157.231 | 10.764 | 157.133 | 4.319 | 85.616 | -17.771 | 157.329 | 2.788
85.337 | 6.049 | 85.407 | -2.636 | 85.382 | 25.65 | 85.328 | 25.65 | 157.193 | 6.907 | 157.162 | 2.766 | 157.215 | 10.719 | 157.117 | 4.183 | 85.632 | -17.808 | 157.314 | 2.877
85.353 | 6.175 | 85.42 | -2.632 | 85.398 | 25.628 | 85.345 | 25.628 | 157.174 | 6.876 | 157.147 | 2.771 | 157.2 | 10.658 | 157.103 | 4.039 | 85.648 | -17.859 | 157.299 | 2.982
85.367 | 6.32 | 85.435 | -2.628 | 85.416 | 25.613 | 85.363 | 25.613 | 157.155 | 6.822 | 157.133 | 2.728 | 157.185 | 10.606 | 157.086 | 3.903 | 85.663 | -17.911 | 157.285 | 3.039
85.384 | 6.465 | 85.451 | -2.632 | 85.432 | 25.591 | 85.38 | 25.591 | 157.138 | 6.76 | 157.118 | 2.653 | 157.169 | 10.537 | 157.071 | 3.731 | 85.679 | -17.947 | 157.27 | 3.113
85.402 | 6.629 | 85.466 | -2.62 | 85.448 | 25.561 | 85.399 | 25.561 | 157.12 | 6.698 | 157.102 | 2.57 | 157.153 | 10.462 | 157.055 | 3.532 | 85.696 | -17.984 | 157.253 | 3.194
85.416 | 6.783 | 85.482 | -2.608 | 85.466 | 25.508 | 85.42 | 25.508 | 157.105 | 6.628 | 157.087 | 2.503 | 157.136 | 10.378 | 157.036 | 3.351 | 85.71 | -18.043 | 157.237 | 3.244
85.433 | 6.928 | 85.498 | -2.58 | 85.482 | 25.455 | 85.439 | 25.455 | 157.091 | 6.519 | 157.072 | 2.436 | 157.118 | 10.325 | 157.017 | 3.206 | 85.726 | -18.102 | 157.221 | 3.246
85.451 | 7.073 | 85.514 | -2.536 | 85.498 | 25.403 | 85.459 | 25.403 | 157.076 | 6.386 | 157.055 | 2.368 | 157.101 | 10.319 | 156.998 | 3.08 | 85.744 | -18.146 | 157.205 | 3.194
85.468 | 7.256 | 85.531 | -2.46 | 85.515 | 25.327 | 85.478 | 25.327 | 157.061 | 6.253 | 157.038 | 2.277 | 157.082 | 10.297 | 156.981 | 3.007 | 85.758 | -18.159 | 157.188 | 3.118
85.485 | 7.438 | 85.547 | -2.392 | 85.534 | 25.251 | 85.498 | 25.251 | 157.045 | 6.136 | 157.021 | 2.21 | 157.065 | 10.283 | 156.965 | 3.086 | 85.774 | -18.172 | 157.169 | 3.042
85.503 | 7.621 | 85.563 | -2.332 | 85.55 | 25.161 | 85.517 | 25.161 | 157.029 | 6.089 | 157.002 | 2.175 | 157.049 | 10.238 | 156.948 | 3.202 | 85.792 | -18.201 | 157.151 | 2.919
85.522 | 7.766 | 85.577 | -2.288 | 85.569 | 25.085 | 85.536 | 25.085 | 157.014 | 6.067 | 156.985 | 2.14 | 157.033 | 10.185 | 156.934 | 3.335 | 85.808 | -18.237 | 157.132 | 2.812
85.542 | 7.92 | 85.594 | -2.228 | 85.589 | 24.994 | 85.556 | 24.994 | 156.997 | 6.06 | 156.966 | 2.105 | 157.019 | 10.148 | 156.919 | 3.523 | 85.825 | -18.296 | 157.113 | 2.72
85.561 | 8.046 | 85.611 | -2.168 | 85.606 | 24.904 | 85.572 | 24.904 | 156.982 | 6.045 | 156.949 | 2.095 | 157.004 | 10.095 | 156.905 | 3.782 | 85.842 | -18.356 | 157.096 | 2.636
85.581 | 8.182 | 85.625 | -2.14 | 85.625 | 24.82 | 85.59 | 24.82 | 156.965 | 6.053 | 156.932 | 2.092 | 156.99 | 10.073 | 156.889 | 4.087 | 85.861 | -18.4 | 157.08 | 2.513
85.597 | 8.317 | 85.642 | -2.088 | 85.646 | 24.745 | 85.606 | 24.745 | 156.947 | 6.093 | 156.916 | 2.114 | 156.976 | 10.067 | 156.873 | 4.391 | 85.88 | -18.428 | 157.067 | 2.398
85.617 | 8.462 | 85.662 | -2.036 | 85.662 | 24.669 | 85.619 | 24.669 | 156.928 | 6.157 | 156.901 | 2.143 | 156.959 | 10.068 | 156.858 | 4.722 | 85.899 | -18.457 | 157.053 | 2.33
85.637 | 8.607 | 85.682 | -1.952 | 85.681 | 24.556 | 85.635 | 24.556 | 156.91 | 6.252 | 156.887 | 2.173 | 156.944 | 10.077 | 156.843 | 4.999 | 85.918 | -18.501 | 157.038 | 2.278
85.654 | 8.733 | 85.701 | -1.876 | 85.701 | 24.442 | 85.651 | 24.442 | 156.891 | 6.386 | 156.874 | 2.251 | 156.928 | 10.079 | 156.827 | 5.25 | 85.934 | -18.529 | 157.025 | 2.265
85.673 | 8.887 | 85.721 | -1.8 | 85.719 | 24.329 | 85.666 | 24.329 | 156.874 | 6.552 | 156.86 | 2.353 | 156.911 | 10.072 | 156.81 | 5.446 | 85.953 | -18.558 | 157.009 | 2.291
85.693 | 9.042 | 85.741 | -1.709 | 85.736 | 24.193 | 85.682 | 24.193 | 156.856 | 6.671 | 156.844 | 2.511 | 156.894 | 10.097 | 156.793 | 5.625 | 85.972 | -18.594 | 156.993 | 2.364
85.708 | 9.177 | 85.76 | -1.609 | 85.752 | 24.057 | 85.698 | 24.057 | 156.84 | 6.774 | 156.829 | 2.686 | 156.876 | 10.152 | 156.775 | 5.803 | 85.988 | -18.622 | 156.979 | 2.391
85.726 | 9.284 | 85.779 | -1.533 | 85.767 | 23.921 | 85.713 | 23.921 | 156.826 | 6.908 | 156.813 | 2.861 | 156.858 | 10.208 | 156.757 | 5.964 | 86.007 | -18.651 | 156.963 | 2.417
85.742 | 9.392 | 85.799 | -1.457 | 85.78 | 23.8 | 85.728 | 23.8 | 156.811 | 7.082 | 156.797 | 3.019 | 156.84 | 10.302 | 156.738 | 6.133 | 86.026 | -18.695 | 156.947 | 2.427
85.757 | 9.452 | 85.815 | -1.389 | 85.795 | 23.679 | 85.745 | 23.679 | 156.797 | 7.248 | 156.782 | 3.13 | 156.82 | 10.365 | 156.721 | 6.258 | 86.041 | -18.739 | 156.932 | 2.446
85.772 | 9.475 | 85.833 | -1.33 | 85.81 | 23.581 | 85.761 | 23.581 | 156.782 | 7.421 | 156.765 | 3.191 | 156.802 | 10.389 | 156.703 | 6.31 | 86.058 | -18.775 | 156.912 | 2.488
85.788 | 9.497 | 85.852 | -1.27 | 85.823 | 23.49 | 85.775 | 23.49 | 156.766 | 7.611 | 156.747 | 3.326 | 156.784 | 10.414 | 156.686 | 6.345 | 86.074 | -18.796 | 156.893 | 2.506
85.802 | 9.539 | 85.868 | -1.226 | 85.839 | 23.4 | 85.791 | 23.4 | 156.752 | 7.745 | 156.729 | 3.476 | 156.768 | 10.431 | 156.671 | 6.452 | 86.089 | -18.817 | 156.874 | 2.462
85.815 | 9.562 | 85.883 | -1.19 | 85.855 | 23.325 | 85.809 | 23.325 | 156.735 | 7.848 | 156.71 | 3.659 | 156.754 | 10.471 | 156.656 | 6.514 | 86.104 | -18.845 | 156.856 | 2.425
85.83 | 9.556 | 85.899 | -1.154 | 85.868 | 23.249 | 85.823 | 23.249 | 156.719 | 7.912 | 156.691 | 3.802 | 156.739 | 10.542 | 156.642 | 6.548 | 86.119 | -18.897 | 156.839 | 2.341
85.845 | 9.522 | 85.915 | -1.101 | 85.885 | 23.166 | 85.839 | 23.166 | 156.703 | 7.983 | 156.673 | 3.863 | 156.724 | 10.612 | 156.628 | 6.592 | 86.134 | -18.917 | 156.822 | 2.258
85.857 | 9.536 | 85.93 | -1.058 | 85.903 | 23.076 | 85.857 | 23.076 | 156.686 | 8.094 | 156.657 | 3.877 | 156.71 | 10.676 | 156.611 | 6.636 | 86.146 | -18.938 | 156.808 | 2.174
85.873 | 9.539 | 85.946 | -1.029 | 85.919 | 22.985 | 85.871 | 22.985 | 156.668 | 8.173 | 156.643 | 3.89 | 156.693 | 10.739 | 156.595 | 6.644 | 86.161 | -18.958 | 156.793 | 2.129
85.891 | 9.562 | 85.961 | -0.993 | 85.936 | 22.91 | 85.887 | 22.91 | 156.649 | 8.19 | 156.627 | 3.888 | 156.677 | 10.763 | 156.578 | 6.652 | 86.176 | -18.971 | 156.778 | 2.148
85.904 | 9.613 | 85.977 | -0.965 | 85.953 | 22.85 | 85.905 | 22.85 | 156.631 | 8.12 | 156.612 | 3.909 | 156.661 | 10.819 | 156.562 | 6.668 | 86.188 | -18.999 | 156.762 | 2.229
85.921 | 9.645 | 85.992 | -0.953 | 85.969 | 22.789 | 85.924 | 22.789 | 156.613 | 8.019 | 156.596 | 3.915 | 156.645 | 10.913 | 156.547 | 6.739 | 86.204 | -19.028 | 156.745 | 2.279
85.938 | 9.677 | 86.007 | -0.941 | 85.986 | 22.729 | 85.943 | 22.729 | 156.595 | 7.901 | 156.579 | 3.807 | 156.631 | 11.007 | 156.529 | 6.801 | 86.222 | -19.064 | 156.73 | 2.321
85.954 | 9.728 | 86.021 | -0.952 | 86.003 | 22.714 | 85.962 | 22.714 | 156.58 | 7.824 | 156.562 | 3.635 | 156.613 | 11.016 | 156.511 | 6.818 | 86.236 | -19.077 | 156.715 | 2.481
85.971 | 9.751 | 86.037 | -0.988 | 86.019 | 22.7 | 85.981 | 22.7 | 156.565 | 7.707 | 156.546 | 3.375 | 156.594 | 11.009 | 156.493 | 6.826 | 86.252 | -19.097 | 156.698 | 2.633
85.987 | 9.755 | 86.054 | -1.024 | 86.034 | 22.692 | 85.998 | 22.692 | 156.551 | 7.472 | 156.53 | 3.139 | 156.576 | 10.957 | 156.474 | 6.815 | 86.27 | -19.126 | 156.682 | 2.769
86.004 | 9.768 | 86.067 | -1.051 | 86.05 | 22.716 | 86.017 | 22.716 | 156.537 | 7.213 | 156.515 | 2.934 | 156.556 | 10.896 | 156.455 | 6.778 | 86.286 | -19.154 | 156.664 | 2.921
86.02 | 9.772 | 86.084 | -1.071 | 86.071 | 22.731 | 86.036 | 22.731 | 156.521 | 6.884 | 156.497 | 2.746 | 156.538 | 10.844 | 156.438 | 6.732 | 86.303 | -19.19 | 156.645 | 3.089
86.037 | 9.785 | 86.102 | -1.09 | 86.088 | 22.754 | 86.053 | 22.754 | 156.506 | 6.468 | 156.478 | 2.51 | 156.521 | 10.768 | 156.422 | 6.686 | 86.319 | -19.187 | 156.627 | 3.249
86.056 | 9.817 | 86.116 | -1.11 | 86.107 | 22.77 | 86.072 | 22.77 | 156.49 | 6.076 | 156.46 | 2.266 | 156.506 | 10.7 | 156.408 | 6.541 | 86.336 | -19.177 | 156.608 | 3.385
86.072 | 9.858 | 86.132 | -1.114 | 86.128 | 22.785 | 86.091 | 22.785 | 156.473 | 5.762 | 156.442 | 2.029 | 156.493 | 10.616 | 156.393 | 6.406 | 86.353 | -19.166 | 156.591 | 3.474
86.091 | 9.909 | 86.15 | -1.117 | 86.147 | 22.816 | 86.106 | 22.816 | 156.458 | 5.457 | 156.425 | 1.866 | 156.477 | 10.494 | 156.379 | 6.225 | 86.369 | -19.179 | 156.575 | 3.579
86.112 | 9.988 | 86.167 | -1.129 | 86.166 | 22.839 | 86.123 | 22.839 | 156.442 | 5.127 | 156.408 | 1.782 | 156.463 | 10.348 | 156.364 | 6.008 | 86.389 | -19.207 | 156.558 | 3.708
86.129 | 10.039 | 86.183 | -1.125 | 86.186 | 22.877 | 86.14 | 22.877 | 156.424 | 4.727 | 156.393 | 1.747 | 156.448 | 10.28 | 156.347 | 5.818 | 86.405 | -19.243 | 156.543 | 3.781
86.148 | 10.062 | 86.202 | -1.137 | 86.206 | 22.915 | 86.155 | 22.915 | 156.406 | 4.32 | 156.38 | 1.745 | 156.432 | 10.22 | 156.331 | 5.638 | 86.424 | -19.279 | 156.529 | 3.792
86.168 | 10.084 | 86.222 | -1.172 | 86.225 | 22.968 | 86.17 | 22.968 | 156.387 | 3.998 | 156.365 | 1.774 | 156.418 | 10.175 | 156.314 | 5.466 | 86.445 | -19.277 | 156.514 | 3.755
86.188 | 10.116 | 86.238 | -1.192 | 86.242 | 23.067 | 86.185 | 23.067 | 156.368 | 3.724 | 156.351 | 1.836 | 156.402 | 10.114 | 156.299 | 5.33 | 86.462 | -19.282 | 156.5 | 3.655
86.207 | 10.111 | 86.258 | -1.196 | 86.26 | 23.166 | 86.2 | 23.166 | 156.35 | 3.489 | 156.336 | 1.922 | 156.386 | 10.007 | 156.284 | 5.176 | 86.481 | -19.287 | 156.484 | 3.556
86.226 | 10.105 | 86.277 | -1.2 | 86.275 | 23.28 | 86.215 | 23.28 | 156.332 | 3.364 | 156.321 | 2.089 | 156.371 | 9.924 | 156.265 | 5.059 | 86.502 | -19.284 | 156.468 | 3.464
86.244 | 10.061 | 86.293 | -1.196 | 86.29 | 23.387 | 86.23 | 23.387 | 156.318 | 3.263 | 156.306 | 2.32 | 156.353 | 9.925 | 156.247 | 5.03 | 86.521 | -19.289 | 156.452 | 3.318
86.262 | 9.98 | 86.313 | -1.168 | 86.306 | 23.478 | 86.245 | 23.478 | 156.303 | 3.193 | 156.29 | 2.624 | 156.334 | 9.965 | 156.228 | 5.038 | 86.54 | -19.287 | 156.435 | 3.163
86.277 | 9.9 | 86.333 | -1.139 | 86.319 | 23.569 | 86.258 | 23.569 | 156.289 | 3.17 | 156.274 | 2.911 | 156.315 | 10.044 | 156.208 | 5.091 | 86.559 | -19.276 | 156.419 | 3.025
86.292 | 9.847 | 86.35 | -1.135 | 86.334 | 23.684 | 86.274 | 23.684 | 156.274 | 3.147 | 156.258 | 3.166 | 156.296 | 10.161 | 156.191 | 5.216 | 86.577 | -19.251 | 156.401 | 2.831
86.305 | 9.785 | 86.368 | -1.131 | 86.35 | 23.775 | 86.292 | 23.775 | 156.258 | 3.188 | 156.24 | 3.39 | 156.279 | 10.302 | 156.174 | 5.277 | 86.595 | -19.24 | 156.383 | 2.637
86.32 | 9.723 | 86.387 | -1.111 | 86.362 | 23.867 | 86.306 | 23.867 | 156.241 | 3.314 | 156.221 | 3.58 | 156.261 | 10.481 | 156.158 | 5.348 | 86.61 | -19.237 | 156.365 | 2.483
86.336 | 9.652 | 86.402 | -1.075 | 86.377 | 23.966 | 86.322 | 23.966 | 156.225 | 3.488 | 156.202 | 3.755 | 156.246 | 10.652 | 156.145 | 5.419 | 86.625 | -19.227 | 156.345 | 2.383
86.349 | 9.59 | 86.417 | -1.071 | 86.394 | 24.072 | 86.34 | 24.072 | 156.209 | 3.638 | 156.184 | 3.857 | 156.231 | 10.815 | 156.129 | 5.481 | 86.637 | -19.208 | 156.327 | 2.268
86.364 | 9.556 | 86.433 | -1.082 | 86.409 | 24.179 | 86.357 | 24.179 | 156.194 | 3.78 | 156.167 | 3.935 | 156.216 | 11.01 | 156.115 | 5.614 | 86.652 | -19.19 | 156.31 | 2.137
86.38 | 9.523 | 86.448 | -1.094 | 86.425 | 24.3 | 86.373 | 24.3 | 156.177 | 3.899 | 156.149 | 3.997 | 156.201 | 11.189 | 156.1 | 5.757 | 86.669 | -19.226 | 156.293 | 1.998
86.392 | 9.489 | 86.464 | -1.074 | 86.441 | 24.43 | 86.391 | 24.43 | 156.159 | 4.041 | 156.133 | 4.051 | 156.186 | 11.236 | 156.084 | 5.854 | 86.681 | -19.254 | 156.28 | 1.946
86.409 | 9.483 | 86.479 | -1.077 | 86.458 | 24.559 | 86.408 | 24.559 | 156.14 | 4.223 | 156.118 | 4.056 | 156.17 | 11.222 | 156.07 | 5.961 | 86.696 | -19.283 | 156.265 | 1.886
86.426 | 9.478 | 86.494 | -1.057 | 86.472 | 24.658 | 86.424 | 24.658 | 156.121 | 4.412 | 156.104 | 3.981 | 156.156 | 11.177 | 156.053 | 6.068 | 86.712 | -19.287 | 156.251 | 1.834
86.442 | 9.416 | 86.506 | -1.021 | 86.488 | 24.772 | 86.441 | 24.772 | 156.104 | 4.633 | 156.09 | 3.874 | 156.139 | 11.078 | 156.038 | 6.147 | 86.725 | -19.277 | 156.237 | 1.813
86.459 | 9.373 | 86.521 | -0.993 | 86.505 | 24.871 | 86.46 | 24.871 | 156.086 | 4.83 | 156.075 | 3.774 | 156.123 | 10.979 | 156.022 | 6.254 | 86.741 | -19.266 | 156.221 | 1.768
86.475 | 9.339 | 86.538 | -0.964 | 86.519 | 24.971 | 86.477 | 24.971 | 156.069 | 4.98 | 156.059 | 3.683 | 156.107 | 10.834 | 156.004 | 6.361 | 86.759 | -19.24 | 156.205 | 1.693
86.492 | 9.296 | 86.552 | -0.92 | 86.535 | 25.054 | 86.496 | 25.054 | 156.056 | 5.122 | 156.044 | 3.544 | 156.089 | 10.673 | 155.986 | 6.431 | 86.775 | -19.206 | 156.19 | 1.585
86.505 | 9.272 | 86.568 | -0.884 | 86.553 | 25.108 | 86.517 | 25.108 | 156.041 | 5.241 | 156.028 | 3.38 | 156.072 | 10.512 | 155.967 | 6.484 | 86.792 | -19.18 | 156.174 | 1.549
86.522 | 9.248 | 86.586 | -0.856 | 86.568 | 25.161 | 86.533 | 25.161 | 156.027 | 5.407 | 156.012 | 3.232 | 156.053 | 10.328 | 155.949 | 6.447 | 86.808 | -19.146 | 156.16 | 1.528
86.538 | 9.223 | 86.602 | -0.851 | 86.585 | 25.2 | 86.553 | 25.2 | 156.012 | 5.596 | 155.995 | 3.084 | 156.035 | 10.137 | 155.933 | 6.347 | 86.825 | -19.112 | 156.142 | 1.499
86.552 | 9.228 | 86.619 | -0.863 | 86.605 | 25.238 | 86.573 | 25.238 | 155.996 | 5.77 | 155.978 | 2.937 | 156.018 | 9.961 | 155.915 | 6.292 | 86.839 | -19.071 | 156.124 | 1.423
86.569 | 9.269 | 86.637 | -0.883 | 86.625 | 25.277 | 86.59 | 25.277 | 155.982 | 5.873 | 155.96 | 2.781 | 155.999 | 9.808 | 155.9 | 6.21 | 86.855 | -19.029 | 156.106 | 1.379
86.59 | 9.311 | 86.653 | -0.902 | 86.644 | 25.33 | 86.609 | 25.33 | 155.966 | 5.952 | 155.94 | 2.698 | 155.984 | 9.647 | 155.885 | 6.102 | 86.872 | -18.995 | 156.087 | 1.334
86.606 | 9.362 | 86.67 | -0.906 | 86.663 | 25.346 | 86.628 | 25.346 | 155.95 | 6.055 | 155.922 | 2.591 | 155.969 | 9.525 | 155.871 | 5.966 | 86.886 | -18.946 | 156.069 | 1.314
86.626 | 9.422 | 86.687 | -0.917 | 86.683 | 25.361 | 86.646 | 25.361 | 155.934 | 6.205 | 155.904 | 2.507 | 155.955 | 9.372 | 155.857 | 5.803 | 86.903 | -18.896 | 156.052 | 1.316
86.646 | 9.482 | 86.703 | -0.921 | 86.702 | 25.384 | 86.664 | 25.384 | 155.917 | 6.371 | 155.886 | 2.432 | 155.941 | 9.219 | 155.842 | 5.64 | 86.924 | -18.839 | 156.037 | 1.358
86.665 | 9.58 | 86.72 | -0.933 | 86.721 | 25.392 | 86.679 | 25.392 | 155.899 | 6.505 | 155.871 | 2.373 | 155.925 | 9.112 | 155.827 | 5.54 | 86.941 | -18.782 | 156.023 | 1.424
86.685 | 9.687 | 86.74 | -0.937 | 86.741 | 25.377 | 86.694 | 25.377 | 155.88 | 6.6 | 155.856 | 2.371 | 155.909 | 9.028 | 155.813 | 5.414 | 86.96 | -18.74 | 156.008 | 1.482
86.704 | 9.767 | 86.759 | -0.94 | 86.757 | 25.37 | 86.706 | 25.37 | 155.862 | 6.617 | 155.841 | 2.416 | 155.893 | 8.991 | 155.796 | 5.368 | 86.981 | -18.683 | 155.994 | 1.492
86.723 | 9.864 | 86.776 | -0.952 | 86.775 | 25.333 | 86.722 | 25.333 | 155.844 | 6.641 | 155.827 | 2.47 | 155.876 | 8.969 | 155.781 | 5.34 | 87.001 | -18.595 | 155.979 | 1.495
86.742 | 9.943 | 86.795 | -1.003 | 86.794 | 25.288 | 86.737 | 25.288 | 155.826 | 6.65 | 155.811 | 2.532 | 155.86 | 8.978 | 155.765 | 5.285 | 87.021 | -18.522 | 155.963 | 1.498
86.76 | 10.013 | 86.816 | -1.055 | 86.809 | 25.236 | 86.749 | 25.236 | 155.809 | 6.651 | 155.794 | 2.618 | 155.843 | 8.972 | 155.747 | 5.212 | 87.04 | -18.434 | 155.948 | 1.516
86.778 | 10.102 | 86.832 | -1.146 | 86.825 | 25.183 | 86.764 | 25.183 | 155.793 | 6.652 | 155.778 | 2.704 | 155.825 | 8.958 | 155.73 | 5.157 | 87.06 | -18.331 | 155.932 | 1.55
86.794 | 10.247 | 86.852 | -1.246 | 86.841 | 25.115 | 86.78 | 25.115 | 155.778 | 6.629 | 155.762 | 2.814 | 155.808 | 8.928 | 155.711 | 5.174 | 87.079 | -18.243 | 155.916 | 1.6
86.809 | 10.383 | 86.872 | -1.353 | 86.856 | 25.063 | 86.792 | 25.063 | 155.765 | 6.559 | 155.746 | 2.925 | 155.788 | 8.922 | 155.693 | 5.271 | 87.098 | -18.17 | 155.901 | 1.666
86.826 | 10.537 | 86.891 | -1.437 | 86.871 | 25.011 | 86.809 | 25.011 | 155.75 | 6.466 | 155.73 | 3.035 | 155.769 | 8.916 | 155.675 | 5.378 | 87.116 | -18.105 | 155.883 | 1.739
86.839 | 10.711 | 86.909 | -1.504 | 86.887 | 24.958 | 86.826 | 24.958 | 155.734 | 6.38 | 155.712 | 3.121 | 155.751 | 8.879 | 155.657 | 5.431 | 87.131 | -18.063 | 155.864 | 1.828
86.854 | 10.903 | 86.927 | -1.587 | 86.902 | 24.906 | 86.843 | 24.906 | 155.719 | 6.341 | 155.694 | 3.215 | 155.733 | 8.841 | 155.642 | 5.519 | 87.147 | -18.021 | 155.845 | 1.87
86.87 | 11.096 | 86.942 | -1.679 | 86.917 | 24.861 | 86.859 | 24.861 | 155.703 | 6.319 | 155.675 | 3.253 | 155.72 | 8.851 | 155.627 | 5.599 | 87.164 | -17.988 | 155.827 | 1.96
86.885 | 11.297 | 86.955 | -1.73 | 86.932 | 24.808 | 86.876 | 24.808 | 155.687 | 6.257 | 155.656 | 3.298 | 155.705 | 8.867 | 155.613 | 5.697 | 87.177 | -17.954 | 155.81 | 2.041
86.901 | 11.48 | 86.97 | -1.773 | 86.947 | 24.748 | 86.892 | 24.748 | 155.67 | 6.171 | 155.638 | 3.296 | 155.691 | 8.9 | 155.599 | 5.786 | 87.192 | -17.927 | 155.792 | 2.122
86.917 | 11.625 | 86.985 | -1.817 | 86.96 | 24.673 | 86.908 | 24.673 | 155.654 | 6.109 | 155.622 | 3.189 | 155.678 | 8.971 | 155.583 | 5.874 | 87.209 | -17.901 | 155.777 | 2.133
86.932 | 11.752 | 86.997 | -1.868 | 86.977 | 24.583 | 86.925 | 24.583 | 155.637 | 6.023 | 155.609 | 3.041 | 155.662 | 9.034 | 155.567 | 5.963 | 87.224 | -17.875 | 155.762 | 2.104
86.948 | 11.859 | 87.012 | -1.927 | 86.994 | 24.508 | 86.942 | 24.508 | 155.617 | 5.93 | 155.593 | 2.877 | 155.646 | 9.089 | 155.551 | 5.998 | 87.239 | -17.872 | 155.747 | 2.052
86.965 | 11.948 | 87.028 | -1.987 | 87.008 | 24.432 | 86.956 | 24.432 | 155.599 | 5.844 | 155.579 | 2.681 | 155.63 | 9.106 | 155.535 | 6.006 | 87.256 | -17.877 | 155.732 | 2.015
86.981 | 12.047 | 87.041 | -2.054 | 87.024 | 24.35 | 86.972 | 24.35 | 155.581 | 5.79 | 155.565 | 2.477 | 155.616 | 9.146 | 155.519 | 6.04 | 87.271 | -17.882 | 155.717 | 1.971
86.995 | 12.145 | 87.055 | -2.129 | 87.042 | 24.267 | 86.993 | 24.267 | 155.563 | 5.783 | 155.549 | 2.273 | 155.601 | 9.186 | 155.503 | 6.138 | 87.287 | -17.887 | 155.701 | 1.919
87.011 | 12.215 | 87.072 | -2.204 | 87.055 | 24.184 | 87.009 | 24.184 | 155.546 | 5.808 | 155.533 | 1.997 | 155.584 | 9.234 | 155.485 | 6.245 | 87.304 | -17.907 | 155.686 | 1.89
87.029 | 12.294 | 87.088 | -2.264 | 87.072 | 24.101 | 87.029 | 24.101 | 155.531 | 5.856 | 155.517 | 1.736 | 155.566 | 9.227 | 155.467 | 6.307 | 87.32 | -17.966 | 155.669 | 1.853
87.043 | 12.355 | 87.104 | -2.323 | 87.09 | 24.019 | 87.049 | 24.019 | 155.517 | 5.927 | 155.502 | 1.468 | 155.548 | 9.206 | 155.447 | 6.314 | 87.334 | -18.057 | 155.654 | 1.817
87.059 | 12.406 | 87.12 | -2.374 | 87.106 | 23.936 | 87.069 | 23.936 | 155.503 | 5.967 | 155.487 | 1.232 | 155.529 | 9.168 | 155.428 | 6.322 | 87.351 | -18.147 | 155.637 | 1.749
87.077 | 12.457 | 87.136 | -2.426 | 87.123 | 23.845 | 87.088 | 23.845 | 155.488 | 6.007 | 155.47 | 1.068 | 155.51 | 9.085 | 155.41 | 6.366 | 87.368 | -18.253 | 155.62 | 1.728
87.091 | 12.49 | 87.153 | -2.493 | 87.142 | 23.778 | 87.108 | 23.778 | 155.472 | 6.047 | 155.451 | 0.977 | 155.492 | 9.055 | 155.392 | 6.419 | 87.382 | -18.39 | 155.602 | 1.754
87.107 | 12.475 | 87.169 | -2.56 | 87.161 | 23.71 | 87.128 | 23.71 | 155.456 | 6.08 | 155.432 | 0.926 | 155.476 | 9.034 | 155.378 | 6.472 | 87.399 | -18.527 | 155.583 | 1.773
87.128 | 12.46 | 87.185 | -2.628 | 87.178 | 23.642 | 87.147 | 23.642 | 155.44 | 6.151 | 155.414 | 0.875 | 155.463 | 9.012 | 155.363 | 6.498 | 87.416 | -18.648 | 155.565 | 1.76
87.147 | 12.408 | 87.199 | -2.703 | 87.197 | 23.59 | 87.165 | 23.59 | 155.425 | 6.199 | 155.397 | 0.848 | 155.447 | 8.975 | 155.349 | 6.505 | 87.43 | -18.785 | 155.548 | 1.723
87.166 | 12.336 | 87.216 | -2.794 | 87.216 | 23.537 | 87.183 | 23.537 | 155.409 | 6.231 | 155.379 | 0.846 | 155.432 | 8.937 | 155.333 | 6.468 | 87.447 | -18.922 | 155.53 | 1.687
87.185 | 12.246 | 87.233 | -2.885 | 87.233 | 23.492 | 87.198 | 23.492 | 155.393 | 6.264 | 155.363 | 0.932 | 155.418 | 8.869 | 155.317 | 6.423 | 87.467 | -19.051 | 155.515 | 1.642
87.204 | 12.155 | 87.25 | -2.952 | 87.252 | 23.455 | 87.213 | 23.455 | 155.375 | 6.296 | 155.349 | 1.026 | 155.402 | 8.801 | 155.301 | 6.332 | 87.487 | -19.181 | 155.5 | 1.614
87.22 | 12.056 | 87.269 | -3.036 | 87.272 | 23.425 | 87.23 | 23.425 | 155.355 | 6.352 | 155.334 | 1.12 | 155.387 | 8.756 | 155.285 | 6.286 | 87.506 | -19.318 | 155.486 | 1.609
87.239 | 11.966 | 87.289 | -3.127 | 87.289 | 23.403 | 87.242 | 23.403 | 155.336 | 6.47 | 155.32 | 1.214 | 155.371 | 8.735 | 155.269 | 6.222 | 87.525 | -19.47 | 155.472 | 1.635
87.259 | 11.866 | 87.309 | -3.202 | 87.307 | 23.396 | 87.258 | 23.396 | 155.317 | 6.573 | 155.305 | 1.332 | 155.355 | 8.744 | 155.254 | 6.113 | 87.544 | -19.638 | 155.456 | 1.677
87.275 | 11.804 | 87.328 | -3.262 | 87.326 | 23.411 | 87.274 | 23.411 | 155.299 | 6.629 | 155.29 | 1.434 | 155.34 | 8.699 | 155.237 | 6.004 | 87.56 | -19.814 | 155.441 | 1.727
87.293 | 11.714 | 87.348 | -3.305 | 87.341 | 23.427 | 87.287 | 23.427 | 155.283 | 6.701 | 155.276 | 1.545 | 155.323 | 8.669 | 155.218 | 5.913 | 87.58 | -19.99 | 155.425 | 1.8
87.312 | 11.624 | 87.367 | -3.317 | 87.356 | 23.443 | 87.302 | 23.443 | 155.267 | 6.725 | 155.259 | 1.671 | 155.304 | 8.678 | 155.199 | 5.849 | 87.599 | -20.158 | 155.408 | 1.881
87.327 | 11.515 | 87.386 | -3.321 | 87.372 | 23.474 | 87.318 | 23.474 | 155.253 | 6.804 | 155.243 | 1.797 | 155.285 | 8.703 | 155.18 | 5.821 | 87.615 | -20.319 | 155.391 | 1.994
87.342 | 11.396 | 87.405 | -3.324 | 87.387 | 23.505 | 87.334 | 23.505 | 155.238 | 6.915 | 155.227 | 1.908 | 155.267 | 8.743 | 155.163 | 5.767 | 87.633 | -20.479 | 155.375 | 2.107
87.358 | 11.278 | 87.424 | -3.328 | 87.402 | 23.528 | 87.35 | 23.528 | 155.222 | 7.003 | 155.211 | 1.978 | 155.25 | 8.822 | 155.145 | 5.73 | 87.652 | -20.616 | 155.357 | 2.212
87.374 | 11.16 | 87.439 | -3.363 | 87.417 | 23.544 | 87.367 | 23.544 | 155.206 | 7.074 | 155.192 | 2.031 | 155.231 | 8.846 | 155.128 | 5.782 | 87.668 | -20.729 | 155.339 | 2.317
87.389 | 11.07 | 87.457 | -3.375 | 87.432 | 23.568 | 87.383 | 23.568 | 155.19 | 7.106 | 155.172 | 2.093 | 155.214 | 8.848 | 155.114 | 5.835 | 87.683 | -20.827 | 155.319 | 2.437
87.404 | 10.989 | 87.473 | -3.386 | 87.445 | 23.576 | 87.397 | 23.576 | 155.174 | 7.084 | 155.154 | 2.155 | 155.199 | 8.803 | 155.099 | 5.942 | 87.699 | -20.902 | 155.301 | 2.574
87.419 | 10.918 | 87.486 | -3.382 | 87.46 | 23.607 | 87.414 | 23.607 | 155.159 | 7.061 | 155.136 | 2.225 | 155.184 | 8.743 | 155.084 | 6.093 | 87.714 | -20.985 | 155.283 | 2.741
87.434 | 10.847 | 87.501 | -3.354 | 87.476 | 23.63 | 87.43 | 23.63 | 155.142 | 7.117 | 155.118 | 2.295 | 155.169 | 8.69 | 155.07 | 6.29 | 87.73 | -21.052 | 155.265 | 2.885
87.449 | 10.794 | 87.517 | -3.325 | 87.49 | 23.669 | 87.444 | 23.669 | 155.125 | 7.22 | 155.1 | 2.365 | 155.155 | 8.645 | 155.054 | 6.468 | 87.745 | -21.095 | 155.252 | 3.006
87.464 | 10.733 | 87.529 | -3.305 | 87.507 | 23.7 | 87.461 | 23.7 | 155.107 | 7.377 | 155.085 | 2.443 | 155.139 | 8.6 | 155.039 | 6.683 | 87.76 | -21.139 | 155.237 | 3.111
87.478 | 10.69 | 87.544 | -3.276 | 87.524 | 23.716 | 87.479 | 23.716 | 155.088 | 7.473 | 155.07 | 2.489 | 155.124 | 8.547 | 155.023 | 6.852 | 87.775 | -21.175 | 155.223 | 3.184
87.495 | 10.656 | 87.56 | -3.24 | 87.541 | 23.739 | 87.493 | 23.739 | 155.07 | 7.489 | 155.056 | 2.518 | 155.108 | 8.502 | 155.007 | 7.066 | 87.79 | -21.203 | 155.209 | 3.234
87.512 | 10.623 | 87.575 | -3.172 | 87.557 | 23.74 | 87.51 | 23.74 | 155.052 | 7.498 | 155.041 | 2.548 | 155.091 | 8.434 | 154.992 | 7.236 | 87.805 | -21.239 | 155.193 | 3.284
87.526 | 10.58 | 87.59 | -3.12 | 87.575 | 23.725 | 87.531 | 23.725 | 155.035 | 7.475 | 155.025 | 2.546 | 155.075 | 8.428 | 154.975 | 7.351 | 87.819 | -21.267 | 155.177 | 3.302
87.543 | 10.518 | 87.607 | -3.067 | 87.592 | 23.711 | 87.55 | 23.711 | 155.019 | 7.452 | 155.01 | 2.527 | 155.059 | 8.414 | 154.957 | 7.404 | 87.835 | -21.295 | 155.161 | 3.227
87.561 | 10.456 | 87.623 | -3.015 | 87.608 | 23.696 | 87.569 | 23.696 | 155.004 | 7.524 | 154.994 | 2.5 | 155.041 | 8.423 | 154.938 | 7.421 | 87.853 | -21.308 | 155.145 | 3.08
87.577 | 10.404 | 87.636 | -2.963 | 87.625 | 23.682 | 87.589 | 23.682 | 154.99 | 7.58 | 154.977 | 2.449 | 155.021 | 8.456 | 154.921 | 7.384 | 87.867 | -21.289 | 155.13 | 2.855
87.594 | 10.332 | 87.652 | -2.902 | 87.641 | 23.644 | 87.608 | 23.644 | 154.975 | 7.628 | 154.961 | 2.382 | 155.003 | 8.511 | 154.904 | 7.257 | 87.883 | -21.263 | 155.113 | 2.638
87.612 | 10.271 | 87.669 | -2.842 | 87.658 | 23.622 | 87.627 | 23.622 | 154.962 | 7.668 | 154.946 | 2.283 | 154.986 | 8.567 | 154.886 | 7.113 | 87.901 | -21.228 | 155.095 | 2.468
87.628 | 10.19 | 87.682 | -2.774 | 87.677 | 23.593 | 87.646 | 23.593 | 154.947 | 7.661 | 154.928 | 2.192 | 154.967 | 8.661 | 154.87 | 6.914 | 87.918 | -21.171 | 155.075 | 2.306
87.645 | 10.147 | 87.699 | -2.714 | 87.698 | 23.548 | 87.666 | 23.548 | 154.93 | 7.685 | 154.909 | 2.093 | 154.95 | 8.809 | 154.855 | 6.725 | 87.934 | -21.122 | 155.056 | 2.144
87.664 | 10.085 | 87.716 | -2.653 | 87.715 | 23.48 | 87.682 | 23.48 | 154.915 | 7.741 | 154.891 | 1.993 | 154.935 | 8.957 | 154.841 | 6.562 | 87.952 | -21.072 | 155.036 | 1.997
87.683 | 10.033 | 87.73 | -2.593 | 87.734 | 23.435 | 87.7 | 23.435 | 154.899 | 7.812 | 154.872 | 1.902 | 154.921 | 9.113 | 154.828 | 6.417 | 87.969 | -21.007 | 155.017 | 1.882
87.7 | 9.971 | 87.747 | -2.501 | 87.754 | 23.39 | 87.719 | 23.39 | 154.882 | 7.884 | 154.854 | 1.859 | 154.907 | 9.245 | 154.813 | 6.228 | 87.985 | -20.942 | 155 | 1.83
87.719 | 9.881 | 87.765 | -2.424 | 87.771 | 23.345 | 87.734 | 23.345 | 154.865 | 7.924 | 154.837 | 1.825 | 154.892 | 9.409 | 154.799 | 6.092 | 88.004 | -20.9 | 154.986 | 1.864
87.739 | 9.809 | 87.784 | -2.348 | 87.79 | 23.316 | 87.749 | 23.316 | 154.846 | 7.901 | 154.822 | 1.822 | 154.877 | 9.557 | 154.784 | 5.93 | 88.023 | -20.881 | 154.97 | 1.969
87.756 | 9.757 | 87.803 | -2.288 | 87.81 | 23.263 | 87.765 | 23.263 | 154.828 | 7.989 | 154.809 | 1.836 | 154.861 | 9.658 | 154.768 | 5.749 | 88.04 | -20.847 | 154.956 | 2.09
87.775 | 9.733 | 87.822 | -2.22 | 87.829 | 23.211 | 87.78 | 23.211 | 154.81 | 8.044 | 154.795 | 1.833 | 154.844 | 9.729 | 154.752 | 5.604 | 88.059 | -20.813 | 154.94 | 2.163
87.795 | 9.709 | 87.841 | -2.16 | 87.847 | 23.143 | 87.795 | 23.143 | 154.79 | 8.037 | 154.78 | 1.823 | 154.828 | 9.816 | 154.736 | 5.478 | 88.08 | -20.803 | 154.924 | 2.213
87.812 | 9.704 | 87.86 | -2.092 | 87.865 | 23.045 | 87.812 | 23.045 | 154.772 | 8.054 | 154.764 | 1.828 | 154.812 | 9.833 | 154.72 | 5.333 | 88.096 | -20.792 | 154.909 | 2.231
87.829 | 9.717 | 87.879 | -2.047 | 87.88 | 22.947 | 87.826 | 22.947 | 154.756 | 8.039 | 154.748 | 1.882 | 154.796 | 9.818 | 154.703 | 5.188 | 88.115 | -20.781 | 154.893 | 2.289
87.848 | 9.73 | 87.898 | -2.019 | 87.893 | 22.842 | 87.841 | 22.842 | 154.741 | 7.977 | 154.732 | 1.96 | 154.779 | 9.851 | 154.683 | 4.99 | 88.135 | -20.755 | 154.878 | 2.394
87.863 | 9.753 | 87.915 | -2.023 | 87.908 | 22.752 | 87.856 | 22.752 | 154.727 | 7.86 | 154.718 | 2.014 | 154.759 | 9.875 | 154.665 | 4.827 | 88.152 | -20.713 | 154.863 | 2.475
87.878 | 9.776 | 87.934 | -2.034 | 87.923 | 22.662 | 87.871 | 22.662 | 154.713 | 7.751 | 154.701 | 2.076 | 154.74 | 9.931 | 154.646 | 4.755 | 88.169 | -20.679 | 154.846 | 2.517
87.893 | 9.818 | 87.953 | -2.046 | 87.935 | 22.579 | 87.884 | 22.579 | 154.699 | 7.626 | 154.686 | 2.146 | 154.721 | 9.925 | 154.628 | 4.718 | 88.188 | -20.645 | 154.828 | 2.512
87.908 | 9.851 | 87.969 | -2.049 | 87.95 | 22.504 | 87.901 | 22.504 | 154.684 | 7.533 | 154.668 | 2.191 | 154.704 | 9.903 | 154.61 | 4.681 | 88.203 | -20.596 | 154.809 | 2.484
87.92 | 9.846 | 87.986 | -2.061 | 87.966 | 22.429 | 87.918 | 22.429 | 154.668 | 7.369 | 154.649 | 2.285 | 154.688 | 9.866 | 154.595 | 4.644 | 88.218 | -20.562 | 154.791 | 2.478
87.935 | 9.841 | 88.003 | -2.088 | 87.979 | 22.362 | 87.932 | 22.362 | 154.652 | 7.275 | 154.63 | 2.396 | 154.672 | 9.844 | 154.581 | 4.571 | 88.233 | -20.535 | 154.774 | 2.442
87.949 | 9.835 | 88.018 | -2.123 | 87.994 | 22.279 | 87.948 | 22.279 | 154.636 | 7.206 | 154.611 | 2.538 | 154.658 | 9.791 | 154.567 | 4.462 | 88.248 | -20.525 | 154.756 | 2.358
87.962 | 9.859 | 88.033 | -2.19 | 88.01 | 22.204 | 87.965 | 22.204 | 154.621 | 7.12 | 154.595 | 2.648 | 154.645 | 9.762 | 154.552 | 4.38 | 88.26 | -20.514 | 154.739 | 2.29
87.976 | 9.882 | 88.05 | -2.257 | 88.026 | 22.129 | 87.982 | 22.129 | 154.605 | 7.042 | 154.578 | 2.718 | 154.629 | 9.748 | 154.536 | 4.308 | 88.275 | -20.503 | 154.725 | 2.207
87.993 | 9.905 | 88.065 | -2.325 | 88.042 | 22.084 | 87.998 | 22.084 | 154.585 | 6.996 | 154.563 | 2.764 | 154.613 | 9.695 | 154.52 | 4.307 | 88.289 | -20.492 | 154.71 | 2.076
88.006 | 9.919 | 88.08 | -2.4 | 88.059 | 22.04 | 88.016 | 22.04 | 154.567 | 6.926 | 154.548 | 2.858 | 154.597 | 9.658 | 154.503 | 4.306 | 88.302 | -20.489 | 154.695 | 1.969
88.022 | 9.932 | 88.095 | -2.491 | 88.075 | 21.995 | 88.032 | 21.995 | 154.548 | 6.904 | 154.533 | 2.96 | 154.583 | 9.629 | 154.488 | 4.287 | 88.317 | -20.486 | 154.681 | 1.877
88.04 | 9.946 | 88.11 | -2.606 | 88.092 | 21.965 | 88.049 | 21.965 | 154.529 | 6.928 | 154.518 | 3.046 | 154.568 | 9.653 | 154.471 | 4.25 | 88.333 | -20.46 | 154.666 | 1.81
88.056 | 9.931 | 88.123 | -2.721 | 88.108 | 21.936 | 88.068 | 21.936 | 154.512 | 6.905 | 154.502 | 3.116 | 154.551 | 9.709 | 154.455 | 4.249 | 88.346 | -20.433 | 154.651 | 1.789
88.072 | 9.907 | 88.139 | -2.82 | 88.125 | 21.921 | 88.087 | 21.921 | 154.496 | 6.851 | 154.486 | 3.098 | 154.535 | 9.803 | 154.438 | 4.328 | 88.362 | -20.414 | 154.635 | 1.768
88.089 | 9.855 | 88.157 | -2.919 | 88.139 | 21.9 | 88.103 | 21.9 | 154.481 | 6.75 | 154.47 | 3.055 | 154.517 | 9.874 | 154.418 | 4.462 | 88.38 | -20.388 | 154.618 | 1.81
88.105 | 9.803 | 88.171 | -3.002 | 88.155 | 21.893 | 88.122 | 21.893 | 154.468 | 6.696 | 154.455 | 3.004 | 154.498 | 9.944 | 154.399 | 4.631 | 88.396 | -20.354 | 154.603 | 1.891
88.121 | 9.769 | 88.187 | -3.077 | 88.173 | 21.909 | 88.141 | 21.909 | 154.452 | 6.673 | 154.438 | 2.985 | 154.479 | 10 | 154.38 | 4.819 | 88.413 | -20.32 | 154.587 | 2.004
88.138 | 9.717 | 88.205 | -3.152 | 88.19 | 21.955 | 88.158 | 21.955 | 154.436 | 6.737 | 154.421 | 3.015 | 154.46 | 10.017 | 154.362 | 4.979 | 88.429 | -20.293 | 154.57 | 2.125
88.154 | 9.684 | 88.219 | -3.211 | 88.209 | 22.016 | 88.177 | 22.016 | 154.42 | 6.84 | 154.402 | 3.093 | 154.444 | 10.041 | 154.345 | 5.068 | 88.445 | -20.314 | 154.551 | 2.261
88.171 | 9.641 | 88.235 | -3.27 | 88.23 | 22.078 | 88.197 | 22.078 | 154.404 | 6.99 | 154.383 | 3.147 | 154.427 | 10.074 | 154.329 | 5.13 | 88.462 | -20.35 | 154.534 | 2.358
88.19 | 9.607 | 88.253 | -3.321 | 88.249 | 22.162 | 88.214 | 22.162 | 154.389 | 7.093 | 154.366 | 3.16 | 154.412 | 10.083 | 154.315 | 5.183 | 88.478 | -20.37 | 154.516 | 2.455
88.211 | 9.583 | 88.27 | -3.381 | 88.268 | 22.246 | 88.232 | 22.246 | 154.372 | 7.227 | 154.346 | 3.174 | 154.396 | 10.092 | 154.3 | 5.209 | 88.495 | -20.413 | 154.498 | 2.544
88.227 | 9.569 | 88.286 | -3.456 | 88.289 | 22.307 | 88.251 | 22.307 | 154.357 | 7.369 | 154.329 | 3.163 | 154.382 | 10.086 | 154.284 | 5.199 | 88.512 | -20.457 | 154.481 | 2.563
88.247 | 9.592 | 88.303 | -3.539 | 88.308 | 22.368 | 88.266 | 22.368 | 154.341 | 7.566 | 154.313 | 3.193 | 154.367 | 10.072 | 154.268 | 5.126 | 88.531 | -20.5 | 154.467 | 2.55
88.267 | 9.615 | 88.322 | -3.638 | 88.327 | 22.422 | 88.281 | 22.422 | 154.321 | 7.779 | 154.298 | 3.263 | 154.353 | 10.096 | 154.252 | 5.026 | 88.552 | -20.536 | 154.453 | 2.497
88.286 | 9.609 | 88.339 | -3.721 | 88.347 | 22.491 | 88.296 | 22.491 | 154.303 | 7.929 | 154.283 | 3.293 | 154.336 | 10.105 | 154.236 | 4.944 | 88.568 | -20.557 | 154.44 | 2.477
88.306 | 9.585 | 88.358 | -3.812 | 88.366 | 22.56 | 88.311 | 22.56 | 154.284 | 8.064 | 154.269 | 3.314 | 154.321 | 10.099 | 154.221 | 4.872 | 88.588 | -20.6 | 154.424 | 2.464
88.326 | 9.533 | 88.378 | -3.903 | 88.381 | 22.636 | 88.323 | 22.636 | 154.267 | 8.175 | 154.255 | 3.32 | 154.306 | 10.039 | 154.203 | 4.781 | 88.608 | -20.636 | 154.408 | 2.474
88.345 | 9.49 | 88.395 | -3.97 | 88.399 | 22.705 | 88.338 | 22.705 | 154.251 | 8.285 | 154.241 | 3.277 | 154.29 | 9.948 | 154.188 | 4.699 | 88.628 | -20.672 | 154.392 | 2.454
88.363 | 9.438 | 88.414 | -4.021 | 88.415 | 22.759 | 88.353 | 22.759 | 154.235 | 8.428 | 154.224 | 3.234 | 154.274 | 9.864 | 154.169 | 4.59 | 88.647 | -20.723 | 154.375 | 2.448
88.381 | 9.385 | 88.434 | -4.073 | 88.428 | 22.828 | 88.366 | 22.828 | 154.221 | 8.578 | 154.209 | 3.216 | 154.255 | 9.742 | 154.15 | 4.5 | 88.667 | -20.806 | 154.359 | 2.42
88.396 | 9.352 | 88.451 | -4.1 | 88.443 | 22.89 | 88.381 | 22.89 | 154.206 | 8.68 | 154.192 | 3.213 | 154.238 | 9.589 | 154.132 | 4.463 | 88.687 | -20.896 | 154.343 | 2.399
88.408 | 9.338 | 88.471 | -4.119 | 88.459 | 22.951 | 88.397 | 22.951 | 154.192 | 8.752 | 154.176 | 3.194 | 154.22 | 9.429 | 154.113 | 4.426 | 88.705 | -20.986 | 154.327 | 2.363
88.424 | 9.304 | 88.49 | -4.155 | 88.471 | 23.013 | 88.411 | 23.013 | 154.177 | 8.714 | 154.159 | 3.111 | 154.201 | 9.299 | 154.096 | 4.416 | 88.722 | -21.084 | 154.309 | 2.35
88.44 | 9.299 | 88.508 | -4.182 | 88.486 | 23.105 | 88.427 | 23.105 | 154.161 | 8.628 | 154.14 | 2.932 | 154.184 | 9.162 | 154.08 | 4.451 | 88.738 | -21.198 | 154.29 | 2.384
88.452 | 9.332 | 88.525 | -4.217 | 88.503 | 23.174 | 88.445 | 23.174 | 154.146 | 8.558 | 154.122 | 2.744 | 154.168 | 9.047 | 154.065 | 4.468 | 88.75 | -21.342 | 154.27 | 2.394
88.467 | 9.346 | 88.541 | -4.261 | 88.517 | 23.243 | 88.461 | 23.243 | 154.132 | 8.488 | 154.104 | 2.54 | 154.153 | 8.971 | 154.051 | 4.503 | 88.765 | -21.487 | 154.251 | 2.389
88.484 | 9.359 | 88.556 | -4.296 | 88.532 | 23.281 | 88.478 | 23.281 | 154.115 | 8.356 | 154.085 | 2.304 | 154.139 | 8.919 | 154.036 | 4.663 | 88.782 | -21.592 | 154.234 | 2.361
88.496 | 9.345 | 88.571 | -4.323 | 88.548 | 23.29 | 88.495 | 23.29 | 154.098 | 8.207 | 154.066 | 2.092 | 154.124 | 8.859 | 154.022 | 4.868 | 88.794 | -21.698 | 154.217 | 2.364
88.511 | 9.312 | 88.586 | -4.35 | 88.565 | 23.298 | 88.512 | 23.298 | 154.081 | 8.028 | 154.05 | 1.872 | 154.11 | 8.783 | 154.008 | 5.11 | 88.81 | -21.804 | 154.202 | 2.366
88.527 | 9.278 | 88.601 | -4.362 | 88.578 | 23.284 | 88.528 | 23.284 | 154.062 | 7.84 | 154.035 | 1.588 | 154.095 | 8.715 | 153.992 | 5.351 | 88.826 | -21.917 | 154.188 | 2.369
88.544 | 9.245 | 88.614 | -4.357 | 88.594 | 23.262 | 88.545 | 23.262 | 154.045 | 7.708 | 154.021 | 1.279 | 154.079 | 8.693 | 153.977 | 5.529 | 88.838 | -22.007 | 154.174 | 2.348
88.56 | 9.249 | 88.629 | -4.328 | 88.611 | 23.247 | 88.562 | 23.247 | 154.025 | 7.599 | 154.006 | 0.987 | 154.062 | 8.749 | 153.961 | 5.717 | 88.853 | -22.113 | 154.158 | 2.359
88.576 | 9.254 | 88.645 | -4.3 | 88.624 | 23.226 | 88.578 | 23.226 | 154.008 | 7.529 | 153.992 | 0.751 | 154.046 | 8.835 | 153.945 | 5.913 | 88.869 | -22.21 | 154.142 | 2.37
88.593 | 9.277 | 88.658 | -4.247 | 88.641 | 23.204 | 88.597 | 23.204 | 153.992 | 7.538 | 153.977 | 0.612 | 154.03 | 8.937 | 153.929 | 6.127 | 88.886 | -22.3 | 154.125 | 2.372
88.607 | 9.338 | 88.674 | -4.211 | 88.658 | 23.167 | 88.618 | 23.167 | 153.975 | 7.562 | 153.96 | 0.521 | 154.014 | 9.023 | 153.911 | 6.306 | 88.902 | -22.398 | 154.109 | 2.352
88.623 | 9.408 | 88.691 | -4.174 | 88.672 | 23.137 | 88.634 | 23.137 | 153.96 | 7.602 | 153.944 | 0.429 | 153.994 | 9.102 | 153.893 | 6.422 | 88.918 | -22.488 | 154.094 | 2.331
88.64 | 9.478 | 88.708 | -4.13 | 88.688 | 23.085 | 88.653 | 23.085 | 153.945 | 7.666 | 153.928 | 0.363 | 153.976 | 9.227 | 153.876 | 6.403 | 88.935 | -22.586 | 154.076 | 2.294
88.654 | 9.52 | 88.724 | -4.093 | 88.706 | 23.01 | 88.674 | 23.01 | 153.931 | 7.753 | 153.913 | 0.288 | 153.959 | 9.375 | 153.857 | 6.384 | 88.948 | -22.684 | 154.06 | 2.282
88.671 | 9.553 | 88.741 | -4.065 | 88.725 | 22.935 | 88.693 | 22.935 | 153.917 | 7.895 | 153.897 | 0.237 | 153.94 | 9.507 | 153.839 | 6.365 | 88.965 | -22.782 | 154.041 | 2.284
88.689 | 9.586 | 88.758 | -4.052 | 88.744 | 22.837 | 88.712 | 22.837 | 153.9 | 8.061 | 153.877 | 0.267 | 153.922 | 9.655 | 153.823 | 6.328 | 88.981 | -22.833 | 154.022 | 2.295
88.706 | 9.618 | 88.774 | -4.039 | 88.763 | 22.732 | 88.732 | 22.732 | 153.885 | 8.156 | 153.859 | 0.353 | 153.907 | 9.773 | 153.808 | 6.282 | 88.995 | -22.877 | 154.002 | 2.329
88.726 | 9.66 | 88.79 | -4.035 | 88.782 | 22.627 | 88.751 | 22.627 | 153.869 | 8.251 | 153.841 | 0.487 | 153.893 | 9.851 | 153.795 | 6.209 | 89.012 | -22.92 | 153.984 | 2.363
88.746 | 9.702 | 88.807 | -4.014 | 88.801 | 22.514 | 88.769 | 22.514 | 153.853 | 8.37 | 153.823 | 0.621 | 153.88 | 9.907 | 153.78 | 6.145 | 89.03 | -22.933 | 153.967 | 2.358
88.766 | 9.734 | 88.821 | -3.978 | 88.82 | 22.378 | 88.787 | 22.378 | 153.837 | 8.394 | 153.806 | 0.74 | 153.864 | 9.931 | 153.766 | 6.046 | 89.047 | -22.953 | 153.951 | 2.338
88.785 | 9.739 | 88.837 | -3.933 | 88.839 | 22.25 | 88.802 | 22.25 | 153.819 | 8.379 | 153.79 | 0.834 | 153.85 | 9.971 | 153.751 | 5.991 | 89.066 | -22.95 | 153.936 | 2.34
88.805 | 9.734 | 88.858 | -3.888 | 88.855 | 22.115 | 88.814 | 22.115 | 153.801 | 8.341 | 153.776 | 0.976 | 153.834 | 10.027 | 153.734 | 5.963 | 89.086 | -22.947 | 153.921 | 2.382
88.825 | 9.738 | 88.874 | -3.844 | 88.874 | 21.979 | 88.829 | 21.979 | 153.784 | 8.271 | 153.763 | 1.111 | 153.818 | 10.043 | 153.718 | 5.989 | 89.106 | -22.959 | 153.907 | 2.432
88.844 | 9.78 | 88.893 | -3.8 | 88.893 | 21.859 | 88.844 | 21.859 | 153.764 | 8.201 | 153.748 | 1.237 | 153.801 | 10.006 | 153.702 | 6.015 | 89.125 | -22.948 | 153.894 | 2.459
88.864 | 9.84 | 88.913 | -3.755 | 88.908 | 21.738 | 88.857 | 21.738 | 153.746 | 8.069 | 153.733 | 1.339 | 153.785 | 9.931 | 153.687 | 6.059 | 89.144 | -22.922 | 153.88 | 2.454
88.883 | 9.911 | 88.93 | -3.734 | 88.926 | 21.633 | 88.871 | 21.633 | 153.729 | 7.928 | 153.718 | 1.401 | 153.769 | 9.839 | 153.671 | 6.049 | 89.164 | -22.911 | 153.864 | 2.433
88.899 | 10 | 88.949 | -3.73 | 88.942 | 21.528 | 88.888 | 21.528 | 153.713 | 7.835 | 153.702 | 1.382 | 153.752 | 9.718 | 153.652 | 6.101 | 89.183 | -22.862 | 153.85 | 2.404
88.917 | 10.051 | 88.969 | -3.741 | 88.957 | 21.408 | 88.9 | 21.408 | 153.699 | 7.757 | 153.687 | 1.332 | 153.732 | 9.596 | 153.634 | 6.208 | 89.203 | -22.812 | 153.836 | 2.344
88.934 | 10.102 | 88.988 | -3.761 | 88.972 | 21.287 | 88.915 | 21.287 | 153.684 | 7.672 | 153.67 | 1.281 | 153.712 | 9.45 | 153.616 | 6.333 | 89.222 | -22.778 | 153.82 | 2.331
88.946 | 10.145 | 89.007 | -3.788 | 88.988 | 21.152 | 88.931 | 21.152 | 153.67 | 7.618 | 153.655 | 1.278 | 153.693 | 9.321 | 153.597 | 6.413 | 89.238 | -22.736 | 153.805 | 2.342
88.962 | 10.168 | 89.025 | -3.807 | 89.003 | 21.016 | 88.947 | 21.016 | 153.656 | 7.579 | 153.637 | 1.34 | 153.674 | 9.191 | 153.58 | 6.501 | 89.256 | -22.694 | 153.787 | 2.345
88.978 | 10.191 | 89.042 | -3.842 | 89.018 | 20.866 | 88.964 | 20.866 | 153.639 | 7.525 | 153.617 | 1.378 | 153.657 | 9.062 | 153.564 | 6.608 | 89.272 | -22.644 | 153.77 | 2.293
88.994 | 10.186 | 89.058 | -3.869 | 89.033 | 20.738 | 88.98 | 20.738 | 153.623 | 7.51 | 153.598 | 1.424 | 153.64 | 8.955 | 153.55 | 6.759 | 89.285 | -22.579 | 153.753 | 2.24
89.009 | 10.2 | 89.073 | -3.912 | 89.048 | 20.633 | 88.996 | 20.633 | 153.606 | 7.511 | 153.579 | 1.478 | 153.626 | 8.872 | 153.536 | 6.929 | 89.3 | -22.513 | 153.734 | 2.196
89.025 | 10.233 | 89.088 | -3.955 | 89.06 | 20.543 | 89.01 | 20.543 | 153.591 | 7.567 | 153.561 | 1.572 | 153.611 | 8.873 | 153.521 | 7.062 | 89.317 | -22.471 | 153.718 | 2.191
89.04 | 10.275 | 89.1 | -3.991 | 89.076 | 20.475 | 89.026 | 20.475 | 153.575 | 7.654 | 153.545 | 1.682 | 153.596 | 8.913 | 153.506 | 7.241 | 89.332 | -22.445 | 153.702 | 2.217
89.055 | 10.317 | 89.115 | -4.026 | 89.094 | 20.408 | 89.043 | 20.408 | 153.557 | 7.749 | 153.528 | 1.816 | 153.581 | 8.969 | 153.489 | 7.33 | 89.348 | -22.418 | 153.687 | 2.26
89.071 | 10.34 | 89.131 | -4.061 | 89.108 | 20.341 | 89.057 | 20.341 | 153.538 | 7.837 | 153.513 | 1.991 | 153.565 | 9.001 | 153.473 | 7.373 | 89.364 | -22.384 | 153.672 | 2.333
89.088 | 10.401 | 89.144 | -4.104 | 89.124 | 20.289 | 89.073 | 20.289 | 153.518 | 7.94 | 153.498 | 2.19 | 153.551 | 9.041 | 153.458 | 7.372 | 89.379 | -22.373 | 153.657 | 2.406
89.101 | 10.443 | 89.158 | -4.179 | 89.142 | 20.237 | 89.091 | 20.237 | 153.499 | 8.011 | 153.483 | 2.397 | 153.536 | 9.104 | 153.441 | 7.389 | 89.394 | -22.347 | 153.643 | 2.448
89.117 | 10.476 | 89.175 | -4.262 | 89.158 | 20.192 | 89.108 | 20.192 | 153.48 | 8.051 | 153.469 | 2.62 | 153.52 | 9.175 | 153.425 | 7.379 | 89.411 | -22.328 | 153.627 | 2.491
89.135 | 10.518 | 89.19 | -4.353 | 89.174 | 20.155 | 89.127 | 20.155 | 153.462 | 8.076 | 153.453 | 2.826 | 153.504 | 9.253 | 153.409 | 7.378 | 89.427 | -22.301 | 153.61 | 2.556
89.149 | 10.551 | 89.206 | -4.451 | 89.192 | 20.134 | 89.147 | 20.134 | 153.446 | 8.038 | 153.437 | 3.041 | 153.487 | 9.332 | 153.389 | 7.288 | 89.441 | -22.306 | 153.593 | 2.614
89.165 | 10.555 | 89.222 | -4.558 | 89.209 | 20.112 | 89.166 | 20.112 | 153.432 | 7.913 | 153.423 | 3.304 | 153.469 | 9.434 | 153.37 | 7.134 | 89.458 | -22.31 | 153.576 | 2.672
89.183 | 10.56 | 89.238 | -4.665 | 89.225 | 20.113 | 89.185 | 20.113 | 153.417 | 7.733 | 153.406 | 3.559 | 153.452 | 9.497 | 153.351 | 6.963 | 89.475 | -22.33 | 153.559 | 2.714
89.196 | 10.555 | 89.255 | -4.764 | 89.242 | 20.106 | 89.204 | 20.106 | 153.402 | 7.522 | 153.389 | 3.807 | 153.433 | 9.56 | 153.333 | 6.783 | 89.489 | -22.35 | 153.543 | 2.748
89.213 | 10.531 | 89.271 | -4.855 | 89.261 | 20.099 | 89.223 | 20.099 | 153.387 | 7.303 | 153.372 | 4.062 | 153.416 | 9.631 | 153.317 | 6.647 | 89.506 | -22.409 | 153.523 | 2.79
89.23 | 10.507 | 89.287 | -4.953 | 89.278 | 20.116 | 89.242 | 20.116 | 153.371 | 7.147 | 153.354 | 4.252 | 153.4 | 9.694 | 153.3 | 6.511 | 89.524 | -22.476 | 153.504 | 2.832
89.249 | 10.502 | 89.301 | -5.044 | 89.297 | 20.139 | 89.261 | 20.139 | 153.357 | 6.999 | 153.336 | 4.395 | 153.383 | 9.781 | 153.285 | 6.358 | 89.538 | -22.527 | 153.486 | 2.827
89.268 | 10.488 | 89.317 | -5.159 | 89.316 | 20.178 | 89.28 | 20.178 | 153.341 | 6.874 | 153.317 | 4.441 | 153.368 | 9.867 | 153.271 | 6.196 | 89.554 | -22.594 | 153.466 | 2.83
89.287 | 10.483 | 89.335 | -5.274 | 89.333 | 20.217 | 89.296 | 20.217 | 153.326 | 6.781 | 153.3 | 4.358 | 153.353 | 9.884 | 153.256 | 6.006 | 89.572 | -22.653 | 153.448 | 2.856
89.306 | 10.478 | 89.349 | -5.38 | 89.352 | 20.278 | 89.313 | 20.278 | 153.311 | 6.687 | 153.282 | 4.267 | 153.338 | 9.854 | 153.241 | 5.79 | 89.591 | -22.719 | 153.431 | 2.875
89.323 | 10.482 | 89.365 | -5.495 | 89.372 | 20.332 | 89.33 | 20.332 | 153.293 | 6.602 | 153.266 | 4.168 | 153.323 | 9.817 | 153.225 | 5.672 | 89.61 | -22.802 | 153.417 | 2.901
89.342 | 10.487 | 89.386 | -5.61 | 89.389 | 20.409 | 89.342 | 20.409 | 153.275 | 6.556 | 153.251 | 3.988 | 153.306 | 9.796 | 153.21 | 5.591 | 89.629 | -22.884 | 153.404 | 2.92
89.361 | 10.5 | 89.405 | -5.717 | 89.408 | 20.486 | 89.357 | 20.486 | 153.256 | 6.541 | 153.236 | 3.784 | 153.291 | 9.789 | 153.196 | 5.563 | 89.648 | -22.943 | 153.388 | 2.938
89.378 | 10.524 | 89.424 | -5.824 | 89.427 | 20.555 | 89.373 | 20.555 | 153.239 | 6.542 | 153.222 | 3.524 | 153.274 | 9.791 | 153.179 | 5.562 | 89.665 | -23.01 | 153.373 | 2.972
89.397 | 10.538 | 89.444 | -5.931 | 89.445 | 20.624 | 89.388 | 20.624 | 153.222 | 6.566 | 153.208 | 3.24 | 153.257 | 9.815 | 153.162 | 5.597 | 89.684 | -23.077 | 153.356 | 3.014
89.416 | 10.551 | 89.463 | -6.038 | 89.462 | 20.716 | 89.403 | 20.716 | 153.204 | 6.552 | 153.191 | 3.004 | 153.241 | 9.871 | 153.145 | 5.658 | 89.703 | -23.143 | 153.339 | 3.08
89.432 | 10.537 | 89.482 | -6.12 | 89.477 | 20.815 | 89.419 | 20.815 | 153.188 | 6.537 | 153.175 | 2.792 | 153.223 | 9.911 | 153.126 | 5.756 | 89.72 | -23.218 | 153.323 | 3.232
89.449 | 10.551 | 89.501 | -6.195 | 89.492 | 20.914 | 89.434 | 20.914 | 153.173 | 6.569 | 153.158 | 2.612 | 153.205 | 9.936 | 153.109 | 5.863 | 89.739 | -23.292 | 153.306 | 3.447
89.466 | 10.565 | 89.52 | -6.246 | 89.505 | 21.022 | 89.449 | 21.022 | 153.157 | 6.609 | 153.142 | 2.513 | 153.187 | 9.983 | 153.089 | 5.987 | 89.758 | -23.351 | 153.29 | 3.661
89.481 | 10.598 | 89.537 | -6.266 | 89.52 | 21.152 | 89.465 | 21.152 | 153.142 | 6.657 | 153.126 | 2.406 | 153.168 | 10.054 | 153.071 | 6.13 | 89.773 | -23.426 | 153.273 | 3.806
89.497 | 10.649 | 89.555 | -6.269 | 89.534 | 21.266 | 89.481 | 21.266 | 153.126 | 6.713 | 153.109 | 2.275 | 153.151 | 10.141 | 153.055 | 6.228 | 89.791 | -23.485 | 153.253 | 3.942
89.512 | 10.701 | 89.574 | -6.272 | 89.547 | 21.373 | 89.495 | 21.373 | 153.111 | 6.714 | 153.09 | 2.192 | 153.134 | 10.204 | 153.038 | 6.29 | 89.807 | -23.528 | 153.233 | 4.078
89.527 | 10.799 | 89.589 | -6.275 | 89.562 | 21.465 | 89.511 | 21.465 | 153.095 | 6.699 | 153.073 | 2.101 | 153.118 | 10.259 | 153.022 | 6.324 | 89.822 | -23.571 | 153.213 | 4.23
89.542 | 10.907 | 89.604 | -6.263 | 89.578 | 21.55 | 89.529 | 21.55 | 153.078 | 6.645 | 153.053 | 2.09 | 153.105 | 10.261 | 153.007 | 6.315 | 89.837 | -23.607 | 153.194 | 4.366
89.557 | 11.006 | 89.62 | -6.25 | 89.59 | 21.619 | 89.543 | 21.619 | 153.062 | 6.568 | 153.035 | 2.12 | 153.09 | 10.262 | 152.993 | 6.305 | 89.852 | -23.627 | 153.178 | 4.448
89.573 | 11.143 | 89.633 | -6.213 | 89.606 | 21.688 | 89.559 | 21.688 | 153.045 | 6.466 | 153.018 | 2.142 | 153.077 | 10.271 | 152.979 | 6.313 | 89.867 | -23.631 | 153.16 | 4.482
89.585 | 11.279 | 89.648 | -6.161 | 89.623 | 21.757 | 89.577 | 21.757 | 153.028 | 6.342 | 153.002 | 2.196 | 153.063 | 10.281 | 152.961 | 6.258 | 89.882 | -23.651 | 153.146 | 4.453
89.602 | 11.415 | 89.664 | -6.084 | 89.64 | 21.834 | 89.591 | 21.834 | 153.011 | 6.201 | 152.989 | 2.25 | 153.047 | 10.251 | 152.945 | 6.203 | 89.897 | -23.671 | 153.132 | 4.33
89.62 | 11.524 | 89.679 | -5.992 | 89.656 | 21.911 | 89.607 | 21.911 | 152.991 | 6.069 | 152.973 | 2.231 | 153.031 | 10.229 | 152.929 | 6.13 | 89.912 | -23.699 | 153.117 | 4.161
89.633 | 11.604 | 89.694 | -5.876 | 89.673 | 21.98 | 89.625 | 21.98 | 152.973 | 5.968 | 152.96 | 2.245 | 153.015 | 10.154 | 152.912 | 6.04 | 89.925 | -23.735 | 153.101 | 4.022
89.65 | 11.702 | 89.709 | -5.767 | 89.69 | 22.049 | 89.644 | 22.049 | 152.957 | 5.922 | 152.944 | 2.274 | 152.999 | 10.047 | 152.896 | 5.895 | 89.941 | -23.77 | 153.085 | 3.868
89.668 | 11.801 | 89.724 | -5.651 | 89.706 | 22.096 | 89.663 | 22.096 | 152.939 | 5.946 | 152.928 | 2.304 | 152.983 | 9.91 | 152.878 | 5.742 | 89.959 | -23.798 | 153.071 | 3.659
89.684 | 11.9 | 89.738 | -5.526 | 89.723 | 22.112 | 89.682 | 22.112 | 152.925 | 5.955 | 152.912 | 2.398 | 152.965 | 9.796 | 152.859 | 5.588 | 89.972 | -23.825 | 153.056 | 3.395
89.7 | 11.98 | 89.754 | -5.394 | 89.739 | 22.121 | 89.702 | 22.121 | 152.91 | 5.972 | 152.896 | 2.484 | 152.947 | 9.728 | 152.841 | 5.471 | 89.989 | -23.846 | 153.04 | 3.092
89.718 | 12.05 | 89.77 | -5.262 | 89.753 | 22.114 | 89.718 | 22.114 | 152.897 | 5.925 | 152.881 | 2.554 | 152.928 | 9.644 | 152.822 | 5.38 | 90.006 | -23.85 | 153.024 | 2.765
89.735 | 12.149 | 89.784 | -5.129 | 89.77 | 22.085 | 89.738 | 22.085 | 152.884 | 5.863 | 152.866 | 2.624 | 152.908 | 9.538 | 152.803 | 5.281 | 90.023 | -23.847 | 153.007 | 2.461
89.751 | 12.267 | 89.801 | -5.021 | 89.79 | 22.04 | 89.757 | 22.04 | 152.868 | 5.833 | 152.848 | 2.67 | 152.889 | 9.424 | 152.785 | 5.217 | 90.039 | -23.836 | 152.989 | 2.158
89.767 | 12.356 | 89.818 | -4.913 | 89.807 | 21.981 | 89.774 | 21.981 | 152.853 | 5.787 | 152.829 | 2.74 | 152.872 | 9.348 | 152.769 | 5.198 | 90.057 | -23.809 | 152.971 | 1.902
89.787 | 12.436 | 89.832 | -4.828 | 89.826 | 21.906 | 89.793 | 21.906 | 152.836 | 5.717 | 152.81 | 2.899 | 152.856 | 9.273 | 152.756 | 5.251 | 90.074 | -23.798 | 152.953 | 1.654
89.803 | 12.487 | 89.849 | -4.744 | 89.846 | 21.808 | 89.812 | 21.808 | 152.82 | 5.647 | 152.791 | 3.073 | 152.842 | 9.228 | 152.74 | 5.322 | 90.09 | -23.779 | 152.937 | 1.413
89.822 | 12.52 | 89.867 | -4.675 | 89.866 | 21.734 | 89.827 | 21.734 | 152.804 | 5.538 | 152.775 | 3.304 | 152.826 | 9.237 | 152.726 | 5.446 | 90.107 | -23.768 | 152.921 | 1.22
89.842 | 12.562 | 89.883 | -4.591 | 89.885 | 21.666 | 89.845 | 21.666 | 152.787 | 5.429 | 152.757 | 3.543 | 152.812 | 9.3 | 152.712 | 5.607 | 90.126 | -23.757 | 152.905 | 1.089
89.859 | 12.595 | 89.9 | -4.482 | 89.906 | 21.584 | 89.861 | 21.584 | 152.769 | 5.407 | 152.741 | 3.726 | 152.797 | 9.371 | 152.696 | 5.803 | 90.142 | -23.746 | 152.89 | 1.022
89.878 | 12.646 | 89.919 | -4.39 | 89.925 | 21.502 | 89.876 | 21.502 | 152.751 | 5.353 | 152.728 | 3.892 | 152.781 | 9.426 | 152.68 | 6.017 | 90.161 | -23.735 | 152.876 | 0.97
89.898 | 12.698 | 89.938 | -4.29 | 89.944 | 21.435 | 89.891 | 21.435 | 152.731 | 5.315 | 152.712 | 4.067 | 152.767 | 9.474 | 152.664 | 6.241 | 90.182 | -23.763 | 152.862 | 0.965
89.916 | 12.693 | 89.958 | -4.197 | 89.962 | 21.382 | 89.906 | 21.382 | 152.711 | 5.276 | 152.698 | 4.217 | 152.751 | 9.584 | 152.649 | 6.464 | 90.199 | -23.807 | 152.848 | 0.975
89.935 | 12.679 | 89.977 | -4.121 | 89.98 | 21.33 | 89.921 | 21.33 | 152.693 | 5.207 | 152.682 | 4.384 | 152.735 | 9.708 | 152.634 | 6.741 | 90.218 | -23.842 | 152.832 | 0.978
89.954 | 12.665 | 89.996 | -4.029 | 89.995 | 21.271 | 89.936 | 21.271 | 152.675 | 5.121 | 152.666 | 4.518 | 152.721 | 9.826 | 152.616 | 6.982 | 90.238 | -23.886 | 152.817 | 0.989
89.971 | 12.65 | 90.013 | -3.968 | 90.01 | 21.211 | 89.951 | 21.211 | 152.661 | 5.059 | 152.651 | 4.604 | 152.703 | 9.951 | 152.598 | 7.205 | 90.257 | -23.929 | 152.803 | 1.023
89.988 | 12.645 | 90.032 | -3.939 | 90.025 | 21.144 | 89.966 | 21.144 | 152.646 | 5.005 | 152.634 | 4.618 | 152.684 | 10.083 | 152.579 | 7.42 | 90.277 | -23.973 | 152.786 | 1.112
90.003 | 12.641 | 90.052 | -3.911 | 90.038 | 21.077 | 89.979 | 21.077 | 152.632 | 5.045 | 152.619 | 4.575 | 152.665 | 10.185 | 152.561 | 7.643 | 90.296 | -24.008 | 152.77 | 1.225
90.018 | 12.617 | 90.069 | -3.89 | 90.053 | 21.01 | 89.995 | 21.01 | 152.618 | 5.133 | 152.603 | 4.532 | 152.646 | 10.279 | 152.543 | 7.839 | 90.314 | -24.036 | 152.753 | 1.4
90.03 | 12.593 | 90.087 | -3.869 | 90.069 | 20.958 | 90.013 | 20.958 | 152.602 | 5.173 | 152.584 | 4.49 | 152.629 | 10.35 | 152.525 | 7.982 | 90.331 | -24.064 | 152.735 | 1.584
90.044 | 12.57 | 90.106 | -3.848 | 90.082 | 20.921 | 90.026 | 20.921 | 152.586 | 5.252 | 152.566 | 4.479 | 152.611 | 10.436 | 152.51 | 8.088 | 90.346 | -24.099 | 152.718 | 1.791
90.059 | 12.527 | 90.121 | -3.827 | 90.097 | 20.93 | 90.043 | 20.93 | 152.57 | 5.394 | 152.547 | 4.453 | 152.596 | 10.523 | 152.496 | 8.105 | 90.361 | -24.143 | 152.699 | 2.021
90.071 | 12.457 | 90.136 | -3.815 | 90.113 | 20.953 | 90.06 | 20.953 | 152.556 | 5.592 | 152.529 | 4.41 | 152.581 | 10.593 | 152.481 | 8.087 | 90.374 | -24.217 | 152.681 | 2.251
90.086 | 12.358 | 90.152 | -3.81 | 90.128 | 20.977 | 90.077 | 20.977 | 152.541 | 5.82 | 152.512 | 4.311 | 152.565 | 10.649 | 152.466 | 7.996 | 90.389 | -24.291 | 152.664 | 2.466
90.102 | 12.259 | 90.167 | -3.813 | 90.144 | 21.047 | 90.093 | 21.047 | 152.524 | 6.072 | 152.495 | 4.22 | 152.551 | 10.674 | 152.45 | 7.834 | 90.404 | -24.373 | 152.648 | 2.665
90.114 | 12.16 | 90.182 | -3.832 | 90.161 | 21.131 | 90.111 | 21.131 | 152.506 | 6.308 | 152.48 | 4.201 | 152.535 | 10.675 | 152.434 | 7.626 | 90.417 | -24.44 | 152.633 | 2.801
90.13 | 12.071 | 90.197 | -3.874 | 90.177 | 21.215 | 90.127 | 21.215 | 152.487 | 6.553 | 152.465 | 4.239 | 152.52 | 10.676 | 152.42 | 7.374 | 90.432 | -24.506 | 152.618 | 2.906
90.147 | 11.981 | 90.212 | -3.925 | 90.191 | 21.285 | 90.144 | 21.285 | 152.468 | 6.687 | 152.451 | 4.333 | 152.505 | 10.678 | 152.403 | 7.06 | 90.448 | -24.565 | 152.604 | 2.933
90.163 | 11.901 | 90.224 | -4.016 | 90.207 | 21.362 | 90.16 | 21.362 | 152.449 | 6.758 | 152.437 | 4.419 | 152.489 | 10.649 | 152.388 | 6.763 | 90.46 | -24.632 | 152.59 | 2.904
90.179 | 11.793 | 90.239 | -4.13 | 90.223 | 21.446 | 90.18 | 21.446 | 152.431 | 6.822 | 152.422 | 4.513 | 152.473 | 10.596 | 152.374 | 6.466 | 90.477 | -24.698 | 152.573 | 2.844
90.196 | 11.657 | 90.255 | -4.245 | 90.237 | 21.531 | 90.196 | 21.531 | 152.414 | 6.878 | 152.407 | 4.624 | 152.457 | 10.544 | 152.356 | 6.196 | 90.494 | -24.757 | 152.555 | 2.737
90.212 | 11.529 | 90.268 | -4.367 | 90.253 | 21.623 | 90.215 | 21.623 | 152.401 | 6.902 | 152.393 | 4.742 | 152.439 | 10.499 | 152.337 | 5.953 | 90.511 | -24.785 | 152.539 | 2.638
90.226 | 11.421 | 90.284 | -4.482 | 90.271 | 21.692 | 90.236 | 21.692 | 152.385 | 6.88 | 152.376 | 4.9 | 152.422 | 10.415 | 152.319 | 5.728 | 90.527 | -24.805 | 152.522 | 2.539
90.242 | 11.303 | 90.302 | -4.597 | 90.285 | 21.777 | 90.253 | 21.777 | 152.37 | 6.771 | 152.36 | 5.083 | 152.403 | 10.34 | 152.302 | 5.529 | 90.543 | -24.817 | 152.507 | 2.447
90.259 | 11.186 | 90.315 | -4.735 | 90.301 | 21.884 | 90.272 | 21.884 | 152.355 | 6.631 | 152.344 | 5.233 | 152.385 | 10.303 | 152.286 | 5.448 | 90.56 | -24.813 | 152.488 | 2.301
90.273 | 11.096 | 90.331 | -4.834 | 90.321 | 21.991 | 90.292 | 21.991 | 152.339 | 6.53 | 152.327 | 5.295 | 152.368 | 10.258 | 152.269 | 5.402 | 90.574 | -24.802 | 152.47 | 2.179
90.29 | 11.026 | 90.349 | -4.916 | 90.34 | 22.113 | 90.309 | 22.113 | 152.325 | 6.421 | 152.309 | 5.333 | 152.35 | 10.213 | 152.254 | 5.374 | 90.59 | -24.791 | 152.452 | 2.032
90.31 | 10.955 | 90.365 | -4.999 | 90.359 | 22.251 | 90.328 | 22.251 | 152.308 | 6.335 | 152.29 | 5.298 | 152.335 | 10.176 | 152.24 | 5.391 | 90.607 | -24.78 | 152.432 | 1.917
90.327 | 10.931 | 90.381 | -5.09 | 90.378 | 22.373 | 90.348 | 22.373 | 152.293 | 6.289 | 152.272 | 5.264 | 152.32 | 10.147 | 152.226 | 5.444 | 90.62 | -24.792 | 152.413 | 1.803
90.346 | 10.899 | 90.398 | -5.196 | 90.397 | 22.496 | 90.366 | 22.496 | 152.277 | 6.235 | 152.254 | 5.229 | 152.305 | 10.094 | 152.211 | 5.533 | 90.637 | -24.804 | 152.395 | 1.68
90.367 | 10.865 | 90.414 | -5.295 | 90.416 | 22.595 | 90.383 | 22.595 | 152.26 | 6.197 | 152.236 | 5.138 | 152.291 | 9.98 | 152.196 | 5.684 | 90.657 | -24.801 | 152.38 | 1.612
90.386 | 10.823 | 90.43 | -5.401 | 90.435 | 22.664 | 90.399 | 22.664 | 152.242 | 6.166 | 152.221 | 5.007 | 152.275 | 9.851 | 152.181 | 5.881 | 90.674 | -24.805 | 152.366 | 1.505
90.405 | 10.762 | 90.449 | -5.5 | 90.454 | 22.718 | 90.414 | 22.718 | 152.224 | 6.144 | 152.206 | 4.843 | 152.26 | 9.759 | 152.166 | 6.104 | 90.693 | -24.794 | 152.35 | 1.422
90.426 | 10.7 | 90.468 | -5.599 | 90.471 | 22.765 | 90.427 | 22.765 | 152.207 | 6.247 | 152.192 | 4.672 | 152.244 | 9.661 | 152.149 | 6.39 | 90.713 | -24.775 | 152.335 | 1.432
90.445 | 10.658 | 90.485 | -5.674 | 90.488 | 22.774 | 90.442 | 22.774 | 152.19 | 6.389 | 152.178 | 4.541 | 152.227 | 9.554 | 152.132 | 6.631 | 90.732 | -24.756 | 152.319 | 1.506
90.465 | 10.625 | 90.504 | -5.74 | 90.507 | 22.767 | 90.457 | 22.767 | 152.172 | 6.468 | 152.162 | 4.418 | 152.211 | 9.486 | 152.116 | 6.854 | 90.752 | -24.745 | 152.303 | 1.603
90.483 | 10.582 | 90.524 | -5.807 | 90.522 | 22.768 | 90.47 | 22.768 | 152.156 | 6.532 | 152.146 | 4.254 | 152.195 | 9.364 | 152.098 | 7.113 | 90.772 | -24.726 | 152.286 | 1.739
90.501 | 10.568 | 90.541 | -5.866 | 90.537 | 22.762 | 90.485 | 22.762 | 152.141 | 6.611 | 152.13 | 4.091 | 152.177 | 9.219 | 152.08 | 7.382 | 90.791 | -24.723 | 152.27 | 1.86
90.516 | 10.554 | 90.56 | -5.877 | 90.554 | 22.748 | 90.501 | 22.748 | 152.127 | 6.636 | 152.114 | 3.911 | 152.16 | 9.09 | 152.06 | 7.614 | 90.81 | -24.728 | 152.254 | 1.917
90.531 | 10.531 | 90.58 | -5.888 | 90.569 | 22.734 | 90.514 | 22.734 | 152.114 | 6.731 | 152.099 | 3.724 | 152.141 | 8.999 | 152.041 | 7.81 | 90.827 | -24.732 | 152.239 | 1.967
90.548 | 10.516 | 90.599 | -5.899 | 90.584 | 22.705 | 90.53 | 22.705 | 152.099 | 6.85 | 152.082 | 3.56 | 152.123 | 8.962 | 152.024 | 7.908 | 90.845 | -24.752 | 152.221 | 2.017
90.561 | 10.493 | 90.617 | -5.934 | 90.6 | 22.661 | 90.548 | 22.661 | 152.083 | 6.89 | 152.064 | 3.421 | 152.105 | 8.979 | 152.005 | 7.97 | 90.86 | -24.772 | 152.201 | 2.099
90.576 | 10.488 | 90.635 | -5.985 | 90.615 | 22.616 | 90.564 | 22.616 | 152.069 | 6.938 | 152.047 | 3.282 | 152.088 | 8.973 | 151.99 | 8.023 | 90.875 | -24.792 | 152.182 | 2.156
90.592 | 10.483 | 90.65 | -6.012 | 90.63 | 22.542 | 90.581 | 22.542 | 152.052 | 6.868 | 152.027 | 3.175 | 152.074 | 8.966 | 151.975 | 8.022 | 90.891 | -24.812 | 152.164 | 2.136
90.607 | 10.488 | 90.665 | -6.023 | 90.645 | 22.445 | 90.597 | 22.445 | 152.035 | 6.775 | 152.009 | 3.06 | 152.06 | 8.999 | 151.961 | 8.021 | 90.904 | -24.824 | 152.147 | 2.06
90.622 | 10.474 | 90.68 | -6.058 | 90.66 | 22.347 | 90.614 | 22.347 | 152.018 | 6.713 | 151.991 | 2.977 | 152.045 | 9.07 | 151.947 | 8.02 | 90.919 | -24.843 | 152.129 | 1.985
90.638 | 10.46 | 90.695 | -6.068 | 90.674 | 22.22 | 90.63 | 22.22 | 152.002 | 6.628 | 151.974 | 2.958 | 152.032 | 9.256 | 151.931 | 7.965 | 90.935 | -24.863 | 152.114 | 1.901
90.653 | 10.465 | 90.708 | -6.079 | 90.69 | 22.054 | 90.646 | 22.054 | 151.984 | 6.558 | 151.96 | 2.948 | 152.016 | 9.481 | 151.915 | 7.892 | 90.949 | -24.891 | 152.099 | 1.857
90.67 | 10.46 | 90.723 | -6.082 | 90.708 | 21.904 | 90.663 | 21.904 | 151.964 | 6.504 | 151.945 | 2.978 | 152 | 9.66 | 151.899 | 7.829 | 90.964 | -24.911 | 152.084 | 1.852
90.686 | 10.456 | 90.739 | -6.085 | 90.721 | 21.746 | 90.677 | 21.746 | 151.946 | 6.356 | 151.931 | 2.975 | 151.984 | 9.816 | 151.883 | 7.792 | 90.98 | -24.923 | 152.069 | 1.855
90.702 | 10.46 | 90.752 | -6.096 | 90.738 | 21.588 | 90.693 | 21.588 | 151.927 | 6.176 | 151.917 | 2.941 | 151.968 | 9.941 | 151.866 | 7.809 | 90.995 | -24.927 | 152.054 | 1.803
90.716 | 10.522 | 90.767 | -6.091 | 90.756 | 21.43 | 90.714 | 21.43 | 151.909 | 6.138 | 151.901 | 2.898 | 151.953 | 10.027 | 151.85 | 7.808 | 91.012 | -24.931 | 152.039 | 1.782
90.732 | 10.602 | 90.783 | -6.086 | 90.769 | 21.272 | 90.73 | 21.272 | 151.891 | 6.092 | 151.885 | 2.855 | 151.936 | 10.152 | 151.832 | 7.789 | 91.028 | -24.92 | 152.025 | 1.769
90.749 | 10.673 | 90.799 | -6.073 | 90.786 | 21.122 | 90.749 | 21.122 | 151.877 | 6.117 | 151.869 | 2.804 | 151.918 | 10.315 | 151.814 | 7.77 | 91.044 | -24.932 | 152.008 | 1.78
90.762 | 10.724 | 90.816 | -6.076 | 90.804 | 20.964 | 90.77 | 20.964 | 151.863 | 6.188 | 151.853 | 2.73 | 151.9 | 10.463 | 151.795 | 7.725 | 91.058 | -24.968 | 151.993 | 1.846
90.779 | 10.795 | 90.833 | -6.071 | 90.82 | 20.806 | 90.789 | 20.806 | 151.85 | 6.22 | 151.838 | 2.663 | 151.881 | 10.581 | 151.776 | 7.724 | 91.074 | -25.003 | 151.976 | 1.919
90.796 | 10.866 | 90.85 | -6.082 | 90.837 | 20.64 | 90.808 | 20.64 | 151.835 | 6.284 | 151.821 | 2.596 | 151.862 | 10.59 | 151.758 | 7.777 | 91.09 | -25.046 | 151.959 | 2
90.81 | 10.908 | 90.866 | -6.133 | 90.856 | 20.467 | 90.828 | 20.467 | 151.819 | 6.356 | 151.803 | 2.585 | 151.844 | 10.591 | 151.741 | 7.829 | 91.104 | -25.074 | 151.942 | 2.09
90.827 | 10.97 | 90.882 | -6.208 | 90.875 | 20.294 | 90.847 | 20.294 | 151.803 | 6.443 | 151.784 | 2.575 | 151.828 | 10.639 | 151.727 | 7.846 | 91.12 | -25.101 | 151.923 | 2.218
90.847 | 11.031 | 90.899 | -6.282 | 90.892 | 20.113 | 90.866 | 20.113 | 151.787 | 6.546 | 151.765 | 2.661 | 151.814 | 10.725 | 151.712 | 7.863 | 91.138 | -25.121 | 151.905 | 2.386
90.866 | 11.092 | 90.913 | -6.357 | 90.911 | 19.948 | 90.883 | 19.948 | 151.772 | 6.633 | 151.747 | 2.771 | 151.799 | 10.827 | 151.698 | 7.871 | 91.152 | -25.133 | 151.888 | 2.616
90.885 | 11.153 | 90.929 | -6.416 | 90.93 | 19.79 | 90.901 | 19.79 | 151.756 | 6.657 | 151.729 | 2.978 | 151.784 | 10.913 | 151.685 | 7.96 | 91.169 | -25.153 | 151.871 | 2.823
90.904 | 11.196 | 90.947 | -6.475 | 90.947 | 19.632 | 90.915 | 19.632 | 151.74 | 6.698 | 151.713 | 3.209 | 151.769 | 10.953 | 151.669 | 8.103 | 91.189 | -25.181 | 151.855 | 3.03
90.924 | 11.257 | 90.964 | -6.549 | 90.966 | 19.489 | 90.93 | 19.489 | 151.722 | 6.746 | 151.699 | 3.44 | 151.753 | 10.97 | 151.653 | 8.209 | 91.208 | -25.216 | 151.841 | 3.236
90.94 | 11.328 | 90.983 | -6.64 | 90.986 | 19.346 | 90.946 | 19.346 | 151.702 | 6.755 | 151.684 | 3.679 | 151.738 | 10.964 | 151.637 | 8.28 | 91.227 | -25.267 | 151.827 | 3.42
90.959 | 11.417 | 91.003 | -6.731 | 91.002 | 19.219 | 90.959 | 19.219 | 151.683 | 6.826 | 151.669 | 3.95 | 151.721 | 10.981 | 151.622 | 8.279 | 91.247 | -25.318 | 151.814 | 3.611
90.979 | 11.525 | 91.023 | -6.829 | 91.02 | 19.114 | 90.973 | 19.114 | 151.664 | 6.89 | 151.655 | 4.213 | 151.705 | 11.067 | 151.608 | 8.278 | 91.266 | -25.354 | 151.798 | 3.786
90.995 | 11.615 | 91.042 | -6.928 | 91.039 | 19.032 | 90.989 | 19.032 | 151.646 | 6.859 | 151.64 | 4.452 | 151.69 | 11.1 | 151.591 | 8.34 | 91.282 | -25.389 | 151.783 | 3.883
91.013 | 11.686 | 91.062 | -7.026 | 91.054 | 18.957 | 91.001 | 18.957 | 151.629 | 6.805 | 151.625 | 4.699 | 151.672 | 11.155 | 151.572 | 8.438 | 91.301 | -25.425 | 151.768 | 3.902
91.032 | 11.756 | 91.081 | -7.101 | 91.069 | 18.905 | 91.016 | 18.905 | 151.613 | 6.759 | 151.609 | 4.938 | 151.652 | 11.149 | 151.554 | 8.509 | 91.321 | -25.468 | 151.751 | 3.873
91.047 | 11.818 | 91.101 | -7.184 | 91.084 | 18.861 | 91.032 | 18.861 | 151.599 | 6.752 | 151.593 | 5.193 | 151.633 | 11.143 | 151.535 | 8.571 | 91.337 | -25.534 | 151.736 | 3.813
91.062 | 11.851 | 91.12 | -7.275 | 91.099 | 18.817 | 91.047 | 18.817 | 151.584 | 6.746 | 151.577 | 5.392 | 151.614 | 11.152 | 151.516 | 8.498 | 91.355 | -25.601 | 151.72 | 3.706
91.079 | 11.884 | 91.139 | -7.357 | 91.114 | 18.788 | 91.062 | 18.788 | 151.568 | 6.692 | 151.561 | 5.59 | 151.595 | 11.177 | 151.498 | 8.354 | 91.374 | -25.691 | 151.702 | 3.545
91.094 | 11.926 | 91.154 | -7.448 | 91.129 | 18.759 | 91.078 | 18.759 | 151.552 | 6.622 | 151.542 | 5.749 | 151.577 | 11.178 | 151.482 | 8.236 | 91.389 | -25.788 | 151.685 | 3.367
91.109 | 11.978 | 91.172 | -7.554 | 91.144 | 18.745 | 91.094 | 18.745 | 151.536 | 6.576 | 151.523 | 5.891 | 151.56 | 11.157 | 151.468 | 8.181 | 91.404 | -25.87 | 151.665 | 3.189
91.124 | 12.011 | 91.187 | -7.661 | 91.156 | 18.739 | 91.108 | 18.739 | 151.521 | 6.514 | 151.505 | 5.937 | 151.545 | 11.066 | 151.453 | 8.118 | 91.421 | -25.968 | 151.647 | 2.988
91.139 | 12.073 | 91.2 | -7.751 | 91.171 | 18.725 | 91.124 | 18.725 | 151.506 | 6.444 | 151.487 | 5.943 | 151.529 | 10.967 | 151.438 | 7.991 | 91.436 | -26.057 | 151.628 | 2.795
91.154 | 12.172 | 91.215 | -7.81 | 91.187 | 18.719 | 91.14 | 18.719 | 151.49 | 6.445 | 151.468 | 5.828 | 151.515 | 10.945 | 151.424 | 7.722 | 91.451 | -26.147 | 151.611 | 2.649
91.17 | 12.233 | 91.231 | -7.869 | 91.201 | 18.712 | 91.153 | 18.712 | 151.474 | 6.47 | 151.451 | 5.672 | 151.5 | 10.878 | 151.408 | 7.425 | 91.466 | -26.252 | 151.597 | 2.558
91.184 | 12.304 | 91.244 | -7.911 | 91.217 | 18.721 | 91.169 | 18.721 | 151.456 | 6.479 | 151.436 | 5.445 | 151.485 | 10.871 | 151.393 | 7.101 | 91.481 | -26.357 | 151.581 | 2.474
91.198 | 12.347 | 91.259 | -7.946 | 91.235 | 18.73 | 91.187 | 18.73 | 151.437 | 6.487 | 151.421 | 5.169 | 151.47 | 10.935 | 151.377 | 6.813 | 91.496 | -26.463 | 151.566 | 2.391
91.214 | 12.389 | 91.275 | -7.973 | 91.251 | 18.769 | 91.201 | 18.769 | 151.42 | 6.52 | 151.407 | 4.868 | 151.453 | 11.029 | 151.361 | 6.615 | 91.511 | -26.552 | 151.553 | 2.3
91.232 | 12.432 | 91.29 | -7.992 | 91.267 | 18.816 | 91.217 | 18.816 | 151.401 | 6.631 | 151.392 | 4.576 | 151.438 | 11.107 | 151.345 | 6.435 | 91.526 | -26.642 | 151.536 | 2.263
91.246 | 12.474 | 91.305 | -8.01 | 91.285 | 18.863 | 91.237 | 18.863 | 151.385 | 6.788 | 151.376 | 4.3 | 151.422 | 11.224 | 151.329 | 6.255 | 91.539 | -26.747 | 151.52 | 2.251
91.262 | 12.507 | 91.321 | -8.021 | 91.301 | 18.909 | 91.256 | 18.909 | 151.369 | 6.907 | 151.361 | 4.057 | 151.405 | 11.357 | 151.31 | 6.039 | 91.556 | -26.853 | 151.504 | 2.277
91.28 | 12.541 | 91.337 | -8.032 | 91.317 | 18.964 | 91.275 | 18.964 | 151.353 | 7.01 | 151.344 | 3.877 | 151.388 | 11.566 | 151.291 | 5.868 | 91.573 | -26.927 | 151.487 | 2.319
91.296 | 12.555 | 91.351 | -8.051 | 91.334 | 19.018 | 91.294 | 19.018 | 151.338 | 7.121 | 151.327 | 3.73 | 151.369 | 11.784 | 151.274 | 5.741 | 91.587 | -26.985 | 151.472 | 2.345
91.313 | 12.56 | 91.367 | -8.07 | 91.35 | 19.072 | 91.313 | 19.072 | 151.324 | 7.224 | 151.31 | 3.671 | 151.351 | 11.97 | 151.256 | 5.749 | 91.603 | -27.044 | 151.455 | 2.387
91.33 | 12.565 | 91.383 | -8.057 | 91.367 | 19.127 | 91.333 | 19.127 | 151.309 | 7.327 | 151.294 | 3.572 | 151.333 | 12.172 | 151.238 | 5.82 | 91.621 | -27.095 | 151.437 | 2.437
91.347 | 12.569 | 91.397 | -8.043 | 91.385 | 19.173 | 91.352 | 19.173 | 151.294 | 7.461 | 151.276 | 3.497 | 151.315 | 12.336 | 151.221 | 5.963 | 91.637 | -27.13 | 151.419 | 2.495
91.363 | 12.537 | 91.413 | -8.022 | 91.406 | 19.22 | 91.371 | 19.22 | 151.278 | 7.579 | 151.256 | 3.447 | 151.297 | 12.438 | 151.206 | 6.07 | 91.654 | -27.157 | 151.4 | 2.545
91.382 | 12.504 | 91.431 | -8.001 | 91.422 | 19.275 | 91.388 | 19.275 | 151.262 | 7.698 | 151.238 | 3.396 | 151.282 | 12.524 | 151.192 | 6.212 | 91.672 | -27.193 | 151.381 | 2.595
91.401 | 12.471 | 91.444 | -7.964 | 91.441 | 19.321 | 91.405 | 19.321 | 151.246 | 7.793 | 151.219 | 3.354 | 151.267 | 12.579 | 151.178 | 6.373 | 91.688 | -27.213 | 151.363 | 2.637
91.418 | 12.466 | 91.461 | -7.927 | 91.462 | 19.368 | 91.425 | 19.368 | 151.229 | 7.833 | 151.201 | 3.343 | 151.254 | 12.558 | 151.163 | 6.533 | 91.704 | -27.209 | 151.346 | 2.632
91.437 | 12.453 | 91.478 | -7.874 | 91.478 | 19.437 | 91.44 | 19.437 | 151.213 | 7.897 | 151.183 | 3.309 | 151.238 | 12.521 | 151.147 | 6.738 | 91.723 | -27.205 | 151.333 | 2.596
91.457 | 12.439 | 91.497 | -7.829 | 91.497 | 19.507 | 91.455 | 19.507 | 151.195 | 7.953 | 151.168 | 3.226 | 151.223 | 12.43 | 151.132 | 6.97 | 91.742 | -27.187 | 151.318 | 2.552
91.474 | 12.387 | 91.516 | -7.785 | 91.517 | 19.591 | 91.472 | 19.591 | 151.177 | 8.048 | 151.154 | 3.143 | 151.207 | 12.308 | 151.115 | 7.221 | 91.759 | -27.183 | 151.304 | 2.531
91.493 | 12.288 | 91.536 | -7.732 | 91.536 | 19.676 | 91.487 | 19.676 | 151.16 | 8.112 | 151.141 | 3.052 | 151.19 | 12.171 | 151.098 | 7.435 | 91.778 | -27.179 | 151.289 | 2.534
91.513 | 12.189 | 91.555 | -7.703 | 91.554 | 19.761 | 91.502 | 19.761 | 151.14 | 8.16 | 151.125 | 2.961 | 151.174 | 12.026 | 151.081 | 7.523 | 91.798 | -27.16 | 151.273 | 2.521
91.53 | 12.081 | 91.574 | -7.714 | 91.572 | 19.823 | 91.519 | 19.823 | 151.124 | 8.184 | 151.11 | 2.87 | 151.158 | 11.896 | 151.065 | 7.576 | 91.815 | -27.157 | 151.258 | 2.524
91.547 | 12.011 | 91.592 | -7.732 | 91.587 | 19.885 | 91.534 | 19.885 | 151.108 | 8.193 | 151.094 | 2.787 | 151.143 | 11.782 | 151.047 | 7.629 | 91.834 | -27.153 | 151.241 | 2.527
91.566 | 11.94 | 91.611 | -7.759 | 91.599 | 19.901 | 91.549 | 19.901 | 151.094 | 8.147 | 151.078 | 2.672 | 151.125 | 11.66 | 151.027 | 7.602 | 91.854 | -27.173 | 151.225 | 2.6
91.581 | 11.861 | 91.628 | -7.802 | 91.614 | 19.918 | 91.564 | 19.918 | 151.08 | 8.038 | 151.063 | 2.485 | 151.106 | 11.577 | 151.009 | 7.565 | 91.871 | -27.185 | 151.21 | 2.721
91.597 | 11.79 | 91.646 | -7.861 | 91.629 | 19.934 | 91.58 | 19.934 | 151.066 | 7.898 | 151.047 | 2.305 | 151.088 | 11.555 | 150.99 | 7.519 | 91.888 | -27.182 | 151.193 | 2.896
91.611 | 11.711 | 91.665 | -7.919 | 91.642 | 19.958 | 91.594 | 19.958 | 151.052 | 7.703 | 151.032 | 2.134 | 151.069 | 11.549 | 150.972 | 7.473 | 91.907 | -27.155 | 151.174 | 3.142
91.626 | 11.65 | 91.68 | -7.962 | 91.657 | 19.975 | 91.61 | 19.975 | 151.037 | 7.476 | 151.014 | 2.011 | 151.052 | 11.574 | 150.955 | 7.419 | 91.922 | -27.151 | 151.154 | 3.396
91.639 | 11.598 | 91.698 | -8.012 | 91.673 | 19.984 | 91.628 | 19.984 | 151.021 | 7.156 | 150.995 | 1.88 | 151.036 | 11.66 | 150.941 | 7.328 | 91.937 | -27.179 | 151.135 | 3.674
91.654 | 11.556 | 91.714 | -8.063 | 91.685 | 20.001 | 91.642 | 20.001 | 151.005 | 6.811 | 150.977 | 1.757 | 151.021 | 11.777 | 150.927 | 7.202 | 91.952 | -27.198 | 151.118 | 3.975
91.669 | 11.523 | 91.729 | -8.146 | 91.7 | 20.01 | 91.659 | 20.01 | 150.989 | 6.467 | 150.958 | 1.65 | 151.007 | 11.918 | 150.914 | 7.147 | 91.967 | -27.218 | 151.099 | 4.291
91.681 | 11.5 | 91.743 | -8.252 | 91.717 | 20.026 | 91.677 | 20.026 | 150.973 | 6.123 | 150.941 | 1.551 | 150.993 | 12.035 | 150.899 | 7.093 | 91.98 | -27.246 | 151.083 | 4.6
91.696 | 11.524 | 91.76 | -8.358 | 91.733 | 20.043 | 91.691 | 20.043 | 150.957 | 5.787 | 150.925 | 1.46 | 150.978 | 12.144 | 150.883 | 7.038 | 91.994 | -27.273 | 151.068 | 4.94
91.712 | 11.548 | 91.774 | -8.465 | 91.749 | 20.051 | 91.707 | 20.051 | 150.938 | 5.49 | 150.91 | 1.474 | 150.962 | 12.215 | 150.867 | 7.028 | 92.009 | -27.301 | 151.053 | 5.249
91.726 | 11.609 | 91.789 | -8.571 | 91.766 | 20.038 | 91.725 | 20.038 | 150.919 | 5.209 | 150.896 | 1.56 | 150.946 | 12.263 | 150.851 | 6.956 | 92.022 | -27.336 | 151.038 | 5.495
91.742 | 11.68 | 91.804 | -8.677 | 91.782 | 20.024 | 91.742 | 20.024 | 150.901 | 4.959 | 150.882 | 1.646 | 150.93 | 12.303 | 150.836 | 6.883 | 92.037 | -27.371 | 151.024 | 5.694
91.759 | 11.751 | 91.819 | -8.768 | 91.798 | 19.98 | 91.758 | 19.98 | 150.881 | 4.732 | 150.867 | 1.78 | 150.915 | 12.405 | 150.82 | 6.801 | 92.053 | -27.422 | 151.009 | 5.799
91.775 | 11.831 | 91.831 | -8.866 | 91.815 | 19.928 | 91.778 | 19.928 | 150.863 | 4.545 | 150.851 | 1.882 | 150.899 | 12.452 | 150.804 | 6.711 | 92.067 | -27.465 | 150.994 | 5.872
91.792 | 11.931 | 91.847 | -8.941 | 91.831 | 19.869 | 91.797 | 19.869 | 150.847 | 4.444 | 150.836 | 1.912 | 150.883 | 12.423 | 150.786 | 6.638 | 92.083 | -27.5 | 150.978 | 5.891
91.808 | 12.039 | 91.864 | -9.015 | 91.845 | 19.817 | 91.814 | 19.817 | 150.833 | 4.429 | 150.821 | 1.974 | 150.865 | 12.309 | 150.767 | 6.611 | 92.1 | -27.558 | 150.963 | 5.792
91.824 | 12.148 | 91.877 | -9.05 | 91.862 | 19.773 | 91.833 | 19.773 | 150.819 | 4.469 | 150.806 | 2.076 | 150.845 | 12.179 | 150.748 | 6.601 | 92.117 | -27.633 | 150.947 | 5.645
91.841 | 12.256 | 91.893 | -9.084 | 91.88 | 19.744 | 91.852 | 19.744 | 150.804 | 4.557 | 150.789 | 2.17 | 150.827 | 12.081 | 150.729 | 6.573 | 92.133 | -27.699 | 150.931 | 5.476
91.857 | 12.346 | 91.911 | -9.119 | 91.896 | 19.715 | 91.869 | 19.715 | 150.79 | 4.73 | 150.772 | 2.265 | 150.808 | 11.99 | 150.711 | 6.536 | 92.149 | -27.781 | 150.914 | 5.236
91.873 | 12.454 | 91.925 | -9.154 | 91.915 | 19.709 | 91.888 | 19.709 | 150.774 | 4.927 | 150.754 | 2.286 | 150.791 | 11.937 | 150.695 | 6.464 | 92.166 | -27.87 | 150.896 | 5.011
91.89 | 12.601 | 91.941 | -9.18 | 91.936 | 19.695 | 91.908 | 19.695 | 150.757 | 5.218 | 150.735 | 2.292 | 150.775 | 11.87 | 150.679 | 6.445 | 92.182 | -27.96 | 150.878 | 4.802
91.909 | 12.719 | 91.959 | -9.199 | 91.955 | 19.689 | 91.925 | 19.689 | 150.742 | 5.572 | 150.717 | 2.29 | 150.76 | 11.771 | 150.665 | 6.426 | 92.199 | -28.05 | 150.86 | 4.585
91.929 | 12.836 | 91.975 | -9.241 | 91.974 | 19.675 | 91.942 | 19.675 | 150.726 | 5.973 | 150.698 | 2.319 | 150.745 | 11.641 | 150.65 | 6.434 | 92.215 | -28.147 | 150.842 | 4.392
91.946 | 12.936 | 91.992 | -9.284 | 91.994 | 19.646 | 91.961 | 19.646 | 150.71 | 6.398 | 150.681 | 2.406 | 150.73 | 11.566 | 150.635 | 6.416 | 92.232 | -28.237 | 150.824 | 4.262
91.965 | 13.016 | 92.008 | -9.327 | 92.013 | 19.617 | 91.977 | 19.617 | 150.694 | 6.814 | 150.665 | 2.604 | 150.716 | 11.521 | 150.619 | 6.397 | 92.251 | -28.326 | 150.809 | 4.139
91.986 | 13.096 | 92.027 | -9.362 | 92.032 | 19.588 | 91.992 | 19.588 | 150.674 | 7.247 | 150.649 | 2.771 | 150.701 | 11.561 | 150.602 | 6.333 | 92.271 | -28.424 | 150.794 | 4.103
92.005 | 13.176 | 92.044 | -9.396 | 92.051 | 19.552 | 92.007 | 19.552 | 150.655 | 7.624 | 150.634 | 2.921 | 150.685 | 11.547 | 150.587 | 6.288 | 92.288 | -28.521 | 150.781 | 4.129
92.024 | 13.257 | 92.063 | -9.415 | 92.07 | 19.5 | 92.022 | 19.5 | 150.636 | 8.001 | 150.619 | 3.096 | 150.669 | 11.518 | 150.571 | 6.296 | 92.307 | -28.626 | 150.765 | 4.187
92.044 | 13.328 | 92.082 | -9.434 | 92.085 | 19.456 | 92.037 | 19.456 | 150.617 | 8.363 | 150.606 | 3.286 | 150.655 | 11.435 | 150.554 | 6.375 | 92.327 | -28.723 | 150.75 | 4.276
92.063 | 13.379 | 92.098 | -9.429 | 92.103 | 19.427 | 92.052 | 19.427 | 150.601 | 8.733 | 150.591 | 3.509 | 150.638 | 11.359 | 150.538 | 6.473 | 92.346 | -28.798 | 150.734 | 4.358
92.081 | 13.394 | 92.117 | -9.431 | 92.119 | 19.414 | 92.067 | 19.414 | 150.584 | 9.063 | 150.574 | 3.78 | 150.622 | 11.368 | 150.519 | 6.616 | 92.365 | -28.872 | 150.717 | 4.462
92.099 | 13.37 | 92.138 | -9.434 | 92.132 | 19.415 | 92.08 | 19.415 | 150.569 | 9.323 | 150.559 | 3.995 | 150.603 | 11.424 | 150.5 | 6.794 | 92.386 | -28.923 | 150.701 | 4.599
92.114 | 13.357 | 92.154 | -9.429 | 92.146 | 19.439 | 92.095 | 19.439 | 150.554 | 9.567 | 150.542 | 4.153 | 150.585 | 11.449 | 150.482 | 7.008 | 92.405 | -28.927 | 150.685 | 4.719
92.127 | 13.352 | 92.173 | -9.392 | 92.162 | 19.463 | 92.111 | 19.463 | 150.539 | 9.827 | 150.526 | 4.272 | 150.568 | 11.419 | 150.463 | 7.258 | 92.422 | -28.939 | 150.669 | 4.793
92.142 | 13.339 | 92.192 | -9.379 | 92.175 | 19.48 | 92.125 | 19.48 | 150.523 | 10.055 | 150.509 | 4.366 | 150.548 | 11.406 | 150.446 | 7.5 | 92.44 | -28.951 | 150.652 | 4.882
92.158 | 13.306 | 92.21 | -9.342 | 92.189 | 19.496 | 92.141 | 19.496 | 150.507 | 10.205 | 150.49 | 4.492 | 150.532 | 11.369 | 150.429 | 7.75 | 92.455 | -28.916 | 150.633 | 4.924
92.171 | 13.264 | 92.227 | -9.305 | 92.205 | 19.513 | 92.159 | 19.513 | 150.492 | 10.3 | 150.472 | 4.659 | 150.516 | 11.416 | 150.413 | 7.982 | 92.468 | -28.85 | 150.615 | 4.903
92.186 | 13.194 | 92.242 | -9.244 | 92.22 | 19.53 | 92.175 | 19.53 | 150.476 | 10.348 | 150.454 | 4.809 | 150.5 | 11.487 | 150.398 | 8.205 | 92.483 | -28.784 | 150.596 | 4.851
92.202 | 13.123 | 92.257 | -9.199 | 92.235 | 19.554 | 92.192 | 19.554 | 150.46 | 10.325 | 150.435 | 4.895 | 150.486 | 11.604 | 150.383 | 8.33 | 92.499 | -28.719 | 150.579 | 4.807
92.215 | 13.025 | 92.272 | -9.138 | 92.251 | 19.578 | 92.209 | 19.578 | 150.444 | 10.232 | 150.417 | 4.909 | 150.471 | 11.714 | 150.368 | 8.436 | 92.512 | -28.629 | 150.562 | 4.732
92.23 | 12.898 | 92.286 | -9.077 | 92.267 | 19.602 | 92.226 | 19.602 | 150.426 | 10.116 | 150.4 | 4.834 | 150.457 | 11.785 | 150.353 | 8.471 | 92.527 | -28.54 | 150.547 | 4.617
92.246 | 12.772 | 92.301 | -9.024 | 92.281 | 19.642 | 92.242 | 19.642 | 150.407 | 9.968 | 150.385 | 4.783 | 150.443 | 11.84 | 150.336 | 8.488 | 92.543 | -28.436 | 150.533 | 4.471
92.262 | 12.617 | 92.313 | -8.955 | 92.297 | 19.681 | 92.259 | 19.681 | 150.39 | 9.788 | 150.372 | 4.733 | 150.426 | 11.95 | 150.321 | 8.434 | 92.555 | -28.339 | 150.519 | 4.293
92.279 | 12.443 | 92.328 | -8.894 | 92.313 | 19.72 | 92.276 | 19.72 | 150.371 | 9.538 | 150.357 | 4.634 | 150.41 | 12.098 | 150.305 | 8.343 | 92.57 | -28.257 | 150.504 | 4.124
92.295 | 12.279 | 92.344 | -8.833 | 92.327 | 19.775 | 92.292 | 19.775 | 150.353 | 9.249 | 150.343 | 4.519 | 150.394 | 12.23 | 150.288 | 8.208 | 92.587 | -28.153 | 150.487 | 3.978
92.311 | 12.124 | 92.356 | -8.756 | 92.343 | 19.822 | 92.311 | 19.822 | 150.337 | 8.952 | 150.328 | 4.364 | 150.378 | 12.347 | 150.272 | 8.082 | 92.603 | -28.032 | 150.471 | 3.832
92.325 | 11.988 | 92.372 | -8.663 | 92.361 | 19.876 | 92.332 | 19.876 | 150.32 | 8.679 | 150.312 | 4.152 | 150.361 | 12.41 | 150.253 | 7.919 | 92.619 | -27.92 | 150.454 | 3.67
92.342 | 11.842 | 92.39 | -8.586 | 92.375 | 19.923 | 92.348 | 19.923 | 150.305 | 8.445 | 150.295 | 3.965 | 150.342 | 12.474 | 150.236 | 7.721 | 92.635 | -27.808 | 150.439 | 3.516
92.358 | 11.696 | 92.406 | -8.509 | 92.391 | 19.97 | 92.367 | 19.97 | 150.29 | 8.218 | 150.279 | 3.818 | 150.324 | 12.521 | 150.219 | 7.479 | 92.652 | -27.703 | 150.422 | 3.417
92.372 | 11.579 | 92.422 | -8.44 | 92.409 | 19.994 | 92.388 | 19.994 | 150.276 | 7.976 | 150.264 | 3.775 | 150.306 | 12.561 | 150.2 | 7.2 | 92.666 | -27.598 | 150.406 | 3.333
92.388 | 11.462 | 92.44 | -8.387 | 92.428 | 20.018 | 92.404 | 20.018 | 150.262 | 7.703 | 150.248 | 3.781 | 150.286 | 12.563 | 150.184 | 6.957 | 92.682 | -27.493 | 150.387 | 3.297
92.406 | 11.345 | 92.456 | -8.334 | 92.447 | 20.043 | 92.423 | 20.043 | 150.245 | 7.484 | 150.229 | 3.746 | 150.268 | 12.526 | 150.169 | 6.705 | 92.699 | -27.404 | 150.368 | 3.292
92.423 | 11.209 | 92.472 | -8.305 | 92.466 | 20.052 | 92.444 | 20.052 | 150.23 | 7.297 | 150.211 | 3.663 | 150.252 | 12.404 | 150.154 | 6.481 | 92.713 | -27.338 | 150.349 | 3.342
92.442 | 11.072 | 92.489 | -8.291 | 92.486 | 20.061 | 92.463 | 20.061 | 150.214 | 7.141 | 150.192 | 3.637 | 150.237 | 12.283 | 150.142 | 6.301 | 92.729 | -27.273 | 150.33 | 3.408
92.462 | 10.936 | 92.505 | -8.262 | 92.505 | 20.085 | 92.48 | 20.085 | 150.197 | 7.04 | 150.173 | 3.626 | 150.223 | 12.115 | 150.127 | 6.228 | 92.747 | -27.207 | 150.314 | 3.434
92.481 | 10.828 | 92.519 | -8.249 | 92.524 | 20.102 | 92.498 | 20.102 | 150.182 | 7.017 | 150.155 | 3.648 | 150.208 | 11.97 | 150.114 | 6.209 | 92.764 | -27.164 | 150.298 | 3.461
92.5 | 10.749 | 92.536 | -8.228 | 92.544 | 20.111 | 92.513 | 20.111 | 150.164 | 7.042 | 150.139 | 3.742 | 150.193 | 11.84 | 150.099 | 6.262 | 92.783 | -27.137 | 150.283 | 3.55
92.519 | 10.697 | 92.556 | -8.207 | 92.56 | 20.135 | 92.525 | 20.135 | 150.146 | 7.043 | 150.125 | 3.772 | 150.177 | 11.688 | 150.083 | 6.378 | 92.803 | -27.11 | 150.268 | 3.639
92.538 | 10.646 | 92.573 | -8.145 | 92.58 | 20.166 | 92.54 | 20.166 | 150.129 | 7.115 | 150.111 | 3.786 | 150.16 | 11.566 | 150.067 | 6.601 | 92.822 | -27.06 | 150.254 | 3.689
92.557 | 10.623 | 92.592 | -8.093 | 92.599 | 20.191 | 92.554 | 20.191 | 150.11 | 7.257 | 150.096 | 3.8 | 150.144 | 11.498 | 150.051 | 6.896 | 92.841 | -27.018 | 150.239 | 3.739
92.576 | 10.6 | 92.613 | -8.04 | 92.614 | 20.2 | 92.567 | 20.2 | 150.093 | 7.462 | 150.08 | 3.773 | 150.128 | 11.438 | 150.035 | 7.218 | 92.861 | -26.983 | 150.224 | 3.789
92.595 | 10.595 | 92.63 | -7.994 | 92.632 | 20.178 | 92.581 | 20.178 | 150.075 | 7.659 | 150.064 | 3.819 | 150.113 | 11.424 | 150.019 | 7.593 | 92.88 | -26.972 | 150.208 | 3.831
92.61 | 10.629 | 92.649 | -7.933 | 92.649 | 20.157 | 92.597 | 20.157 | 150.059 | 7.848 | 150.048 | 3.961 | 150.097 | 11.433 | 149.999 | 7.96 | 92.899 | -26.968 | 150.193 | 3.897
92.628 | 10.681 | 92.67 | -7.88 | 92.664 | 20.159 | 92.609 | 20.159 | 150.046 | 8.037 | 150.034 | 4.112 | 150.078 | 11.466 | 149.981 | 8.308 | 92.918 | -26.98 | 150.178 | 3.97
92.644 | 10.752 | 92.689 | -7.827 | 92.68 | 20.16 | 92.624 | 20.16 | 150.032 | 8.195 | 150.017 | 4.27 | 150.059 | 11.583 | 149.963 | 8.63 | 92.937 | -27.023 | 150.161 | 4.051
92.657 | 10.804 | 92.708 | -7.806 | 92.696 | 20.177 | 92.64 | 20.177 | 150.018 | 8.29 | 150.001 | 4.437 | 150.041 | 11.708 | 149.943 | 8.907 | 92.952 | -27.081 | 150.144 | 4.141
92.672 | 10.819 | 92.726 | -7.801 | 92.712 | 20.194 | 92.656 | 20.194 | 150.004 | 8.393 | 149.985 | 4.571 | 150.023 | 11.84 | 149.926 | 9.157 | 92.97 | -27.14 | 150.125 | 4.167
92.688 | 10.833 | 92.744 | -7.804 | 92.727 | 20.203 | 92.672 | 20.203 | 149.987 | 8.543 | 149.966 | 4.745 | 150.007 | 11.996 | 149.91 | 9.371 | 92.986 | -27.206 | 150.107 | 4.225
92.703 | 10.857 | 92.76 | -7.798 | 92.742 | 20.204 | 92.688 | 20.204 | 149.971 | 8.685 | 149.948 | 4.944 | 149.991 | 12.09 | 149.896 | 9.549 | 92.999 | -27.272 | 150.089 | 4.29
92.718 | 10.863 | 92.775 | -7.801 | 92.757 | 20.213 | 92.703 | 20.213 | 149.955 | 8.842 | 149.929 | 5.07 | 149.978 | 12.099 | 149.882 | 9.719 | 93.014 | -27.354 | 150.07 | 4.356
92.734 | 10.868 | 92.791 | -7.804 | 92.769 | 20.23 | 92.719 | 20.23 | 149.939 | 8.992 | 149.912 | 5.189 | 149.965 | 12.109 | 149.867 | 9.888 | 93.03 | -27.428 | 150.054 | 4.39
92.749 | 10.892 | 92.803 | -7.79 | 92.785 | 20.224 | 92.735 | 20.224 | 149.924 | 9.15 | 149.896 | 5.291 | 149.95 | 12.102 | 149.853 | 10.022 | 93.045 | -27.51 | 150.038 | 4.44
92.763 | 10.906 | 92.819 | -7.769 | 92.803 | 20.218 | 92.751 | 20.218 | 149.905 | 9.324 | 149.879 | 5.305 | 149.936 | 12.127 | 149.837 | 10.182 | 93.06 | -27.599 | 150.023 | 4.475
92.78 | 10.902 | 92.835 | -7.748 | 92.817 | 20.204 | 92.765 | 20.204 | 149.887 | 9.458 | 149.865 | 5.318 | 149.921 | 12.113 | 149.821 | 10.325 | 93.076 | -27.688 | 150.008 | 4.509
92.796 | 10.926 | 92.848 | -7.742 | 92.833 | 20.191 | 92.781 | 20.191 | 149.868 | 9.584 | 149.85 | 5.316 | 149.906 | 12.03 | 149.806 | 10.431 | 93.091 | -27.786 | 149.994 | 4.575
92.809 | 10.931 | 92.863 | -7.753 | 92.85 | 20.177 | 92.798 | 20.177 | 149.848 | 9.719 | 149.836 | 5.209 | 149.892 | 11.893 | 149.79 | 10.547 | 93.106 | -27.883 | 149.98 | 4.648
92.826 | 10.918 | 92.879 | -7.787 | 92.864 | 20.148 | 92.815 | 20.148 | 149.83 | 9.829 | 149.82 | 5.07 | 149.875 | 11.81 | 149.774 | 10.654 | 93.122 | -27.98 | 149.966 | 4.784
92.843 | 10.885 | 92.894 | -7.838 | 92.88 | 20.104 | 92.833 | 20.104 | 149.812 | 9.901 | 149.804 | 4.874 | 149.86 | 11.742 | 149.758 | 10.707 | 93.138 | -28.085 | 149.95 | 4.92
92.857 | 10.844 | 92.911 | -7.928 | 92.898 | 20.045 | 92.854 | 20.045 | 149.796 | 9.949 | 149.788 | 4.623 | 149.843 | 11.705 | 149.738 | 10.751 | 93.152 | -28.197 | 149.934 | 5.049
92.873 | 10.783 | 92.927 | -8.018 | 92.914 | 19.986 | 92.872 | 19.986 | 149.782 | 9.95 | 149.773 | 4.387 | 149.824 | 11.699 | 149.718 | 10.795 | 93.168 | -28.31 | 149.918 | 5.169
92.891 | 10.722 | 92.944 | -8.093 | 92.93 | 19.958 | 92.891 | 19.958 | 149.766 | 9.943 | 149.756 | 4.192 | 149.805 | 11.693 | 149.699 | 10.865 | 93.186 | -28.4 | 149.902 | 5.29
92.904 | 10.652 | 92.96 | -8.151 | 92.946 | 19.959 | 92.911 | 19.959 | 149.75 | 9.96 | 149.739 | 3.948 | 149.786 | 11.733 | 149.68 | 10.963 | 93.199 | -28.458 | 149.886 | 5.418
92.921 | 10.591 | 92.976 | -8.217 | 92.965 | 19.961 | 92.93 | 19.961 | 149.735 | 9.992 | 149.721 | 3.729 | 149.769 | 11.78 | 149.663 | 11.052 | 93.216 | -28.516 | 149.867 | 5.546
92.939 | 10.531 | 92.993 | -8.276 | 92.981 | 19.939 | 92.949 | 19.939 | 149.718 | 10.056 | 149.702 | 3.501 | 149.752 | 11.813 | 149.646 | 11.159 | 93.233 | -28.551 | 149.849 | 5.628
92.958 | 10.47 | 93.007 | -8.334 | 92.999 | 19.896 | 92.968 | 19.896 | 149.703 | 10.12 | 149.684 | 3.274 | 149.736 | 11.922 | 149.631 | 11.238 | 93.247 | -28.555 | 149.832 | 5.725
92.977 | 10.418 | 93.023 | -8.376 | 93.018 | 19.837 | 92.987 | 19.837 | 149.686 | 10.199 | 149.665 | 3.111 | 149.72 | 12.116 | 149.616 | 11.273 | 93.263 | -28.559 | 149.812 | 5.822
92.996 | 10.377 | 93.041 | -8.419 | 93.034 | 19.785 | 93.002 | 19.785 | 149.67 | 10.294 | 149.647 | 3.004 | 149.705 | 12.28 | 149.6 | 11.264 | 93.281 | -28.54 | 149.795 | 5.911
93.015 | 10.335 | 93.055 | -8.445 | 93.053 | 19.771 | 93.019 | 19.771 | 149.655 | 10.358 | 149.631 | 2.945 | 149.691 | 12.412 | 149.585 | 11.263 | 93.3 | -28.497 | 149.779 | 5.961
93.032 | 10.302 | 93.072 | -8.48 | 93.073 | 19.758 | 93.035 | 19.758 | 149.637 | 10.382 | 149.615 | 2.895 | 149.677 | 12.537 | 149.568 | 11.253 | 93.319 | -28.455 | 149.764 | 5.972
93.051 | 10.279 | 93.092 | -8.522 | 93.089 | 19.752 | 93.048 | 19.752 | 149.618 | 10.446 | 149.6 | 2.86 | 149.66 | 12.662 | 149.553 | 11.216 | 93.338 | -28.412 | 149.751 | 6.006
93.07 | 10.275 | 93.111 | -8.581 | 93.108 | 19.738 | 93.063 | 19.738 | 149.599 | 10.502 | 149.586 | 2.85 | 149.645 | 12.81 | 149.538 | 11.126 | 93.357 | -28.378 | 149.736 | 6.04
93.086 | 10.252 | 93.13 | -8.639 | 93.127 | 19.732 | 93.079 | 19.732 | 149.581 | 10.503 | 149.572 | 2.976 | 149.63 | 12.919 | 149.522 | 10.982 | 93.373 | -28.35 | 149.722 | 6.067
93.105 | 10.276 | 93.15 | -8.705 | 93.144 | 19.726 | 93.094 | 19.726 | 149.564 | 10.426 | 149.558 | 3.134 | 149.613 | 12.975 | 149.506 | 10.81 | 93.392 | -28.323 | 149.707 | 6.062
93.125 | 10.3 | 93.169 | -8.756 | 93.161 | 19.728 | 93.109 | 19.728 | 149.546 | 10.348 | 149.542 | 3.341 | 149.597 | 13.015 | 149.489 | 10.657 | 93.411 | -28.296 | 149.69 | 6.104
93.14 | 10.305 | 93.189 | -8.807 | 93.176 | 19.714 | 93.125 | 19.714 | 149.531 | 10.326 | 149.527 | 3.532 | 149.579 | 13.047 | 149.471 | 10.558 | 93.427 | -28.238 | 149.674 | 6.216
93.158 | 10.32 | 93.208 | -8.849 | 93.191 | 19.701 | 93.14 | 19.701 | 149.516 | 10.303 | 149.511 | 3.706 | 149.561 | 13.041 | 149.454 | 10.503 | 93.446 | -28.18 | 149.658 | 6.384
93.174 | 10.334 | 93.227 | -8.883 | 93.206 | 19.687 | 93.154 | 19.687 | 149.501 | 10.265 | 149.495 | 3.824 | 149.543 | 13.02 | 149.435 | 10.512 | 93.465 | -28.13 | 149.643 | 6.551
93.189 | 10.377 | 93.243 | -8.878 | 93.22 | 19.659 | 93.17 | 19.659 | 149.486 | 10.258 | 149.478 | 3.919 | 149.523 | 12.96 | 149.418 | 10.538 | 93.48 | -28.072 | 149.627 | 6.766
93.204 | 10.449 | 93.261 | -8.841 | 93.235 | 19.63 | 93.187 | 19.63 | 149.471 | 10.267 | 149.461 | 3.997 | 149.504 | 12.915 | 149.402 | 10.546 | 93.498 | -28.013 | 149.607 | 7.028
93.219 | 10.52 | 93.28 | -8.804 | 93.248 | 19.639 | 93.2 | 19.639 | 149.456 | 10.244 | 149.442 | 4.075 | 149.486 | 12.87 | 149.386 | 10.554 | 93.514 | -27.955 | 149.588 | 7.281
93.234 | 10.591 | 93.295 | -8.79 | 93.262 | 19.648 | 93.216 | 19.648 | 149.441 | 10.222 | 149.424 | 4.129 | 149.469 | 12.803 | 149.371 | 10.607 | 93.529 | -27.913 | 149.569 | 7.519
93.25 | 10.7 | 93.31 | -8.753 | 93.279 | 19.635 | 93.233 | 19.635 | 149.424 | 10.199 | 149.405 | 4.134 | 149.454 | 12.719 | 149.356 | 10.713 | 93.544 | -27.893 | 149.55 | 7.773
93.265 | 10.79 | 93.326 | -8.716 | 93.291 | 19.606 | 93.246 | 19.606 | 149.408 | 10.216 | 149.386 | 4.092 | 149.438 | 12.636 | 149.342 | 10.838 | 93.559 | -27.866 | 149.534 | 8.074
93.28 | 10.889 | 93.339 | -8.687 | 93.308 | 19.593 | 93.263 | 19.593 | 149.391 | 10.24 | 149.368 | 4.001 | 149.424 | 12.607 | 149.328 | 10.945 | 93.574 | -27.831 | 149.517 | 8.367
93.292 | 10.989 | 93.354 | -8.641 | 93.325 | 19.587 | 93.28 | 19.587 | 149.374 | 10.21 | 149.351 | 3.951 | 149.409 | 12.539 | 149.311 | 11.033 | 93.589 | -27.82 | 149.502 | 8.566
93.308 | 11.088 | 93.37 | -8.604 | 93.341 | 19.588 | 93.294 | 19.588 | 149.357 | 10.18 | 149.338 | 3.924 | 149.392 | 12.479 | 149.295 | 11.14 | 93.604 | -27.824 | 149.488 | 8.765
93.326 | 11.207 | 93.385 | -8.551 | 93.358 | 19.582 | 93.31 | 19.582 | 149.338 | 10.181 | 149.322 | 3.922 | 149.375 | 12.38 | 149.279 | 11.283 | 93.619 | -27.836 | 149.472 | 8.956
93.339 | 11.344 | 93.4 | -8.49 | 93.376 | 19.561 | 93.328 | 19.561 | 149.32 | 10.213 | 149.308 | 3.935 | 149.358 | 12.328 | 149.262 | 11.47 | 93.632 | -27.855 | 149.456 | 9.131
93.356 | 11.462 | 93.414 | -8.429 | 93.392 | 19.54 | 93.347 | 19.54 | 149.304 | 10.293 | 149.294 | 3.997 | 149.342 | 12.276 | 149.246 | 11.684 | 93.648 | -27.875 | 149.44 | 9.361
93.373 | 11.58 | 93.429 | -8.351 | 93.409 | 19.512 | 93.366 | 19.512 | 149.286 | 10.395 | 149.277 | 4.051 | 149.327 | 12.254 | 149.228 | 11.898 | 93.666 | -27.886 | 149.424 | 9.576
93.39 | 11.689 | 93.443 | -8.258 | 93.425 | 19.475 | 93.385 | 19.475 | 149.271 | 10.451 | 149.261 | 4.178 | 149.309 | 12.217 | 149.21 | 12.059 | 93.679 | -27.89 | 149.409 | 9.736
93.406 | 11.798 | 93.459 | -8.189 | 93.442 | 19.439 | 93.404 | 19.439 | 149.257 | 10.546 | 149.245 | 4.32 | 149.29 | 12.196 | 149.192 | 12.129 | 93.696 | -27.886 | 149.392 | 9.848
93.424 | 11.879 | 93.475 | -8.12 | 93.456 | 19.411 | 93.42 | 19.411 | 149.244 | 10.696 | 149.231 | 4.51 | 149.273 | 12.213 | 149.173 | 12.156 | 93.714 | -27.867 | 149.376 | 9.929
93.44 | 11.978 | 93.489 | -8.059 | 93.472 | 19.374 | 93.439 | 19.374 | 149.231 | 10.885 | 149.216 | 4.725 | 149.253 | 12.191 | 149.155 | 12.182 | 93.73 | -27.863 | 149.359 | 9.987
93.457 | 12.059 | 93.505 | -8.006 | 93.493 | 19.346 | 93.458 | 19.346 | 149.215 | 11.098 | 149.199 | 4.964 | 149.235 | 12.185 | 149.138 | 12.244 | 93.747 | -27.883 | 149.34 | 10.029
93.473 | 12.14 | 93.523 | -7.952 | 93.51 | 19.332 | 93.475 | 19.332 | 149.2 | 11.295 | 149.181 | 5.219 | 149.218 | 12.164 | 149.123 | 12.323 | 93.764 | -27.91 | 149.321 | 10.048
93.492 | 12.201 | 93.537 | -7.907 | 93.529 | 19.326 | 93.494 | 19.326 | 149.185 | 11.453 | 149.162 | 5.482 | 149.204 | 12.196 | 149.11 | 12.394 | 93.781 | -27.953 | 149.302 | 10.051
93.509 | 12.244 | 93.553 | -7.886 | 93.549 | 19.335 | 93.513 | 19.335 | 149.17 | 11.556 | 149.144 | 5.745 | 149.19 | 12.244 | 149.096 | 12.447 | 93.798 | -27.995 | 149.285 | 10.03
93.528 | 12.268 | 93.571 | -7.88 | 93.566 | 19.345 | 93.528 | 19.345 | 149.154 | 11.611 | 149.126 | 6.088 | 149.175 | 12.299 | 149.082 | 12.5 | 93.814 | -28.053 | 149.269 | 9.931
93.548 | 12.302 | 93.587 | -7.875 | 93.585 | 19.308 | 93.545 | 19.308 | 149.138 | 11.659 | 149.109 | 6.488 | 149.161 | 12.332 | 149.069 | 12.607 | 93.833 | -28.127 | 149.253 | 9.848
93.565 | 12.345 | 93.604 | -7.885 | 93.606 | 19.249 | 93.562 | 19.249 | 149.121 | 11.778 | 149.094 | 6.839 | 149.146 | 12.41 | 149.053 | 12.758 | 93.85 | -28.201 | 149.238 | 9.851
93.584 | 12.341 | 93.623 | -7.92 | 93.625 | 19.19 | 93.577 | 19.19 | 149.104 | 11.944 | 149.081 | 7.134 | 149.131 | 12.481 | 149.038 | 12.954 | 93.869 | -28.275 | 149.223 | 9.846
93.604 | 12.337 | 93.642 | -7.946 | 93.643 | 19.139 | 93.592 | 19.139 | 149.085 | 12.078 | 149.066 | 7.373 | 149.115 | 12.598 | 149.022 | 13.222 | 93.89 | -28.341 | 149.208 | 9.865
93.621 | 12.333 | 93.661 | -7.957 | 93.661 | 19.087 | 93.608 | 19.087 | 149.066 | 12.173 | 149.051 | 7.588 | 149.099 | 12.785 | 149.007 | 13.463 | 93.906 | -28.392 | 149.194 | 9.899
93.64 | 12.291 | 93.68 | -7.983 | 93.679 | 19.036 | 93.623 | 19.036 | 149.048 | 12.276 | 149.035 | 7.762 | 149.084 | 12.971 | 148.993 | 13.668 | 93.925 | -28.442 | 149.178 | 9.925
93.659 | 12.249 | 93.699 | -8.01 | 93.694 | 18.977 | 93.638 | 18.977 | 149.031 | 12.363 | 149.019 | 7.928 | 149.07 | 13.142 | 148.975 | 13.882 | 93.946 | -28.454 | 149.163 | 9.905
93.677 | 12.198 | 93.715 | -8.044 | 93.709 | 18.911 | 93.653 | 18.911 | 149.018 | 12.505 | 149.004 | 8.079 | 149.052 | 13.321 | 148.958 | 14.106 | 93.962 | -28.473 | 149.148 | 9.931
93.694 | 12.128 | 93.734 | -8.078 | 93.724 | 18.837 | 93.669 | 18.837 | 149.002 | 12.663 | 148.988 | 8.205 | 149.033 | 13.469 | 148.939 | 14.427 | 93.982 | -28.501 | 149.131 | 9.973
93.709 | 12.058 | 93.754 | -8.113 | 93.736 | 18.778 | 93.681 | 18.778 | 148.988 | 12.789 | 148.972 | 8.275 | 149.015 | 13.578 | 148.92 | 14.82 | 94.001 | -28.528 | 149.115 | 10.062
93.725 | 11.997 | 93.771 | -8.171 | 93.751 | 18.734 | 93.698 | 18.734 | 148.974 | 12.869 | 148.957 | 8.313 | 148.997 | 13.703 | 148.903 | 15.214 | 94.018 | -28.555 | 149.097 | 10.151
93.737 | 11.937 | 93.788 | -8.229 | 93.767 | 18.698 | 93.716 | 18.698 | 148.958 | 12.878 | 148.938 | 8.423 | 148.981 | 13.828 | 148.886 | 15.607 | 94.036 | -28.59 | 149.08 | 10.225
93.752 | 11.877 | 93.807 | -8.279 | 93.779 | 18.646 | 93.729 | 18.646 | 148.942 | 12.879 | 148.92 | 8.573 | 148.963 | 13.983 | 148.87 | 16.009 | 94.051 | -28.617 | 149.062 | 10.314
93.767 | 11.835 | 93.822 | -8.314 | 93.794 | 18.58 | 93.746 | 18.58 | 148.925 | 12.911 | 148.901 | 8.764 | 148.948 | 14.093 | 148.857 | 16.385 | 94.066 | -28.652 | 149.043 | 10.419
93.78 | 11.756 | 93.837 | -8.348 | 93.81 | 18.529 | 93.764 | 18.529 | 148.91 | 12.99 | 148.883 | 8.987 | 148.935 | 14.179 | 148.842 | 16.778 | 94.079 | -28.664 | 149.026 | 10.547
93.795 | 11.676 | 93.853 | -8.375 | 93.825 | 18.477 | 93.78 | 18.477 | 148.895 | 13.077 | 148.867 | 9.145 | 148.92 | 14.296 | 148.826 | 17.216 | 94.094 | -28.675 | 149.009 | 10.707
93.811 | 11.597 | 93.868 | -8.401 | 93.841 | 18.411 | 93.797 | 18.411 | 148.877 | 13.212 | 148.849 | 9.239 | 148.906 | 14.46 | 148.811 | 17.663 | 94.109 | -28.695 | 148.992 | 10.898
93.823 | 11.537 | 93.882 | -8.427 | 93.857 | 18.344 | 93.815 | 18.344 | 148.859 | 13.338 | 148.834 | 9.333 | 148.891 | 14.584 | 148.795 | 18.083 | 94.121 | -28.668 | 148.978 | 11.097
93.84 | 11.504 | 93.897 | -8.454 | 93.873 | 18.278 | 93.832 | 18.278 | 148.84 | 13.433 | 148.82 | 9.476 | 148.876 | 14.717 | 148.78 | 18.476 | 94.136 | -28.64 | 148.964 | 11.295
93.857 | 11.472 | 93.912 | -8.464 | 93.889 | 18.234 | 93.848 | 18.234 | 148.821 | 13.536 | 148.805 | 9.666 | 148.861 | 14.942 | 148.764 | 18.762 | 94.152 | -28.613 | 148.95 | 11.447
93.874 | 11.449 | 93.924 | -8.482 | 93.905 | 18.198 | 93.865 | 18.198 | 148.802 | 13.662 | 148.791 | 9.8 | 148.845 | 15.136 | 148.749 | 19.021 | 94.165 | -28.571 | 148.936 | 11.607
93.89 | 11.436 | 93.939 | -8.485 | 93.921 | 18.17 | 93.884 | 18.17 | 148.784 | 13.828 | 148.776 | 9.846 | 148.829 | 15.322 | 148.734 | 19.262 | 94.181 | -28.528 | 148.92 | 11.782
93.906 | 11.422 | 93.955 | -8.487 | 93.935 | 18.141 | 93.901 | 18.141 | 148.768 | 13.947 | 148.761 | 9.876 | 148.813 | 15.47 | 148.716 | 19.556 | 94.199 | -28.485 | 148.904 | 12.012
93.923 | 11.39 | 93.968 | -8.49 | 93.952 | 18.128 | 93.92 | 18.128 | 148.754 | 14.042 | 148.746 | 9.882 | 148.795 | 15.603 | 148.698 | 19.842 | 94.215 | -28.45 | 148.888 | 12.227
93.939 | 11.349 | 93.984 | -8.484 | 93.969 | 18.099 | 93.94 | 18.099 | 148.74 | 14.113 | 148.73 | 9.887 | 148.776 | 15.735 | 148.679 | 20.128 | 94.231 | -28.446 | 148.873 | 12.441
93.956 | 11.326 | 94.001 | -8.479 | 93.983 | 18.055 | 93.956 | 18.055 | 148.725 | 14.2 | 148.713 | 9.949 | 148.758 | 15.86 | 148.662 | 20.36 | 94.248 | -28.442 | 148.858 | 12.703
93.972 | 11.312 | 94.015 | -8.465 | 94 | 18.012 | 93.976 | 18.012 | 148.711 | 14.288 | 148.697 | 10.068 | 148.739 | 15.993 | 148.645 | 20.565 | 94.264 | -28.454 | 148.841 | 12.98
93.986 | 11.309 | 94.031 | -8.436 | 94.02 | 17.975 | 93.996 | 17.975 | 148.696 | 14.359 | 148.68 | 10.105 | 148.722 | 16.11 | 148.628 | 20.708 | 94.281 | -28.473 | 148.823 | 13.226
94.003 | 11.305 | 94.049 | -8.422 | 94.039 | 17.939 | 94.012 | 17.939 | 148.681 | 14.462 | 148.663 | 10.119 | 148.704 | 16.258 | 148.612 | 20.761 | 94.297 | -28.485 | 148.805 | 13.535
94.023 | 11.319 | 94.065 | -8.409 | 94.058 | 17.91 | 94.031 | 17.91 | 148.665 | 14.604 | 148.644 | 10.085 | 148.689 | 16.359 | 148.598 | 20.849 | 94.313 | -28.488 | 148.786 | 13.867
94.04 | 11.344 | 94.081 | -8.379 | 94.079 | 17.882 | 94.05 | 17.882 | 148.65 | 14.793 | 148.626 | 10.09 | 148.674 | 16.515 | 148.583 | 20.956 | 94.327 | -28.477 | 148.768 | 14.23
94.059 | 11.368 | 94.097 | -8.35 | 94.098 | 17.853 | 94.068 | 17.853 | 148.636 | 14.99 | 148.609 | 10.112 | 148.66 | 16.655 | 148.568 | 21.045 | 94.344 | -28.465 | 148.75 | 14.648
94.079 | 11.392 | 94.114 | -8.313 | 94.117 | 17.832 | 94.086 | 17.832 | 148.619 | 15.171 | 148.591 | 10.126 | 148.646 | 16.841 | 148.553 | 20.999 | 94.364 | -28.446 | 148.735 | 15.051
94.098 | 11.426 | 94.13 | -8.291 | 94.137 | 17.819 | 94.101 | 17.819 | 148.601 | 15.345 | 148.577 | 10.164 | 148.63 | 17.082 | 148.538 | 20.935 | 94.381 | -28.434 | 148.722 | 15.453
94.117 | 11.497 | 94.149 | -8.27 | 94.156 | 17.798 | 94.116 | 17.798 | 148.583 | 15.494 | 148.563 | 10.169 | 148.615 | 17.314 | 148.524 | 20.845 | 94.4 | -28.43 | 148.707 | 15.856
94.138 | 11.578 | 94.168 | -8.248 | 94.173 | 17.784 | 94.128 | 17.784 | 148.565 | 15.644 | 148.549 | 10.143 | 148.601 | 17.431 | 148.507 | 20.781 | 94.421 | -28.426 | 148.692 | 16.235
94.157 | 11.668 | 94.185 | -8.203 | 94.191 | 17.756 | 94.143 | 17.756 | 148.548 | 15.833 | 148.536 | 10.156 | 148.584 | 17.502 | 148.49 | 20.7 | 94.44 | -28.415 | 148.677 | 16.622
94.176 | 11.767 | 94.204 | -8.15 | 94.21 | 17.735 | 94.158 | 17.735 | 148.53 | 16.046 | 148.521 | 10.291 | 148.568 | 17.558 | 148.474 | 20.708 | 94.459 | -28.426 | 148.661 | 17.001
94.194 | 11.848 | 94.224 | -8.096 | 94.225 | 17.721 | 94.17 | 17.721 | 148.514 | 16.313 | 148.506 | 10.433 | 148.552 | 17.582 | 148.457 | 20.752 | 94.48 | -28.438 | 148.645 | 17.388
94.211 | 11.938 | 94.24 | -8.051 | 94.241 | 17.693 | 94.185 | 17.693 | 148.499 | 16.557 | 148.49 | 10.583 | 148.535 | 17.599 | 148.44 | 20.877 | 94.499 | -28.442 | 148.63 | 17.782
94.227 | 12.01 | 94.259 | -8.013 | 94.257 | 17.664 | 94.201 | 17.664 | 148.484 | 16.786 | 148.474 | 10.782 | 148.517 | 17.57 | 148.421 | 20.983 | 94.518 | -28.446 | 148.615 | 18.138
94.242 | 12.062 | 94.28 | -7.968 | 94.27 | 17.651 | 94.213 | 17.651 | 148.47 | 17.037 | 148.458 | 10.964 | 148.498 | 17.533 | 148.402 | 21.126 | 94.536 | -28.442 | 148.6 | 18.423
94.258 | 12.115 | 94.299 | -7.899 | 94.285 | 17.638 | 94.229 | 17.638 | 148.455 | 17.328 | 148.442 | 11.139 | 148.48 | 17.427 | 148.385 | 21.384 | 94.553 | -28.438 | 148.582 | 18.708
94.271 | 12.177 | 94.316 | -7.837 | 94.301 | 17.624 | 94.247 | 17.624 | 148.44 | 17.643 | 148.424 | 11.321 | 148.462 | 17.282 | 148.367 | 21.769 | 94.569 | -28.449 | 148.564 | 19.009
94.286 | 12.239 | 94.334 | -7.8 | 94.317 | 17.611 | 94.263 | 17.611 | 148.425 | 17.957 | 148.407 | 11.504 | 148.445 | 17.122 | 148.352 | 22.242 | 94.584 | -28.461 | 148.545 | 19.333
94.302 | 12.301 | 94.349 | -7.778 | 94.332 | 17.628 | 94.279 | 17.628 | 148.409 | 18.217 | 148.388 | 11.719 | 148.431 | 17.023 | 148.338 | 22.779 | 94.6 | -28.472 | 148.527 | 19.657
94.314 | 12.363 | 94.364 | -7.765 | 94.347 | 17.645 | 94.295 | 17.645 | 148.392 | 18.421 | 148.369 | 11.885 | 148.416 | 16.894 | 148.324 | 23.351 | 94.613 | -28.499 | 148.511 | 19.965
94.329 | 12.434 | 94.379 | -7.775 | 94.362 | 17.662 | 94.311 | 17.662 | 148.376 | 18.587 | 148.351 | 12.003 | 148.402 | 16.811 | 148.311 | 23.915 | 94.628 | -28.527 | 148.493 | 20.258
94.346 | 12.506 | 94.394 | -7.778 | 94.376 | 17.709 | 94.328 | 17.709 | 148.36 | 18.666 | 148.334 | 12.154 | 148.389 | 16.712 | 148.295 | 24.532 | 94.644 | -28.53 | 148.478 | 20.504
94.361 | 12.567 | 94.406 | -7.772 | 94.393 | 17.741 | 94.344 | 17.741 | 148.342 | 18.706 | 148.32 | 12.296 | 148.373 | 16.56 | 148.28 | 25.149 | 94.656 | -28.534 | 148.464 | 20.766
94.377 | 12.611 | 94.421 | -7.79 | 94.41 | 17.758 | 94.36 | 17.758 | 148.323 | 18.747 | 148.305 | 12.422 | 148.356 | 16.431 | 148.264 | 25.819 | 94.671 | -28.561 | 148.449 | 21.058
94.393 | 12.644 | 94.437 | -7.809 | 94.424 | 17.767 | 94.374 | 17.767 | 148.305 | 18.795 | 148.291 | 12.572 | 148.34 | 16.324 | 148.248 | 26.499 | 94.688 | -28.573 | 148.434 | 21.414
94.409 | 12.688 | 94.45 | -7.835 | 94.44 | 17.784 | 94.391 | 17.784 | 148.288 | 18.788 | 148.276 | 12.731 | 148.324 | 16.257 | 148.233 | 27.215 | 94.702 | -28.592 | 148.418 | 21.793
94.423 | 12.721 | 94.464 | -7.845 | 94.458 | 17.801 | 94.411 | 17.801 | 148.27 | 18.703 | 148.261 | 12.913 | 148.309 | 16.181 | 148.217 | 27.885 | 94.719 | -28.611 | 148.403 | 22.242
94.44 | 12.736 | 94.481 | -7.864 | 94.472 | 17.819 | 94.428 | 17.819 | 148.252 | 18.657 | 148.245 | 13.096 | 148.292 | 16.16 | 148.199 | 28.529 | 94.735 | -28.63 | 148.388 | 22.66
94.456 | 12.798 | 94.497 | -7.882 | 94.489 | 17.843 | 94.447 | 17.843 | 148.237 | 18.673 | 148.229 | 13.278 | 148.274 | 16.161 | 148.182 | 29.137 | 94.751 | -28.658 | 148.371 | 23.079
94.47 | 12.851 | 94.513 | -7.94 | 94.507 | 17.898 | 94.467 | 17.898 | 148.224 | 18.682 | 148.214 | 13.436 | 148.255 | 16.224 | 148.164 | 29.826 | 94.764 | -28.692 | 148.355 | 23.583
94.486 | 12.894 | 94.53 | -8.006 | 94.523 | 17.953 | 94.486 | 17.953 | 148.21 | 18.675 | 148.2 | 13.603 | 148.235 | 16.303 | 148.145 | 30.514 | 94.781 | -28.727 | 148.338 | 24.205
94.504 | 12.938 | 94.547 | -8.064 | 94.54 | 18 | 94.506 | 18 | 148.195 | 18.692 | 148.183 | 13.785 | 148.217 | 16.405 | 148.127 | 31.203 | 94.797 | -28.762 | 148.321 | 24.85
94.518 | 12.981 | 94.563 | -8.146 | 94.56 | 18.047 | 94.526 | 18.047 | 148.179 | 18.795 | 148.165 | 13.968 | 148.199 | 16.56 | 148.11 | 31.865 | 94.811 | -28.789 | 148.302 | 25.503
94.535 | 13.043 | 94.579 | -8.212 | 94.579 | 18.094 | 94.545 | 18.094 | 148.163 | 18.921 | 148.147 | 14.15 | 148.183 | 16.693 | 148.097 | 32.473 | 94.827 | -28.816 | 148.283 | 26.149
94.555 | 13.105 | 94.595 | -8.278 | 94.598 | 18.119 | 94.565 | 18.119 | 148.147 | 19.055 | 148.129 | 14.365 | 148.169 | 16.833 | 148.082 | 33.108 | 94.845 | -28.843 | 148.265 | 26.786
94.575 | 13.157 | 94.609 | -8.353 | 94.618 | 18.151 | 94.583 | 18.151 | 148.13 | 19.252 | 148.112 | 14.62 | 148.154 | 16.981 | 148.069 | 33.716 | 94.858 | -28.87 | 148.249 | 27.471
94.594 | 13.229 | 94.625 | -8.427 | 94.637 | 18.176 | 94.6 | 18.176 | 148.114 | 19.512 | 148.095 | 14.891 | 148.14 | 17.152 | 148.056 | 34.315 | 94.875 | -28.889 | 148.231 | 28.155
94.613 | 13.3 | 94.643 | -8.501 | 94.654 | 18.216 | 94.616 | 18.216 | 148.098 | 19.834 | 148.078 | 15.21 | 148.125 | 17.3 | 148.04 | 34.95 | 94.895 | -28.909 | 148.216 | 28.965
94.632 | 13.343 | 94.659 | -8.543 | 94.673 | 18.24 | 94.631 | 18.24 | 148.08 | 20.195 | 148.065 | 15.561 | 148.11 | 17.471 | 148.024 | 35.575 | 94.914 | -28.928 | 148.202 | 29.814
94.652 | 13.358 | 94.678 | -8.561 | 94.693 | 18.265 | 94.648 | 18.265 | 148.061 | 20.627 | 148.05 | 15.976 | 148.095 | 17.672 | 148.008 | 36.183 | 94.933 | -28.94 | 148.188 | 30.64
94.671 | 13.345 | 94.698 | -8.579 | 94.71 | 18.289 | 94.66 | 18.289 | 148.041 | 21.114 | 148.035 | 16.456 | 148.08 | 17.859 | 147.993 | 36.782 | 94.952 | -28.943 | 148.175 | 31.45
94.69 | 13.332 | 94.715 | -8.621 | 94.727 | 18.321 | 94.675 | 18.321 | 148.023 | 21.656 | 148.021 | 16.928 | 148.064 | 18.061 | 147.978 | 37.381 | 94.971 | -28.986 | 148.159 | 32.244
94.707 | 13.309 | 94.734 | -8.672 | 94.746 | 18.346 | 94.692 | 18.346 | 148.005 | 22.205 | 148.005 | 17.44 | 148.05 | 18.293 | 147.961 | 38.016 | 94.99 | -29.029 | 148.144 | 33.054
94.724 | 13.286 | 94.754 | -8.706 | 94.761 | 18.371 | 94.705 | 18.371 | 147.989 | 22.739 | 147.99 | 17.96 | 148.033 | 18.549 | 147.943 | 38.696 | 95.009 | -29.071 | 148.13 | 33.934
94.743 | 13.244 | 94.774 | -8.748 | 94.776 | 18.395 | 94.72 | 18.395 | 147.973 | 23.272 | 147.973 | 18.455 | 148.014 | 18.804 | 147.923 | 39.367 | 95.028 | -29.137 | 148.113 | 34.807
94.759 | 13.194 | 94.793 | -8.79 | 94.793 | 18.405 | 94.736 | 18.405 | 147.959 | 23.845 | 147.957 | 18.935 | 147.995 | 19.052 | 147.904 | 40.055 | 95.044 | -29.188 | 148.097 | 35.663
94.774 | 13.162 | 94.812 | -8.848 | 94.808 | 18.414 | 94.751 | 18.414 | 147.946 | 24.512 | 147.94 | 19.391 | 147.977 | 19.285 | 147.885 | 40.753 | 95.062 | -29.238 | 148.081 | 36.458
94.79 | 13.13 | 94.831 | -8.922 | 94.823 | 18.408 | 94.768 | 18.408 | 147.931 | 25.163 | 147.923 | 19.879 | 147.959 | 19.548 | 147.867 | 41.513 | 95.081 | -29.273 | 148.064 | 37.189
94.805 | 13.079 | 94.846 | -8.997 | 94.837 | 18.388 | 94.784 | 18.388 | 147.915 | 25.791 | 147.903 | 20.391 | 147.941 | 19.804 | 147.85 | 42.327 | 95.096 | -29.284 | 148.046 | 37.858
94.82 | 13.028 | 94.864 | -9.063 | 94.852 | 18.352 | 94.8 | 18.352 | 147.899 | 26.372 | 147.884 | 20.927 | 147.924 | 20.014 | 147.836 | 43.149 | 95.111 | -29.28 | 148.027 | 38.495
94.837 | 12.977 | 94.879 | -9.129 | 94.864 | 18.316 | 94.814 | 18.316 | 147.884 | 26.921 | 147.866 | 21.495 | 147.909 | 20.238 | 147.82 | 44.115 | 95.127 | -29.276 | 148.009 | 39.172
94.852 | 12.907 | 94.892 | -9.211 | 94.879 | 18.287 | 94.83 | 18.287 | 147.869 | 27.471 | 147.848 | 22.055 | 147.894 | 20.44 | 147.804 | 45.108 | 95.142 | -29.272 | 147.991 | 39.935
94.867 | 12.828 | 94.907 | -9.269 | 94.895 | 18.251 | 94.846 | 18.251 | 147.852 | 27.981 | 147.83 | 22.599 | 147.879 | 20.603 | 147.79 | 46.271 | 95.157 | -29.268 | 147.973 | 40.705
94.882 | 12.73 | 94.923 | -9.327 | 94.908 | 18.193 | 94.86 | 18.193 | 147.837 | 28.562 | 147.812 | 23.191 | 147.864 | 20.751 | 147.774 | 47.488 | 95.174 | -29.288 | 147.958 | 41.507
94.897 | 12.651 | 94.936 | -9.377 | 94.924 | 18.157 | 94.876 | 18.157 | 147.818 | 29.142 | 147.797 | 23.823 | 147.849 | 20.907 | 147.759 | 48.794 | 95.189 | -29.322 | 147.944 | 42.34
94.91 | 12.553 | 94.951 | -9.435 | 94.941 | 18.113 | 94.894 | 18.113 | 147.799 | 29.684 | 147.782 | 24.528 | 147.835 | 21.008 | 147.742 | 50.172 | 95.204 | -29.357 | 147.93 | 43.229
94.927 | 12.446 | 94.967 | -9.493 | 94.958 | 18.077 | 94.908 | 18.077 | 147.78 | 30.155 | 147.769 | 25.249 | 147.818 | 21.149 | 147.727 | 51.532 | 95.219 | -29.392 | 147.917 | 44.203
94.944 | 12.329 | 94.983 | -9.535 | 94.974 | 18.034 | 94.924 | 18.034 | 147.761 | 30.563 | 147.754 | 25.937 | 147.803 | 21.25 | 147.712 | 52.829 | 95.234 | -29.427 | 147.901 | 45.201
94.958 | 12.222 | 94.998 | -9.585 | 94.991 | 17.99 | 94.944 | 17.99 | 147.744 | 30.972 | 147.739 | 26.626 | 147.787 | 21.344 | 147.696 | 54.162 | 95.248 | -29.469 | 147.885 | 46.347
94.974 | 12.096 | 95.014 | -9.659 | 95.007 | 17.946 | 94.963 | 17.946 | 147.728 | 31.388 | 147.724 | 27.315 | 147.771 | 21.43 | 147.677 | 55.469 | 95.265 | -29.512 | 147.869 | 47.58
94.992 | 11.97 | 95.031 | -9.733 | 95.023 | 17.903 | 94.982 | 17.903 | 147.713 | 31.804 | 147.708 | 28.043 | 147.753 | 21.532 | 147.659 | 56.802 | 95.282 | -29.554 | 147.854 | 48.844
95.008 | 11.843 | 95.047 | -9.767 | 95.039 | 17.806 | 95.001 | 17.806 | 147.698 | 32.204 | 147.692 | 28.804 | 147.735 | 21.641 | 147.642 | 58.17 | 95.296 | -29.589 | 147.84 | 50.132
95.025 | 11.736 | 95.064 | -9.801 | 95.056 | 17.71 | 95.019 | 17.71 | 147.683 | 32.605 | 147.676 | 29.557 | 147.717 | 21.766 | 147.624 | 59.477 | 95.313 | -29.631 | 147.824 | 51.482
95.043 | 11.629 | 95.08 | -9.828 | 95.072 | 17.621 | 95.038 | 17.621 | 147.668 | 32.919 | 147.661 | 30.31 | 147.699 | 21.899 | 147.607 | 60.792 | 95.331 | -29.681 | 147.806 | 52.879
95.059 | 11.54 | 95.094 | -9.854 | 95.091 | 17.532 | 95.057 | 17.532 | 147.654 | 33.225 | 147.643 | 31.055 | 147.682 | 22.016 | 147.59 | 62.035 | 95.345 | -29.724 | 147.789 | 54.261
95.076 | 11.451 | 95.111 | -9.88 | 95.109 | 17.458 | 95.076 | 17.458 | 147.637 | 33.516 | 147.624 | 31.775 | 147.664 | 22.241 | 147.575 | 63.314 | 95.361 | -29.79 | 147.771 | 55.619
95.095 | 11.325 | 95.129 | -9.906 | 95.126 | 17.392 | 95.092 | 17.392 | 147.622 | 33.815 | 147.606 | 32.536 | 147.65 | 22.458 | 147.561 | 64.638 | 95.379 | -29.863 | 147.752 | 57.047
95.114 | 11.218 | 95.143 | -9.916 | 95.145 | 17.348 | 95.109 | 17.348 | 147.607 | 34.098 | 147.588 | 33.337 | 147.635 | 22.706 | 147.546 | 66.016 | 95.396 | -29.952 | 147.735 | 58.515
95.131 | 11.082 | 95.16 | -9.919 | 95.165 | 17.304 | 95.128 | 17.304 | 147.591 | 34.373 | 147.57 | 34.211 | 147.621 | 23 | 147.531 | 67.385 | 95.413 | -30.057 | 147.719 | 59.967
95.15 | 10.947 | 95.178 | -9.913 | 95.181 | 17.261 | 95.143 | 17.261 | 147.575 | 34.632 | 147.553 | 35.132 | 147.606 | 23.356 | 147.515 | 68.762 | 95.432 | -30.17 | 147.706 | 61.497
95.169 | 10.811 | 95.197 | -9.899 | 95.2 | 17.232 | 95.158 | 17.232 | 147.556 | 34.907 | 147.539 | 35.941 | 147.59 | 23.704 | 147.5 | 70.024 | 95.451 | -30.282 | 147.691 | 63.028
95.185 | 10.704 | 95.216 | -9.901 | 95.221 | 17.204 | 95.174 | 17.204 | 147.539 | 35.183 | 147.525 | 36.758 | 147.574 | 24.105 | 147.483 | 71.321 | 95.468 | -30.379 | 147.677 | 64.652
95.204 | 10.597 | 95.237 | -9.912 | 95.239 | 17.176 | 95.189 | 17.176 | 147.522 | 35.52 | 147.511 | 37.616 | 147.557 | 24.5 | 147.466 | 72.484 | 95.487 | -30.476 | 147.662 | 66.402
95.225 | 10.489 | 95.256 | -9.914 | 95.257 | 17.155 | 95.204 | 17.155 | 147.503 | 35.889 | 147.496 | 38.481 | 147.541 | 24.909 | 147.45 | 73.718 | 95.507 | -30.534 | 147.646 | 68.136
95.241 | 10.382 | 95.275 | -9.916 | 95.275 | 17.134 | 95.22 | 17.134 | 147.486 | 36.345 | 147.481 | 39.402 | 147.525 | 25.357 | 147.433 | 74.997 | 95.523 | -30.584 | 147.63 | 70.089
95.259 | 10.313 | 95.294 | -9.927 | 95.29 | 17.113 | 95.235 | 17.113 | 147.47 | 36.855 | 147.465 | 40.316 | 147.509 | 25.782 | 147.415 | 76.267 | 95.543 | -30.634 | 147.614 | 72.097
95.278 | 10.243 | 95.313 | -9.921 | 95.302 | 17.1 | 95.25 | 17.1 | 147.456 | 37.396 | 147.449 | 41.261 | 147.492 | 26.223 | 147.396 | 77.627 | 95.563 | -30.669 | 147.599 | 74.144
95.293 | 10.201 | 95.33 | -9.915 | 95.317 | 17.079 | 95.264 | 17.079 | 147.442 | 37.985 | 147.434 | 42.191 | 147.473 | 26.632 | 147.378 | 78.951 | 95.58 | -30.712 | 147.584 | 76.332
95.308 | 10.188 | 95.349 | -9.894 | 95.332 | 17.058 | 95.279 | 17.058 | 147.428 | 38.589 | 147.418 | 43.056 | 147.455 | 27.011 | 147.36 | 80.319 | 95.598 | -30.746 | 147.567 | 78.521
95.323 | 10.213 | 95.368 | -9.872 | 95.344 | 17.06 | 95.293 | 17.06 | 147.414 | 39.279 | 147.403 | 43.961 | 147.437 | 27.374 | 147.343 | 81.777 | 95.617 | -30.773 | 147.548 | 80.756
95.337 | 10.237 | 95.383 | -9.85 | 95.359 | 17.07 | 95.31 | 17.07 | 147.4 | 40.055 | 147.386 | 44.939 | 147.42 | 27.715 | 147.326 | 83.289 | 95.632 | -30.808 | 147.53 | 82.921
95.35 | 10.29 | 95.401 | -9.845 | 95.375 | 17.095 | 95.327 | 17.095 | 147.384 | 40.91 | 147.367 | 45.981 | 147.405 | 27.986 | 147.311 | 84.908 | 95.647 | -30.843 | 147.511 | 85.124
95.365 | 10.324 | 95.417 | -9.839 | 95.388 | 17.134 | 95.341 | 17.134 | 147.367 | 41.796 | 147.348 | 47.071 | 147.391 | 28.311 | 147.298 | 86.644 | 95.662 | -30.862 | 147.494 | 87.328
95.379 | 10.377 | 95.429 | -9.825 | 95.402 | 17.174 | 95.358 | 17.174 | 147.352 | 42.682 | 147.33 | 48.137 | 147.378 | 28.635 | 147.286 | 88.46 | 95.678 | -30.873 | 147.477 | 89.579
95.392 | 10.449 | 95.444 | -9.795 | 95.418 | 17.222 | 95.376 | 17.222 | 147.336 | 43.513 | 147.313 | 49.219 | 147.365 | 28.968 | 147.271 | 90.411 | 95.693 | -30.877 | 147.46 | 91.877
95.407 | 10.52 | 95.46 | -9.766 | 95.435 | 17.277 | 95.39 | 17.277 | 147.32 | 44.352 | 147.297 | 50.309 | 147.35 | 29.27 | 147.256 | 92.37 | 95.708 | -30.881 | 147.447 | 94.308
95.423 | 10.601 | 95.475 | -9.728 | 95.451 | 17.339 | 95.407 | 17.339 | 147.301 | 45.176 | 147.282 | 51.432 | 147.335 | 29.541 | 147.241 | 94.428 | 95.723 | -30.869 | 147.432 | 96.723
95.436 | 10.663 | 95.49 | -9.675 | 95.468 | 17.379 | 95.425 | 17.379 | 147.283 | 46.062 | 147.268 | 52.642 | 147.319 | 29.835 | 147.225 | 96.656 | 95.735 | -30.841 | 147.417 | 99.162
95.453 | 10.726 | 95.505 | -9.629 | 95.484 | 17.419 | 95.442 | 17.419 | 147.265 | 46.995 | 147.254 | 53.893 | 147.303 | 30.144 | 147.21 | 98.803 | 95.75 | -30.814 | 147.403 | 101.71
95.47 | 10.788 | 95.52 | -9.575 | 95.5 | 17.474 | 95.458 | 17.474 | 147.245 | 47.928 | 147.239 | 55.168 | 147.288 | 30.485 | 147.194 | 101.022 | 95.767 | -30.779 | 147.389 | 104.305
95.486 | 10.878 | 95.532 | -9.522 | 95.516 | 17.514 | 95.478 | 17.514 | 147.228 | 48.83 | 147.223 | 56.475 | 147.271 | 30.894 | 147.178 | 103.258 | 95.78 | -30.72 | 147.374 | 107.159
95.503 | 10.968 | 95.548 | -9.413 | 95.532 | 17.546 | 95.497 | 17.546 | 147.212 | 49.668 | 147.206 | 57.725 | 147.255 | 31.342 | 147.161 | 105.477 | 95.797 | -30.677 | 147.357 | 109.95
95.52 | 11.059 | 95.564 | -9.303 | 95.546 | 17.586 | 95.514 | 17.586 | 147.199 | 50.492 | 147.191 | 59.04 | 147.235 | 31.782 | 147.141 | 107.777 | 95.814 | -30.634 | 147.342 | 112.843
95.537 | 11.149 | 95.578 | -9.202 | 95.562 | 17.649 | 95.533 | 17.649 | 147.185 | 51.393 | 147.176 | 60.331 | 147.215 | 32.23 | 147.122 | 109.995 | 95.831 | -30.591 | 147.325 | 115.869
95.553 | 11.202 | 95.594 | -9.117 | 95.58 | 17.696 | 95.553 | 17.696 | 147.17 | 52.303 | 147.159 | 61.614 | 147.196 | 32.655 | 147.103 | 112.375 | 95.847 | -30.548 | 147.309 | 118.77
95.57 | 11.245 | 95.611 | -9.031 | 95.596 | 17.766 | 95.57 | 17.766 | 147.156 | 53.291 | 147.143 | 62.945 | 147.176 | 33.18 | 147.085 | 114.8 | 95.865 | -30.505 | 147.291 | 121.678
95.586 | 11.289 | 95.625 | -8.954 | 95.614 | 17.821 | 95.589 | 17.821 | 147.14 | 54.278 | 147.124 | 64.22 | 147.159 | 33.744 | 147.069 | 117.233 | 95.881 | -30.455 | 147.272 | 124.485
95.603 | 11.342 | 95.641 | -8.892 | 95.634 | 17.876 | 95.61 | 17.876 | 147.124 | 55.243 | 147.105 | 65.527 | 147.142 | 34.323 | 147.053 | 119.702 | 95.898 | -30.396 | 147.254 | 127.33
95.622 | 11.385 | 95.659 | -8.854 | 95.653 | 17.939 | 95.626 | 17.939 | 147.109 | 56.238 | 147.088 | 66.906 | 147.126 | 34.909 | 147.039 | 122.261 | 95.914 | -30.33 | 147.236 | 130.223
95.642 | 11.438 | 95.675 | -8.809 | 95.672 | 17.986 | 95.644 | 17.986 | 147.093 | 57.171 | 147.069 | 68.317 | 147.111 | 35.434 | 147.025 | 124.793 | 95.931 | -30.256 | 147.218 | 133.014
95.659 | 11.491 | 95.691 | -8.763 | 95.692 | 18.026 | 95.663 | 18.026 | 147.078 | 58.104 | 147.052 | 69.817 | 147.096 | 35.921 | 147.01 | 127.433 | 95.947 | -30.19 | 147.2 | 135.75
95.678 | 11.525 | 95.708 | -8.725 | 95.71 | 18.066 | 95.679 | 18.066 | 147.062 | 59.131 | 147.036 | 71.372 | 147.081 | 36.438 | 146.994 | 130.018 | 95.966 | -30.123 | 147.186 | 138.596
95.698 | 11.559 | 95.727 | -8.688 | 95.729 | 18.106 | 95.694 | 18.106 | 147.043 | 60.22 | 147.021 | 72.952 | 147.067 | 37.001 | 146.978 | 132.801 | 95.987 | -30.073 | 147.171 | 141.41
95.718 | 11.574 | 95.746 | -8.634 | 95.748 | 18.169 | 95.709 | 18.169 | 147.023 | 61.294 | 147.006 | 74.653 | 147.051 | 37.573 | 146.964 | 135.628 | 96.003 | -30.022 | 147.158 | 144.24
95.737 | 11.579 | 95.765 | -8.588 | 95.766 | 18.231 | 95.724 | 18.231 | 147.005 | 62.392 | 146.992 | 76.361 | 147.036 | 38.136 | 146.949 | 138.169 | 96.023 | -29.979 | 147.143 | 147.117
95.757 | 11.585 | 95.784 | -8.551 | 95.781 | 18.309 | 95.739 | 18.309 | 146.987 | 63.473 | 146.977 | 78.222 | 147.022 | 38.63 | 146.933 | 140.763 | 96.043 | -29.928 | 147.128 | 150.056
95.776 | 11.572 | 95.8 | -8.521 | 95.798 | 18.387 | 95.754 | 18.387 | 146.971 | 64.68 | 146.963 | 80.155 | 147.005 | 39.14 | 146.918 | 143.304 | 96.062 | -29.901 | 147.113 | 153.262
95.794 | 11.55 | 95.819 | -8.515 | 95.813 | 18.48 | 95.769 | 18.48 | 146.955 | 65.911 | 146.947 | 82.129 | 146.99 | 39.672 | 146.9 | 145.889 | 96.081 | -29.889 | 147.097 | 156.382
95.812 | 11.527 | 95.84 | -8.509 | 95.825 | 18.58 | 95.781 | 18.58 | 146.941 | 67.125 | 146.932 | 84.151 | 146.972 | 40.189 | 146.882 | 148.627 | 96.102 | -29.884 | 147.081 | 159.572
95.827 | 11.505 | 95.856 | -8.488 | 95.84 | 18.681 | 95.796 | 18.681 | 146.926 | 68.442 | 146.916 | 86.044 | 146.953 | 40.707 | 146.864 | 151.418 | 96.121 | -29.88 | 147.065 | 162.95
95.839 | 11.426 | 95.875 | -8.458 | 95.856 | 18.781 | 95.812 | 18.781 | 146.911 | 69.798 | 146.9 | 87.864 | 146.936 | 41.278 | 146.846 | 154.298 | 96.138 | -29.899 | 147.05 | 166.484
95.854 | 11.338 | 95.894 | -8.46 | 95.868 | 18.882 | 95.826 | 18.882 | 146.896 | 71.138 | 146.884 | 89.814 | 146.918 | 41.818 | 146.831 | 157.206 | 96.156 | -29.919 | 147.033 | 170.011
95.869 | 11.249 | 95.912 | -8.446 | 95.883 | 18.975 | 95.842 | 18.975 | 146.88 | 72.415 | 146.865 | 91.747 | 146.901 | 42.289 | 146.816 | 160.033 | 96.171 | -29.938 | 147.014 | 173.381
95.882 | 11.161 | 95.93 | -8.417 | 95.899 | 19.053 | 95.859 | 19.053 | 146.865 | 73.708 | 146.848 | 93.849 | 146.885 | 42.791 | 146.801 | 163.03 | 96.184 | -29.957 | 146.996 | 176.908
95.897 | 11.091 | 95.946 | -8.379 | 95.914 | 19.131 | 95.875 | 19.131 | 146.851 | 75.025 | 146.831 | 95.983 | 146.87 | 43.308 | 146.787 | 166.161 | 96.199 | -29.976 | 146.978 | 180.669
95.913 | 11.022 | 95.961 | -8.341 | 95.928 | 19.201 | 95.892 | 19.201 | 146.834 | 76.239 | 146.812 | 98.101 | 146.855 | 43.887 | 146.773 | 169.534 | 96.214 | -29.972 | 146.96 | 184.384
95.926 | 10.952 | 95.976 | -8.304 | 95.945 | 19.286 | 95.909 | 19.286 | 146.818 | 77.43 | 146.795 | 100.307 | 146.84 | 44.481 | 146.759 | 172.943 | 96.226 | -29.968 | 146.943 | 188.404
95.941 | 10.845 | 95.991 | -8.266 | 95.961 | 19.372 | 95.925 | 19.372 | 146.801 | 78.606 | 146.78 | 102.465 | 146.826 | 45.029 | 146.745 | 176.342 | 96.241 | -29.963 | 146.929 | 192.518
95.957 | 10.738 | 96.006 | -8.228 | 95.974 | 19.434 | 95.941 | 19.434 | 146.782 | 79.805 | 146.765 | 104.663 | 146.811 | 45.577 | 146.729 | 179.823 | 96.257 | -29.975 | 146.915 | 196.773
95.973 | 10.621 | 96.019 | -8.222 | 95.991 | 19.49 | 95.958 | 19.49 | 146.765 | 81.027 | 146.752 | 107.094 | 146.794 | 46.225 | 146.714 | 183.249 | 96.269 | -30.009 | 146.902 | 201.153
95.989 | 10.524 | 96.034 | -8.208 | 96.007 | 19.545 | 95.974 | 19.545 | 146.746 | 82.226 | 146.738 | 109.646 | 146.778 | 46.842 | 146.7 | 186.434 | 96.284 | -30.036 | 146.887 | 205.423
96.005 | 10.416 | 96.05 | -8.195 | 96.021 | 19.6 | 95.99 | 19.6 | 146.729 | 83.41 | 146.724 | 112.181 | 146.761 | 47.513 | 146.684 | 189.771 | 96.3 | -30.071 | 146.871 | 209.929
96.022 | 10.319 | 96.062 | -8.197 | 96.038 | 19.64 | 96.009 | 19.64 | 146.713 | 84.632 | 146.709 | 114.708 | 146.745 | 48.2 | 146.668 | 193.116 | 96.316 | -30.098 | 146.855 | 214.825
96.035 | 10.24 | 96.078 | -8.239 | 96.055 | 19.649 | 96.029 | 19.649 | 146.696 | 85.925 | 146.693 | 117.147 | 146.728 | 48.909 | 146.65 | 196.462 | 96.332 | -30.125 | 146.84 | 219.769
96.052 | 10.151 | 96.096 | -8.281 | 96.069 | 19.651 | 96.046 | 19.651 | 146.682 | 87.288 | 146.677 | 119.683 | 146.709 | 49.673 | 146.633 | 199.817 | 96.349 | -30.144 | 146.825 | 224.792
96.068 | 10.063 | 96.11 | -8.307 | 96.086 | 19.646 | 96.065 | 19.646 | 146.668 | 88.754 | 146.662 | 122.058 | 146.691 | 50.39 | 146.616 | 203.064 | 96.365 | -30.171 | 146.809 | 229.876
96.082 | 10.012 | 96.126 | -8.317 | 96.104 | 19.625 | 96.085 | 19.625 | 146.654 | 90.258 | 146.646 | 124.456 | 146.673 | 51.115 | 146.597 | 206.427 | 96.378 | -30.174 | 146.794 | 234.851
96.098 | 9.971 | 96.144 | -8.319 | 96.124 | 19.605 | 96.101 | 19.605 | 146.64 | 91.903 | 146.63 | 126.839 | 146.654 | 51.948 | 146.58 | 209.737 | 96.394 | -30.178 | 146.775 | 239.85
96.116 | 9.94 | 96.16 | -8.305 | 96.143 | 19.584 | 96.12 | 19.584 | 146.624 | 93.556 | 146.612 | 129.198 | 146.637 | 52.896 | 146.565 | 213.074 | 96.41 | -30.173 | 146.757 | 244.504
96.133 | 9.88 | 96.176 | -8.315 | 96.162 | 19.556 | 96.141 | 19.556 | 146.609 | 95.327 | 146.594 | 131.556 | 146.621 | 53.882 | 146.55 | 216.562 | 96.424 | -30.153 | 146.738 | 249.173
96.152 | 9.838 | 96.193 | -8.341 | 96.182 | 19.528 | 96.159 | 19.528 | 146.594 | 97.136 | 146.575 | 133.858 | 146.606 | 54.884 | 146.536 | 220.391 | 96.44 | -30.134 | 146.72 | 254.077
96.172 | 9.797 | 96.209 | -8.367 | 96.201 | 19.492 | 96.177 | 19.492 | 146.578 | 98.915 | 146.556 | 136.225 | 146.593 | 55.91 | 146.522 | 224.292 | 96.458 | -30.106 | 146.704 | 259.036
96.191 | 9.765 | 96.223 | -8.393 | 96.221 | 19.471 | 96.195 | 19.471 | 146.562 | 100.748 | 146.539 | 138.736 | 146.579 | 57.012 | 146.508 | 228.111 | 96.474 | -30.071 | 146.689 | 264.066
96.211 | 9.724 | 96.239 | -8.419 | 96.24 | 19.458 | 96.21 | 19.458 | 146.545 | 102.526 | 146.524 | 141.319 | 146.565 | 58.129 | 146.494 | 231.985 | 96.493 | -30.051 | 146.674 | 268.939
96.23 | 9.683 | 96.258 | -8.445 | 96.257 | 19.437 | 96.222 | 19.437 | 146.528 | 104.336 | 146.51 | 143.975 | 146.55 | 59.346 | 146.478 | 235.993 | 96.513 | -30.031 | 146.66 | 273.867
96.249 | 9.651 | 96.275 | -8.487 | 96.276 | 19.379 | 96.237 | 19.379 | 146.51 | 106.2 | 146.496 | 146.767 | 146.534 | 60.618 | 146.461 | 239.884 | 96.532 | -30.043 | 146.646 | 279.021
96.268 | 9.619 | 96.294 | -8.505 | 96.295 | 19.305 | 96.252 | 19.305 | 146.491 | 107.994 | 146.481 | 149.623 | 146.519 | 61.935 | 146.446 | 243.686 | 96.551 | -30.077 | 146.632 | 284.027
96.287 | 9.597 | 96.314 | -8.523 | 96.311 | 19.239 | 96.264 | 19.239 | 146.473 | 109.858 | 146.467 | 152.664 | 146.503 | 63.26 | 146.43 | 247.523 | 96.571 | -30.135 | 146.617 | 289.432
96.306 | 9.584 | 96.331 | -8.541 | 96.329 | 19.173 | 96.279 | 19.173 | 146.456 | 111.699 | 146.451 | 155.689 | 146.488 | 64.485 | 146.414 | 251.423 | 96.59 | -30.17 | 146.602 | 295.057
96.322 | 9.59 | 96.35 | -8.519 | 96.345 | 19.107 | 96.296 | 19.107 | 146.44 | 113.423 | 146.435 | 158.762 | 146.473 | 65.657 | 146.395 | 255.395 | 96.609 | -30.196 | 146.587 | 300.752
96.339 | 9.577 | 96.37 | -8.505 | 96.36 | 19.041 | 96.308 | 19.041 | 146.426 | 115.209 | 146.421 | 161.98 | 146.454 | 66.82 | 146.377 | 259.214 | 96.627 | -30.2 | 146.573 | 306.462
96.356 | 9.564 | 96.389 | -8.491 | 96.375 | 18.983 | 96.323 | 18.983 | 146.411 | 117.034 | 146.405 | 164.997 | 146.436 | 67.899 | 146.36 | 263.016 | 96.646 | -30.188 | 146.557 | 311.961
96.368 | 9.551 | 96.408 | -8.469 | 96.392 | 18.939 | 96.339 | 18.939 | 146.396 | 118.859 | 146.39 | 168.07 | 146.417 | 69.032 | 146.341 | 266.969 | 96.661 | -30.183 | 146.542 | 317.437
96.383 | 9.538 | 96.425 | -8.44 | 96.407 | 18.896 | 96.355 | 18.896 | 146.382 | 120.739 | 146.374 | 171.087 | 146.399 | 70.134 | 146.324 | 270.905 | 96.679 | -30.179 | 146.524 | 322.904
96.4 | 9.525 | 96.443 | -8.41 | 96.422 | 18.853 | 96.371 | 18.853 | 146.365 | 122.627 | 146.355 | 174.152 | 146.383 | 71.166 | 146.308 | 274.93 | 96.695 | -30.175 | 146.506 | 328.192
96.415 | 9.503 | 96.46 | -8.372 | 96.437 | 18.802 | 96.388 | 18.802 | 146.349 | 124.506 | 146.337 | 177.385 | 146.367 | 72.214 | 146.295 | 279.018 | 96.707 | -30.186 | 146.49 | 333.51
96.43 | 9.471 | 96.475 | -8.35 | 96.452 | 18.751 | 96.404 | 18.751 | 146.333 | 126.418 | 146.319 | 180.562 | 146.353 | 73.216 | 146.281 | 283.311 | 96.722 | -30.205 | 146.472 | 338.821
96.446 | 9.44 | 96.49 | -8.328 | 96.464 | 18.685 | 96.42 | 18.685 | 146.317 | 128.11 | 146.301 | 183.981 | 146.34 | 74.226 | 146.266 | 287.811 | 96.738 | -30.24 | 146.456 | 343.975
96.461 | 9.427 | 96.503 | -8.322 | 96.48 | 18.604 | 96.436 | 18.604 | 146.302 | 129.919 | 146.285 | 187.479 | 146.325 | 75.343 | 146.252 | 292.149 | 96.753 | -30.282 | 146.441 | 349.356
96.476 | 9.452 | 96.518 | -8.285 | 96.498 | 18.515 | 96.453 | 18.515 | 146.284 | 131.705 | 146.269 | 191.09 | 146.31 | 76.491 | 146.236 | 296.541 | 96.768 | -30.34 | 146.427 | 354.565
96.492 | 9.486 | 96.534 | -8.247 | 96.511 | 18.434 | 96.467 | 18.434 | 146.266 | 133.6 | 146.255 | 194.789 | 146.294 | 77.739 | 146.22 | 301.174 | 96.784 | -30.382 | 146.413 | 359.844
96.508 | 9.539 | 96.546 | -8.185 | 96.527 | 18.368 | 96.483 | 18.368 | 146.248 | 135.558 | 146.241 | 198.657 | 146.278 | 79.056 | 146.204 | 305.933 | 96.798 | -30.432 | 146.4 | 365.398
96.522 | 9.601 | 96.561 | -8.131 | 96.545 | 18.286 | 96.501 | 18.286 | 146.229 | 137.587 | 146.226 | 202.605 | 146.264 | 80.358 | 146.188 | 310.423 | 96.813 | -30.49 | 146.387 | 371.014
96.538 | 9.673 | 96.577 | -8.094 | 96.559 | 18.205 | 96.517 | 18.205 | 146.211 | 139.678 | 146.212 | 206.746 | 146.248 | 81.737 | 146.173 | 314.815 | 96.829 | -30.525 | 146.373 | 376.911
96.555 | 9.745 | 96.592 | -8.032 | 96.575 | 18.132 | 96.536 | 18.132 | 146.194 | 141.699 | 146.196 | 210.999 | 146.232 | 83.108 | 146.157 | 319.224 | 96.845 | -30.575 | 146.358 | 382.809
96.569 | 9.807 | 96.608 | -7.954 | 96.593 | 18.096 | 96.556 | 18.096 | 146.179 | 143.79 | 146.181 | 215.325 | 146.215 | 84.602 | 146.138 | 323.831 | 96.859 | -30.609 | 146.343 | 388.722
96.585 | 9.87 | 96.625 | -7.908 | 96.609 | 18.06 | 96.575 | 18.06 | 146.166 | 145.951 | 146.167 | 219.69 | 146.197 | 86.05 | 146.119 | 328.321 | 96.875 | -30.644 | 146.328 | 394.91
96.603 | 9.932 | 96.642 | -7.863 | 96.625 | 18.017 | 96.594 | 18.017 | 146.151 | 148.183 | 146.151 | 223.63 | 146.178 | 87.46 | 146.101 | 333.043 | 96.892 | -30.671 | 146.312 | 400.925
96.617 | 9.975 | 96.658 | -7.817 | 96.642 | 17.989 | 96.614 | 17.989 | 146.138 | 150.486 | 146.136 | 227.699 | 146.16 | 88.862 | 146.082 | 337.784 | 96.905 | -30.721 | 146.297 | 407.198
96.633 | 10.01 | 96.674 | -7.787 | 96.661 | 17.961 | 96.633 | 17.961 | 146.123 | 152.819 | 146.119 | 231.582 | 146.143 | 90.256 | 146.067 | 342.524 | 96.922 | -30.771 | 146.279 | 413.252
96.65 | 10.044 | 96.69 | -7.757 | 96.677 | 17.948 | 96.652 | 17.948 | 146.107 | 155.13 | 146.101 | 235.474 | 146.128 | 91.658 | 146.051 | 347.228 | 96.939 | -30.844 | 146.262 | 419.071
96.669 | 10.078 | 96.704 | -7.727 | 96.696 | 17.92 | 96.671 | 17.92 | 146.093 | 157.534 | 146.084 | 239.534 | 146.112 | 93.16 | 146.037 | 351.691 | 96.953 | -30.941 | 146.246 | 424.898
96.688 | 10.122 | 96.721 | -7.666 | 96.715 | 17.877 | 96.69 | 17.877 | 146.077 | 159.852 | 146.066 | 243.594 | 146.098 | 94.631 | 146.023 | 356.476 | 96.97 | -31.037 | 146.228 | 430.529
96.707 | 10.147 | 96.738 | -7.604 | 96.732 | 17.826 | 96.705 | 17.826 | 146.062 | 161.998 | 146.049 | 247.662 | 146.084 | 96.156 | 146.008 | 361.44 | 96.988 | -31.134 | 146.212 | 436.175
96.726 | 10.19 | 96.752 | -7.542 | 96.751 | 17.767 | 96.722 | 17.767 | 146.047 | 164.277 | 146.034 | 251.545 | 146.07 | 97.657 | 145.993 | 366.431 | 97.007 | -31.223 | 146.197 | 442.064
96.743 | 10.262 | 96.769 | -7.488 | 96.771 | 17.701 | 96.738 | 17.701 | 146.029 | 166.602 | 146.018 | 255.429 | 146.056 | 99.098 | 145.978 | 371.404 | 97.026 | -31.296 | 146.183 | 447.961
96.761 | 10.315 | 96.789 | -7.435 | 96.788 | 17.628 | 96.75 | 17.628 | 146.011 | 168.983 | 146.004 | 259.529 | 146.04 | 100.707 | 145.963 | 376.341 | 97.045 | -31.369 | 146.171 | 453.851
96.78 | 10.387 | 96.808 | -7.365 | 96.807 | 17.569 | 96.765 | 17.569 | 145.992 | 171.387 | 145.99 | 263.814 | 146.025 | 102.347 | 145.949 | 381.027 | 97.065 | -31.412 | 146.156 | 459.763
96.797 | 10.44 | 96.827 | -7.303 | 96.826 | 17.495 | 96.781 | 17.495 | 145.974 | 173.752 | 145.976 | 268.371 | 146.01 | 104.042 | 145.933 | 385.544 | 97.081 | -31.43 | 146.143 | 465.472
96.816 | 10.484 | 96.848 | -7.273 | 96.843 | 17.422 | 96.793 | 17.422 | 145.957 | 176.234 | 145.963 | 273.018 | 145.994 | 105.851 | 145.918 | 389.908 | 97.101 | -31.449 | 146.128 | 471.628
96.834 | 10.546 | 96.867 | -7.243 | 96.861 | 17.333 | 96.808 | 17.333 | 145.94 | 178.646 | 145.947 | 277.72 | 145.978 | 107.784 | 145.9 | 394.281 | 97.12 | -31.499 | 146.112 | 477.806
96.849 | 10.618 | 96.886 | -7.237 | 96.876 | 17.245 | 96.824 | 17.245 | 145.924 | 181.167 | 145.932 | 282.518 | 145.96 | 109.77 | 145.882 | 398.833 | 97.137 | -31.557 | 146.097 | 483.985
96.867 | 10.681 | 96.905 | -7.239 | 96.891 | 17.156 | 96.838 | 17.156 | 145.91 | 183.72 | 145.916 | 287.197 | 145.941 | 111.703 | 145.865 | 403.411 | 97.156 | -31.615 | 146.082 | 490.359
96.883 | 10.743 | 96.924 | -7.226 | 96.906 | 17.067 | 96.853 | 17.067 | 145.895 | 186.5 | 145.9 | 291.569 | 145.924 | 113.612 | 145.847 | 408.044 | 97.175 | -31.696 | 146.067 | 496.694
96.898 | 10.815 | 96.941 | -7.227 | 96.921 | 16.978 | 96.869 | 16.978 | 145.88 | 189.303 | 145.885 | 296.215 | 145.904 | 115.691 | 145.83 | 412.515 | 97.191 | -31.762 | 146.051 | 503.006
96.913 | 10.878 | 96.959 | -7.206 | 96.936 | 16.874 | 96.885 | 16.874 | 145.865 | 191.996 | 145.867 | 300.982 | 145.887 | 117.778 | 145.815 | 417.013 | 97.209 | -31.835 | 146.032 | 508.871
96.928 | 10.94 | 96.976 | -7.184 | 96.948 | 16.786 | 96.899 | 16.786 | 145.85 | 194.659 | 145.85 | 305.772 | 145.869 | 120.026 | 145.799 | 421.726 | 97.225 | -31.9 | 146.015 | 514.477
96.943 | 11.003 | 96.991 | -7.162 | 96.963 | 16.697 | 96.915 | 16.697 | 145.835 | 197.454 | 145.833 | 310.578 | 145.852 | 122.32 | 145.784 | 426.286 | 97.24 | -31.943 | 145.997 | 520.225
96.957 | 11.056 | 97.007 | -7.148 | 96.979 | 16.608 | 96.932 | 16.608 | 145.819 | 200.202 | 145.814 | 315.232 | 145.838 | 124.699 | 145.77 | 431.339 | 97.256 | -31.977 | 145.979 | 525.69
96.972 | 11.1 | 97.023 | -7.134 | 96.992 | 16.55 | 96.946 | 16.55 | 145.804 | 202.896 | 145.797 | 320.038 | 145.823 | 127.139 | 145.756 | 436.374 | 97.271 | -32.004 | 145.963 | 531.305
96.987 | 11.115 | 97.035 | -7.104 | 97.008 | 16.476 | 96.962 | 16.476 | 145.788 | 205.605 | 145.78 | 324.692 | 145.809 | 129.471 | 145.743 | 441.436 | 97.286 | -32.023 | 145.947 | 536.887
96.999 | 11.112 | 97.05 | -7.082 | 97.025 | 16.41 | 96.98 | 16.41 | 145.77 | 208.243 | 145.764 | 329.329 | 145.795 | 131.819 | 145.727 | 446.533 | 97.301 | -32.026 | 145.934 | 542.408
97.016 | 11.089 | 97.067 | -7.084 | 97.041 | 16.337 | 96.994 | 16.337 | 145.753 | 210.999 | 145.751 | 334.151 | 145.778 | 134.352 | 145.712 | 451.442 | 97.316 | -32.029 | 145.921 | 547.865
97.033 | 11.067 | 97.082 | -7.07 | 97.057 | 16.286 | 97.01 | 16.286 | 145.735 | 213.638 | 145.737 | 339.367 | 145.763 | 136.915 | 145.697 | 456.271 | 97.331 | -32.017 | 145.906 | 553.08
97.047 | 11.017 | 97.096 | -7.056 | 97.075 | 16.266 | 97.028 | 16.266 | 145.717 | 216.261 | 145.723 | 344.502 | 145.747 | 139.494 | 145.681 | 460.912 | 97.344 | -32.021 | 145.891 | 558.24
97.063 | 10.938 | 97.111 | -7.05 | 97.091 | 16.245 | 97.047 | 16.245 | 145.7 | 219.032 | 145.709 | 349.388 | 145.731 | 142.065 | 145.665 | 465.49 | 97.36 | -32.024 | 145.876 | 563.761
97.08 | 10.859 | 97.126 | -7.06 | 97.107 | 16.232 | 97.066 | 16.232 | 145.682 | 221.89 | 145.693 | 354.283 | 145.716 | 144.482 | 145.649 | 470.015 | 97.377 | -32.004 | 145.861 | 569.453
97.097 | 10.762 | 97.14 | -7.11 | 97.124 | 16.197 | 97.086 | 16.197 | 145.668 | 224.794 | 145.678 | 359.41 | 145.699 | 146.968 | 145.632 | 474.521 | 97.391 | -31.984 | 145.847 | 575.083
97.113 | 10.655 | 97.156 | -7.144 | 97.14 | 16.184 | 97.105 | 16.184 | 145.653 | 227.691 | 145.662 | 364.392 | 145.681 | 149.27 | 145.614 | 478.84 | 97.407 | -31.98 | 145.831 | 580.681
97.131 | 10.548 | 97.173 | -7.177 | 97.154 | 16.178 | 97.124 | 16.178 | 145.639 | 230.651 | 145.646 | 369.254 | 145.664 | 151.479 | 145.595 | 483.265 | 97.425 | -31.96 | 145.816 | 586.005
97.147 | 10.423 | 97.186 | -7.203 | 97.17 | 16.188 | 97.143 | 16.188 | 145.625 | 233.704 | 145.632 | 374.14 | 145.645 | 153.804 | 145.578 | 487.45 | 97.441 | -31.909 | 145.8 | 591.431
97.163 | 10.259 | 97.203 | -7.229 | 97.19 | 16.191 | 97.163 | 16.191 | 145.61 | 236.655 | 145.615 | 379.066 | 145.626 | 156.136 | 145.561 | 491.562 | 97.458 | -31.85 | 145.781 | 596.418
97.18 | 10.086 | 97.22 | -7.255 | 97.206 | 16.201 | 97.179 | 16.201 | 145.595 | 239.748 | 145.597 | 384.033 | 145.609 | 158.499 | 145.546 | 495.818 | 97.475 | -31.776 | 145.763 | 601.296
97.199 | 9.914 | 97.234 | -7.297 | 97.225 | 16.233 | 97.199 | 16.233 | 145.579 | 242.864 | 145.579 | 388.838 | 145.593 | 160.862 | 145.533 | 500.056 | 97.492 | -31.71 | 145.745 | 606.103
97.215 | 9.722 | 97.25 | -7.362 | 97.246 | 16.266 | 97.218 | 16.266 | 145.562 | 245.987 | 145.561 | 393.74 | 145.58 | 163.271 | 145.518 | 504.589 | 97.508 | -31.643 | 145.728 | 610.824
97.234 | 9.54 | 97.268 | -7.452 | 97.262 | 16.314 | 97.233 | 16.314 | 145.546 | 248.876 | 145.544 | 398.891 | 145.564 | 165.858 | 145.505 | 508.916 | 97.525 | -31.584 | 145.712 | 615.451
97.255 | 9.367 | 97.285 | -7.541 | 97.281 | 16.369 | 97.251 | 16.369 | 145.53 | 251.632 | 145.528 | 404.105 | 145.55 | 168.482 | 145.491 | 513.163 | 97.544 | -31.541 | 145.696 | 619.804
97.271 | 9.185 | 97.301 | -7.639 | 97.301 | 16.447 | 97.267 | 16.447 | 145.512 | 254.348 | 145.513 | 409.32 | 145.535 | 171.391 | 145.475 | 517.49 | 97.56 | -31.505 | 145.682 | 624.071
97.29 | 9.003 | 97.321 | -7.728 | 97.32 | 16.525 | 97.282 | 16.525 | 145.495 | 257.229 | 145.501 | 414.527 | 145.518 | 174.478 | 145.46 | 521.647 | 97.579 | -31.47 | 145.667 | 628.439
97.31 | 8.821 | 97.341 | -7.81 | 97.339 | 16.581 | 97.297 | 16.581 | 145.476 | 260.086 | 145.487 | 419.935 | 145.502 | 177.779 | 145.445 | 525.795 | 97.6 | -31.458 | 145.653 | 632.549
97.327 | 8.685 | 97.36 | -7.907 | 97.357 | 16.651 | 97.313 | 16.651 | 145.458 | 263.108 | 145.473 | 425.559 | 145.486 | 181.196 | 145.429 | 529.774 | 97.616 | -31.453 | 145.639 | 636.73
97.346 | 8.55 | 97.379 | -7.997 | 97.374 | 16.721 | 97.328 | 16.721 | 145.44 | 266.129 | 145.458 | 430.991 | 145.471 | 184.59 | 145.415 | 533.725 | 97.635 | -31.449 | 145.623 | 641.036
97.365 | 8.415 | 97.398 | -8.086 | 97.389 | 16.822 | 97.343 | 16.822 | 145.423 | 268.978 | 145.444 | 436.39 | 145.456 | 188.076 | 145.398 | 537.631 | 97.656 | -31.413 | 145.608 | 645.248
97.382 | 8.271 | 97.415 | -8.184 | 97.404 | 16.915 | 97.358 | 16.915 | 145.41 | 271.922 | 145.43 | 441.894 | 145.438 | 191.739 | 145.38 | 541.359 | 97.672 | -31.386 | 145.594 | 649.522
97.4 | 8.145 | 97.434 | -8.289 | 97.419 | 16.994 | 97.373 | 16.994 | 145.395 | 274.771 | 145.415 | 447.301 | 145.419 | 195.225 | 145.362 | 545.023 | 97.691 | -31.358 | 145.578 | 653.538
97.415 | 8.029 | 97.454 | -8.395 | 97.432 | 17.072 | 97.385 | 17.072 | 145.381 | 277.832 | 145.4 | 452.291 | 145.401 | 198.765 | 145.344 | 548.849 | 97.71 | -31.315 | 145.562 | 657.429
97.43 | 7.922 | 97.471 | -8.484 | 97.446 | 17.15 | 97.401 | 17.15 | 145.368 | 280.994 | 145.387 | 457.016 | 145.382 | 202.312 | 145.326 | 552.675 | 97.728 | -31.287 | 145.546 | 661.359
97.442 | 7.844 | 97.489 | -8.581 | 97.463 | 17.25 | 97.419 | 17.25 | 145.353 | 284.133 | 145.37 | 461.7 | 145.366 | 205.737 | 145.31 | 556.473 | 97.746 | -31.275 | 145.529 | 664.936
97.457 | 7.765 | 97.508 | -8.687 | 97.475 | 17.344 | 97.432 | 17.344 | 145.338 | 287.217 | 145.352 | 466.505 | 145.349 | 209.307 | 145.295 | 560.201 | 97.761 | -31.247 | 145.512 | 668.412
97.472 | 7.677 | 97.523 | -8.792 | 97.49 | 17.437 | 97.448 | 17.437 | 145.322 | 290.239 | 145.334 | 471.093 | 145.333 | 212.716 | 145.282 | 563.883 | 97.776 | -31.212 | 145.494 | 671.825
97.484 | 7.589 | 97.538 | -8.906 | 97.506 | 17.507 | 97.466 | 17.507 | 145.306 | 293.064 | 145.317 | 475.833 | 145.32 | 216.125 | 145.267 | 567.825 | 97.789 | -31.199 | 145.478 | 674.956
97.499 | 7.548 | 97.555 | -9.019 | 97.521 | 17.578 | 97.479 | 17.578 | 145.292 | 295.788 | 145.302 | 480.566 | 145.305 | 219.673 | 145.253 | 571.588 | 97.804 | -31.187 | 145.463 | 678.118
97.515 | 7.507 | 97.57 | -9.124 | 97.537 | 17.671 | 97.495 | 17.671 | 145.276 | 298.45 | 145.284 | 485.298 | 145.291 | 223.22 | 145.238 | 575.307 | 97.819 | -31.175 | 145.447 | 681.085
97.527 | 7.495 | 97.585 | -9.238 | 97.553 | 17.749 | 97.513 | 17.749 | 145.258 | 301.244 | 145.27 | 490.078 | 145.276 | 226.736 | 145.222 | 579.096 | 97.831 | -31.147 | 145.434 | 684.052
97.543 | 7.51 | 97.6 | -9.335 | 97.57 | 17.828 | 97.529 | 17.828 | 145.24 | 304.038 | 145.255 | 494.73 | 145.262 | 230.361 | 145.208 | 582.815 | 97.846 | -31.12 | 145.42 | 686.948
97.561 | 7.526 | 97.615 | -9.457 | 97.586 | 17.906 | 97.545 | 17.906 | 145.221 | 306.785 | 145.241 | 499.76 | 145.248 | 233.993 | 145.192 | 586.318 | 97.862 | -31.069 | 145.407 | 689.774
97.577 | 7.541 | 97.627 | -9.578 | 97.602 | 17.969 | 97.562 | 17.969 | 145.202 | 309.571 | 145.226 | 505.014 | 145.231 | 237.732 | 145.176 | 589.508 | 97.875 | -31.002 | 145.394 | 692.467
97.593 | 7.595 | 97.642 | -9.699 | 97.618 | 18.009 | 97.581 | 18.009 | 145.185 | 312.295 | 145.212 | 510.292 | 145.216 | 241.333 | 145.162 | 592.574 | 97.891 | -30.935 | 145.378 | 695.199
97.61 | 7.667 | 97.657 | -9.82 | 97.632 | 18.049 | 97.597 | 18.049 | 145.168 | 315.097 | 145.197 | 515.651 | 145.2 | 245.096 | 145.144 | 595.683 | 97.908 | -30.877 | 145.363 | 697.798
97.626 | 7.748 | 97.671 | -9.918 | 97.648 | 18.104 | 97.616 | 18.104 | 145.155 | 318.056 | 145.183 | 521.001 | 145.183 | 248.897 | 145.125 | 598.587 | 97.924 | -30.818 | 145.348 | 700.373
97.642 | 7.811 | 97.687 | -10.007 | 97.666 | 18.145 | 97.636 | 18.145 | 145.14 | 320.944 | 145.167 | 526.175 | 145.164 | 252.413 | 145.107 | 601.464 | 97.941 | -30.759 | 145.332 | 702.783
97.658 | 7.892 | 97.704 | -10.097 | 97.68 | 18.185 | 97.652 | 18.185 | 145.126 | 324.153 | 145.151 | 531.172 | 145.146 | 255.952 | 145.088 | 604.242 | 97.957 | -30.7 | 145.317 | 705.124
97.675 | 8.011 | 97.718 | -10.178 | 97.696 | 18.195 | 97.671 | 18.195 | 145.112 | 327.354 | 145.135 | 536.008 | 145.128 | 259.407 | 145.071 | 606.886 | 97.973 | -30.664 | 145.3 | 707.393
97.689 | 8.159 | 97.734 | -10.26 | 97.716 | 18.197 | 97.691 | 18.197 | 145.096 | 330.445 | 145.119 | 540.844 | 145.112 | 262.992 | 145.053 | 609.432 | 97.989 | -30.637 | 145.282 | 709.334
97.705 | 8.297 | 97.752 | -10.334 | 97.735 | 18.199 | 97.708 | 18.199 | 145.082 | 333.646 | 145.102 | 545.857 | 145.095 | 266.808 | 145.038 | 611.799 | 98.005 | -30.624 | 145.265 | 711.205
97.726 | 8.454 | 97.768 | -10.407 | 97.754 | 18.217 | 97.727 | 18.217 | 145.067 | 336.8 | 145.084 | 550.846 | 145.08 | 270.74 | 145.024 | 614.175 | 98.022 | -30.628 | 145.246 | 712.848
97.742 | 8.629 | 97.784 | -10.465 | 97.775 | 18.242 | 97.746 | 18.242 | 145.052 | 339.931 | 145.067 | 555.722 | 145.065 | 274.825 | 145.009 | 616.64 | 98.035 | -30.623 | 145.228 | 714.366
97.761 | 8.777 | 97.801 | -10.491 | 97.793 | 18.267 | 97.764 | 18.267 | 145.038 | 342.936 | 145.051 | 560.373 | 145.051 | 278.995 | 144.995 | 619.052 | 98.052 | -30.619 | 145.211 | 715.798
97.782 | 8.924 | 97.817 | -10.516 | 97.812 | 18.292 | 97.782 | 18.292 | 145.022 | 345.887 | 145.033 | 564.952 | 145.038 | 283.119 | 144.98 | 621.339 | 98.072 | -30.63 | 145.196 | 717.057
97.801 | 9.09 | 97.834 | -10.542 | 97.831 | 18.31 | 97.797 | 18.31 | 145.004 | 348.798 | 145.019 | 569.668 | 145.023 | 287.496 | 144.965 | 623.571 | 98.088 | -30.664 | 145.183 | 718.184
97.82 | 9.275 | 97.852 | -10.56 | 97.85 | 18.343 | 97.812 | 18.343 | 144.986 | 351.701 | 145.005 | 574.094 | 145.008 | 292.082 | 144.951 | 625.626 | 98.107 | -30.691 | 145.168 | 719.209
97.841 | 9.423 | 97.871 | -10.578 | 97.866 | 18.39 | 97.827 | 18.39 | 144.968 | 354.518 | 144.992 | 578.898 | 144.994 | 296.759 | 144.935 | 627.662 | 98.127 | -30.709 | 145.154 | 720.031
97.86 | 9.57 | 97.888 | -10.603 | 97.884 | 18.431 | 97.842 | 18.431 | 144.951 | 357.437 | 144.979 | 583.638 | 144.978 | 301.675 | 144.921 | 629.501 | 98.146 | -30.736 | 145.14 | 720.806
97.879 | 9.708 | 97.907 | -10.613 | 97.902 | 18.463 | 97.857 | 18.463 | 144.934 | 360.239 | 144.963 | 588.289 | 144.963 | 306.637 | 144.905 | 631.304 | 98.165 | -30.77 | 145.124 | 721.525
97.897 | 9.827 | 97.927 | -10.623 | 97.917 | 18.504 | 97.869 | 18.504 | 144.918 | 363.15 | 144.948 | 592.828 | 144.947 | 311.614 | 144.889 | 633.09 | 98.185 | -30.82 | 145.108 | 722.143
97.915 | 9.947 | 97.944 | -10.609 | 97.932 | 18.552 | 97.884 | 18.552 | 144.904 | 366.061 | 144.932 | 597.126 | 144.93 | 316.392 | 144.872 | 634.768 | 98.204 | -30.885 | 145.093 | 722.691
97.93 | 10.085 | 97.963 | -10.611 | 97.948 | 18.592 | 97.9 | 18.592 | 144.889 | 369.011 | 144.916 | 601.328 | 144.913 | 320.807 | 144.854 | 636.374 | 98.222 | -30.959 | 145.078 | 723.106
97.945 | 10.194 | 97.983 | -10.605 | 97.961 | 18.625 | 97.913 | 18.625 | 144.874 | 372.188 | 144.9 | 605.32 | 144.894 | 325.385 | 144.837 | 637.855 | 98.24 | -31.032 | 145.064 | 723.426
97.962 | 10.304 | 98.002 | -10.591 | 97.976 | 18.665 | 97.929 | 18.665 | 144.86 | 375.232 | 144.885 | 609.185 | 144.877 | 329.777 | 144.82 | 639.3 | 98.257 | -31.105 | 145.046 | 723.637
97.974 | 10.414 | 98.019 | -10.592 | 97.992 | 18.682 | 97.946 | 18.682 | 144.845 | 378.269 | 144.867 | 612.928 | 144.859 | 334.285 | 144.803 | 640.719 | 98.272 | -31.178 | 145.028 | 723.754
97.989 | 10.543 | 98.037 | -10.602 | 98.006 | 18.7 | 97.962 | 18.7 | 144.831 | 381.368 | 144.85 | 616.648 | 144.842 | 338.793 | 144.789 | 642.012 | 98.287 | -31.251 | 145.01 | 723.8
98.006 | 10.671 | 98.052 | -10.588 | 98.021 | 18.725 | 97.979 | 18.725 | 144.814 | 384.326 | 144.832 | 620.199 | 144.828 | 343.308 | 144.774 | 643.278 | 98.303 | -31.348 | 144.992 | 723.768
98.018 | 10.8 | 98.067 | -10.55 | 98.036 | 18.773 | 97.996 | 18.773 | 144.799 | 387.268 | 144.813 | 623.822 | 144.813 | 347.777 | 144.76 | 644.518 | 98.316 | -31.444 | 144.975 | 723.611
98.033 | 10.928 | 98.082 | -10.52 | 98.051 | 18.821 | 98.012 | 18.821 | 144.783 | 390.085 | 144.797 | 627.213 | 144.8 | 352.039 | 144.747 | 645.534 | 98.33 | -31.541 | 144.958 | 723.399
98.05 | 11.057 | 98.097 | -10.466 | 98.064 | 18.854 | 98.028 | 18.854 | 144.767 | 392.722 | 144.781 | 630.474 | 144.787 | 356.301 | 144.731 | 646.398 | 98.347 | -31.629 | 144.942 | 723.054
98.065 | 11.158 | 98.109 | -10.42 | 98.08 | 18.879 | 98.045 | 18.879 | 144.75 | 395.413 | 144.768 | 633.809 | 144.771 | 360.747 | 144.716 | 647.101 | 98.359 | -31.718 | 144.929 | 722.592
98.081 | 11.239 | 98.124 | -10.366 | 98.097 | 18.896 | 98.061 | 18.896 | 144.732 | 397.917 | 144.755 | 637.111 | 144.755 | 365.554 | 144.7 | 647.643 | 98.374 | -31.822 | 144.913 | 722.067
98.097 | 11.321 | 98.141 | -10.312 | 98.11 | 18.899 | 98.075 | 18.899 | 144.714 | 400.374 | 144.742 | 640.622 | 144.739 | 370.362 | 144.684 | 648.051 | 98.39 | -31.95 | 144.898 | 721.448
98.114 | 11.402 | 98.153 | -10.25 | 98.127 | 18.909 | 98.091 | 18.909 | 144.697 | 402.877 | 144.73 | 643.932 | 144.724 | 375.154 | 144.668 | 648.351 | 98.405 | -32.085 | 144.883 | 720.696
98.127 | 11.446 | 98.168 | -10.172 | 98.144 | 18.919 | 98.111 | 18.919 | 144.679 | 405.311 | 144.715 | 647.186 | 144.71 | 379.792 | 144.652 | 648.508 | 98.421 | -32.22 | 144.867 | 719.843
98.144 | 11.471 | 98.184 | -10.102 | 98.158 | 18.929 | 98.127 | 18.929 | 144.662 | 407.697 | 144.7 | 650.48 | 144.694 | 384.6 | 144.634 | 648.621 | 98.437 | -32.347 | 144.852 | 718.841
98.16 | 11.506 | 98.2 | -10.032 | 98.174 | 18.931 | 98.146 | 18.931 | 144.648 | 410.044 | 144.685 | 653.581 | 144.676 | 389.238 | 144.617 | 648.581 | 98.454 | -32.483 | 144.835 | 717.745
98.174 | 11.54 | 98.217 | -9.97 | 98.192 | 18.926 | 98.166 | 18.926 | 144.634 | 412.336 | 144.672 | 656.626 | 144.66 | 393.553 | 144.598 | 648.488 | 98.468 | -32.626 | 144.82 | 716.484
98.19 | 11.556 | 98.234 | -9.916 | 98.208 | 18.921 | 98.182 | 18.921 | 144.62 | 414.816 | 144.657 | 659.527 | 144.641 | 398.068 | 144.58 | 648.376 | 98.484 | -32.769 | 144.804 | 715.044
98.208 | 11.572 | 98.251 | -9.87 | 98.225 | 18.916 | 98.201 | 18.916 | 144.605 | 417.218 | 144.641 | 662.38 | 144.624 | 402.613 | 144.562 | 648.247 | 98.501 | -32.888 | 144.786 | 713.572
98.222 | 11.615 | 98.267 | -9.824 | 98.244 | 18.873 | 98.221 | 18.873 | 144.59 | 419.699 | 144.624 | 665.168 | 144.607 | 407.174 | 144.545 | 648.082 | 98.515 | -32.993 | 144.767 | 712.06
98.238 | 11.622 | 98.283 | -9.762 | 98.263 | 18.83 | 98.24 | 18.83 | 144.575 | 422.155 | 144.605 | 667.779 | 144.592 | 411.551 | 144.531 | 647.9 | 98.531 | -33.097 | 144.748 | 710.463
98.259 | 11.628 | 98.3 | -9.7 | 98.282 | 18.794 | 98.259 | 18.794 | 144.559 | 424.557 | 144.587 | 670.262 | 144.579 | 415.912 | 144.517 | 647.69 | 98.549 | -33.17 | 144.73 | 708.748
98.278 | 11.644 | 98.314 | -9.63 | 98.301 | 18.736 | 98.277 | 18.736 | 144.543 | 426.857 | 144.568 | 672.776 | 144.565 | 420.48 | 144.503 | 647.445 | 98.563 | -33.235 | 144.713 | 706.924
98.297 | 11.641 | 98.33 | -9.576 | 98.32 | 18.678 | 98.294 | 18.678 | 144.527 | 428.993 | 144.55 | 675.179 | 144.552 | 424.926 | 144.489 | 647.227 | 98.58 | -33.285 | 144.696 | 705.053
98.316 | 11.619 | 98.348 | -9.522 | 98.337 | 18.635 | 98.309 | 18.635 | 144.512 | 431.152 | 144.533 | 677.509 | 144.538 | 429.625 | 144.473 | 646.973 | 98.601 | -33.343 | 144.68 | 703.096
98.335 | 11.597 | 98.364 | -9.484 | 98.356 | 18.577 | 98.324 | 18.577 | 144.495 | 433.374 | 144.519 | 679.743 | 144.523 | 434.355 | 144.457 | 646.754 | 98.62 | -33.377 | 144.665 | 700.998
98.354 | 11.537 | 98.383 | -9.47 | 98.376 | 18.504 | 98.339 | 18.504 | 144.476 | 435.517 | 144.504 | 681.809 | 144.508 | 439.516 | 144.441 | 646.527 | 98.639 | -33.419 | 144.651 | 698.893
98.373 | 11.459 | 98.404 | -9.456 | 98.392 | 18.423 | 98.351 | 18.423 | 144.457 | 437.66 | 144.489 | 683.962 | 144.493 | 444.731 | 144.425 | 646.291 | 98.659 | -33.446 | 144.637 | 696.553
98.392 | 11.371 | 98.42 | -9.465 | 98.41 | 18.357 | 98.366 | 18.357 | 144.439 | 439.788 | 144.474 | 685.939 | 144.478 | 449.791 | 144.409 | 646.037 | 98.678 | -33.449 | 144.622 | 694.134
98.408 | 11.283 | 98.439 | -9.467 | 98.429 | 18.284 | 98.383 | 18.284 | 144.422 | 441.798 | 144.458 | 687.684 | 144.464 | 454.883 | 144.392 | 645.756 | 98.697 | -33.452 | 144.607 | 691.543
98.426 | 11.186 | 98.459 | -9.493 | 98.444 | 18.195 | 98.395 | 18.195 | 144.406 | 443.894 | 144.444 | 689.34 | 144.448 | 460.189 | 144.374 | 645.457 | 98.717 | -33.44 | 144.592 | 688.804
98.445 | 11.089 | 98.478 | -9.51 | 98.459 | 18.122 | 98.41 | 18.122 | 144.392 | 445.913 | 144.427 | 690.811 | 144.429 | 465.565 | 144.356 | 645.176 | 98.736 | -33.396 | 144.575 | 686.096
98.46 | 10.963 | 98.497 | -9.52 | 98.475 | 18.064 | 98.426 | 18.064 | 144.378 | 447.97 | 144.412 | 692.098 | 144.411 | 470.564 | 144.336 | 644.886 | 98.753 | -33.33 | 144.559 | 683.34
98.475 | 10.866 | 98.516 | -9.546 | 98.49 | 18.006 | 98.441 | 18.006 | 144.365 | 450.145 | 144.397 | 693.184 | 144.392 | 475.532 | 144.318 | 644.506 | 98.771 | -33.263 | 144.543 | 680.421
98.491 | 10.769 | 98.535 | -9.571 | 98.505 | 17.97 | 98.458 | 17.97 | 144.35 | 452.249 | 144.381 | 694.094 | 144.375 | 480.292 | 144.3 | 643.983 | 98.79 | -33.196 | 144.526 | 677.407
98.506 | 10.653 | 98.55 | -9.589 | 98.52 | 17.943 | 98.474 | 17.943 | 144.335 | 454.33 | 144.362 | 694.867 | 144.358 | 485.26 | 144.283 | 643.371 | 98.805 | -33.114 | 144.508 | 674.535
98.521 | 10.547 | 98.568 | -9.599 | 98.535 | 17.9 | 98.49 | 17.9 | 144.319 | 456.379 | 144.344 | 695.479 | 144.341 | 490.012 | 144.27 | 642.67 | 98.82 | -33.032 | 144.489 | 671.639
98.537 | 10.44 | 98.583 | -9.608 | 98.547 | 17.872 | 98.507 | 17.872 | 144.305 | 458.334 | 144.327 | 695.907 | 144.328 | 494.742 | 144.255 | 641.835 | 98.837 | -32.942 | 144.471 | 668.813
98.552 | 10.324 | 98.595 | -9.618 | 98.562 | 17.844 | 98.523 | 17.844 | 144.291 | 460.243 | 144.31 | 696.222 | 144.313 | 499.694 | 144.241 | 640.901 | 98.852 | -32.844 | 144.453 | 665.816
98.567 | 10.152 | 98.61 | -9.651 | 98.578 | 17.831 | 98.54 | 17.831 | 144.275 | 461.971 | 144.292 | 696.473 | 144.299 | 504.624 | 144.227 | 639.771 | 98.867 | -32.761 | 144.435 | 662.904
98.582 | 9.989 | 98.626 | -9.685 | 98.592 | 17.819 | 98.553 | 17.819 | 144.26 | 463.716 | 144.276 | 696.604 | 144.285 | 509.576 | 144.211 | 638.542 | 98.883 | -32.687 | 144.419 | 659.789
98.596 | 9.844 | 98.638 | -9.711 | 98.608 | 17.814 | 98.57 | 17.814 | 144.241 | 465.42 | 144.262 | 696.655 | 144.271 | 514.321 | 144.197 | 637.107 | 98.898 | -32.644 | 144.404 | 656.627
98.61 | 9.681 | 98.653 | -9.744 | 98.625 | 17.824 | 98.588 | 17.824 | 144.223 | 467.117 | 144.247 | 696.65 | 144.257 | 519.419 | 144.181 | 635.494 | 98.913 | -32.6 | 144.39 | 653.411
98.626 | 9.528 | 98.669 | -9.778 | 98.639 | 17.834 | 98.602 | 17.834 | 144.204 | 468.814 | 144.233 | 696.588 | 144.241 | 524.71 | 144.165 | 633.898 | 98.928 | -32.557 | 144.376 | 650.139
98.644 | 9.374 | 98.684 | -9.819 | 98.655 | 17.821 | 98.619 | 17.821 | 144.186 | 470.464 | 144.218 | 696.454 | 144.226 | 529.831 | 144.15 | 632.303 | 98.943 | -32.482 | 144.359 | 646.954
98.657 | 9.239 | 98.699 | -9.869 | 98.672 | 17.816 | 98.639 | 17.816 | 144.169 | 472.051 | 144.203 | 696.264 | 144.21 | 535.16 | 144.133 | 630.582 | 98.956 | -32.377 | 144.344 | 643.464
98.674 | 9.095 | 98.715 | -9.926 | 98.689 | 17.811 | 98.659 | 17.811 | 144.153 | 473.647 | 144.188 | 696.018 | 144.195 | 540.482 | 144.115 | 628.825 | 98.973 | -32.271 | 144.327 | 639.801
98.691 | 8.95 | 98.731 | -9.992 | 98.705 | 17.806 | 98.678 | 17.806 | 144.138 | 475.156 | 144.172 | 695.691 | 144.177 | 545.764 | 144.096 | 626.854 | 98.99 | -32.142 | 144.31 | 636.225
98.705 | 8.815 | 98.747 | -10.057 | 98.721 | 17.801 | 98.698 | 17.801 | 144.123 | 476.814 | 144.156 | 695.293 | 144.159 | 550.632 | 144.077 | 624.811 | 99.004 | -32.037 | 144.294 | 632.445
98.721 | 8.69 | 98.763 | -10.122 | 98.738 | 17.796 | 98.718 | 17.796 | 144.108 | 478.526 | 144.14 | 694.838 | 144.141 | 555.314 | 144.059 | 622.786 | 99.02 | -31.931 | 144.277 | 628.626
98.739 | 8.565 | 98.779 | -10.172 | 98.754 | 17.821 | 98.737 | 17.821 | 144.094 | 480.153 | 144.124 | 694.198 | 144.124 | 559.92 | 144.041 | 620.672 | 99.037 | -31.826 | 144.259 | 624.917
98.755 | 8.421 | 98.792 | -10.221 | 98.773 | 17.847 | 98.756 | 17.847 | 144.079 | 481.826 | 144.107 | 693.486 | 144.107 | 564.687 | 144.024 | 618.638 | 99.051 | -31.736 | 144.241 | 621.325
98.772 | 8.342 | 98.808 | -10.287 | 98.792 | 17.857 | 98.775 | 17.857 | 144.063 | 483.398 | 144.088 | 692.614 | 144.09 | 569.447 | 144.009 | 616.515 | 99.067 | -31.661 | 144.221 | 617.826
98.791 | 8.264 | 98.826 | -10.352 | 98.809 | 17.859 | 98.791 | 17.859 | 144.048 | 484.915 | 144.07 | 691.589 | 144.076 | 574.175 | 143.993 | 614.159 | 99.085 | -31.602 | 144.202 | 614.273
98.809 | 8.176 | 98.84 | -10.426 | 98.828 | 17.839 | 98.809 | 17.839 | 144.033 | 486.393 | 144.053 | 690.476 | 144.062 | 578.843 | 143.979 | 611.688 | 99.101 | -31.551 | 144.183 | 610.556
98.826 | 8.108 | 98.856 | -10.491 | 98.848 | 17.804 | 98.828 | 17.804 | 144.017 | 487.824 | 144.036 | 689.202 | 144.049 | 583.225 | 143.964 | 609.189 | 99.118 | -31.515 | 144.165 | 606.823
98.845 | 8.029 | 98.874 | -10.556 | 98.865 | 17.776 | 98.843 | 17.776 | 144.001 | 489.263 | 144.019 | 687.736 | 144.034 | 587.716 | 143.949 | 606.682 | 99.137 | -31.472 | 144.152 | 603.028
98.864 | 7.979 | 98.892 | -10.606 | 98.884 | 17.741 | 98.858 | 17.741 | 143.982 | 490.693 | 144.005 | 686.189 | 144.019 | 592.013 | 143.934 | 604.273 | 99.155 | -31.436 | 144.136 | 599.218
98.88 | 7.938 | 98.911 | -10.647 | 98.904 | 17.698 | 98.874 | 17.698 | 143.965 | 491.975 | 143.991 | 684.346 | 144.005 | 596.604 | 143.918 | 601.721 | 99.172 | -31.423 | 144.122 | 595.556
98.899 | 7.945 | 98.932 | -10.665 | 98.923 | 17.655 | 98.889 | 17.655 | 143.948 | 493.281 | 143.978 | 682.319 | 143.989 | 601.255 | 143.902 | 599.339 | 99.191 | -31.411 | 144.107 | 591.714
98.92 | 7.951 | 98.95 | -10.667 | 98.941 | 17.605 | 98.904 | 17.605 | 143.929 | 494.508 | 143.964 | 680.186 | 143.974 | 605.83 | 143.886 | 596.849 | 99.21 | -31.414 | 144.091 | 587.966
98.936 | 7.958 | 98.969 | -10.66 | 98.958 | 17.547 | 98.92 | 17.547 | 143.913 | 495.79 | 143.949 | 677.862 | 143.958 | 610.266 | 143.87 | 594.315 | 99.227 | -31.425 | 144.075 | 583.67
98.954 | 8.011 | 98.988 | -10.662 | 98.973 | 17.488 | 98.935 | 17.488 | 143.897 | 497.08 | 143.933 | 675.529 | 143.944 | 614.456 | 143.852 | 591.7 | 99.246 | -31.436 | 144.059 | 579.319
98.973 | 8.065 | 99.007 | -10.664 | 98.989 | 17.423 | 98.949 | 17.423 | 143.882 | 498.354 | 143.917 | 673.084 | 143.928 | 618.546 | 143.833 | 589.05 | 99.266 | -31.447 | 144.044 | 574.914
98.988 | 8.137 | 99.024 | -10.657 | 99.004 | 17.342 | 98.964 | 17.342 | 143.868 | 499.605 | 143.901 | 670.526 | 143.909 | 622.452 | 143.815 | 586.462 | 99.282 | -31.466 | 144.029 | 570.462
99.003 | 8.209 | 99.043 | -10.627 | 99.019 | 17.261 | 98.979 | 17.261 | 143.853 | 500.824 | 143.884 | 667.985 | 143.892 | 626.119 | 143.797 | 583.767 | 99.3 | -31.515 | 144.012 | 566.112
99.018 | 8.291 | 99.061 | -10.597 | 99.031 | 17.165 | 98.992 | 17.165 | 143.839 | 502.005 | 143.869 | 665.355 | 143.874 | 629.808 | 143.779 | 580.902 | 99.319 | -31.573 | 143.993 | 561.706
99.033 | 8.373 | 99.076 | -10.559 | 99.046 | 17.077 | 99.008 | 17.077 | 143.825 | 503.209 | 143.851 | 662.653 | 143.858 | 633.421 | 143.761 | 578.072 | 99.334 | -31.661 | 143.974 | 557.458
99.048 | 8.474 | 99.094 | -10.528 | 99.062 | 16.989 | 99.024 | 16.989 | 143.808 | 504.452 | 143.831 | 659.975 | 143.841 | 636.934 | 143.746 | 575.109 | 99.349 | -31.742 | 143.955 | 553.342
99.062 | 8.574 | 99.11 | -10.498 | 99.075 | 16.908 | 99.038 | 16.908 | 143.792 | 505.671 | 143.812 | 657.145 | 143.827 | 640.409 | 143.731 | 572.047 | 99.364 | -31.83 | 143.937 | 549.023
99.077 | 8.665 | 99.123 | -10.484 | 99.089 | 16.804 | 99.054 | 16.804 | 143.776 | 506.836 | 143.793 | 654.371 | 143.814 | 643.691 | 143.717 | 569.057 | 99.379 | -31.919 | 143.919 | 544.673
99.09 | 8.775 | 99.137 | -10.461 | 99.106 | 16.701 | 99.071 | 16.701 | 143.76 | 507.812 | 143.775 | 651.38 | 143.802 | 646.951 | 143.701 | 565.924 | 99.394 | -32 | 143.902 | 540.487
99.105 | 8.848 | 99.154 | -10.439 | 99.122 | 16.605 | 99.085 | 16.605 | 143.744 | 508.75 | 143.759 | 648.309 | 143.787 | 650.287 | 143.685 | 562.935 | 99.409 | -32.073 | 143.888 | 536.137
99.121 | 8.911 | 99.168 | -10.409 | 99.138 | 16.524 | 99.101 | 16.524 | 143.724 | 509.609 | 143.744 | 645.142 | 143.772 | 653.538 | 143.669 | 559.918 | 99.424 | -32.146 | 143.873 | 531.951
99.134 | 8.974 | 99.183 | -10.371 | 99.156 | 16.466 | 99.119 | 16.466 | 143.706 | 510.484 | 143.729 | 641.798 | 143.757 | 657.028 | 143.652 | 556.776 | 99.436 | -32.18 | 143.857 | 527.734
99.151 | 9.018 | 99.198 | -10.348 | 99.172 | 16.408 | 99.135 | 16.408 | 143.689 | 511.359 | 143.716 | 638.407 | 143.742 | 660.487 | 143.635 | 553.858 | 99.451 | -32.214 | 143.842 | 523.353
99.168 | 9.062 | 99.212 | -10.302 | 99.188 | 16.343 | 99.151 | 16.343 | 143.67 | 512.179 | 143.701 | 634.935 | 143.728 | 663.77 | 143.619 | 550.957 | 99.467 | -32.271 | 143.827 | 518.995
99.184 | 9.097 | 99.225 | -10.264 | 99.205 | 16.27 | 99.17 | 16.27 | 143.653 | 512.945 | 143.685 | 631.286 | 143.711 | 667.098 | 143.603 | 548.048 | 99.481 | -32.344 | 143.812 | 514.325
99.201 | 9.16 | 99.241 | -10.194 | 99.221 | 16.197 | 99.189 | 16.197 | 143.637 | 513.593 | 143.669 | 627.702 | 143.696 | 670.226 | 143.586 | 545.273 | 99.497 | -32.409 | 143.795 | 509.654
99.218 | 9.204 | 99.257 | -10.124 | 99.235 | 16.123 | 99.205 | 16.123 | 143.623 | 514.171 | 143.654 | 623.909 | 143.679 | 673.255 | 143.567 | 542.283 | 99.514 | -32.506 | 143.78 | 505.163
99.235 | 9.248 | 99.27 | -10.053 | 99.251 | 16.065 | 99.224 | 16.065 | 143.61 | 514.787 | 143.639 | 620.237 | 143.66 | 676.129 | 143.548 | 539.302 | 99.531 | -32.563 | 143.763 | 500.532
99.251 | 9.254 | 99.286 | -9.975 | 99.269 | 16.007 | 99.243 | 16.007 | 143.595 | 515.412 | 143.622 | 616.765 | 143.642 | 678.919 | 143.529 | 536.133 | 99.547 | -32.613 | 143.746 | 496.104
99.267 | 9.223 | 99.303 | -9.897 | 99.285 | 15.957 | 99.26 | 15.957 | 143.581 | 516.037 | 143.606 | 613.109 | 143.624 | 681.608 | 143.512 | 532.92 | 99.564 | -32.662 | 143.727 | 491.684
99.284 | 9.192 | 99.317 | -9.803 | 99.304 | 15.944 | 99.279 | 15.944 | 143.565 | 516.622 | 143.587 | 609.564 | 143.608 | 684.121 | 143.497 | 529.662 | 99.581 | -32.704 | 143.708 | 487.436
99.3 | 9.133 | 99.333 | -9.709 | 99.325 | 15.955 | 99.299 | 15.955 | 143.55 | 517.145 | 143.568 | 605.964 | 143.592 | 686.488 | 143.482 | 526.333 | 99.597 | -32.762 | 143.69 | 483.188
99.319 | 9.055 | 99.35 | -9.639 | 99.341 | 15.995 | 99.315 | 15.995 | 143.534 | 517.637 | 143.549 | 602.195 | 143.576 | 688.793 | 143.469 | 522.798 | 99.613 | -32.811 | 143.672 | 478.94
99.34 | 8.977 | 99.366 | -9.553 | 99.36 | 16.074 | 99.333 | 16.074 | 143.518 | 518.066 | 143.529 | 598.37 | 143.562 | 690.899 | 143.455 | 519.093 | 99.63 | -32.869 | 143.654 | 474.864
99.356 | 8.917 | 99.383 | -9.459 | 99.381 | 16.175 | 99.352 | 16.175 | 143.503 | 518.464 | 143.512 | 594.465 | 143.548 | 692.965 | 143.44 | 515.174 | 99.646 | -32.919 | 143.636 | 470.757
99.375 | 8.839 | 99.399 | -9.357 | 99.4 | 16.276 | 99.367 | 16.276 | 143.487 | 518.846 | 143.495 | 590.536 | 143.533 | 694.986 | 143.424 | 511.29 | 99.665 | -32.968 | 143.62 | 466.454
99.396 | 8.761 | 99.418 | -9.255 | 99.419 | 16.369 | 99.381 | 16.369 | 143.468 | 519.212 | 143.478 | 586.712 | 143.518 | 696.899 | 143.408 | 507.228 | 99.685 | -33.01 | 143.605 | 462.308
99.412 | 8.692 | 99.436 | -9.137 | 99.438 | 16.478 | 99.398 | 16.478 | 143.449 | 519.501 | 143.462 | 582.502 | 143.502 | 698.866 | 143.393 | 503.148 | 99.702 | -33.052 | 143.591 | 458.022
99.431 | 8.605 | 99.455 | -9.035 | 99.457 | 16.587 | 99.412 | 16.587 | 143.431 | 519.765 | 143.446 | 578.268 | 143.487 | 700.633 | 143.378 | 499.479 | 99.72 | -33.094 | 143.576 | 453.743
99.452 | 8.517 | 99.474 | -8.925 | 99.472 | 16.703 | 99.427 | 16.703 | 143.412 | 519.975 | 143.431 | 573.746 | 143.473 | 702.285 | 143.361 | 495.64 | 99.74 | -33.135 | 143.56 | 449.495
99.471 | 8.439 | 99.49 | -8.831 | 99.489 | 16.835 | 99.442 | 16.835 | 143.397 | 520.161 | 143.415 | 569.143 | 143.456 | 703.945 | 143.345 | 491.954 | 99.757 | -33.162 | 143.545 | 444.896
99.488 | 8.361 | 99.509 | -8.737 | 99.505 | 16.943 | 99.457 | 16.943 | 143.38 | 520.317 | 143.398 | 564.452 | 143.44 | 705.566 | 143.326 | 488.267 | 99.775 | -33.227 | 143.528 | 440.484
99.506 | 8.292 | 99.529 | -8.643 | 99.517 | 17.067 | 99.469 | 17.067 | 143.367 | 520.464 | 143.381 | 559.665 | 143.422 | 707.109 | 143.306 | 484.562 | 99.796 | -33.308 | 143.511 | 436.065
99.521 | 8.223 | 99.546 | -8.564 | 99.532 | 17.206 | 99.484 | 17.206 | 143.353 | 520.619 | 143.366 | 555.166 | 143.404 | 708.553 | 143.287 | 480.965 | 99.814 | -33.404 | 143.494 | 431.489
99.534 | 8.135 | 99.565 | -8.502 | 99.548 | 17.345 | 99.5 | 17.345 | 143.338 | 520.767 | 143.349 | 550.828 | 143.387 | 709.828 | 143.267 | 477.404 | 99.832 | -33.484 | 143.479 | 426.897
99.549 | 8.02 | 99.584 | -8.472 | 99.561 | 17.507 | 99.513 | 17.507 | 143.323 | 520.914 | 143.332 | 546.234 | 143.368 | 711.025 | 143.251 | 473.887 | 99.849 | -33.565 | 143.461 | 422.525
99.564 | 7.904 | 99.601 | -8.449 | 99.575 | 17.684 | 99.529 | 17.684 | 143.307 | 521.054 | 143.313 | 541.727 | 143.352 | 712.062 | 143.234 | 470.558 | 99.864 | -33.615 | 143.44 | 418.324
99.576 | 7.769 | 99.619 | -8.443 | 99.591 | 17.838 | 99.547 | 17.838 | 143.293 | 521.186 | 143.295 | 536.964 | 143.337 | 712.998 | 143.219 | 467.095 | 99.876 | -33.68 | 143.422 | 414.273
99.591 | 7.644 | 99.635 | -8.46 | 99.606 | 17.992 | 99.563 | 17.992 | 143.278 | 521.263 | 143.278 | 532.153 | 143.322 | 713.866 | 143.204 | 463.507 | 99.891 | -33.745 | 143.402 | 410.041
99.607 | 7.519 | 99.65 | -8.478 | 99.621 | 18.147 | 99.579 | 18.147 | 143.261 | 521.332 | 143.258 | 527.51 | 143.308 | 714.61 | 143.19 | 459.785 | 99.905 | -33.81 | 143.384 | 405.95
99.62 | 7.412 | 99.665 | -8.519 | 99.637 | 18.286 | 99.597 | 18.286 | 143.246 | 521.401 | 143.241 | 522.715 | 143.293 | 715.2 | 143.175 | 456.036 | 99.917 | -33.883 | 143.366 | 401.734
99.634 | 7.334 | 99.68 | -8.56 | 99.653 | 18.425 | 99.613 | 18.425 | 143.228 | 521.494 | 143.225 | 518.137 | 143.28 | 715.568 | 143.161 | 452.243 | 99.932 | -33.956 | 143.351 | 397.526
99.651 | 7.256 | 99.695 | -8.61 | 99.669 | 18.519 | 99.629 | 18.519 | 143.21 | 521.531 | 143.211 | 513.599 | 143.265 | 715.805 | 143.145 | 448.324 | 99.948 | -34.014 | 143.336 | 393.342
99.667 | 7.178 | 99.708 | -8.691 | 99.685 | 18.597 | 99.645 | 18.597 | 143.191 | 521.522 | 143.196 | 508.748 | 143.249 | 715.965 | 143.13 | 444.477 | 99.96 | -34.048 | 143.322 | 389.15
99.683 | 7.1 | 99.723 | -8.772 | 99.701 | 18.653 | 99.661 | 18.653 | 143.172 | 521.443 | 143.181 | 503.721 | 143.234 | 715.986 | 143.116 | 440.889 | 99.975 | -34.097 | 143.306 | 385.122
99.699 | 7.021 | 99.739 | -8.853 | 99.715 | 18.716 | 99.678 | 18.716 | 143.154 | 521.277 | 143.167 | 498.782 | 143.218 | 715.846 | 143.099 | 437.096 | 99.991 | -34.131 | 143.289 | 380.907
99.715 | 6.924 | 99.752 | -8.934 | 99.731 | 18.779 | 99.697 | 18.779 | 143.138 | 521.017 | 143.152 | 493.899 | 143.201 | 715.606 | 143.083 | 433.374 | 100.007 | -34.15 | 143.273 | 376.402
99.732 | 6.809 | 99.768 | -9.04 | 99.749 | 18.835 | 99.715 | 18.835 | 143.121 | 520.727 | 143.135 | 489.297 | 143.185 | 715.189 | 143.064 | 429.455 | 100.023 | -34.184 | 143.256 | 371.936
99.748 | 6.712 | 99.786 | -9.145 | 99.762 | 18.906 | 99.732 | 18.906 | 143.106 | 520.381 | 143.118 | 484.583 | 143.166 | 714.634 | 143.047 | 425.474 | 100.039 | -34.202 | 143.241 | 367.533
99.764 | 6.615 | 99.799 | -9.274 | 99.778 | 18.962 | 99.751 | 18.962 | 143.091 | 520.004 | 143.102 | 480.245 | 143.148 | 714.032 | 143.029 | 421.592 | 100.055 | -34.236 | 143.224 | 363.169
99.778 | 6.537 | 99.816 | -9.411 | 99.796 | 18.995 | 99.771 | 18.995 | 143.077 | 519.573 | 143.085 | 475.916 | 143.13 | 713.293 | 143.009 | 417.575 | 100.072 | -34.286 | 143.207 | 359.024
99.794 | 6.468 | 99.834 | -9.547 | 99.815 | 19.043 | 99.787 | 19.043 | 143.063 | 519.024 | 143.068 | 471.571 | 143.111 | 712.461 | 142.992 | 413.719 | 100.088 | -34.336 | 143.189 | 354.918
99.812 | 6.39 | 99.85 | -9.684 | 99.834 | 19.076 | 99.806 | 19.076 | 143.047 | 518.428 | 143.048 | 467.218 | 143.093 | 711.544 | 142.975 | 409.899 | 100.104 | -34.385 | 143.169 | 351.141
99.829 | 6.331 | 99.866 | -9.829 | 99.854 | 19.079 | 99.826 | 19.079 | 143.032 | 517.754 | 143.029 | 462.841 | 143.077 | 710.52 | 142.96 | 405.981 | 100.118 | -34.412 | 143.15 | 347.434
99.847 | 6.3 | 99.883 | -9.966 | 99.873 | 19.082 | 99.845 | 19.082 | 143.017 | 517.034 | 143.01 | 458.64 | 143.062 | 709.442 | 142.944 | 401.812 | 100.135 | -34.438 | 143.131 | 343.657
99.868 | 6.269 | 99.9 | -10.111 | 99.891 | 19.054 | 99.863 | 19.054 | 143.001 | 516.367 | 142.99 | 454.415 | 143.048 | 708.295 | 142.929 | 397.724 | 100.153 | -34.456 | 143.114 | 339.958
99.887 | 6.247 | 99.914 | -10.24 | 99.91 | 19.004 | 99.88 | 19.004 | 142.985 | 515.654 | 142.972 | 449.998 | 143.033 | 707.032 | 142.914 | 393.699 | 100.169 | -34.49 | 143.098 | 336.259
99.905 | 6.226 | 99.93 | -10.369 | 99.929 | 18.969 | 99.895 | 18.969 | 142.968 | 514.894 | 142.955 | 445.725 | 143.02 | 705.77 | 142.898 | 389.906 | 100.188 | -34.524 | 143.082 | 332.724
99.926 | 6.213 | 99.949 | -10.498 | 99.945 | 18.949 | 99.908 | 18.949 | 142.951 | 514.134 | 142.942 | 441.252 | 143.004 | 704.323 | 142.881 | 386.05 | 100.209 | -34.558 | 143.067 | 329.206
99.945 | 6.23 | 99.966 | -10.643 | 99.964 | 18.921 | 99.923 | 18.921 | 142.934 | 513.28 | 142.928 | 436.627 | 142.988 | 702.761 | 142.863 | 382.409 | 100.228 | -34.6 | 143.052 | 325.57
99.963 | 6.236 | 99.985 | -10.764 | 99.983 | 18.878 | 99.938 | 18.878 | 142.915 | 512.419 | 142.913 | 432.017 | 142.972 | 701.106 | 142.846 | 378.938 | 100.248 | -34.642 | 143.037 | 322.082
99.982 | 6.224 | 100.006 | -10.885 | 99.998 | 18.828 | 99.95 | 18.828 | 142.897 | 511.502 | 142.899 | 427.304 | 142.957 | 699.313 | 142.83 | 375.503 | 100.268 | -34.691 | 143.021 | 318.305
100.001 | 6.221 | 100.022 | -10.966 | 100.016 | 18.778 | 99.965 | 18.778 | 142.88 | 510.578 | 142.883 | 422.783 | 142.942 | 697.482 | 142.813 | 372.104 | 100.287 | -34.756 | 143.004 | 314.411
100.016 | 6.2 | 100.042 | -11.007 | 100.032 | 18.72 | 99.981 | 18.72 | 142.864 | 509.614 | 142.867 | 418.278 | 142.927 | 695.536 | 142.793 | 368.686 | 100.307 | -34.829 | 142.989 | 310.525
100.033 | 6.16 | 100.062 | -11.056 | 100.047 | 18.67 | 99.993 | 18.67 | 142.85 | 508.604 | 142.853 | 413.604 | 142.908 | 693.52 | 142.775 | 365.412 | 100.326 | -34.878 | 142.974 | 306.662
100.049 | 6.129 | 100.081 | -11.105 | 100.062 | 18.612 | 100.008 | 18.612 | 142.835 | 507.508 | 142.837 | 409.3 | 142.89 | 691.581 | 142.757 | 362.102 | 100.345 | -34.936 | 142.957 | 302.956
100.062 | 6.135 | 100.1 | -11.155 | 100.078 | 18.539 | 100.024 | 18.539 | 142.821 | 506.396 | 142.821 | 405.052 | 142.872 | 689.427 | 142.737 | 358.631 | 100.36 | -34.985 | 142.939 | 299.336
100.076 | 6.189 | 100.118 | -11.196 | 100.093 | 18.466 | 100.04 | 18.466 | 142.807 | 505.284 | 142.805 | 400.852 | 142.854 | 687.196 | 142.72 | 355.259 | 100.378 | -35.035 | 142.92 | 295.755
100.092 | 6.243 | 100.135 | -11.221 | 100.107 | 18.362 | 100.056 | 18.362 | 142.791 | 504.18 | 142.786 | 396.852 | 142.838 | 684.919 | 142.703 | 351.698 | 100.394 | -35.115 | 142.901 | 292.385
100.107 | 6.315 | 100.153 | -11.223 | 100.122 | 18.274 | 100.073 | 18.274 | 142.774 | 503.107 | 142.766 | 392.732 | 142.822 | 682.434 | 142.69 | 348.129 | 100.407 | -35.188 | 142.883 | 289.07
100.121 | 6.388 | 100.168 | -11.208 | 100.137 | 18.186 | 100.089 | 18.186 | 142.758 | 502.035 | 142.747 | 388.757 | 142.808 | 679.942 | 142.676 | 344.426 | 100.422 | -35.246 | 142.864 | 285.809
100.137 | 6.46 | 100.183 | -11.186 | 100.15 | 18.098 | 100.105 | 18.098 | 142.742 | 501.079 | 142.727 | 384.533 | 142.795 | 677.35 | 142.66 | 340.562 | 100.439 | -35.295 | 142.847 | 282.768
100.152 | 6.552 | 100.195 | -11.139 | 100.166 | 18.01 | 100.121 | 18.01 | 142.727 | 500.1 | 142.711 | 380.285 | 142.78 | 674.527 | 142.645 | 336.815 | 100.451 | -35.337 | 142.83 | 279.696
100.166 | 6.634 | 100.21 | -11.085 | 100.182 | 17.937 | 100.138 | 17.937 | 142.709 | 499.223 | 142.694 | 376.045 | 142.764 | 671.612 | 142.628 | 333.076 | 100.466 | -35.371 | 142.814 | 276.827
100.182 | 6.688 | 100.226 | -11.03 | 100.196 | 17.864 | 100.151 | 17.864 | 142.69 | 498.354 | 142.679 | 371.837 | 142.748 | 668.497 | 142.612 | 329.194 | 100.482 | -35.42 | 142.799 | 273.981
100.198 | 6.76 | 100.239 | -10.944 | 100.212 | 17.791 | 100.168 | 17.791 | 142.673 | 497.429 | 142.664 | 367.477 | 142.732 | 665.229 | 142.595 | 325.348 | 100.497 | -35.501 | 142.784 | 271.019
100.212 | 6.842 | 100.253 | -10.858 | 100.23 | 17.726 | 100.186 | 17.726 | 142.653 | 496.482 | 142.648 | 363.173 | 142.716 | 661.991 | 142.578 | 321.797 | 100.512 | -35.566 | 142.771 | 268.103
100.228 | 6.943 | 100.269 | -10.772 | 100.244 | 17.668 | 100.202 | 17.668 | 142.634 | 495.479 | 142.632 | 358.709 | 142.699 | 658.53 | 142.561 | 318.291 | 100.528 | -35.654 | 142.756 | 265.093
100.244 | 7.072 | 100.284 | -10.702 | 100.261 | 17.595 | 100.221 | 17.595 | 142.617 | 494.477 | 142.616 | 354.453 | 142.683 | 655.116 | 142.544 | 315.009 | 100.544 | -35.766 | 142.739 | 262.052
100.257 | 7.182 | 100.3 | -10.584 | 100.279 | 17.514 | 100.241 | 17.514 | 142.602 | 493.396 | 142.6 | 350.126 | 142.665 | 651.471 | 142.523 | 311.61 | 100.557 | -35.87 | 142.723 | 259.074
100.273 | 7.283 | 100.317 | -10.482 | 100.295 | 17.434 | 100.26 | 17.434 | 142.588 | 492.237 | 142.585 | 345.91 | 142.645 | 647.918 | 142.503 | 308.345 | 100.573 | -35.974 | 142.707 | 256.002
100.291 | 7.384 | 100.333 | -10.363 | 100.312 | 17.353 | 100.279 | 17.353 | 142.572 | 490.977 | 142.568 | 342.28 | 142.625 | 644.434 | 142.483 | 305.035 | 100.589 | -36.062 | 142.69 | 253.07
100.304 | 7.485 | 100.349 | -10.269 | 100.328 | 17.273 | 100.3 | 17.273 | 142.558 | 489.56 | 142.553 | 338.578 | 142.606 | 640.873 | 142.464 | 301.762 | 100.603 | -36.166 | 142.674 | 249.998
100.321 | 7.614 | 100.365 | -10.199 | 100.348 | 17.192 | 100.319 | 17.192 | 142.543 | 488.065 | 142.535 | 335.101 | 142.588 | 637.374 | 142.447 | 298.542 | 100.619 | -36.27 | 142.655 | 247.02
100.338 | 7.743 | 100.381 | -10.121 | 100.364 | 17.089 | 100.338 | 17.089 | 142.527 | 486.523 | 142.516 | 331.72 | 142.571 | 633.752 | 142.43 | 295.304 | 100.637 | -36.389 | 142.636 | 244.198
100.357 | 7.882 | 100.395 | -10.043 | 100.383 | 16.993 | 100.357 | 16.993 | 142.512 | 484.958 | 142.498 | 328.243 | 142.554 | 629.93 | 142.415 | 292.182 | 100.65 | -36.493 | 142.618 | 241.392
100.376 | 8.001 | 100.411 | -9.933 | 100.402 | 16.913 | 100.376 | 16.913 | 142.496 | 483.424 | 142.479 | 324.821 | 142.539 | 626.193 | 142.402 | 288.793 | 100.667 | -36.621 | 142.599 | 238.68
100.395 | 8.093 | 100.428 | -9.823 | 100.419 | 16.84 | 100.391 | 16.84 | 142.481 | 481.96 | 142.462 | 321.473 | 142.524 | 622.256 | 142.387 | 285.314 | 100.684 | -36.74 | 142.58 | 235.968
100.414 | 8.194 | 100.442 | -9.736 | 100.438 | 16.797 | 100.409 | 16.797 | 142.467 | 480.395 | 142.445 | 318.14 | 142.509 | 618.289 | 142.371 | 281.951 | 100.703 | -36.821 | 142.564 | 233.177
100.431 | 8.323 | 100.458 | -9.65 | 100.458 | 16.74 | 100.425 | 16.74 | 142.449 | 478.806 | 142.428 | 314.959 | 142.495 | 614.406 | 142.355 | 278.481 | 100.722 | -36.901 | 142.549 | 230.371
100.45 | 8.433 | 100.478 | -9.564 | 100.475 | 16.674 | 100.438 | 16.674 | 142.43 | 477.202 | 142.413 | 311.603 | 142.479 | 610.131 | 142.341 | 275.029 | 100.741 | -36.982 | 142.535 | 227.565
100.469 | 8.553 | 100.495 | -9.478 | 100.494 | 16.601 | 100.453 | 16.601 | 142.412 | 475.629 | 142.398 | 308.085 | 142.463 | 605.802 | 142.326 | 271.693 | 100.76 | -37.078 | 142.518 | 224.767
100.486 | 8.683 | 100.514 | -9.431 | 100.513 | 16.528 | 100.469 | 16.528 | 142.394 | 474.134 | 142.382 | 304.432 | 142.448 | 601.419 | 142.309 | 268.5 | 100.779 | -37.158 | 142.504 | 222.141
100.505 | 8.802 | 100.534 | -9.393 | 100.53 | 16.463 | 100.482 | 16.463 | 142.377 | 472.553 | 142.368 | 300.802 | 142.431 | 596.822 | 142.294 | 265.442 | 100.798 | -37.239 | 142.488 | 219.296
100.524 | 8.922 | 100.553 | -9.362 | 100.548 | 16.405 | 100.497 | 16.405 | 142.36 | 471.027 | 142.35 | 297.173 | 142.415 | 592.201 | 142.276 | 262.437 | 100.817 | -37.296 | 142.47 | 216.483
100.539 | 9.023 | 100.572 | -9.372 | 100.564 | 16.363 | 100.513 | 16.363 | 142.344 | 469.477 | 142.334 | 293.536 | 142.397 | 587.526 | 142.257 | 259.396 | 100.833 | -37.338 | 142.453 | 213.732
100.557 | 9.133 | 100.59 | -9.389 | 100.579 | 16.32 | 100.528 | 16.32 | 142.33 | 467.857 | 142.317 | 289.987 | 142.378 | 582.99 | 142.238 | 256.426 | 100.852 | -37.379 | 142.436 | 210.918
100.574 | 9.244 | 100.609 | -9.39 | 100.593 | 16.285 | 100.543 | 16.285 | 142.315 | 466.112 | 142.3 | 286.694 | 142.36 | 578.723 | 142.219 | 253.502 | 100.871 | -37.374 | 142.42 | 208.159
100.589 | 9.326 | 100.626 | -9.352 | 100.608 | 16.265 | 100.559 | 16.265 | 142.3 | 464.359 | 142.283 | 283.322 | 142.34 | 574.24 | 142.201 | 250.613 | 100.887 | -37.346 | 142.402 | 205.471
100.604 | 9.398 | 100.643 | -9.321 | 100.623 | 16.253 | 100.575 | 16.253 | 142.284 | 462.653 | 142.264 | 280.078 | 142.323 | 569.896 | 142.184 | 247.93 | 100.904 | -37.318 | 142.382 | 203.009
100.62 | 9.471 | 100.661 | -9.291 | 100.635 | 16.24 | 100.589 | 16.24 | 142.269 | 460.893 | 142.246 | 276.713 | 142.305 | 565.353 | 142.167 | 245.211 | 100.921 | -37.274 | 142.363 | 200.712
100.635 | 9.572 | 100.676 | -9.26 | 100.65 | 16.251 | 100.605 | 16.251 | 142.254 | 459.03 | 142.227 | 273.365 | 142.287 | 560.763 | 142.151 | 242.644 | 100.936 | -37.23 | 142.343 | 198.383
100.651 | 9.673 | 100.691 | -9.238 | 100.665 | 16.276 | 100.621 | 16.276 | 142.237 | 457.238 | 142.207 | 270.185 | 142.272 | 556.096 | 142.136 | 239.72 | 100.951 | -37.179 | 142.324 | 196.172
100.666 | 9.765 | 100.707 | -9.215 | 100.677 | 16.302 | 100.635 | 16.302 | 142.222 | 455.525 | 142.189 | 266.917 | 142.257 | 551.414 | 142.121 | 236.795 | 100.967 | -37.119 | 142.306 | 194.039
100.681 | 9.847 | 100.72 | -9.208 | 100.693 | 16.335 | 100.651 | 16.335 | 142.206 | 453.772 | 142.171 | 263.817 | 142.242 | 546.886 | 142.106 | 233.916 | 100.982 | -37.037 | 142.289 | 191.945
100.693 | 9.92 | 100.735 | -9.178 | 100.71 | 16.361 | 100.669 | 16.361 | 142.188 | 452.011 | 142.154 | 260.773 | 142.227 | 542.312 | 142.089 | 231.054 | 100.997 | -36.978 | 142.275 | 189.937
100.709 | 9.992 | 100.751 | -9.179 | 100.726 | 16.409 | 100.683 | 16.409 | 142.17 | 450.251 | 142.14 | 257.69 | 142.21 | 537.362 | 142.073 | 228.327 | 101.012 | -36.895 | 142.261 | 188.055
100.727 | 10.093 | 100.766 | -9.172 | 100.742 | 16.45 | 100.699 | 16.45 | 142.151 | 448.553 | 142.125 | 254.462 | 142.194 | 532.411 | 142.058 | 225.581 | 101.027 | -36.797 | 142.246 | 186.313
100.741 | 10.185 | 100.781 | -9.166 | 100.759 | 16.468 | 100.717 | 16.468 | 142.134 | 446.831 | 142.11 | 251.274 | 142.177 | 527.283 | 142.041 | 222.943 | 101.04 | -36.706 | 142.231 | 184.579
100.757 | 10.22 | 100.795 | -9.167 | 100.775 | 16.486 | 100.736 | 16.486 | 142.118 | 445.094 | 142.096 | 248.151 | 142.161 | 522.171 | 142.025 | 220.403 | 101.056 | -36.616 | 142.215 | 182.728
100.774 | 10.255 | 100.81 | -9.16 | 100.791 | 16.511 | 100.755 | 16.511 | 142.1 | 443.38 | 142.079 | 245.284 | 142.145 | 517.236 | 142.007 | 217.747 | 101.074 | -36.518 | 142.199 | 180.798
100.791 | 10.28 | 100.827 | -9.186 | 100.807 | 16.552 | 100.773 | 16.552 | 142.086 | 441.636 | 142.062 | 242.433 | 142.127 | 512.139 | 141.99 | 215.091 | 101.088 | -36.412 | 142.184 | 178.861
100.807 | 10.287 | 100.843 | -9.195 | 100.823 | 16.593 | 100.792 | 16.593 | 142.071 | 439.836 | 142.046 | 239.783 | 142.109 | 507.458 | 141.972 | 212.614 | 101.104 | -36.314 | 142.167 | 176.932
100.824 | 10.294 | 100.859 | -9.22 | 100.837 | 16.641 | 100.811 | 16.641 | 142.057 | 437.935 | 142.029 | 237.277 | 142.091 | 502.922 | 141.953 | 210.083 | 101.121 | -36.208 | 142.152 | 175.041
100.841 | 10.301 | 100.873 | -9.222 | 100.853 | 16.69 | 100.83 | 16.69 | 142.044 | 435.94 | 142.014 | 234.787 | 142.071 | 498.187 | 141.935 | 207.722 | 101.138 | -36.11 | 142.135 | 173.073
100.857 | 10.327 | 100.889 | -9.207 | 100.872 | 16.73 | 100.849 | 16.73 | 142.028 | 433.992 | 141.996 | 232.378 | 142.053 | 493.429 | 141.918 | 205.388 | 101.154 | -36.004 | 142.116 | 171.237
100.873 | 10.324 | 100.906 | -9.192 | 100.889 | 16.794 | 100.866 | 16.794 | 142.013 | 431.942 | 141.977 | 230.017 | 142.035 | 488.632 | 141.902 | 202.946 | 101.172 | -35.883 | 142.097 | 169.409
100.892 | 10.293 | 100.92 | -9.194 | 100.908 | 16.85 | 100.884 | 16.85 | 141.997 | 429.767 | 141.958 | 227.743 | 142.019 | 483.82 | 141.887 | 200.567 | 101.188 | -35.8 | 142.077 | 167.488
100.908 | 10.244 | 100.936 | -9.235 | 100.928 | 16.891 | 100.903 | 16.891 | 141.98 | 427.522 | 141.938 | 225.51 | 142.005 | 479.17 | 141.872 | 198.082 | 101.205 | -35.717 | 142.06 | 165.559
100.927 | 10.194 | 100.954 | -9.3 | 100.944 | 16.916 | 100.918 | 16.916 | 141.963 | 425.386 | 141.92 | 223.149 | 141.99 | 474.266 | 141.858 | 195.64 | 101.221 | -35.635 | 142.043 | 163.574
100.946 | 10.163 | 100.97 | -9.357 | 100.963 | 16.957 | 100.936 | 16.957 | 141.946 | 423.29 | 141.903 | 220.844 | 141.976 | 469.523 | 141.844 | 193.369 | 101.24 | -35.568 | 142.026 | 161.684
100.962 | 10.085 | 100.986 | -9.414 | 100.983 | 16.991 | 100.952 | 16.991 | 141.928 | 421.115 | 141.887 | 218.378 | 141.96 | 464.527 | 141.827 | 191.053 | 101.256 | -35.508 | 142.011 | 159.81
100.981 | 9.979 | 101.006 | -9.471 | 101.002 | 17.024 | 100.967 | 17.024 | 141.91 | 418.807 | 141.874 | 215.873 | 141.943 | 459.331 | 141.81 | 188.853 | 101.275 | -35.449 | 141.996 | 157.834
101.001 | 9.873 | 101.025 | -9.52 | 101.021 | 17.065 | 100.982 | 17.065 | 141.89 | 416.538 | 141.858 | 213.239 | 141.927 | 453.912 | 141.794 | 186.689 | 101.294 | -35.39 | 141.981 | 155.928
101.017 | 9.767 | 101.043 | -9.553 | 101.039 | 17.113 | 100.998 | 17.113 | 141.871 | 414.113 | 141.844 | 210.485 | 141.911 | 448.478 | 141.777 | 184.623 | 101.31 | -35.346 | 141.965 | 153.959
101.036 | 9.652 | 101.062 | -9.61 | 101.056 | 17.162 | 101.012 | 17.162 | 141.852 | 411.626 | 141.829 | 207.795 | 141.895 | 443.244 | 141.762 | 182.602 | 101.329 | -35.302 | 141.949 | 151.944
101.055 | 9.536 | 101.081 | -9.667 | 101.072 | 17.202 | 101.027 | 17.202 | 141.834 | 409.084 | 141.813 | 205.065 | 141.879 | 438.025 | 141.743 | 180.634 | 101.349 | -35.274 | 141.933 | 149.921
101.072 | 9.402 | 101.097 | -9.724 | 101.087 | 17.251 | 101.042 | 17.251 | 141.82 | 406.51 | 141.798 | 202.263 | 141.861 | 432.622 | 141.724 | 178.747 | 101.365 | -35.277 | 141.917 | 147.953
101.09 | 9.258 | 101.116 | -9.757 | 101.102 | 17.307 | 101.056 | 17.307 | 141.805 | 404.038 | 141.782 | 199.501 | 141.842 | 427.603 | 141.706 | 176.851 | 101.384 | -35.295 | 141.9 | 146.102
101.104 | 9.124 | 101.136 | -9.79 | 101.114 | 17.363 | 101.069 | 17.363 | 141.791 | 401.293 | 141.766 | 196.971 | 141.822 | 422.668 | 141.686 | 174.884 | 101.402 | -35.313 | 141.883 | 144.337
101.119 | 8.99 | 101.152 | -9.823 | 101.129 | 17.434 | 101.084 | 17.434 | 141.777 | 398.391 | 141.751 | 194.498 | 141.803 | 417.78 | 141.667 | 172.881 | 101.42 | -35.362 | 141.865 | 142.596
101.132 | 8.846 | 101.169 | -9.809 | 101.145 | 17.482 | 101.102 | 17.482 | 141.761 | 395.505 | 141.733 | 192.225 | 141.785 | 413.199 | 141.649 | 170.922 | 101.437 | -35.412 | 141.846 | 141.042
101.146 | 8.702 | 101.188 | -9.794 | 101.157 | 17.553 | 101.115 | 17.553 | 141.744 | 392.643 | 141.713 | 189.96 | 141.767 | 408.473 | 141.633 | 169.053 | 101.451 | -35.461 | 141.829 | 139.645
101.161 | 8.549 | 101.202 | -9.771 | 101.172 | 17.594 | 101.131 | 17.594 | 141.728 | 389.788 | 141.694 | 187.856 | 141.751 | 404 | 141.619 | 167.211 | 101.466 | -35.526 | 141.809 | 138.341
101.174 | 8.396 | 101.217 | -9.757 | 101.188 | 17.627 | 101.148 | 17.627 | 141.712 | 387.058 | 141.675 | 185.744 | 141.737 | 399.557 | 141.603 | 165.199 | 101.478 | -35.591 | 141.792 | 137.21
101.188 | 8.224 | 101.233 | -9.742 | 101.203 | 17.661 | 101.162 | 17.661 | 141.697 | 384.461 | 141.658 | 183.688 | 141.721 | 394.985 | 141.589 | 163.249 | 101.493 | -35.656 | 141.776 | 136.032
101.205 | 8.08 | 101.247 | -9.72 | 101.219 | 17.664 | 101.178 | 17.664 | 141.68 | 382.029 | 141.639 | 181.712 | 141.705 | 390.473 | 141.573 | 161.354 | 101.507 | -35.736 | 141.759 | 134.908
101.217 | 7.965 | 101.262 | -9.705 | 101.235 | 17.659 | 101.195 | 17.659 | 141.662 | 379.651 | 141.624 | 179.768 | 141.689 | 386.039 | 141.557 | 159.476 | 101.519 | -35.809 | 141.745 | 133.792
101.233 | 7.849 | 101.277 | -9.674 | 101.251 | 17.654 | 101.211 | 17.654 | 141.643 | 377.219 | 141.609 | 177.912 | 141.672 | 381.458 | 141.541 | 157.634 | 101.534 | -35.882 | 141.731 | 132.661
101.251 | 7.734 | 101.291 | -9.652 | 101.267 | 17.68 | 101.227 | 17.68 | 141.623 | 374.864 | 141.593 | 175.904 | 141.657 | 376.886 | 141.524 | 155.89 | 101.549 | -35.954 | 141.717 | 131.561
101.267 | 7.58 | 101.303 | -9.637 | 101.284 | 17.691 | 101.244 | 17.691 | 141.604 | 372.557 | 141.578 | 173.824 | 141.64 | 372.152 | 141.508 | 154.343 | 101.561 | -36.027 | 141.703 | 130.43
101.283 | 7.446 | 101.318 | -9.623 | 101.3 | 17.694 | 101.262 | 17.694 | 141.585 | 370.383 | 141.563 | 171.736 | 141.623 | 367.595 | 141.493 | 152.822 | 101.577 | -36.1 | 141.687 | 129.228
101.3 | 7.331 | 101.333 | -9.608 | 101.313 | 17.697 | 101.279 | 17.697 | 141.569 | 368.201 | 141.548 | 169.64 | 141.607 | 362.93 | 141.475 | 151.221 | 101.594 | -36.164 | 141.672 | 127.956
101.316 | 7.215 | 101.346 | -9.609 | 101.329 | 17.677 | 101.297 | 17.677 | 141.554 | 365.925 | 141.533 | 167.56 | 141.588 | 358.288 | 141.455 | 149.755 | 101.61 | -36.253 | 141.655 | 126.613
101.333 | 7.109 | 101.362 | -9.602 | 101.347 | 17.657 | 101.316 | 17.657 | 141.538 | 363.743 | 141.516 | 165.584 | 141.569 | 354.023 | 141.436 | 148.279 | 101.626 | -36.356 | 141.639 | 125.31
101.349 | 7.003 | 101.379 | -9.596 | 101.361 | 17.637 | 101.332 | 17.637 | 141.524 | 361.303 | 141.501 | 163.697 | 141.549 | 349.781 | 141.417 | 146.821 | 101.644 | -36.452 | 141.623 | 124.007
101.365 | 6.897 | 101.393 | -9.581 | 101.377 | 17.602 | 101.351 | 17.602 | 141.508 | 358.847 | 141.484 | 161.922 | 141.531 | 345.724 | 141.4 | 145.39 | 101.66 | -36.54 | 141.605 | 122.696
101.379 | 6.782 | 101.409 | -9.558 | 101.397 | 17.56 | 101.371 | 17.56 | 141.492 | 356.336 | 141.467 | 160.154 | 141.514 | 341.705 | 141.382 | 143.932 | 101.676 | -36.621 | 141.587 | 121.502
101.396 | 6.675 | 101.426 | -9.552 | 101.416 | 17.51 | 101.388 | 17.51 | 141.476 | 353.795 | 141.449 | 158.347 | 141.495 | 337.57 | 141.367 | 142.528 | 101.692 | -36.701 | 141.569 | 120.316
101.416 | 6.598 | 101.443 | -9.545 | 101.434 | 17.452 | 101.406 | 17.452 | 141.46 | 351.331 | 141.43 | 156.644 | 141.48 | 333.659 | 141.353 | 141.08 | 101.709 | -36.751 | 141.549 | 119.153
101.433 | 6.529 | 101.459 | -9.554 | 101.454 | 17.387 | 101.425 | 17.387 | 141.444 | 348.876 | 141.412 | 155.013 | 141.464 | 329.671 | 141.338 | 139.515 | 101.723 | -36.761 | 141.531 | 117.999
101.452 | 6.452 | 101.475 | -9.587 | 101.473 | 17.322 | 101.443 | 17.322 | 141.428 | 346.506 | 141.394 | 153.463 | 141.449 | 325.691 | 141.323 | 137.959 | 101.739 | -36.772 | 141.513 | 116.86
101.472 | 6.374 | 101.492 | -9.604 | 101.492 | 17.219 | 101.46 | 17.219 | 141.411 | 344.168 | 141.376 | 151.96 | 141.435 | 321.879 | 141.308 | 136.358 | 101.76 | -36.79 | 141.497 | 115.791
101.491 | 6.315 | 101.508 | -9.621 | 101.51 | 17.139 | 101.475 | 17.139 | 141.393 | 341.783 | 141.361 | 150.418 | 141.419 | 317.922 | 141.293 | 134.713 | 101.776 | -36.8 | 141.483 | 114.73
101.51 | 6.275 | 101.527 | -9.646 | 101.529 | 17.058 | 101.49 | 17.058 | 141.374 | 339.366 | 141.345 | 148.971 | 141.403 | 313.834 | 141.278 | 133.148 | 101.795 | -36.811 | 141.468 | 113.669
101.531 | 6.235 | 101.546 | -9.655 | 101.545 | 16.978 | 101.505 | 16.978 | 141.355 | 337.005 | 141.33 | 147.349 | 141.388 | 309.792 | 141.261 | 131.619 | 101.816 | -36.813 | 141.454 | 112.687
101.55 | 6.195 | 101.563 | -9.665 | 101.563 | 16.906 | 101.519 | 16.906 | 141.337 | 334.612 | 141.316 | 145.75 | 141.37 | 305.635 | 141.245 | 130.197 | 101.835 | -36.816 | 141.439 | 111.704
101.568 | 6.183 | 101.582 | -9.65 | 101.581 | 16.833 | 101.534 | 16.833 | 141.319 | 332.352 | 141.3 | 144.256 | 141.353 | 301.479 | 141.229 | 128.82 | 101.854 | -36.811 | 141.423 | 110.722
101.586 | 6.19 | 101.602 | -9.635 | 101.596 | 16.745 | 101.546 | 16.745 | 141.303 | 330.045 | 141.284 | 142.793 | 141.336 | 297.352 | 141.211 | 127.496 | 101.875 | -36.798 | 141.407 | 109.802
101.603 | 6.207 | 101.619 | -9.612 | 101.611 | 16.642 | 101.561 | 16.642 | 141.288 | 327.746 | 141.267 | 141.347 | 141.318 | 293.249 | 141.192 | 126.191 | 101.894 | -36.769 | 141.391 | 108.882
101.618 | 6.261 | 101.638 | -9.581 | 101.627 | 16.539 | 101.577 | 16.539 | 141.273 | 325.439 | 141.25 | 139.893 | 141.3 | 289.6 | 141.172 | 124.93 | 101.913 | -36.741 | 141.376 | 107.97
101.633 | 6.315 | 101.658 | -9.567 | 101.639 | 16.436 | 101.589 | 16.436 | 141.258 | 322.952 | 141.234 | 138.519 | 141.279 | 285.865 | 141.154 | 123.749 | 101.931 | -36.72 | 141.361 | 107.065
101.649 | 6.379 | 101.678 | -9.576 | 101.654 | 16.325 | 101.605 | 16.325 | 141.243 | 320.568 | 141.218 | 137.169 | 141.26 | 282.331 | 141.137 | 122.631 | 101.949 | -36.692 | 141.343 | 106.177
101.661 | 6.47 | 101.695 | -9.593 | 101.67 | 16.222 | 101.623 | 16.222 | 141.227 | 318.253 | 141.199 | 135.867 | 141.242 | 278.72 | 141.118 | 121.513 | 101.964 | -36.648 | 141.325 | 105.366
101.676 | 6.553 | 101.714 | -9.626 | 101.685 | 16.119 | 101.639 | 16.119 | 141.212 | 315.884 | 141.182 | 134.565 | 141.223 | 275.17 | 141.103 | 120.458 | 101.98 | -36.604 | 141.306 | 104.509
101.692 | 6.635 | 101.73 | -9.659 | 101.699 | 16.008 | 101.655 | 16.008 | 141.194 | 313.624 | 141.163 | 133.312 | 141.208 | 271.659 | 141.088 | 119.331 | 101.995 | -36.553 | 141.286 | 103.69
101.704 | 6.717 | 101.745 | -9.7 | 101.714 | 15.905 | 101.672 | 15.905 | 141.178 | 311.302 | 141.144 | 132.01 | 141.192 | 268.202 | 141.073 | 118.168 | 102.007 | -36.524 | 141.269 | 102.872
101.719 | 6.79 | 101.76 | -9.757 | 101.729 | 15.802 | 101.688 | 15.802 | 141.161 | 309.042 | 141.126 | 130.74 | 141.178 | 264.952 | 141.059 | 116.97 | 102.022 | -36.496 | 141.251 | 102.054
101.734 | 6.863 | 101.775 | -9.822 | 101.742 | 15.722 | 101.704 | 15.722 | 141.144 | 306.821 | 141.109 | 129.535 | 141.165 | 261.779 | 141.043 | 115.709 | 102.038 | -36.452 | 141.235 | 101.189
101.749 | 6.908 | 101.787 | -9.887 | 101.758 | 15.672 | 101.721 | 15.672 | 141.126 | 304.538 | 141.096 | 128.321 | 141.149 | 258.568 | 141.028 | 114.511 | 102.051 | -36.439 | 141.221 | 100.347
101.765 | 6.933 | 101.802 | -9.944 | 101.774 | 15.614 | 101.737 | 15.614 | 141.106 | 302.38 | 141.081 | 127.164 | 141.134 | 255.264 | 141.013 | 113.286 | 102.066 | -36.442 | 141.205 | 99.591
101.781 | 6.978 | 101.819 | -10 | 101.788 | 15.557 | 101.751 | 15.557 | 141.087 | 300.245 | 141.067 | 125.91 | 141.118 | 251.93 | 140.996 | 112.052 | 102.082 | -36.429 | 141.189 | 98.843
101.797 | 7.004 | 101.831 | -10.049 | 101.804 | 15.514 | 101.767 | 15.514 | 141.069 | 297.978 | 141.053 | 124.697 | 141.102 | 248.657 | 140.98 | 110.871 | 102.097 | -36.4 | 141.173 | 98.088
101.81 | 7.02 | 101.846 | -10.083 | 101.822 | 15.464 | 101.787 | 15.464 | 141.05 | 295.687 | 141.037 | 123.419 | 141.088 | 245.585 | 140.964 | 109.637 | 102.113 | -36.372 | 141.156 | 97.238
101.826 | 7.018 | 101.862 | -10.116 | 101.835 | 15.414 | 101.803 | 15.414 | 141.032 | 293.412 | 141.021 | 122.085 | 141.072 | 242.42 | 140.946 | 108.385 | 102.129 | -36.352 | 141.14 | 96.42
101.842 | 7.025 | 101.878 | -10.173 | 101.852 | 15.372 | 101.822 | 15.372 | 141.017 | 291.137 | 141.004 | 120.84 | 141.055 | 239.447 | 140.929 | 107.205 | 102.145 | -36.331 | 141.123 | 95.578
101.856 | 7.004 | 101.894 | -10.229 | 101.869 | 15.337 | 101.842 | 15.337 | 141.002 | 288.893 | 140.987 | 119.586 | 141.037 | 236.75 | 140.91 | 105.998 | 102.159 | -36.31 | 141.106 | 94.768
101.872 | 6.954 | 101.911 | -10.302 | 101.886 | 15.302 | 101.859 | 15.302 | 140.989 | 286.469 | 140.972 | 118.373 | 141.018 | 233.969 | 140.892 | 104.898 | 102.175 | -36.29 | 141.09 | 93.911
101.889 | 6.924 | 101.927 | -10.383 | 101.902 | 15.312 | 101.877 | 15.312 | 140.973 | 284.147 | 140.954 | 117.119 | 140.999 | 231.212 | 140.874 | 103.843 | 102.191 | -36.285 | 141.071 | 93.139
101.903 | 6.874 | 101.944 | -10.48 | 101.921 | 15.331 | 101.898 | 15.331 | 140.958 | 281.708 | 140.936 | 115.842 | 140.981 | 228.423 | 140.857 | 102.787 | 102.204 | -36.28 | 141.052 | 92.446
101.92 | 6.778 | 101.96 | -10.584 | 101.94 | 15.349 | 101.916 | 15.349 | 140.942 | 279.229 | 140.916 | 114.612 | 140.964 | 225.635 | 140.842 | 101.768 | 102.221 | -36.275 | 141.032 | 91.753
101.94 | 6.681 | 101.976 | -10.689 | 101.959 | 15.367 | 101.935 | 15.367 | 140.925 | 276.735 | 140.896 | 113.391 | 140.95 | 222.977 | 140.828 | 100.749 | 102.238 | -36.277 | 141.015 | 91.091
101.959 | 6.585 | 101.989 | -10.746 | 101.978 | 15.393 | 101.953 | 15.393 | 140.909 | 274.374 | 140.877 | 112.113 | 140.934 | 220.227 | 140.814 | 99.783 | 102.252 | -36.303 | 140.998 | 90.469
101.978 | 6.469 | 102.006 | -10.771 | 101.997 | 15.427 | 101.97 | 15.427 | 140.893 | 272.217 | 140.858 | 110.94 | 140.92 | 217.646 | 140.801 | 98.951 | 102.268 | -36.329 | 140.979 | 89.94
101.997 | 6.364 | 102.022 | -10.796 | 102.013 | 15.475 | 101.985 | 15.475 | 140.878 | 270.051 | 140.841 | 109.759 | 140.905 | 215.004 | 140.785 | 98.119 | 102.288 | -36.34 | 140.964 | 89.481
102.016 | 6.277 | 102.038 | -10.813 | 102.032 | 15.539 | 102 | 15.539 | 140.86 | 267.862 | 140.827 | 108.57 | 140.888 | 212.362 | 140.769 | 97.332 | 102.307 | -36.366 | 140.949 | 89.046
102.035 | 6.19 | 102.056 | -10.838 | 102.052 | 15.595 | 102.015 | 15.595 | 140.841 | 265.79 | 140.812 | 107.38 | 140.872 | 209.527 | 140.753 | 96.563 | 102.326 | -36.384 | 140.934 | 88.642
102.054 | 6.112 | 102.076 | -10.863 | 102.068 | 15.667 | 102.027 | 15.667 | 140.823 | 263.656 | 140.798 | 106.103 | 140.855 | 206.739 | 140.736 | 95.82 | 102.345 | -36.402 | 140.921 | 88.239
102.073 | 5.997 | 102.093 | -10.896 | 102.086 | 15.723 | 102.042 | 15.723 | 140.804 | 261.538 | 140.783 | 104.874 | 140.839 | 204.066 | 140.721 | 95.14 | 102.364 | -36.428 | 140.906 | 87.827
102.089 | 5.872 | 102.111 | -10.929 | 102.105 | 15.756 | 102.058 | 15.756 | 140.786 | 259.536 | 140.768 | 103.684 | 140.824 | 201.478 | 140.704 | 94.46 | 102.383 | -36.454 | 140.89 | 87.415
102.107 | 5.757 | 102.131 | -10.962 | 102.12 | 15.82 | 102.07 | 15.82 | 140.769 | 257.457 | 140.753 | 102.447 | 140.807 | 198.882 | 140.686 | 93.852 | 102.402 | -36.479 | 140.876 | 86.98
102.126 | 5.623 | 102.15 | -10.971 | 102.135 | 15.907 | 102.085 | 15.907 | 140.754 | 255.471 | 140.737 | 101.258 | 140.788 | 196.409 | 140.666 | 93.226 | 102.421 | -36.505 | 140.859 | 86.577
102.141 | 5.489 | 102.168 | -11.004 | 102.151 | 15.985 | 102.101 | 15.985 | 140.74 | 253.368 | 140.722 | 100.165 | 140.769 | 194.066 | 140.646 | 92.573 | 102.437 | -36.531 | 140.843 | 86.212
102.156 | 5.374 | 102.187 | -11.045 | 102.165 | 16.064 | 102.116 | 16.064 | 140.726 | 251.117 | 140.707 | 99.136 | 140.75 | 191.754 | 140.627 | 91.875 | 102.454 | -36.557 | 140.826 | 85.824
102.173 | 5.258 | 102.206 | -11.094 | 102.18 | 16.143 | 102.132 | 16.143 | 140.711 | 248.905 | 140.69 | 98.163 | 140.732 | 189.612 | 140.608 | 91.168 | 102.473 | -36.591 | 140.809 | 85.397
102.188 | 5.115 | 102.221 | -11.143 | 102.195 | 16.207 | 102.148 | 16.207 | 140.695 | 246.653 | 140.672 | 97.199 | 140.714 | 187.485 | 140.592 | 90.453 | 102.488 | -36.624 | 140.791 | 84.977
102.203 | 5.009 | 102.238 | -11.168 | 102.21 | 16.263 | 102.164 | 16.263 | 140.678 | 244.394 | 140.653 | 96.314 | 140.697 | 185.511 | 140.578 | 89.773 | 102.503 | -36.658 | 140.772 | 84.558
102.219 | 4.903 | 102.253 | -11.193 | 102.222 | 16.327 | 102.18 | 16.327 | 140.662 | 242.206 | 140.634 | 95.502 | 140.683 | 183.591 | 140.562 | 89.012 | 102.519 | -36.692 | 140.754 | 84.17
102.234 | 4.797 | 102.265 | -11.202 | 102.237 | 16.36 | 102.197 | 16.36 | 140.647 | 240.009 | 140.617 | 94.738 | 140.667 | 181.648 | 140.548 | 88.208 | 102.534 | -36.725 | 140.736 | 83.743
102.249 | 4.691 | 102.28 | -11.163 | 102.253 | 16.386 | 102.213 | 16.386 | 140.63 | 237.969 | 140.598 | 93.949 | 140.652 | 179.721 | 140.533 | 87.403 | 102.549 | -36.774 | 140.717 | 83.276
102.264 | 4.614 | 102.296 | -11.124 | 102.267 | 16.404 | 102.227 | 16.404 | 140.615 | 235.866 | 140.581 | 93.217 | 140.637 | 177.801 | 140.517 | 86.58 | 102.565 | -36.847 | 140.702 | 82.826
102.278 | 4.555 | 102.308 | -11.086 | 102.283 | 16.407 | 102.243 | 16.407 | 140.596 | 233.748 | 140.566 | 92.525 | 140.62 | 175.928 | 140.502 | 85.793 | 102.58 | -36.912 | 140.688 | 82.297
102.292 | 4.525 | 102.322 | -11.047 | 102.3 | 16.41 | 102.26 | 16.41 | 140.576 | 231.614 | 140.55 | 91.817 | 140.604 | 174.054 | 140.486 | 84.961 | 102.595 | -36.969 | 140.674 | 81.713
102.308 | 4.484 | 102.338 | -11.024 | 102.314 | 16.406 | 102.274 | 16.406 | 140.557 | 229.465 | 140.536 | 91.053 | 140.587 | 172.157 | 140.471 | 84.21 | 102.61 | -37.041 | 140.66 | 81.169
102.325 | 4.492 | 102.353 | -10.993 | 102.33 | 16.409 | 102.291 | 16.409 | 140.538 | 227.385 | 140.521 | 90.313 | 140.57 | 170.361 | 140.456 | 83.548 | 102.625 | -37.122 | 140.644 | 80.648
102.339 | 4.499 | 102.368 | -10.971 | 102.348 | 16.404 | 102.311 | 16.404 | 140.522 | 225.298 | 140.505 | 89.629 | 140.553 | 168.502 | 140.439 | 82.895 | 102.639 | -37.194 | 140.629 | 80.072
102.355 | 4.515 | 102.384 | -10.94 | 102.364 | 16.4 | 102.33 | 16.4 | 140.505 | 223.133 | 140.49 | 88.969 | 140.535 | 166.644 | 140.42 | 82.26 | 102.655 | -37.266 | 140.613 | 79.489
102.372 | 4.532 | 102.4 | -10.893 | 102.38 | 16.403 | 102.349 | 16.403 | 140.49 | 221.07 | 140.472 | 88.285 | 140.515 | 164.809 | 140.401 | 81.634 | 102.672 | -37.339 | 140.596 | 78.937
102.386 | 4.586 | 102.416 | -10.838 | 102.397 | 16.422 | 102.369 | 16.422 | 140.476 | 218.897 | 140.457 | 87.545 | 140.496 | 163.128 | 140.382 | 81.052 | 102.686 | -37.412 | 140.582 | 78.369
102.402 | 4.64 | 102.432 | -10.784 | 102.413 | 16.44 | 102.388 | 16.44 | 140.461 | 216.638 | 140.44 | 86.877 | 140.476 | 161.546 | 140.365 | 80.551 | 102.702 | -37.484 | 140.565 | 77.84
102.42 | 4.694 | 102.448 | -10.729 | 102.43 | 16.413 | 102.407 | 16.413 | 140.446 | 214.473 | 140.424 | 86.137 | 140.458 | 159.995 | 140.347 | 80.077 | 102.72 | -37.533 | 140.547 | 77.304
102.436 | 4.786 | 102.462 | -10.69 | 102.449 | 16.37 | 102.426 | 16.37 | 140.431 | 212.261 | 140.406 | 85.341 | 140.439 | 158.399 | 140.33 | 79.629 | 102.734 | -37.614 | 140.53 | 76.853
102.452 | 4.906 | 102.478 | -10.651 | 102.468 | 16.336 | 102.445 | 16.336 | 140.415 | 210.198 | 140.387 | 84.489 | 140.421 | 156.763 | 140.315 | 79.218 | 102.75 | -37.702 | 140.51 | 76.434
102.471 | 5.008 | 102.496 | -10.613 | 102.484 | 16.309 | 102.461 | 16.309 | 140.399 | 208.205 | 140.368 | 83.564 | 140.406 | 155.136 | 140.299 | 78.734 | 102.768 | -37.774 | 140.491 | 75.983
102.49 | 5.109 | 102.51 | -10.582 | 102.503 | 16.289 | 102.479 | 16.289 | 140.384 | 206.251 | 140.351 | 82.672 | 140.391 | 153.493 | 140.284 | 78.251 | 102.784 | -37.831 | 140.473 | 75.517
102.506 | 5.229 | 102.526 | -10.551 | 102.524 | 16.277 | 102.497 | 16.277 | 140.367 | 204.414 | 140.332 | 81.739 | 140.377 | 151.919 | 140.269 | 77.723 | 102.801 | -37.896 | 140.455 | 75.09
102.525 | 5.312 | 102.544 | -10.552 | 102.54 | 16.265 | 102.512 | 16.265 | 140.351 | 202.601 | 140.315 | 80.775 | 140.362 | 150.284 | 140.254 | 77.213 | 102.82 | -37.968 | 140.442 | 74.639
102.543 | 5.385 | 102.563 | -10.529 | 102.559 | 16.261 | 102.527 | 16.261 | 140.332 | 200.835 | 140.3 | 79.875 | 140.346 | 148.726 | 140.239 | 76.739 | 102.839 | -38.04 | 140.426 | 74.212
102.559 | 5.43 | 102.582 | -10.514 | 102.579 | 16.242 | 102.543 | 16.242 | 140.313 | 199.131 | 140.285 | 78.966 | 140.332 | 147.037 | 140.222 | 76.22 | 102.855 | -38.113 | 140.412 | 73.832
102.578 | 5.503 | 102.602 | -10.531 | 102.598 | 16.222 | 102.556 | 16.222 | 140.295 | 197.381 | 140.272 | 78.058 | 140.315 | 145.286 | 140.206 | 75.666 | 102.874 | -38.185 | 140.397 | 73.397
102.598 | 5.576 | 102.622 | -10.54 | 102.616 | 16.226 | 102.571 | 16.226 | 140.275 | 195.732 | 140.256 | 77.206 | 140.299 | 143.559 | 140.189 | 75.066 | 102.893 | -38.235 | 140.38 | 72.994
102.614 | 5.631 | 102.641 | -10.565 | 102.634 | 16.229 | 102.587 | 16.229 | 140.258 | 194.044 | 140.241 | 76.346 | 140.283 | 141.824 | 140.173 | 74.458 | 102.909 | -38.268 | 140.364 | 72.527
102.632 | 5.657 | 102.66 | -10.614 | 102.649 | 16.232 | 102.602 | 16.232 | 140.242 | 192.356 | 140.225 | 75.574 | 140.267 | 140.181 | 140.154 | 73.85 | 102.928 | -38.302 | 140.348 | 72.053
102.65 | 5.683 | 102.679 | -10.662 | 102.664 | 16.213 | 102.617 | 16.213 | 140.227 | 190.645 | 140.209 | 74.866 | 140.249 | 138.561 | 140.135 | 73.277 | 102.948 | -38.335 | 140.332 | 71.626
102.665 | 5.671 | 102.695 | -10.719 | 102.679 | 16.178 | 102.632 | 16.178 | 140.212 | 188.824 | 140.193 | 74.214 | 140.23 | 137.042 | 140.116 | 72.66 | 102.965 | -38.361 | 140.317 | 71.207
102.68 | 5.631 | 102.714 | -10.76 | 102.694 | 16.143 | 102.647 | 16.143 | 140.197 | 187.026 | 140.177 | 73.634 | 140.212 | 135.614 | 140.098 | 72.07 | 102.982 | -38.395 | 140.3 | 70.788
102.695 | 5.582 | 102.733 | -10.801 | 102.706 | 16.124 | 102.66 | 16.124 | 140.182 | 185.26 | 140.161 | 73.127 | 140.193 | 134.179 | 140.079 | 71.498 | 103.001 | -38.413 | 140.281 | 70.384
102.709 | 5.542 | 102.748 | -10.85 | 102.721 | 16.104 | 102.676 | 16.104 | 140.167 | 183.416 | 140.144 | 72.611 | 140.175 | 132.782 | 140.062 | 70.97 | 103.016 | -38.423 | 140.262 | 70.004
102.724 | 5.502 | 102.766 | -10.906 | 102.737 | 16.069 | 102.693 | 16.069 | 140.15 | 181.666 | 140.125 | 72.152 | 140.158 | 131.454 | 140.047 | 70.487 | 103.031 | -38.441 | 140.243 | 69.655
102.739 | 5.472 | 102.782 | -10.963 | 102.749 | 16.035 | 102.706 | 16.035 | 140.135 | 179.861 | 140.105 | 71.717 | 140.143 | 130.149 | 140.032 | 70.012 | 103.046 | -38.444 | 140.226 | 69.346
102.754 | 5.442 | 102.795 | -11.012 | 102.764 | 16.046 | 102.723 | 16.046 | 140.118 | 178.118 | 140.087 | 71.306 | 140.129 | 128.921 | 140.018 | 69.547 | 103.061 | -38.446 | 140.208 | 69.036
102.766 | 5.401 | 102.81 | -11.084 | 102.78 | 16.049 | 102.741 | 16.049 | 140.102 | 176.501 | 140.069 | 70.934 | 140.115 | 127.747 | 140.003 | 69.109 | 103.076 | -38.433 | 140.191 | 68.749
102.78 | 5.352 | 102.826 | -11.157 | 102.796 | 16.044 | 102.754 | 16.044 | 140.085 | 174.868 | 140.053 | 70.507 | 140.1 | 126.581 | 139.988 | 68.688 | 103.091 | -38.404 | 140.178 | 68.51
102.797 | 5.284 | 102.841 | -11.222 | 102.812 | 16.048 | 102.771 | 16.048 | 140.066 | 173.32 | 140.038 | 70.072 | 140.083 | 125.438 | 139.972 | 68.241 | 103.105 | -38.391 | 140.162 | 68.255
102.81 | 5.235 | 102.856 | -11.271 | 102.829 | 16.051 | 102.789 | 16.051 | 140.048 | 171.875 | 140.023 | 69.589 | 140.067 | 124.233 | 139.955 | 67.865 | 103.118 | -38.371 | 140.148 | 67.984
102.826 | 5.157 | 102.871 | -11.311 | 102.845 | 16.054 | 102.805 | 16.054 | 140.03 | 170.414 | 140.009 | 69.105 | 140.051 | 123.036 | 139.94 | 67.578 | 103.132 | -38.35 | 140.133 | 67.768
102.844 | 5.08 | 102.885 | -11.368 | 102.861 | 16.05 | 102.822 | 16.05 | 140.011 | 168.953 | 139.994 | 68.582 | 140.036 | 121.931 | 139.924 | 67.301 | 103.148 | -38.329 | 140.117 | 67.607
102.86 | 5.021 | 102.898 | -11.433 | 102.877 | 16.03 | 102.841 | 16.03 | 139.993 | 167.515 | 139.977 | 68.066 | 140.02 | 120.788 | 139.908 | 67.023 | 103.162 | -38.293 | 140.103 | 67.414
102.876 | 4.981 | 102.914 | -11.474 | 102.894 | 16.026 | 102.86 | 16.026 | 139.976 | 166.085 | 139.961 | 67.575 | 140.004 | 119.698 | 139.891 | 66.727 | 103.178 | -38.249 | 140.086 | 67.245
102.894 | 4.923 | 102.93 | -11.515 | 102.907 | 16.014 | 102.879 | 16.014 | 139.961 | 164.726 | 139.946 | 67.132 | 139.986 | 118.655 | 139.871 | 66.423 | 103.195 | -38.189 | 140.071 | 67.053
102.91 | 4.864 | 102.943 | -11.548 | 102.924 | 15.986 | 102.898 | 15.986 | 139.948 | 163.249 | 139.931 | 66.753 | 139.967 | 117.665 | 139.853 | 66.172 | 103.211 | -38.137 | 140.054 | 66.86
102.927 | 4.824 | 102.959 | -11.549 | 102.941 | 15.975 | 102.917 | 15.975 | 139.932 | 161.788 | 139.913 | 66.398 | 139.948 | 116.706 | 139.834 | 65.877 | 103.227 | -38.093 | 140.038 | 66.723
102.943 | 4.775 | 102.976 | -11.55 | 102.958 | 15.97 | 102.934 | 15.97 | 139.918 | 160.241 | 139.898 | 66.05 | 139.929 | 115.724 | 139.817 | 65.528 | 103.245 | -38.065 | 140.019 | 66.553
102.96 | 4.745 | 102.99 | -11.543 | 102.977 | 15.981 | 102.953 | 15.981 | 139.902 | 158.671 | 139.879 | 65.784 | 139.913 | 114.781 | 139.801 | 65.17 | 103.261 | -38.005 | 140 | 66.384
102.976 | 4.705 | 103.006 | -11.536 | 102.997 | 15.984 | 102.973 | 15.984 | 139.885 | 157.038 | 139.859 | 65.573 | 139.897 | 113.799 | 139.786 | 64.749 | 103.277 | -37.961 | 139.982 | 66.223
102.995 | 4.675 | 103.023 | -11.545 | 103.013 | 15.972 | 102.99 | 15.972 | 139.868 | 155.35 | 139.84 | 65.354 | 139.881 | 112.848 | 139.772 | 64.302 | 103.293 | -37.925 | 139.964 | 65.992
103.015 | 4.654 | 103.04 | -11.538 | 103.032 | 15.976 | 103.008 | 15.976 | 139.852 | 153.78 | 139.821 | 65.143 | 139.867 | 111.951 | 139.758 | 63.774 | 103.309 | -37.904 | 139.946 | 65.744
103.032 | 4.633 | 103.056 | -11.539 | 103.052 | 15.956 | 103.027 | 15.956 | 139.837 | 152.257 | 139.804 | 64.925 | 139.852 | 111.007 | 139.743 | 63.246 | 103.325 | -37.875 | 139.929 | 65.536
103.051 | 4.631 | 103.072 | -11.524 | 103.071 | 15.937 | 103.042 | 15.937 | 139.82 | 150.71 | 139.788 | 64.73 | 139.837 | 110.071 | 139.726 | 62.763 | 103.344 | -37.847 | 139.914 | 65.273
103.072 | 4.629 | 103.091 | -11.524 | 103.09 | 15.91 | 103.057 | 15.91 | 139.801 | 149.257 | 139.773 | 64.479 | 139.821 | 109.159 | 139.711 | 62.334 | 103.364 | -37.833 | 139.899 | 65.034
103.088 | 4.627 | 103.11 | -11.525 | 103.109 | 15.853 | 103.074 | 15.853 | 139.782 | 147.788 | 139.757 | 64.14 | 139.804 | 108.138 | 139.695 | 61.869 | 103.38 | -37.828 | 139.886 | 64.763
103.107 | 4.625 | 103.129 | -11.51 | 103.128 | 15.795 | 103.089 | 15.795 | 139.763 | 146.343 | 139.742 | 63.785 | 139.789 | 107.141 | 139.68 | 61.439 | 103.399 | -37.823 | 139.871 | 64.438
103.127 | 4.623 | 103.147 | -11.487 | 103.143 | 15.738 | 103.103 | 15.738 | 139.744 | 144.999 | 139.728 | 63.478 | 139.774 | 106.144 | 139.663 | 61.037 | 103.419 | -37.825 | 139.856 | 64.12
103.146 | 4.659 | 103.164 | -11.472 | 103.161 | 15.681 | 103.118 | 15.681 | 139.728 | 143.687 | 139.713 | 63.083 | 139.757 | 105.154 | 139.648 | 60.679 | 103.435 | -37.835 | 139.841 | 63.78
103.164 | 4.694 | 103.183 | -11.465 | 103.176 | 15.616 | 103.133 | 15.616 | 139.712 | 142.492 | 139.697 | 62.6 | 139.74 | 104.196 | 139.629 | 60.357 | 103.454 | -37.853 | 139.824 | 63.439
103.182 | 4.758 | 103.203 | -11.458 | 103.188 | 15.581 | 103.146 | 15.581 | 139.698 | 141.39 | 139.681 | 62.044 | 139.721 | 103.214 | 139.61 | 59.981 | 103.474 | -37.879 | 139.808 | 63.129
103.197 | 4.832 | 103.219 | -11.419 | 103.203 | 15.592 | 103.161 | 15.592 | 139.684 | 140.226 | 139.666 | 61.497 | 139.702 | 102.286 | 139.592 | 59.659 | 103.493 | -37.905 | 139.792 | 62.78
103.209 | 4.914 | 103.238 | -11.396 | 103.22 | 15.603 | 103.177 | 15.603 | 139.669 | 139.016 | 139.649 | 60.958 | 139.684 | 101.458 | 139.573 | 59.336 | 103.51 | -37.946 | 139.776 | 62.353
103.224 | 4.987 | 103.257 | -11.397 | 103.232 | 15.606 | 103.19 | 15.606 | 139.653 | 137.821 | 139.632 | 60.394 | 139.665 | 100.645 | 139.557 | 59.014 | 103.527 | -37.979 | 139.758 | 61.989
103.239 | 5.061 | 103.275 | -11.382 | 103.247 | 15.632 | 103.207 | 15.632 | 139.636 | 136.641 | 139.613 | 59.831 | 139.648 | 99.886 | 139.541 | 58.683 | 103.542 | -38.036 | 139.739 | 61.648
103.251 | 5.124 | 103.292 | -11.367 | 103.263 | 15.673 | 103.224 | 15.673 | 139.62 | 135.548 | 139.595 | 59.227 | 139.632 | 99.196 | 139.525 | 58.441 | 103.554 | -38.093 | 139.721 | 61.362
103.266 | 5.16 | 103.309 | -11.368 | 103.278 | 15.715 | 103.238 | 15.715 | 139.605 | 134.415 | 139.577 | 58.648 | 139.617 | 98.491 | 139.511 | 58.208 | 103.569 | -38.15 | 139.703 | 61.067
103.282 | 5.195 | 103.324 | -11.361 | 103.293 | 15.756 | 103.254 | 15.756 | 139.588 | 133.377 | 139.557 | 58.101 | 139.602 | 97.855 | 139.497 | 58.074 | 103.584 | -38.184 | 139.685 | 60.758
103.294 | 5.231 | 103.339 | -11.354 | 103.309 | 15.82 | 103.271 | 15.82 | 139.572 | 132.314 | 139.54 | 57.633 | 139.587 | 97.219 | 139.482 | 57.948 | 103.596 | -38.225 | 139.667 | 60.425
103.309 | 5.276 | 103.354 | -11.347 | 103.326 | 15.884 | 103.287 | 15.884 | 139.554 | 131.213 | 139.523 | 57.222 | 139.574 | 96.644 | 139.467 | 57.84 | 103.611 | -38.266 | 139.652 | 60.115
103.325 | 5.321 | 103.369 | -11.34 | 103.342 | 15.955 | 103.304 | 15.955 | 139.533 | 130.018 | 139.508 | 56.867 | 139.559 | 96.069 | 139.451 | 57.804 | 103.627 | -38.3 | 139.638 | 59.813
103.341 | 5.337 | 103.381 | -11.364 | 103.358 | 15.989 | 103.32 | 15.989 | 139.514 | 128.823 | 139.493 | 56.504 | 139.542 | 95.518 | 139.436 | 57.839 | 103.639 | -38.341 | 139.625 | 59.558
103.357 | 5.354 | 103.396 | -11.389 | 103.374 | 16.023 | 103.336 | 16.023 | 139.495 | 127.714 | 139.478 | 56.117 | 139.527 | 95.005 | 139.421 | 57.918 | 103.653 | -38.398 | 139.609 | 59.35
103.373 | 5.352 | 103.413 | -11.414 | 103.388 | 16.056 | 103.352 | 16.056 | 139.477 | 126.582 | 139.465 | 55.714 | 139.511 | 94.476 | 139.404 | 58.007 | 103.669 | -38.447 | 139.593 | 59.111
103.389 | 5.369 | 103.425 | -11.423 | 103.404 | 16.097 | 103.371 | 16.097 | 139.46 | 125.395 | 139.45 | 55.335 | 139.494 | 93.963 | 139.387 | 58.104 | 103.685 | -38.504 | 139.577 | 58.864
103.405 | 5.376 | 103.441 | -11.44 | 103.422 | 16.139 | 103.39 | 16.139 | 139.443 | 124.231 | 139.434 | 55.068 | 139.478 | 93.527 | 139.368 | 58.22 | 103.701 | -38.576 | 139.56 | 58.624
103.421 | 5.374 | 103.459 | -11.457 | 103.436 | 16.187 | 103.406 | 16.187 | 139.428 | 123.028 | 139.418 | 54.818 | 139.459 | 93.167 | 139.349 | 58.38 | 103.718 | -38.664 | 139.545 | 58.432
103.438 | 5.372 | 103.473 | -11.474 | 103.452 | 16.236 | 103.425 | 16.236 | 139.413 | 121.794 | 139.402 | 54.575 | 139.44 | 92.846 | 139.331 | 58.469 | 103.734 | -38.737 | 139.528 | 58.271
103.451 | 5.361 | 103.489 | -11.475 | 103.469 | 16.27 | 103.445 | 16.27 | 139.398 | 120.576 | 139.386 | 54.332 | 139.423 | 92.532 | 139.311 | 58.584 | 103.75 | -38.801 | 139.512 | 58.156
103.468 | 5.33 | 103.507 | -11.468 | 103.488 | 16.303 | 103.461 | 16.303 | 139.384 | 119.35 | 139.37 | 54.057 | 139.403 | 92.219 | 139.294 | 58.691 | 103.766 | -38.858 | 139.494 | 58.073
103.486 | 5.3 | 103.523 | -11.445 | 103.507 | 16.307 | 103.48 | 16.307 | 139.368 | 118.241 | 139.352 | 53.767 | 139.384 | 91.952 | 139.278 | 58.779 | 103.782 | -38.915 | 139.475 | 58.029
103.502 | 5.289 | 103.539 | -11.437 | 103.527 | 16.288 | 103.5 | 16.288 | 139.352 | 117.093 | 139.334 | 53.444 | 139.368 | 91.631 | 139.262 | 58.761 | 103.796 | -38.964 | 139.456 | 58.001
103.521 | 5.277 | 103.556 | -11.43 | 103.546 | 16.268 | 103.519 | 16.268 | 139.337 | 115.898 | 139.317 | 53.161 | 139.353 | 91.332 | 139.247 | 58.706 | 103.812 | -39.013 | 139.437 | 57.981
103.541 | 5.266 | 103.572 | -11.415 | 103.565 | 16.234 | 103.536 | 16.234 | 139.32 | 114.813 | 139.297 | 52.894 | 139.339 | 91.042 | 139.232 | 58.581 | 103.83 | -39.054 | 139.419 | 57.945
103.56 | 5.283 | 103.586 | -11.4 | 103.583 | 16.192 | 103.554 | 16.192 | 139.304 | 113.712 | 139.28 | 52.619 | 139.324 | 90.706 | 139.218 | 58.41 | 103.846 | -39.111 | 139.403 | 57.916
103.579 | 5.309 | 103.602 | -11.401 | 103.602 | 16.135 | 103.568 | 16.135 | 139.286 | 112.626 | 139.264 | 52.345 | 139.309 | 90.308 | 139.203 | 58.124 | 103.865 | -39.16 | 139.388 | 57.888
103.6 | 5.345 | 103.621 | -11.402 | 103.618 | 16.1 | 103.583 | 16.1 | 139.267 | 111.627 | 139.25 | 52.094 | 139.294 | 89.825 | 139.186 | 57.784 | 103.886 | -39.209 | 139.375 | 57.828
103.619 | 5.381 | 103.638 | -11.419 | 103.637 | 16.073 | 103.598 | 16.073 | 139.249 | 110.557 | 139.237 | 51.843 | 139.278 | 89.274 | 139.17 | 57.453 | 103.905 | -39.274 | 139.36 | 57.769
103.638 | 5.407 | 103.656 | -11.427 | 103.655 | 16.039 | 103.613 | 16.039 | 139.229 | 109.526 | 139.221 | 51.633 | 139.261 | 88.699 | 139.154 | 57.122 | 103.924 | -39.346 | 139.345 | 57.733
103.657 | 5.424 | 103.676 | -11.436 | 103.67 | 16.027 | 103.625 | 16.027 | 139.211 | 108.496 | 139.207 | 51.454 | 139.245 | 88.109 | 139.138 | 56.773 | 103.944 | -39.418 | 139.329 | 57.642
103.676 | 5.431 | 103.693 | -11.413 | 103.687 | 16.023 | 103.64 | 16.023 | 139.193 | 107.465 | 139.19 | 51.307 | 139.23 | 87.504 | 139.121 | 56.379 | 103.963 | -39.482 | 139.314 | 57.52
103.691 | 5.448 | 103.712 | -11.35 | 103.703 | 16.026 | 103.656 | 16.026 | 139.176 | 106.552 | 139.174 | 51.169 | 139.214 | 86.837 | 139.102 | 55.986 | 103.982 | -39.539 | 139.299 | 57.374
103.709 | 5.456 | 103.732 | -11.287 | 103.715 | 16.022 | 103.668 | 16.022 | 139.161 | 105.701 | 139.158 | 51.022 | 139.194 | 86.109 | 139.084 | 55.637 | 104.001 | -39.596 | 139.284 | 57.229
103.725 | 5.472 | 103.75 | -11.232 | 103.73 | 15.995 | 103.683 | 15.995 | 139.146 | 104.826 | 139.141 | 50.876 | 139.176 | 85.42 | 139.066 | 55.404 | 104.02 | -39.644 | 139.267 | 57.114
103.738 | 5.47 | 103.769 | -11.169 | 103.746 | 15.953 | 103.699 | 15.953 | 139.131 | 104.007 | 139.126 | 50.721 | 139.157 | 84.722 | 139.046 | 55.198 | 104.035 | -39.701 | 139.252 | 56.977
103.753 | 5.487 | 103.786 | -11.106 | 103.76 | 15.911 | 103.715 | 15.911 | 139.117 | 103.156 | 139.109 | 50.559 | 139.138 | 84.04 | 139.028 | 55.09 | 104.053 | -39.758 | 139.233 | 56.792
103.77 | 5.504 | 103.804 | -11.035 | 103.775 | 15.854 | 103.731 | 15.854 | 139.1 | 102.328 | 139.089 | 50.412 | 139.12 | 83.358 | 139.012 | 55.098 | 104.07 | -39.791 | 139.214 | 56.631
103.782 | 5.539 | 103.821 | -10.98 | 103.789 | 15.796 | 103.748 | 15.796 | 139.083 | 101.571 | 139.07 | 50.29 | 139.104 | 82.684 | 138.997 | 55.205 | 104.082 | -39.84 | 139.197 | 56.423
103.797 | 5.575 | 103.836 | -10.941 | 103.804 | 15.739 | 103.765 | 15.739 | 139.066 | 100.853 | 139.051 | 50.119 | 139.09 | 82.056 | 138.983 | 55.329 | 104.097 | -39.889 | 139.178 | 56.223
103.814 | 5.611 | 103.85 | -10.918 | 103.816 | 15.674 | 103.781 | 15.674 | 139.05 | 100.229 | 139.032 | 49.925 | 139.076 | 81.481 | 138.967 | 55.489 | 104.114 | -39.962 | 139.161 | 56.132
103.829 | 5.656 | 103.862 | -10.903 | 103.832 | 15.625 | 103.797 | 15.625 | 139.035 | 99.667 | 139.016 | 49.714 | 139.061 | 80.914 | 138.953 | 55.712 | 104.126 | -40.018 | 139.144 | 56.033
103.844 | 5.692 | 103.877 | -10.888 | 103.848 | 15.56 | 103.813 | 15.56 | 139.017 | 99.113 | 138.999 | 49.536 | 139.045 | 80.447 | 138.936 | 55.997 | 104.141 | -40.075 | 139.129 | 55.942
103.86 | 5.709 | 103.893 | -10.873 | 103.861 | 15.502 | 103.827 | 15.502 | 138.999 | 98.52 | 138.985 | 49.341 | 139.029 | 80.042 | 138.92 | 56.193 | 104.157 | -40.124 | 139.114 | 55.891
103.876 | 5.744 | 103.905 | -10.858 | 103.877 | 15.483 | 103.843 | 15.483 | 138.981 | 97.935 | 138.971 | 49.178 | 139.013 | 79.621 | 138.903 | 56.281 | 104.172 | -40.173 | 139.099 | 55.831
103.89 | 5.789 | 103.919 | -10.843 | 103.895 | 15.456 | 103.861 | 15.456 | 138.962 | 97.334 | 138.956 | 49.016 | 138.998 | 79.254 | 138.887 | 56.37 | 104.187 | -40.199 | 139.084 | 55.811
103.906 | 5.834 | 103.935 | -10.828 | 103.908 | 15.445 | 103.877 | 15.445 | 138.944 | 96.757 | 138.941 | 48.837 | 138.981 | 78.887 | 138.871 | 56.432 | 104.203 | -40.224 | 139.069 | 55.853
103.922 | 5.87 | 103.949 | -10.813 | 103.924 | 15.41 | 103.896 | 15.41 | 138.927 | 96.188 | 138.925 | 48.643 | 138.965 | 78.581 | 138.855 | 56.44 | 104.22 | -40.242 | 139.052 | 55.903
103.936 | 5.915 | 103.965 | -10.805 | 103.942 | 15.345 | 103.917 | 15.345 | 138.912 | 95.548 | 138.91 | 48.416 | 138.949 | 78.337 | 138.836 | 56.386 | 104.233 | -40.237 | 139.037 | 55.976
103.952 | 5.951 | 103.982 | -10.814 | 103.958 | 15.28 | 103.936 | 15.28 | 138.899 | 94.822 | 138.895 | 48.262 | 138.929 | 78.108 | 138.818 | 56.305 | 104.25 | -40.232 | 139.021 | 56.002
103.97 | 5.987 | 103.998 | -10.823 | 103.975 | 15.208 | 103.954 | 15.208 | 138.883 | 94.065 | 138.878 | 48.203 | 138.91 | 77.887 | 138.799 | 56.224 | 104.266 | -40.211 | 139.004 | 55.95
103.984 | 6.022 | 104.014 | -10.864 | 103.991 | 15.151 | 103.975 | 15.151 | 138.869 | 93.206 | 138.863 | 48.185 | 138.891 | 77.643 | 138.781 | 56.125 | 104.279 | -40.198 | 138.988 | 55.914
104 | 6.058 | 104.03 | -10.928 | 104.01 | 15.094 | 103.994 | 15.094 | 138.854 | 92.348 | 138.845 | 48.167 | 138.873 | 77.375 | 138.765 | 56.017 | 104.296 | -40.184 | 138.969 | 55.917
104.017 | 6.094 | 104.046 | -11.001 | 104.029 | 15.052 | 104.013 | 15.052 | 138.838 | 91.559 | 138.826 | 48.156 | 138.857 | 77.108 | 138.749 | 55.874 | 104.313 | -40.171 | 138.951 | 55.866
104.036 | 6.111 | 104.059 | -11.066 | 104.048 | 15.048 | 104.031 | 15.048 | 138.822 | 90.693 | 138.808 | 48.074 | 138.84 | 76.818 | 138.735 | 55.748 | 104.327 | -40.15 | 138.934 | 55.837
104.055 | 6.128 | 104.075 | -11.13 | 104.067 | 15.059 | 104.05 | 15.059 | 138.806 | 89.881 | 138.789 | 48.04 | 138.826 | 76.52 | 138.722 | 55.596 | 104.344 | -40.114 | 138.914 | 55.817
104.074 | 6.136 | 104.093 | -11.195 | 104.084 | 15.077 | 104.065 | 15.077 | 138.79 | 89.132 | 138.771 | 47.974 | 138.811 | 76.184 | 138.707 | 55.443 | 104.361 | -40.085 | 138.898 | 55.75
104.093 | 6.134 | 104.106 | -11.267 | 104.103 | 15.111 | 104.083 | 15.111 | 138.776 | 88.328 | 138.754 | 47.875 | 138.797 | 75.87 | 138.692 | 55.246 | 104.38 | -40.041 | 138.882 | 55.674
104.111 | 6.113 | 104.122 | -11.316 | 104.123 | 15.153 | 104.098 | 15.153 | 138.758 | 87.571 | 138.737 | 47.713 | 138.781 | 75.542 | 138.676 | 55.013 | 104.399 | -40.004 | 138.867 | 55.63
104.13 | 6.083 | 104.142 | -11.364 | 104.14 | 15.194 | 104.111 | 15.194 | 138.738 | 86.893 | 138.721 | 47.47 | 138.765 | 75.221 | 138.66 | 54.798 | 104.418 | -39.968 | 138.854 | 55.586
104.149 | 6.063 | 104.158 | -11.381 | 104.159 | 15.243 | 104.125 | 15.243 | 138.72 | 86.214 | 138.706 | 47.171 | 138.75 | 74.892 | 138.645 | 54.601 | 104.437 | -39.9 | 138.839 | 55.566
104.165 | 6.051 | 104.177 | -11.406 | 104.177 | 15.277 | 104.142 | 15.277 | 138.701 | 85.597 | 138.691 | 46.856 | 138.735 | 74.64 | 138.627 | 54.44 | 104.456 | -39.84 | 138.825 | 55.546
104.184 | 6.021 | 104.197 | -11.43 | 104.195 | 15.288 | 104.154 | 15.288 | 138.685 | 84.934 | 138.676 | 46.534 | 138.718 | 74.411 | 138.611 | 54.305 | 104.475 | -39.772 | 138.811 | 55.478
104.202 | 6.01 | 104.216 | -11.463 | 104.213 | 15.299 | 104.169 | 15.299 | 138.667 | 84.255 | 138.659 | 46.195 | 138.701 | 74.144 | 138.594 | 54.224 | 104.493 | -39.712 | 138.794 | 55.466
104.217 | 5.989 | 104.235 | -11.503 | 104.229 | 15.303 | 104.185 | 15.303 | 138.652 | 83.663 | 138.643 | 45.824 | 138.683 | 73.884 | 138.574 | 54.099 | 104.51 | -39.645 | 138.778 | 55.445
104.234 | 5.912 | 104.254 | -11.56 | 104.244 | 15.306 | 104.2 | 15.306 | 138.639 | 83.085 | 138.628 | 45.365 | 138.664 | 73.663 | 138.555 | 53.937 | 104.529 | -39.577 | 138.761 | 55.448
104.25 | 5.835 | 104.273 | -11.616 | 104.259 | 15.317 | 104.214 | 15.317 | 138.624 | 82.453 | 138.611 | 44.93 | 138.647 | 73.45 | 138.536 | 53.722 | 104.547 | -39.494 | 138.745 | 55.49
104.265 | 5.767 | 104.289 | -11.665 | 104.274 | 15.351 | 104.231 | 15.351 | 138.609 | 81.868 | 138.594 | 44.479 | 138.627 | 73.213 | 138.518 | 53.49 | 104.562 | -39.395 | 138.729 | 55.548
104.28 | 5.699 | 104.306 | -11.697 | 104.289 | 15.4 | 104.247 | 15.4 | 138.593 | 81.338 | 138.577 | 44.1 | 138.609 | 72.969 | 138.502 | 53.266 | 104.58 | -39.312 | 138.709 | 55.582
104.295 | 5.632 | 104.324 | -11.73 | 104.301 | 15.434 | 104.26 | 15.434 | 138.579 | 80.769 | 138.559 | 43.729 | 138.593 | 72.725 | 138.486 | 53.042 | 104.596 | -39.213 | 138.69 | 55.655
104.31 | 5.536 | 104.339 | -11.754 | 104.316 | 15.46 | 104.276 | 15.46 | 138.564 | 80.231 | 138.542 | 43.359 | 138.576 | 72.465 | 138.472 | 52.791 | 104.611 | -39.13 | 138.671 | 55.729
104.325 | 5.44 | 104.354 | -11.771 | 104.332 | 15.471 | 104.293 | 15.471 | 138.546 | 79.716 | 138.522 | 42.98 | 138.56 | 72.198 | 138.457 | 52.46 | 104.626 | -39.047 | 138.652 | 55.786
104.339 | 5.353 | 104.37 | -11.788 | 104.344 | 15.49 | 104.306 | 15.49 | 138.53 | 79.279 | 138.505 | 42.585 | 138.545 | 71.923 | 138.443 | 52.094 | 104.642 | -38.971 | 138.634 | 55.891
104.354 | 5.257 | 104.383 | -11.78 | 104.36 | 15.493 | 104.322 | 15.493 | 138.513 | 78.897 | 138.489 | 42.23 | 138.532 | 71.671 | 138.429 | 51.754 | 104.657 | -38.904 | 138.618 | 55.972
104.366 | 5.17 | 104.398 | -11.749 | 104.377 | 15.482 | 104.34 | 15.482 | 138.495 | 78.516 | 138.473 | 41.988 | 138.518 | 71.412 | 138.413 | 51.539 | 104.671 | -38.86 | 138.604 | 56.045
104.382 | 5.084 | 104.414 | -11.726 | 104.39 | 15.477 | 104.353 | 15.477 | 138.475 | 78.095 | 138.459 | 41.833 | 138.501 | 71.152 | 138.398 | 51.404 | 104.686 | -38.8 | 138.59 | 56.04
104.399 | 5.007 | 104.429 | -11.687 | 104.406 | 15.451 | 104.37 | 15.451 | 138.456 | 77.713 | 138.444 | 41.703 | 138.485 | 70.931 | 138.383 | 51.332 | 104.701 | -38.717 | 138.574 | 55.996
104.412 | 4.939 | 104.444 | -11.632 | 104.424 | 15.409 | 104.387 | 15.409 | 138.437 | 77.354 | 138.431 | 41.628 | 138.469 | 70.679 | 138.367 | 51.278 | 104.713 | -38.641 | 138.559 | 55.945
104.428 | 4.88 | 104.459 | -11.593 | 104.44 | 15.367 | 104.406 | 15.367 | 138.419 | 77.027 | 138.417 | 41.602 | 138.452 | 70.428 | 138.351 | 51.233 | 104.729 | -38.566 | 138.543 | 55.862
104.446 | 4.822 | 104.474 | -11.554 | 104.456 | 15.325 | 104.425 | 15.325 | 138.401 | 76.739 | 138.401 | 41.6 | 138.436 | 70.16 | 138.333 | 51.179 | 104.747 | -38.483 | 138.526 | 55.748
104.459 | 4.754 | 104.49 | -11.514 | 104.472 | 15.305 | 104.444 | 15.305 | 138.385 | 76.396 | 138.385 | 41.622 | 138.419 | 69.909 | 138.314 | 51.151 | 104.76 | -38.408 | 138.511 | 55.563
104.475 | 4.668 | 104.506 | -11.475 | 104.488 | 15.286 | 104.463 | 15.286 | 138.37 | 76.046 | 138.369 | 41.644 | 138.4 | 69.657 | 138.297 | 51.195 | 104.777 | -38.332 | 138.495 | 55.371
104.493 | 4.581 | 104.522 | -11.436 | 104.501 | 15.297 | 104.482 | 15.297 | 138.355 | 75.68 | 138.353 | 41.73 | 138.383 | 69.42 | 138.278 | 51.257 | 104.794 | -38.28 | 138.479 | 55.1
104.509 | 4.514 | 104.536 | -11.381 | 104.517 | 15.308 | 104.501 | 15.308 | 138.342 | 75.267 | 138.338 | 41.848 | 138.363 | 69.169 | 138.26 | 51.337 | 104.808 | -38.228 | 138.462 | 54.767
104.525 | 4.465 | 104.552 | -11.326 | 104.536 | 15.312 | 104.519 | 15.312 | 138.326 | 74.861 | 138.32 | 41.974 | 138.345 | 68.963 | 138.243 | 51.354 | 104.824 | -38.199 | 138.442 | 54.419
104.542 | 4.435 | 104.57 | -11.271 | 104.552 | 15.323 | 104.536 | 15.323 | 138.311 | 74.487 | 138.301 | 42.108 | 138.327 | 68.711 | 138.226 | 51.291 | 104.842 | -38.155 | 138.423 | 54.078
104.561 | 4.414 | 104.584 | -11.216 | 104.571 | 15.296 | 104.554 | 15.296 | 138.296 | 74.082 | 138.283 | 42.29 | 138.312 | 68.49 | 138.212 | 51.201 | 104.858 | -38.118 | 138.405 | 53.698
104.577 | 4.394 | 104.6 | -11.161 | 104.591 | 15.247 | 104.573 | 15.247 | 138.28 | 73.638 | 138.264 | 42.44 | 138.298 | 68.307 | 138.197 | 51.085 | 104.875 | -38.105 | 138.387 | 53.318
104.596 | 4.364 | 104.618 | -11.106 | 104.607 | 15.22 | 104.588 | 15.22 | 138.264 | 73.186 | 138.245 | 42.534 | 138.283 | 68.155 | 138.183 | 50.977 | 104.891 | -38.084 | 138.37 | 52.915
104.615 | 4.334 | 104.634 | -11.035 | 104.626 | 15.208 | 104.605 | 15.208 | 138.248 | 72.734 | 138.227 | 42.652 | 138.269 | 68.042 | 138.169 | 50.887 | 104.91 | -38.078 | 138.353 | 52.504
104.632 | 4.332 | 104.651 | -10.964 | 104.646 | 15.197 | 104.621 | 15.197 | 138.231 | 72.344 | 138.212 | 42.722 | 138.255 | 67.905 | 138.152 | 50.761 | 104.927 | -38.073 | 138.339 | 52.148
104.651 | 4.349 | 104.671 | -10.9 | 104.665 | 15.185 | 104.636 | 15.185 | 138.213 | 71.986 | 138.199 | 42.792 | 138.239 | 67.699 | 138.135 | 50.618 | 104.946 | -38.067 | 138.324 | 51.807
104.671 | 4.366 | 104.69 | -10.845 | 104.684 | 15.181 | 104.65 | 15.181 | 138.194 | 71.612 | 138.183 | 42.821 | 138.223 | 67.447 | 138.119 | 50.43 | 104.965 | -38.054 | 138.309 | 51.521
104.687 | 4.393 | 104.709 | -10.806 | 104.701 | 15.193 | 104.666 | 15.193 | 138.175 | 71.175 | 138.169 | 42.811 | 138.207 | 67.188 | 138.103 | 50.268 | 104.981 | -38.017 | 138.293 | 51.243
104.706 | 4.41 | 104.728 | -10.79 | 104.719 | 15.204 | 104.681 | 15.204 | 138.157 | 70.731 | 138.153 | 42.745 | 138.192 | 66.913 | 138.088 | 50.161 | 105 | -37.98 | 138.277 | 50.996
104.725 | 4.427 | 104.747 | -10.767 | 104.737 | 15.215 | 104.696 | 15.215 | 138.14 | 70.318 | 138.137 | 42.671 | 138.177 | 66.669 | 138.071 | 50.16 | 105.021 | -37.944 | 138.261 | 50.772
104.743 | 4.444 | 104.764 | -10.76 | 104.752 | 15.241 | 104.71 | 15.241 | 138.124 | 69.936 | 138.121 | 42.572 | 138.159 | 66.425 | 138.053 | 50.177 | 105.037 | -37.922 | 138.246 | 50.666
104.76 | 4.471 | 104.783 | -10.752 | 104.767 | 15.275 | 104.725 | 15.275 | 138.109 | 69.625 | 138.105 | 42.586 | 138.141 | 66.188 | 138.035 | 50.186 | 105.056 | -37.917 | 138.229 | 50.559
104.775 | 4.488 | 104.803 | -10.745 | 104.78 | 15.317 | 104.737 | 15.317 | 138.095 | 69.329 | 138.089 | 42.584 | 138.122 | 65.944 | 138.016 | 50.14 | 105.075 | -37.911 | 138.213 | 50.531
104.79 | 4.505 | 104.819 | -10.73 | 104.795 | 15.358 | 104.753 | 15.358 | 138.082 | 69.041 | 138.073 | 42.526 | 138.103 | 65.685 | 137.998 | 50.059 | 105.093 | -37.937 | 138.195 | 50.573
104.805 | 4.541 | 104.837 | -10.738 | 104.811 | 15.377 | 104.769 | 15.377 | 138.065 | 68.737 | 138.055 | 42.419 | 138.085 | 65.418 | 137.98 | 49.97 | 105.11 | -37.97 | 138.176 | 50.646
104.82 | 4.577 | 104.856 | -10.747 | 104.824 | 15.403 | 104.783 | 15.403 | 138.049 | 68.379 | 138.035 | 42.289 | 138.067 | 65.235 | 137.966 | 49.898 | 105.125 | -38.003 | 138.159 | 50.767
104.834 | 4.622 | 104.871 | -10.74 | 104.839 | 15.429 | 104.799 | 15.429 | 138.033 | 68.028 | 138.016 | 42.167 | 138.051 | 65.091 | 137.952 | 49.933 | 105.14 | -38.005 | 138.14 | 50.887
104.847 | 4.639 | 104.886 | -10.724 | 104.855 | 15.448 | 104.816 | 15.448 | 138.017 | 67.748 | 137.996 | 42.052 | 138.038 | 64.985 | 137.937 | 49.941 | 105.155 | -38 | 138.122 | 51.015
104.861 | 4.628 | 104.902 | -10.709 | 104.87 | 15.482 | 104.83 | 15.482 | 138.002 | 67.491 | 137.979 | 41.97 | 138.022 | 64.864 | 137.922 | 49.923 | 105.17 | -37.994 | 138.106 | 51.127
104.877 | 4.645 | 104.917 | -10.702 | 104.887 | 15.531 | 104.846 | 15.531 | 137.985 | 67.211 | 137.96 | 41.824 | 138.007 | 64.689 | 137.907 | 49.851 | 105.185 | -37.989 | 138.09 | 51.255
104.89 | 4.652 | 104.932 | -10.687 | 104.904 | 15.603 | 104.863 | 15.603 | 137.968 | 66.884 | 137.945 | 41.645 | 137.992 | 64.483 | 137.89 | 49.761 | 105.197 | -37.991 | 138.075 | 51.297
104.906 | 4.65 | 104.946 | -10.679 | 104.921 | 15.675 | 104.88 | 15.675 | 137.95 | 66.487 | 137.931 | 41.371 | 137.976 | 64.27 | 137.874 | 49.671 | 105.212 | -37.993 | 138.06 | 51.339
104.923 | 4.649 | 104.961 | -10.672 | 104.938 | 15.739 | 104.896 | 15.739 | 137.931 | 66.058 | 137.915 | 41.112 | 137.961 | 64.041 | 137.858 | 49.652 | 105.228 | -38.011 | 138.047 | 51.35
104.939 | 4.647 | 104.973 | -10.673 | 104.954 | 15.818 | 104.912 | 15.818 | 137.913 | 65.684 | 137.9 | 40.869 | 137.945 | 63.835 | 137.842 | 49.616 | 105.24 | -38.021 | 138.033 | 51.337
104.955 | 4.655 | 104.988 | -10.666 | 104.971 | 15.89 | 104.931 | 15.89 | 137.896 | 65.334 | 137.884 | 40.699 | 137.93 | 63.66 | 137.827 | 49.517 | 105.256 | -38.031 | 138.016 | 51.278
104.972 | 4.653 | 105.003 | -10.658 | 104.985 | 15.962 | 104.948 | 15.962 | 137.88 | 65.007 | 137.87 | 40.545 | 137.915 | 63.385 | 137.809 | 49.329 | 105.273 | -38.049 | 138.001 | 51.125
104.988 | 4.679 | 105.017 | -10.635 | 105.001 | 16.011 | 104.967 | 16.011 | 137.867 | 64.711 | 137.855 | 40.406 | 137.897 | 63.088 | 137.79 | 49.07 | 105.289 | -38.067 | 137.985 | 50.925
105.004 | 4.706 | 105.033 | -10.588 | 105.019 | 16.052 | 104.986 | 16.052 | 137.852 | 64.439 | 137.839 | 40.244 | 137.879 | 62.805 | 137.771 | 48.855 | 105.306 | -38.1 | 137.969 | 50.764
105.02 | 4.742 | 105.05 | -10.541 | 105.034 | 16.094 | 105.002 | 16.094 | 137.838 | 64.143 | 137.823 | 40.081 | 137.86 | 62.592 | 137.752 | 48.64 | 105.323 | -38.125 | 137.953 | 50.571
105.037 | 4.787 | 105.064 | -10.494 | 105.05 | 16.12 | 105.021 | 16.12 | 137.824 | 63.855 | 137.807 | 39.975 | 137.843 | 62.471 | 137.735 | 48.443 | 105.339 | -38.159 | 137.935 | 50.356
105.05 | 4.814 | 105.08 | -10.455 | 105.071 | 16.146 | 105.042 | 16.146 | 137.808 | 63.614 | 137.79 | 39.917 | 137.826 | 62.349 | 137.718 | 48.273 | 105.355 | -38.192 | 137.917 | 50.163
105.067 | 4.831 | 105.098 | -10.431 | 105.087 | 16.18 | 105.058 | 16.18 | 137.792 | 63.404 | 137.772 | 39.834 | 137.808 | 62.205 | 137.702 | 48.138 | 105.372 | -38.217 | 137.899 | 49.932
105.087 | 4.857 | 105.114 | -10.408 | 105.107 | 16.214 | 105.077 | 16.214 | 137.776 | 63.21 | 137.754 | 39.72 | 137.793 | 62.069 | 137.689 | 47.995 | 105.388 | -38.243 | 137.88 | 49.716
105.103 | 4.893 | 105.13 | -10.393 | 105.127 | 16.248 | 105.096 | 16.248 | 137.76 | 63 | 137.736 | 39.614 | 137.778 | 61.955 | 137.673 | 47.852 | 105.402 | -38.23 | 137.861 | 49.501
105.122 | 4.911 | 105.147 | -10.369 | 105.146 | 16.282 | 105.113 | 16.282 | 137.745 | 62.806 | 137.72 | 39.515 | 137.763 | 61.865 | 137.658 | 47.753 | 105.418 | -38.216 | 137.844 | 49.285
105.142 | 4.928 | 105.163 | -10.354 | 105.165 | 16.301 | 105.131 | 16.301 | 137.728 | 62.643 | 137.702 | 39.489 | 137.748 | 61.874 | 137.643 | 47.708 | 105.438 | -38.195 | 137.827 | 49.093
105.158 | 4.945 | 105.18 | -10.355 | 105.185 | 16.313 | 105.146 | 16.313 | 137.708 | 62.495 | 137.686 | 39.487 | 137.732 | 61.945 | 137.628 | 47.68 | 105.455 | -38.189 | 137.814 | 48.947
105.177 | 4.972 | 105.199 | -10.371 | 105.204 | 16.324 | 105.161 | 16.324 | 137.688 | 62.395 | 137.672 | 39.525 | 137.716 | 62.038 | 137.613 | 47.644 | 105.474 | -38.191 | 137.799 | 48.802
105.198 | 4.999 | 105.218 | -10.387 | 105.22 | 16.328 | 105.176 | 16.328 | 137.669 | 62.372 | 137.657 | 39.563 | 137.701 | 62.132 | 137.596 | 47.59 | 105.494 | -38.17 | 137.785 | 48.688
105.217 | 5.006 | 105.235 | -10.364 | 105.238 | 16.309 | 105.191 | 16.309 | 137.651 | 62.319 | 137.643 | 39.601 | 137.684 | 62.21 | 137.58 | 47.527 | 105.511 | -38.157 | 137.771 | 48.542
105.236 | 5.014 | 105.254 | -10.341 | 105.255 | 16.282 | 105.205 | 16.282 | 137.632 | 62.281 | 137.627 | 39.583 | 137.667 | 62.342 | 137.564 | 47.446 | 105.53 | -38.143 | 137.754 | 48.397
105.253 | 5.031 | 105.274 | -10.317 | 105.27 | 16.255 | 105.218 | 16.255 | 137.615 | 62.251 | 137.611 | 39.556 | 137.651 | 62.521 | 137.546 | 47.392 | 105.55 | -38.145 | 137.739 | 48.298
105.271 | 5.077 | 105.291 | -10.302 | 105.285 | 16.214 | 105.233 | 16.214 | 137.601 | 62.244 | 137.595 | 39.554 | 137.633 | 62.714 | 137.527 | 47.356 | 105.569 | -38.147 | 137.723 | 48.208
105.286 | 5.16 | 105.31 | -10.294 | 105.302 | 16.157 | 105.249 | 16.157 | 137.585 | 62.206 | 137.578 | 39.528 | 137.615 | 62.854 | 137.509 | 47.355 | 105.588 | -38.157 | 137.708 | 48.078
105.301 | 5.234 | 105.331 | -10.303 | 105.314 | 16.107 | 105.261 | 16.107 | 137.57 | 62.129 | 137.562 | 39.518 | 137.596 | 62.909 | 137.491 | 47.417 | 105.606 | -38.151 | 137.693 | 47.979
105.316 | 5.336 | 105.35 | -10.319 | 105.329 | 16.073 | 105.277 | 16.073 | 137.555 | 62.021 | 137.545 | 39.468 | 137.578 | 62.911 | 137.474 | 47.488 | 105.624 | -38.114 | 137.675 | 47.928
105.328 | 5.409 | 105.368 | -10.327 | 105.345 | 16.077 | 105.295 | 16.077 | 137.54 | 61.905 | 137.528 | 39.425 | 137.56 | 62.843 | 137.457 | 47.514 | 105.639 | -38.062 | 137.657 | 47.884
105.343 | 5.502 | 105.387 | -10.36 | 105.36 | 16.08 | 105.311 | 16.08 | 137.525 | 61.726 | 137.51 | 39.367 | 137.542 | 62.753 | 137.442 | 47.505 | 105.654 | -38.01 | 137.639 | 47.856
105.36 | 5.594 | 105.402 | -10.4 | 105.375 | 16.084 | 105.327 | 16.084 | 137.508 | 61.5 | 137.491 | 39.309 | 137.528 | 62.593 | 137.427 | 47.513 | 105.669 | -37.988 | 137.62 | 47.82
105.372 | 5.687 | 105.417 | -10.456 | 105.389 | 16.095 | 105.344 | 16.095 | 137.493 | 61.267 | 137.473 | 39.267 | 137.513 | 62.357 | 137.413 | 47.557 | 105.681 | -37.96 | 137.603 | 47.823
105.387 | 5.779 | 105.432 | -10.505 | 105.404 | 16.106 | 105.361 | 16.106 | 137.477 | 61.05 | 137.456 | 39.265 | 137.5 | 62.067 | 137.4 | 47.628 | 105.697 | -37.931 | 137.585 | 47.841
105.404 | 5.872 | 105.447 | -10.537 | 105.42 | 16.095 | 105.377 | 16.095 | 137.461 | 60.793 | 137.439 | 39.238 | 137.487 | 61.715 | 137.384 | 47.708 | 105.713 | -37.91 | 137.57 | 47.852
105.419 | 5.955 | 105.46 | -10.57 | 105.436 | 16.099 | 105.393 | 16.099 | 137.442 | 60.482 | 137.426 | 39.18 | 137.471 | 61.341 | 137.368 | 47.787 | 105.725 | -37.896 | 137.557 | 47.855
105.435 | 6.019 | 105.475 | -10.61 | 105.452 | 16.102 | 105.41 | 16.102 | 137.424 | 60.147 | 137.412 | 39.146 | 137.456 | 60.982 | 137.354 | 47.849 | 105.74 | -37.899 | 137.542 | 47.882
105.451 | 6.083 | 105.491 | -10.65 | 105.466 | 16.098 | 105.424 | 16.098 | 137.406 | 59.757 | 137.399 | 39.032 | 137.441 | 60.653 | 137.337 | 47.867 | 105.756 | -37.885 | 137.527 | 47.877
105.468 | 6.148 | 105.504 | -10.707 | 105.482 | 16.102 | 105.44 | 16.102 | 137.389 | 59.399 | 137.386 | 38.885 | 137.425 | 60.332 | 137.32 | 47.911 | 105.771 | -37.895 | 137.511 | 47.911
105.484 | 6.202 | 105.519 | -10.779 | 105.5 | 16.106 | 105.461 | 16.106 | 137.371 | 59.002 | 137.371 | 38.715 | 137.41 | 60.019 | 137.304 | 48.044 | 105.787 | -37.905 | 137.495 | 47.953
105.501 | 6.238 | 105.535 | -10.851 | 105.513 | 16.109 | 105.477 | 16.109 | 137.354 | 58.566 | 137.355 | 38.52 | 137.395 | 59.691 | 137.287 | 48.159 | 105.804 | -37.899 | 137.481 | 47.98
105.517 | 6.265 | 105.549 | -10.931 | 105.53 | 16.113 | 105.496 | 16.113 | 137.34 | 58.106 | 137.339 | 38.294 | 137.377 | 59.393 | 137.269 | 48.221 | 105.82 | -37.925 | 137.464 | 48.022
105.531 | 6.282 | 105.565 | -11.068 | 105.547 | 16.117 | 105.517 | 16.117 | 137.325 | 57.646 | 137.323 | 38.027 | 137.359 | 59.172 | 137.25 | 48.248 | 105.836 | -37.942 | 137.448 | 48.056
105.548 | 6.3 | 105.582 | -11.211 | 105.564 | 16.128 | 105.533 | 16.128 | 137.312 | 57.14 | 137.308 | 37.729 | 137.34 | 58.959 | 137.231 | 48.247 | 105.852 | -37.96 | 137.433 | 48.098
105.566 | 6.298 | 105.598 | -11.363 | 105.58 | 16.147 | 105.552 | 16.147 | 137.297 | 56.711 | 137.291 | 37.454 | 137.321 | 58.815 | 137.213 | 48.246 | 105.869 | -37.962 | 137.415 | 48.14
105.58 | 6.268 | 105.614 | -11.483 | 105.601 | 16.151 | 105.573 | 16.151 | 137.281 | 56.306 | 137.273 | 37.212 | 137.302 | 58.701 | 137.196 | 48.264 | 105.882 | -37.964 | 137.396 | 48.19
105.597 | 6.191 | 105.63 | -11.603 | 105.62 | 16.155 | 105.592 | 16.155 | 137.266 | 55.94 | 137.254 | 36.977 | 137.285 | 58.572 | 137.181 | 48.299 | 105.899 | -37.966 | 137.377 | 48.271
105.617 | 6.114 | 105.646 | -11.724 | 105.639 | 16.174 | 105.611 | 16.174 | 137.25 | 55.699 | 137.234 | 36.799 | 137.271 | 58.466 | 137.167 | 48.396 | 105.916 | -37.976 | 137.36 | 48.392
105.637 | 6.019 | 105.66 | -11.82 | 105.658 | 16.185 | 105.629 | 16.185 | 137.233 | 55.474 | 137.215 | 36.637 | 137.256 | 58.353 | 137.153 | 48.494 | 105.93 | -38.017 | 137.343 | 48.449
105.656 | 5.933 | 105.676 | -11.908 | 105.677 | 16.166 | 105.647 | 16.166 | 137.217 | 55.264 | 137.197 | 36.466 | 137.241 | 58.262 | 137.14 | 48.565 | 105.947 | -38.074 | 137.324 | 48.499
105.676 | 5.828 | 105.693 | -11.996 | 105.693 | 16.147 | 105.662 | 16.147 | 137.202 | 55.156 | 137.181 | 36.336 | 137.226 | 58.195 | 137.124 | 48.618 | 105.967 | -38.138 | 137.309 | 48.533
105.696 | 5.732 | 105.709 | -12.036 | 105.712 | 16.128 | 105.677 | 16.128 | 137.184 | 55.102 | 137.168 | 36.278 | 137.21 | 58.127 | 137.108 | 48.689 | 105.986 | -38.179 | 137.294 | 48.552
105.715 | 5.627 | 105.728 | -12.037 | 105.733 | 16.109 | 105.692 | 16.109 | 137.164 | 55.119 | 137.152 | 36.26 | 137.194 | 58.029 | 137.092 | 48.733 | 106.005 | -38.235 | 137.279 | 48.594
105.734 | 5.532 | 105.748 | -12.037 | 105.749 | 16.09 | 105.705 | 16.09 | 137.146 | 55.159 | 137.139 | 36.33 | 137.178 | 57.939 | 137.076 | 48.768 | 106.025 | -38.322 | 137.264 | 48.621
105.753 | 5.436 | 105.764 | -12.054 | 105.767 | 16.094 | 105.72 | 16.094 | 137.127 | 55.191 | 137.125 | 36.456 | 137.164 | 57.81 | 137.061 | 48.749 | 106.044 | -38.418 | 137.249 | 48.624
105.77 | 5.35 | 105.782 | -12.054 | 105.786 | 16.075 | 105.736 | 16.075 | 137.11 | 55.232 | 137.109 | 36.606 | 137.149 | 57.673 | 137.044 | 48.704 | 106.063 | -38.505 | 137.234 | 48.572
105.788 | 5.273 | 105.802 | -12.046 | 105.801 | 16.079 | 105.748 | 16.079 | 137.092 | 55.279 | 137.095 | 36.756 | 137.132 | 57.575 | 137.026 | 48.668 | 106.082 | -38.585 | 137.219 | 48.505
105.807 | 5.196 | 105.821 | -12.015 | 105.816 | 16.098 | 105.763 | 16.098 | 137.078 | 55.288 | 137.08 | 36.898 | 137.114 | 57.485 | 137.008 | 48.587 | 106.101 | -38.672 | 137.203 | 48.43
105.822 | 5.11 | 105.84 | -11.975 | 105.832 | 16.117 | 105.78 | 16.117 | 137.064 | 55.297 | 137.065 | 37.04 | 137.096 | 57.417 | 136.988 | 48.551 | 106.118 | -38.76 | 137.186 | 48.386
105.837 | 5.024 | 105.859 | -11.92 | 105.847 | 16.135 | 105.795 | 16.135 | 137.051 | 55.306 | 137.051 | 37.198 | 137.078 | 57.358 | 136.97 | 48.524 | 106.135 | -38.847 | 137.17 | 48.326
105.854 | 4.938 | 105.877 | -11.841 | 105.862 | 16.162 | 105.811 | 16.162 | 137.036 | 55.237 | 137.035 | 37.324 | 137.061 | 57.275 | 136.952 | 48.496 | 106.154 | -38.958 | 137.154 | 48.244
105.869 | 4.861 | 105.895 | -11.746 | 105.877 | 16.166 | 105.827 | 16.166 | 137.02 | 55.152 | 137.016 | 37.386 | 137.043 | 57.215 | 136.936 | 48.523 | 106.169 | -39.045 | 137.137 | 48.137
105.884 | 4.793 | 105.912 | -11.627 | 105.892 | 16.169 | 105.844 | 16.169 | 137.004 | 55.091 | 136.998 | 37.416 | 137.027 | 57.201 | 136.922 | 48.593 | 106.184 | -39.148 | 137.118 | 47.976
105.9 | 4.726 | 105.927 | -11.5 | 105.904 | 16.165 | 105.86 | 16.165 | 136.989 | 55.014 | 136.979 | 37.365 | 137.014 | 57.218 | 136.907 | 48.602 | 106.201 | -39.228 | 137.101 | 47.792
105.915 | 4.687 | 105.939 | -11.357 | 105.919 | 16.146 | 105.877 | 16.146 | 136.974 | 54.921 | 136.962 | 37.259 | 136.999 | 57.228 | 136.893 | 48.646 | 106.213 | -39.3 | 137.084 | 47.615
105.93 | 4.667 | 105.954 | -11.238 | 105.934 | 16.143 | 105.893 | 16.143 | 136.958 | 54.868 | 136.943 | 37.129 | 136.984 | 57.237 | 136.879 | 48.681 | 106.228 | -39.364 | 137.067 | 47.486
105.945 | 4.656 | 105.97 | -11.119 | 105.947 | 16.154 | 105.907 | 16.154 | 136.943 | 54.775 | 136.926 | 37.015 | 136.97 | 57.223 | 136.863 | 48.743 | 106.245 | -39.413 | 137.053 | 47.364
105.959 | 4.663 | 105.983 | -10.976 | 105.963 | 16.135 | 105.924 | 16.135 | 136.925 | 54.596 | 136.911 | 36.892 | 136.954 | 57.202 | 136.848 | 48.796 | 106.26 | -39.462 | 137.038 | 47.226
105.973 | 4.699 | 105.998 | -10.825 | 105.981 | 16.109 | 105.941 | 16.109 | 136.906 | 54.371 | 136.896 | 36.73 | 136.94 | 57.18 | 136.832 | 48.822 | 106.275 | -39.503 | 137.025 | 47.096
105.989 | 4.726 | 106.014 | -10.698 | 105.995 | 16.082 | 105.955 | 16.082 | 136.887 | 54.146 | 136.88 | 36.512 | 136.923 | 57.174 | 136.817 | 48.848 | 106.29 | -39.544 | 137.012 | 47.006
106.005 | 4.772 | 106.028 | -10.539 | 106.011 | 16.071 | 105.972 | 16.071 | 136.868 | 53.967 | 136.866 | 36.277 | 136.908 | 57.184 | 136.803 | 48.964 | 106.305 | -39.569 | 136.996 | 46.993
106.019 | 4.817 | 106.043 | -10.42 | 106.028 | 16.059 | 105.992 | 16.059 | 136.852 | 53.836 | 136.85 | 36.043 | 136.891 | 57.155 | 136.787 | 49.061 | 106.318 | -39.571 | 136.981 | 47.067
106.035 | 4.881 | 106.06 | -10.333 | 106.045 | 16.048 | 106.012 | 16.048 | 136.836 | 53.696 | 136.835 | 35.832 | 136.874 | 57.11 | 136.768 | 49.159 | 106.335 | -39.573 | 136.965 | 47.163
106.053 | 4.946 | 106.076 | -10.23 | 106.061 | 16.044 | 106.031 | 16.044 | 136.82 | 53.604 | 136.818 | 35.686 | 136.856 | 57.043 | 136.749 | 49.381 | 106.351 | -39.528 | 136.949 | 47.276
106.067 | 5.01 | 106.092 | -10.103 | 106.077 | 16.048 | 106.051 | 16.048 | 136.806 | 53.597 | 136.802 | 35.596 | 136.837 | 57.021 | 136.731 | 49.577 | 106.365 | -39.476 | 136.932 | 47.404
106.083 | 5.065 | 106.108 | -9.992 | 106.093 | 16.052 | 106.071 | 16.052 | 136.791 | 53.598 | 136.786 | 35.522 | 136.818 | 57.015 | 136.714 | 49.72 | 106.381 | -39.424 | 136.916 | 47.532
106.101 | 5.12 | 106.125 | -9.88 | 106.11 | 16.048 | 106.09 | 16.048 | 136.776 | 53.654 | 136.77 | 35.471 | 136.801 | 57.002 | 136.696 | 49.835 | 106.399 | -39.364 | 136.897 | 47.667
106.117 | 5.184 | 106.139 | -9.801 | 106.129 | 16.067 | 106.109 | 16.067 | 136.76 | 53.788 | 136.753 | 35.461 | 136.782 | 56.98 | 136.679 | 49.959 | 106.413 | -39.288 | 136.88 | 47.811
106.134 | 5.286 | 106.155 | -9.706 | 106.148 | 16.086 | 106.128 | 16.086 | 136.744 | 53.906 | 136.734 | 35.539 | 136.766 | 56.944 | 136.665 | 50.021 | 106.429 | -39.197 | 136.86 | 47.924
106.153 | 5.389 | 106.173 | -9.611 | 106.164 | 16.113 | 106.145 | 16.113 | 136.728 | 54.024 | 136.716 | 35.713 | 136.751 | 56.869 | 136.65 | 50.074 | 106.447 | -39.113 | 136.84 | 47.989
106.172 | 5.482 | 106.187 | -9.54 | 106.183 | 16.147 | 106.163 | 16.147 | 136.714 | 54.142 | 136.699 | 35.951 | 136.736 | 56.801 | 136.635 | 50.056 | 106.464 | -38.999 | 136.822 | 48.055
106.189 | 5.584 | 106.203 | -9.492 | 106.203 | 16.196 | 106.182 | 16.196 | 136.697 | 54.183 | 136.681 | 36.174 | 136.722 | 56.734 | 136.62 | 50.046 | 106.481 | -38.9 | 136.805 | 48.034
106.208 | 5.677 | 106.221 | -9.445 | 106.22 | 16.276 | 106.197 | 16.276 | 136.681 | 54.215 | 136.663 | 36.332 | 136.708 | 56.628 | 136.605 | 50.019 | 106.5 | -38.793 | 136.791 | 48.069
106.227 | 5.769 | 106.238 | -9.429 | 106.239 | 16.371 | 106.212 | 16.371 | 136.662 | 54.247 | 136.649 | 36.426 | 136.692 | 56.545 | 136.59 | 49.965 | 106.519 | -38.709 | 136.775 | 48.111
106.244 | 5.862 | 106.257 | -9.43 | 106.259 | 16.473 | 106.229 | 16.473 | 136.644 | 54.209 | 136.634 | 36.48 | 136.678 | 56.462 | 136.573 | 49.947 | 106.538 | -38.618 | 136.761 | 48.059
106.263 | 5.936 | 106.277 | -9.43 | 106.277 | 16.606 | 106.241 | 16.606 | 136.626 | 54.117 | 136.62 | 36.517 | 136.661 | 56.372 | 136.558 | 49.982 | 106.557 | -38.527 | 136.748 | 47.968
106.284 | 6.029 | 106.297 | -9.446 | 106.295 | 16.739 | 106.256 | 16.739 | 136.607 | 53.985 | 136.605 | 36.531 | 136.646 | 56.304 | 136.542 | 49.945 | 106.577 | -38.443 | 136.732 | 47.823
106.3 | 6.122 | 106.316 | -9.478 | 106.313 | 16.872 | 106.272 | 16.872 | 136.591 | 53.775 | 136.589 | 36.553 | 136.63 | 56.26 | 136.526 | 49.891 | 106.593 | -38.352 | 136.716 | 47.654
106.318 | 6.187 | 106.335 | -9.534 | 106.328 | 17.005 | 106.287 | 17.005 | 136.575 | 53.55 | 136.572 | 36.519 | 136.614 | 56.254 | 136.508 | 49.819 | 106.613 | -38.26 | 136.7 | 47.485
106.337 | 6.251 | 106.354 | -9.59 | 106.343 | 17.168 | 106.302 | 17.168 | 136.56 | 53.294 | 136.555 | 36.437 | 136.597 | 56.317 | 136.49 | 49.658 | 106.633 | -38.161 | 136.686 | 47.325
106.353 | 6.306 | 106.371 | -9.654 | 106.358 | 17.308 | 106.317 | 17.308 | 136.545 | 52.959 | 136.539 | 36.315 | 136.578 | 56.372 | 136.472 | 49.515 | 106.649 | -38.047 | 136.671 | 47.093
106.368 | 6.352 | 106.39 | -9.726 | 106.373 | 17.448 | 106.332 | 17.448 | 136.531 | 52.601 | 136.522 | 36.232 | 136.56 | 56.435 | 136.455 | 49.38 | 106.667 | -37.955 | 136.654 | 46.878
106.384 | 6.379 | 106.409 | -9.798 | 106.385 | 17.573 | 106.346 | 17.573 | 136.518 | 52.219 | 136.506 | 36.166 | 136.542 | 56.522 | 136.437 | 49.219 | 106.686 | -37.848 | 136.636 | 46.623
106.4 | 6.415 | 106.424 | -9.862 | 106.4 | 17.69 | 106.362 | 17.69 | 136.503 | 51.807 | 136.489 | 36.108 | 136.524 | 56.585 | 136.42 | 49.022 | 106.701 | -37.749 | 136.617 | 46.392
106.415 | 6.461 | 106.441 | -9.942 | 106.416 | 17.793 | 106.378 | 17.793 | 136.487 | 51.394 | 136.469 | 36.05 | 136.507 | 56.655 | 136.405 | 48.843 | 106.716 | -37.65 | 136.599 | 46.293
106.43 | 6.506 | 106.458 | -10.022 | 106.428 | 17.895 | 106.391 | 17.895 | 136.471 | 50.965 | 136.451 | 36.016 | 136.492 | 56.703 | 136.391 | 48.673 | 106.733 | -37.551 | 136.58 | 46.257
106.445 | 6.571 | 106.47 | -10.087 | 106.443 | 17.997 | 106.407 | 17.997 | 136.455 | 50.553 | 136.432 | 35.989 | 136.478 | 56.758 | 136.378 | 48.53 | 106.748 | -37.475 | 136.562 | 46.253
106.457 | 6.616 | 106.485 | -10.127 | 106.459 | 18.069 | 106.425 | 18.069 | 136.439 | 50.203 | 136.415 | 36.043 | 136.465 | 56.875 | 136.363 | 48.387 | 106.763 | -37.423 | 136.546 | 46.31
106.472 | 6.634 | 106.502 | -10.167 | 106.475 | 18.157 | 106.438 | 18.157 | 136.423 | 49.93 | 136.399 | 36.226 | 136.449 | 56.961 | 136.348 | 48.27 | 106.778 | -37.371 | 136.532 | 46.36
106.489 | 6.651 | 106.517 | -10.199 | 106.491 | 18.259 | 106.454 | 18.259 | 136.404 | 49.713 | 136.384 | 36.48 | 136.433 | 56.986 | 136.333 | 48.216 | 106.793 | -37.318 | 136.517 | 46.418
106.502 | 6.659 | 106.532 | -10.232 | 106.508 | 18.377 | 106.472 | 18.377 | 136.386 | 49.597 | 136.37 | 36.798 | 136.417 | 56.98 | 136.316 | 48.126 | 106.805 | -37.274 | 136.502 | 46.546
106.519 | 6.658 | 106.547 | -10.248 | 106.525 | 18.494 | 106.488 | 18.494 | 136.369 | 49.582 | 136.357 | 37.164 | 136.401 | 56.981 | 136.3 | 48.019 | 106.82 | -37.229 | 136.487 | 46.69
106.536 | 6.656 | 106.561 | -10.256 | 106.541 | 18.589 | 106.504 | 18.589 | 136.35 | 49.591 | 136.343 | 37.658 | 136.385 | 57.029 | 136.284 | 47.973 | 106.836 | -37.2 | 136.471 | 46.825
106.552 | 6.664 | 106.576 | -10.233 | 106.557 | 18.668 | 106.523 | 18.668 | 136.332 | 49.671 | 136.327 | 38.225 | 136.369 | 57.061 | 136.27 | 47.955 | 106.849 | -37.171 | 136.456 | 46.946
106.569 | 6.682 | 106.593 | -10.201 | 106.574 | 18.748 | 106.542 | 18.748 | 136.317 | 49.765 | 136.312 | 38.855 | 136.353 | 57.048 | 136.252 | 47.91 | 106.865 | -37.157 | 136.439 | 47.035
106.586 | 6.699 | 106.609 | -10.17 | 106.587 | 18.812 | 106.56 | 18.812 | 136.302 | 49.868 | 136.296 | 39.534 | 136.335 | 56.996 | 136.233 | 47.874 | 106.883 | -37.128 | 136.424 | 47.123
106.602 | 6.698 | 106.622 | -10.138 | 106.604 | 18.847 | 106.579 | 18.847 | 136.289 | 49.986 | 136.282 | 40.213 | 136.315 | 56.921 | 136.215 | 47.873 | 106.899 | -37.107 | 136.409 | 47.22
106.618 | 6.677 | 106.639 | -10.107 | 106.62 | 18.888 | 106.598 | 18.888 | 136.274 | 50.159 | 136.265 | 40.835 | 136.295 | 56.761 | 136.196 | 47.855 | 106.915 | -37.101 | 136.392 | 47.294
106.635 | 6.648 | 106.656 | -10.075 | 106.637 | 18.915 | 106.614 | 18.915 | 136.26 | 50.301 | 136.25 | 41.393 | 136.276 | 56.563 | 136.179 | 47.854 | 106.933 | -37.103 | 136.373 | 47.375
106.651 | 6.618 | 106.67 | -10.028 | 106.656 | 18.896 | 106.633 | 18.896 | 136.244 | 50.404 | 136.231 | 41.904 | 136.259 | 56.366 | 136.162 | 47.818 | 106.949 | -37.128 | 136.354 | 47.448
106.667 | 6.579 | 106.686 | -10.004 | 106.676 | 18.885 | 106.653 | 18.885 | 136.227 | 50.459 | 136.212 | 42.398 | 136.242 | 56.191 | 136.148 | 47.755 | 106.965 | -37.177 | 136.337 | 47.459
106.686 | 6.54 | 106.703 | -9.973 | 106.693 | 18.874 | 106.669 | 18.874 | 136.211 | 50.476 | 136.193 | 42.853 | 136.227 | 56.008 | 136.134 | 47.656 | 106.982 | -37.21 | 136.32 | 47.462
106.704 | 6.511 | 106.72 | -9.957 | 106.712 | 18.848 | 106.687 | 18.848 | 136.194 | 50.485 | 136.174 | 43.203 | 136.212 | 55.78 | 136.121 | 47.522 | 106.998 | -37.258 | 136.302 | 47.449
106.721 | 6.462 | 106.736 | -9.957 | 106.732 | 18.806 | 106.706 | 18.806 | 136.179 | 50.486 | 136.158 | 43.497 | 136.197 | 55.52 | 136.105 | 47.361 | 107.014 | -37.299 | 136.285 | 47.414
106.739 | 6.414 | 106.754 | -9.966 | 106.751 | 18.765 | 106.721 | 18.765 | 136.162 | 50.448 | 136.142 | 43.719 | 136.182 | 55.322 | 136.089 | 47.2 | 107.033 | -37.34 | 136.271 | 47.354
106.76 | 6.366 | 106.773 | -9.974 | 106.77 | 18.723 | 106.736 | 18.723 | 136.143 | 50.442 | 136.126 | 43.885 | 136.166 | 55.178 | 136.073 | 46.967 | 107.052 | -37.38 | 136.257 | 47.271
106.776 | 6.308 | 106.791 | -10.006 | 106.789 | 18.644 | 106.752 | 18.644 | 136.124 | 50.357 | 136.112 | 44.043 | 136.15 | 55.034 | 136.057 | 46.708 | 107.069 | -37.413 | 136.242 | 47.173
106.795 | 6.251 | 106.81 | -10.054 | 106.808 | 18.564 | 106.767 | 18.564 | 136.105 | 50.241 | 136.097 | 44.153 | 136.135 | 54.898 | 136.043 | 46.475 | 107.088 | -37.446 | 136.228 | 47.059
106.815 | 6.193 | 106.829 | -10.078 | 106.823 | 18.477 | 106.782 | 18.477 | 136.085 | 50.133 | 136.083 | 44.175 | 136.121 | 54.746 | 136.026 | 46.243 | 107.108 | -37.463 | 136.213 | 46.96
106.833 | 6.116 | 106.846 | -10.102 | 106.841 | 18.368 | 106.797 | 18.368 | 136.069 | 50.056 | 136.068 | 44.165 | 136.104 | 54.64 | 136.01 | 46.037 | 107.124 | -37.481 | 136.199 | 46.838
106.851 | 6.059 | 106.864 | -10.134 | 106.856 | 18.227 | 106.812 | 18.227 | 136.053 | 50.002 | 136.052 | 44.163 | 136.089 | 54.557 | 135.992 | 45.867 | 107.143 | -37.514 | 136.182 | 46.732
106.868 | 6.001 | 106.885 | -10.166 | 106.869 | 18.072 | 106.824 | 18.072 | 136.038 | 50.004 | 136.036 | 44.152 | 136.071 | 54.559 | 135.973 | 45.679 | 107.163 | -37.531 | 136.166 | 46.595
106.883 | 5.924 | 106.901 | -10.198 | 106.884 | 17.909 | 106.839 | 17.909 | 136.025 | 49.973 | 136.021 | 44.15 | 136.052 | 54.576 | 135.954 | 45.5 | 107.182 | -37.541 | 136.15 | 46.481
106.895 | 5.857 | 106.92 | -10.238 | 106.9 | 17.746 | 106.856 | 17.746 | 136.009 | 49.889 | 136.004 | 44.172 | 136.035 | 54.716 | 135.935 | 45.33 | 107.2 | -37.55 | 136.134 | 46.382
106.91 | 5.771 | 106.938 | -10.278 | 106.912 | 17.591 | 106.869 | 17.591 | 135.994 | 49.82 | 135.988 | 44.234 | 136.017 | 54.871 | 135.918 | 45.151 | 107.218 | -37.552 | 136.116 | 46.323
106.924 | 5.694 | 106.953 | -10.326 | 106.927 | 17.436 | 106.886 | 17.436 | 135.979 | 49.774 | 135.969 | 44.28 | 136 | 55.057 | 135.902 | 45.07 | 107.233 | -37.569 | 136.097 | 46.263
106.937 | 5.627 | 106.971 | -10.335 | 106.943 | 17.319 | 106.903 | 17.319 | 135.963 | 49.798 | 135.95 | 44.294 | 135.984 | 55.243 | 135.886 | 45.034 | 107.245 | -37.579 | 136.079 | 46.157
106.951 | 5.56 | 106.987 | -10.351 | 106.957 | 17.201 | 106.917 | 17.201 | 135.948 | 49.839 | 135.933 | 44.324 | 135.969 | 55.467 | 135.872 | 45.034 | 107.26 | -37.589 | 136.06 | 46.09
106.967 | 5.483 | 107.002 | -10.367 | 106.972 | 17.107 | 106.934 | 17.107 | 135.932 | 49.879 | 135.913 | 44.386 | 135.955 | 55.722 | 135.857 | 45.042 | 107.275 | -37.583 | 136.042 | 46.023
106.979 | 5.444 | 107.017 | -10.415 | 106.988 | 17.027 | 106.951 | 17.027 | 135.917 | 49.903 | 135.896 | 44.383 | 135.94 | 55.938 | 135.843 | 45.068 | 107.288 | -37.562 | 136.024 | 45.963
106.994 | 5.424 | 107.031 | -10.463 | 107.004 | 16.948 | 106.968 | 16.948 | 135.899 | 49.928 | 135.88 | 44.349 | 135.926 | 56.116 | 135.827 | 45.103 | 107.303 | -37.54 | 136.009 | 45.912
107.01 | 5.404 | 107.046 | -10.511 | 107.02 | 16.861 | 106.984 | 16.861 | 135.88 | 49.796 | 135.865 | 44.299 | 135.911 | 56.202 | 135.811 | 45.255 | 107.319 | -37.534 | 135.996 | 45.907
107.026 | 5.412 | 107.058 | -10.544 | 107.036 | 16.789 | 107.001 | 16.789 | 135.862 | 49.688 | 135.851 | 44.185 | 135.894 | 56.235 | 135.796 | 45.406 | 107.331 | -37.528 | 135.982 | 45.895
107.042 | 5.43 | 107.073 | -10.592 | 107.052 | 16.732 | 107.017 | 16.732 | 135.843 | 49.596 | 135.836 | 44.023 | 135.879 | 56.183 | 135.781 | 45.557 | 107.346 | -37.538 | 135.967 | 45.898
107.058 | 5.438 | 107.088 | -10.64 | 107.066 | 16.683 | 107.034 | 16.683 | 135.826 | 49.519 | 135.822 | 43.828 | 135.863 | 56.054 | 135.765 | 45.681 | 107.363 | -37.532 | 135.952 | 45.908
107.074 | 5.408 | 107.1 | -10.68 | 107.082 | 16.634 | 107.053 | 16.634 | 135.81 | 49.411 | 135.807 | 43.642 | 135.847 | 55.879 | 135.748 | 45.761 | 107.379 | -37.542 | 135.936 | 45.904
107.09 | 5.36 | 107.116 | -10.704 | 107.099 | 16.607 | 107.072 | 16.607 | 135.794 | 49.295 | 135.791 | 43.416 | 135.831 | 55.658 | 135.73 | 45.859 | 107.395 | -37.551 | 135.92 | 45.93
107.106 | 5.321 | 107.133 | -10.729 | 107.112 | 16.588 | 107.088 | 16.588 | 135.78 | 49.14 | 135.776 | 43.173 | 135.812 | 55.368 | 135.711 | 45.947 | 107.413 | -37.553 | 135.905 | 45.965
107.123 | 5.282 | 107.147 | -10.769 | 107.128 | 16.577 | 107.107 | 16.577 | 135.766 | 48.985 | 135.759 | 42.947 | 135.795 | 55.109 | 135.694 | 45.983 | 107.429 | -37.563 | 135.89 | 46.007
107.136 | 5.271 | 107.163 | -10.793 | 107.146 | 16.566 | 107.127 | 16.566 | 135.751 | 48.837 | 135.743 | 42.744 | 135.777 | 54.773 | 135.675 | 46.027 | 107.445 | -37.565 | 135.874 | 46.049
107.153 | 5.26 | 107.18 | -10.809 | 107.164 | 16.57 | 107.144 | 16.57 | 135.737 | 48.706 | 135.727 | 42.526 | 135.758 | 54.407 | 135.658 | 46.107 | 107.462 | -37.543 | 135.857 | 46.083
107.17 | 5.268 | 107.196 | -10.825 | 107.183 | 16.597 | 107.162 | 16.597 | 135.722 | 48.668 | 135.708 | 42.364 | 135.742 | 54.048 | 135.642 | 46.097 | 107.478 | -37.537 | 135.838 | 46.117
107.187 | 5.314 | 107.213 | -10.85 | 107.203 | 16.639 | 107.182 | 16.639 | 135.707 | 48.63 | 135.69 | 42.298 | 135.726 | 53.742 | 135.627 | 46.07 | 107.492 | -37.516 | 135.818 | 46.191
107.206 | 5.341 | 107.229 | -10.874 | 107.222 | 16.681 | 107.201 | 16.681 | 135.692 | 48.553 | 135.672 | 42.248 | 135.712 | 53.468 | 135.612 | 46.069 | 107.508 | -37.495 | 135.799 | 46.241
107.226 | 5.369 | 107.245 | -10.874 | 107.241 | 16.738 | 107.218 | 16.738 | 135.676 | 48.468 | 135.653 | 42.237 | 135.699 | 53.255 | 135.597 | 46.087 | 107.526 | -37.481 | 135.782 | 46.298
107.245 | 5.396 | 107.262 | -10.866 | 107.259 | 16.795 | 107.236 | 16.795 | 135.66 | 48.376 | 135.636 | 42.259 | 135.684 | 53.103 | 135.583 | 46.104 | 107.542 | -37.452 | 135.766 | 46.38
107.264 | 5.423 | 107.278 | -10.882 | 107.278 | 16.83 | 107.25 | 16.83 | 135.643 | 48.276 | 135.62 | 42.345 | 135.671 | 52.997 | 135.568 | 46.139 | 107.561 | -37.43 | 135.75 | 46.469
107.284 | 5.45 | 107.297 | -10.898 | 107.295 | 16.879 | 107.265 | 16.879 | 135.624 | 48.222 | 135.605 | 42.423 | 135.656 | 52.976 | 135.552 | 46.183 | 107.581 | -37.408 | 135.736 | 46.518
107.303 | 5.496 | 107.313 | -10.907 | 107.313 | 16.936 | 107.28 | 16.936 | 135.607 | 48.169 | 135.591 | 42.525 | 135.64 | 52.947 | 135.536 | 46.308 | 107.6 | -37.395 | 135.721 | 46.545
107.322 | 5.514 | 107.332 | -10.907 | 107.332 | 16.994 | 107.294 | 16.994 | 135.587 | 48.076 | 135.576 | 42.667 | 135.624 | 53.002 | 135.52 | 46.441 | 107.619 | -37.381 | 135.705 | 46.587
107.341 | 5.513 | 107.352 | -10.907 | 107.347 | 17.035 | 107.307 | 17.035 | 135.57 | 47.89 | 135.562 | 42.809 | 135.608 | 53.111 | 135.504 | 46.539 | 107.639 | -37.359 | 135.689 | 46.598
107.36 | 5.522 | 107.369 | -10.915 | 107.365 | 17.108 | 107.321 | 17.108 | 135.552 | 47.665 | 135.546 | 42.903 | 135.592 | 53.251 | 135.488 | 46.609 | 107.658 | -37.322 | 135.673 | 46.617
107.375 | 5.501 | 107.388 | -10.923 | 107.381 | 17.195 | 107.337 | 17.195 | 135.536 | 47.408 | 135.53 | 42.949 | 135.575 | 53.399 | 135.469 | 46.671 | 107.677 | -37.285 | 135.658 | 46.581
107.393 | 5.482 | 107.408 | -10.923 | 107.393 | 17.305 | 107.349 | 17.305 | 135.521 | 47.144 | 135.514 | 42.963 | 135.556 | 53.508 | 135.451 | 46.742 | 107.696 | -37.232 | 135.643 | 46.498
107.409 | 5.471 | 107.427 | -10.931 | 107.408 | 17.415 | 107.364 | 17.415 | 135.506 | 46.864 | 135.498 | 42.945 | 135.538 | 53.594 | 135.434 | 46.885 | 107.714 | -37.203 | 135.627 | 46.345
107.422 | 5.479 | 107.446 | -10.923 | 107.424 | 17.556 | 107.38 | 17.556 | 135.492 | 46.6 | 135.482 | 42.951 | 135.519 | 53.657 | 135.415 | 47.018 | 107.729 | -37.158 | 135.611 | 46.168
107.437 | 5.515 | 107.465 | -10.923 | 107.439 | 17.696 | 107.396 | 17.696 | 135.478 | 46.312 | 135.467 | 42.948 | 135.5 | 53.72 | 135.397 | 47.116 | 107.746 | -37.113 | 135.593 | 45.992
107.453 | 5.552 | 107.483 | -10.923 | 107.454 | 17.822 | 107.412 | 17.822 | 135.461 | 45.993 | 135.448 | 42.914 | 135.482 | 53.714 | 135.381 | 47.24 | 107.761 | -37.076 | 135.574 | 45.808
107.466 | 5.598 | 107.501 | -10.939 | 107.469 | 17.932 | 107.429 | 17.932 | 135.446 | 45.69 | 135.43 | 42.832 | 135.466 | 53.662 | 135.366 | 47.311 | 107.773 | -37.055 | 135.557 | 45.584
107.48 | 5.653 | 107.516 | -10.979 | 107.484 | 18.042 | 107.445 | 18.042 | 135.429 | 45.441 | 135.412 | 42.75 | 135.452 | 53.587 | 135.353 | 47.328 | 107.788 | -37.033 | 135.539 | 45.345
107.497 | 5.708 | 107.531 | -11.019 | 107.497 | 18.152 | 107.462 | 18.152 | 135.413 | 45.287 | 135.394 | 42.644 | 135.439 | 53.458 | 135.338 | 47.408 | 107.803 | -37.035 | 135.522 | 45.122
107.511 | 5.717 | 107.544 | -11.036 | 107.513 | 18.255 | 107.478 | 18.255 | 135.398 | 45.171 | 135.378 | 42.505 | 135.424 | 53.268 | 135.325 | 47.541 | 107.815 | -37.029 | 135.507 | 44.86
107.526 | 5.697 | 107.559 | -11.036 | 107.529 | 18.342 | 107.494 | 18.342 | 135.38 | 45.125 | 135.363 | 42.375 | 135.409 | 53.063 | 135.309 | 47.621 | 107.83 | -37.039 | 135.492 | 44.644
107.543 | 5.676 | 107.575 | -11.036 | 107.543 | 18.422 | 107.508 | 18.422 | 135.362 | 45.111 | 135.349 | 42.277 | 135.393 | 52.872 | 135.292 | 47.594 | 107.846 | -37.025 | 135.477 | 44.468
107.559 | 5.638 | 107.588 | -11.044 | 107.559 | 18.494 | 107.524 | 18.494 | 135.344 | 45.12 | 135.337 | 42.171 | 135.377 | 52.698 | 135.276 | 47.468 | 107.86 | -36.988 | 135.463 | 44.346
107.572 | 5.599 | 107.603 | -11.045 | 107.577 | 18.551 | 107.542 | 18.551 | 135.324 | 45.113 | 135.322 | 41.984 | 135.363 | 52.561 | 135.26 | 47.388 | 107.875 | -36.966 | 135.448 | 44.248
107.589 | 5.55 | 107.619 | -11.045 | 107.591 | 18.616 | 107.558 | 18.616 | 135.306 | 45.138 | 135.307 | 41.79 | 135.347 | 52.417 | 135.245 | 47.316 | 107.891 | -36.929 | 135.434 | 44.212
107.605 | 5.521 | 107.634 | -11.053 | 107.607 | 18.665 | 107.578 | 18.665 | 135.289 | 45.178 | 135.292 | 41.636 | 135.331 | 52.273 | 135.229 | 47.217 | 107.906 | -36.853 | 135.417 | 44.215
107.619 | 5.491 | 107.651 | -11.053 | 107.625 | 18.715 | 107.598 | 18.715 | 135.272 | 45.21 | 135.277 | 41.498 | 135.315 | 52.19 | 135.209 | 47.127 | 107.92 | -36.778 | 135.402 | 44.288
107.635 | 5.453 | 107.668 | -11.045 | 107.642 | 18.765 | 107.615 | 18.765 | 135.259 | 45.266 | 135.262 | 41.351 | 135.296 | 52.115 | 135.19 | 47.055 | 107.936 | -36.702 | 135.386 | 44.4
107.653 | 5.414 | 107.685 | -11.014 | 107.658 | 18.844 | 107.634 | 18.844 | 135.243 | 45.314 | 135.246 | 41.221 | 135.277 | 52.079 | 135.171 | 46.903 | 107.952 | -36.61 | 135.37 | 44.552
107.667 | 5.375 | 107.701 | -10.982 | 107.675 | 18.917 | 107.654 | 18.917 | 135.229 | 45.339 | 135.231 | 41.083 | 135.259 | 52.088 | 135.152 | 46.733 | 107.965 | -36.527 | 135.354 | 44.695
107.683 | 5.336 | 107.718 | -10.95 | 107.694 | 18.989 | 107.673 | 18.989 | 135.214 | 45.348 | 135.214 | 40.969 | 135.24 | 52.105 | 135.135 | 46.626 | 107.981 | -36.443 | 135.335 | 44.823
107.701 | 5.297 | 107.734 | -10.91 | 107.713 | 19.039 | 107.692 | 19.039 | 135.197 | 45.372 | 135.195 | 40.839 | 135.224 | 52.068 | 135.119 | 46.581 | 107.999 | -36.344 | 135.318 | 44.99
107.72 | 5.259 | 107.748 | -10.863 | 107.732 | 19.073 | 107.711 | 19.073 | 135.181 | 45.397 | 135.176 | 40.692 | 135.208 | 52.055 | 135.104 | 46.571 | 108.012 | -36.245 | 135.3 | 45.111
107.739 | 5.258 | 107.765 | -10.831 | 107.752 | 19.078 | 107.73 | 19.078 | 135.165 | 45.429 | 135.158 | 40.546 | 135.194 | 51.98 | 135.09 | 46.544 | 108.029 | -36.146 | 135.281 | 45.207
107.758 | 5.238 | 107.781 | -10.799 | 107.768 | 19.089 | 107.746 | 19.089 | 135.15 | 45.469 | 135.14 | 40.4 | 135.179 | 51.928 | 135.074 | 46.472 | 108.047 | -36.046 | 135.265 | 45.203
107.777 | 5.237 | 107.795 | -10.768 | 107.787 | 19.094 | 107.763 | 19.094 | 135.134 | 45.494 | 135.124 | 40.278 | 135.164 | 51.906 | 135.058 | 46.365 | 108.066 | -35.955 | 135.249 | 45.143
107.796 | 5.236 | 107.812 | -10.728 | 107.807 | 19.098 | 107.779 | 19.098 | 135.116 | 45.526 | 135.108 | 40.147 | 135.149 | 51.9 | 135.042 | 46.302 | 108.085 | -35.855 | 135.235 | 45.037
107.816 | 5.216 | 107.832 | -10.688 | 107.824 | 19.117 | 107.791 | 19.117 | 135.098 | 45.543 | 135.094 | 40.017 | 135.133 | 51.925 | 135.025 | 46.248 | 108.104 | -35.756 | 135.222 | 44.892
107.835 | 5.206 | 107.849 | -10.649 | 107.843 | 19.137 | 107.806 | 19.137 | 135.079 | 45.529 | 135.079 | 39.903 | 135.117 | 51.95 | 135.01 | 46.194 | 108.123 | -35.633 | 135.208 | 44.708
107.851 | 5.224 | 107.868 | -10.625 | 107.862 | 19.156 | 107.823 | 19.156 | 135.059 | 45.553 | 135.065 | 39.837 | 135.102 | 51.921 | 134.993 | 46.131 | 108.142 | -35.519 | 135.194 | 44.516
107.871 | 5.251 | 107.888 | -10.617 | 107.879 | 19.183 | 107.835 | 19.183 | 135.042 | 45.57 | 135.051 | 39.747 | 135.085 | 51.861 | 134.977 | 46.059 | 108.162 | -35.419 | 135.18 | 44.277
107.89 | 5.279 | 107.907 | -10.593 | 107.897 | 19.217 | 107.85 | 19.217 | 135.025 | 45.571 | 135.035 | 39.713 | 135.068 | 51.84 | 134.959 | 46.023 | 108.181 | -35.351 | 135.164 | 44.022
107.905 | 5.315 | 107.926 | -10.577 | 107.913 | 19.222 | 107.866 | 19.222 | 135.009 | 45.557 | 135.019 | 39.71 | 135.05 | 51.749 | 134.94 | 46.004 | 108.198 | -35.314 | 135.148 | 43.814
107.923 | 5.343 | 107.945 | -10.569 | 107.928 | 19.226 | 107.881 | 19.226 | 134.995 | 45.519 | 135.005 | 39.748 | 135.031 | 51.659 | 134.921 | 45.968 | 108.217 | -35.276 | 135.132 | 43.63
107.939 | 5.37 | 107.964 | -10.537 | 107.943 | 19.215 | 107.895 | 19.215 | 134.979 | 45.45 | 134.988 | 39.818 | 135.013 | 51.546 | 134.902 | 45.959 | 108.236 | -35.239 | 135.116 | 43.469
107.954 | 5.397 | 107.98 | -10.505 | 107.958 | 19.188 | 107.911 | 19.188 | 134.965 | 45.381 | 134.971 | 39.808 | 134.994 | 51.448 | 134.885 | 45.958 | 108.251 | -35.225 | 135.099 | 43.355
107.969 | 5.405 | 107.998 | -10.473 | 107.972 | 19.147 | 107.927 | 19.147 | 134.949 | 45.304 | 134.953 | 39.766 | 134.977 | 51.334 | 134.869 | 45.86 | 108.269 | -35.211 | 135.08 | 43.28
107.985 | 5.414 | 108.015 | -10.441 | 107.984 | 19.121 | 107.943 | 19.121 | 134.933 | 45.212 | 134.934 | 39.684 | 134.96 | 51.236 | 134.853 | 45.725 | 108.286 | -35.19 | 135.062 | 43.237
108 | 5.422 | 108.029 | -10.441 | 107.999 | 19.079 | 107.959 | 19.079 | 134.919 | 45.119 | 134.916 | 39.602 | 134.944 | 51.146 | 134.839 | 45.591 | 108.301 | -35.184 | 135.042 | 43.24
108.015 | 5.411 | 108.044 | -10.425 | 108.015 | 19.023 | 107.975 | 19.023 | 134.902 | 45.019 | 134.896 | 39.488 | 134.929 | 51.109 | 134.825 | 45.439 | 108.316 | -35.185 | 135.022 | 43.305
108.03 | 5.391 | 108.06 | -10.41 | 108.027 | 18.943 | 107.989 | 18.943 | 134.887 | 44.926 | 134.878 | 39.365 | 134.914 | 51.111 | 134.81 | 45.296 | 108.333 | -35.171 | 135.004 | 43.441
108.045 | 5.372 | 108.072 | -10.41 | 108.043 | 18.872 | 108.005 | 18.872 | 134.871 | 44.842 | 134.861 | 39.195 | 134.901 | 51.128 | 134.797 | 45.081 | 108.348 | -35.173 | 134.988 | 43.585
108.058 | 5.342 | 108.087 | -10.426 | 108.061 | 18.808 | 108.022 | 18.808 | 134.853 | 44.741 | 134.843 | 39.009 | 134.887 | 51.122 | 134.781 | 44.831 | 108.363 | -35.167 | 134.973 | 43.689
108.074 | 5.294 | 108.102 | -10.45 | 108.074 | 18.751 | 108.036 | 18.751 | 134.835 | 44.641 | 134.828 | 38.815 | 134.87 | 51.101 | 134.766 | 44.607 | 108.378 | -35.145 | 134.959 | 43.732
108.091 | 5.236 | 108.117 | -10.474 | 108.09 | 18.679 | 108.052 | 18.679 | 134.816 | 44.595 | 134.813 | 38.62 | 134.855 | 51.102 | 134.752 | 44.428 | 108.393 | -35.124 | 134.944 | 43.774
108.105 | 5.16 | 108.131 | -10.482 | 108.107 | 18.646 | 108.07 | 18.646 | 134.799 | 44.573 | 134.798 | 38.466 | 134.84 | 51.119 | 134.736 | 44.267 | 108.405 | -35.103 | 134.929 | 43.792
108.121 | 5.074 | 108.147 | -10.49 | 108.123 | 18.612 | 108.089 | 18.612 | 134.782 | 44.567 | 134.784 | 38.352 | 134.823 | 51.152 | 134.72 | 44.16 | 108.422 | -35.081 | 134.913 | 43.764
108.138 | 4.988 | 108.161 | -10.482 | 108.14 | 18.563 | 108.107 | 18.563 | 134.764 | 44.591 | 134.767 | 38.206 | 134.807 | 51.177 | 134.703 | 44.017 | 108.439 | -35.059 | 134.896 | 43.713
108.152 | 4.902 | 108.177 | -10.467 | 108.156 | 18.491 | 108.127 | 18.491 | 134.749 | 44.655 | 134.75 | 38.06 | 134.79 | 51.209 | 134.684 | 43.874 | 108.453 | -35.061 | 134.881 | 43.575
108.168 | 4.816 | 108.193 | -10.459 | 108.172 | 18.42 | 108.146 | 18.42 | 134.735 | 44.734 | 134.734 | 37.962 | 134.772 | 51.249 | 134.667 | 43.73 | 108.469 | -35.063 | 134.865 | 43.407
108.186 | 4.731 | 108.209 | -10.451 | 108.186 | 18.34 | 108.165 | 18.34 | 134.72 | 44.876 | 134.717 | 37.879 | 134.755 | 51.281 | 134.648 | 43.578 | 108.487 | -35.057 | 134.849 | 43.261
108.202 | 4.645 | 108.222 | -10.451 | 108.202 | 18.253 | 108.184 | 18.253 | 134.707 | 45.033 | 134.702 | 37.821 | 134.736 | 51.337 | 134.631 | 43.497 | 108.5 | -35.051 | 134.833 | 43.116
108.218 | 4.578 | 108.238 | -10.459 | 108.221 | 18.182 | 108.203 | 18.182 | 134.691 | 45.229 | 134.685 | 37.787 | 134.717 | 51.408 | 134.613 | 43.506 | 108.517 | -35.037 | 134.814 | 42.987
108.234 | 4.511 | 108.255 | -10.468 | 108.237 | 18.118 | 108.22 | 18.118 | 134.676 | 45.449 | 134.667 | 37.753 | 134.7 | 51.478 | 134.597 | 43.523 | 108.534 | -35.039 | 134.795 | 42.888
108.253 | 4.435 | 108.269 | -10.5 | 108.256 | 18.084 | 108.239 | 18.084 | 134.661 | 45.645 | 134.649 | 37.679 | 134.684 | 51.534 | 134.582 | 43.505 | 108.55 | -35.064 | 134.776 | 42.79
108.269 | 4.32 | 108.285 | -10.532 | 108.277 | 18.066 | 108.258 | 18.066 | 134.644 | 45.764 | 134.63 | 37.645 | 134.67 | 51.535 | 134.568 | 43.469 | 108.567 | -35.104 | 134.758 | 42.692
108.288 | 4.216 | 108.302 | -10.58 | 108.293 | 18.055 | 108.273 | 18.055 | 134.628 | 45.859 | 134.612 | 37.603 | 134.656 | 51.499 | 134.554 | 43.424 | 108.583 | -35.114 | 134.742 | 42.648
108.307 | 4.121 | 108.319 | -10.612 | 108.312 | 18.037 | 108.29 | 18.037 | 134.611 | 45.914 | 134.595 | 37.633 | 134.642 | 51.431 | 134.54 | 43.486 | 108.601 | -35.115 | 134.725 | 42.612
108.323 | 4.026 | 108.335 | -10.612 | 108.333 | 17.995 | 108.307 | 17.995 | 134.594 | 45.97 | 134.58 | 37.695 | 134.627 | 51.349 | 134.524 | 43.548 | 108.618 | -35.125 | 134.711 | 42.678
108.342 | 3.94 | 108.355 | -10.62 | 108.352 | 17.954 | 108.319 | 17.954 | 134.576 | 45.995 | 134.566 | 37.725 | 134.611 | 51.22 | 134.508 | 43.663 | 108.636 | -35.134 | 134.696 | 42.79
108.362 | 3.854 | 108.374 | -10.612 | 108.371 | 17.928 | 108.334 | 17.928 | 134.556 | 45.934 | 134.551 | 37.706 | 134.594 | 51.076 | 134.493 | 43.779 | 108.655 | -35.151 | 134.681 | 42.863
108.378 | 3.769 | 108.393 | -10.572 | 108.389 | 17.887 | 108.351 | 17.887 | 134.538 | 45.818 | 134.537 | 37.68 | 134.578 | 50.886 | 134.477 | 43.858 | 108.671 | -35.168 | 134.666 | 42.913
108.397 | 3.702 | 108.412 | -10.516 | 108.406 | 17.846 | 108.366 | 17.846 | 134.52 | 45.671 | 134.522 | 37.646 | 134.563 | 50.719 | 134.462 | 43.858 | 108.69 | -35.185 | 134.65 | 42.971
108.415 | 3.635 | 108.431 | -10.452 | 108.424 | 17.782 | 108.381 | 17.782 | 134.502 | 45.524 | 134.506 | 37.636 | 134.548 | 50.575 | 134.445 | 43.831 | 108.71 | -35.21 | 134.634 | 43.044
108.433 | 3.606 | 108.447 | -10.372 | 108.44 | 17.733 | 108.396 | 17.733 | 134.487 | 45.33 | 134.49 | 37.586 | 134.53 | 50.454 | 134.428 | 43.812 | 108.726 | -35.235 | 134.62 | 43.118
108.45 | 3.586 | 108.466 | -10.308 | 108.455 | 17.662 | 108.411 | 17.662 | 134.473 | 45.175 | 134.474 | 37.472 | 134.512 | 50.371 | 134.411 | 43.794 | 108.745 | -35.252 | 134.603 | 43.16
108.465 | 3.566 | 108.485 | -10.244 | 108.467 | 17.62 | 108.423 | 17.62 | 134.459 | 44.973 | 134.459 | 37.39 | 134.493 | 50.258 | 134.391 | 43.785 | 108.764 | -35.254 | 134.587 | 43.108
108.48 | 3.556 | 108.501 | -10.189 | 108.483 | 17.602 | 108.439 | 17.602 | 134.445 | 44.779 | 134.444 | 37.331 | 134.474 | 50.129 | 134.374 | 43.749 | 108.781 | -35.255 | 134.569 | 43.072
108.494 | 3.536 | 108.519 | -10.125 | 108.499 | 17.591 | 108.456 | 17.591 | 134.43 | 44.546 | 134.426 | 37.233 | 134.456 | 50.047 | 134.357 | 43.695 | 108.798 | -35.257 | 134.55 | 43.005
108.509 | 3.516 | 108.538 | -10.061 | 108.511 | 17.595 | 108.47 | 17.595 | 134.415 | 44.29 | 134.407 | 37.183 | 134.439 | 49.995 | 134.341 | 43.596 | 108.813 | -35.251 | 134.533 | 42.907
108.524 | 3.496 | 108.553 | -9.989 | 108.526 | 17.607 | 108.486 | 17.607 | 134.399 | 44.018 | 134.388 | 37.189 | 134.424 | 49.935 | 134.328 | 43.506 | 108.828 | -35.221 | 134.514 | 42.801
108.536 | 3.486 | 108.568 | -9.933 | 108.543 | 17.626 | 108.504 | 17.626 | 134.384 | 43.793 | 134.37 | 37.163 | 134.411 | 49.891 | 134.313 | 43.417 | 108.843 | -35.184 | 134.496 | 42.687
108.551 | 3.466 | 108.584 | -9.878 | 108.558 | 17.668 | 108.517 | 17.668 | 134.369 | 43.599 | 134.353 | 37.161 | 134.395 | 49.839 | 134.299 | 43.327 | 108.858 | -35.147 | 134.48 | 42.518
108.567 | 3.474 | 108.599 | -9.814 | 108.574 | 17.725 | 108.534 | 17.725 | 134.354 | 43.405 | 134.335 | 37.111 | 134.38 | 49.802 | 134.283 | 43.22 | 108.872 | -35.094 | 134.463 | 42.35
108.579 | 3.511 | 108.614 | -9.726 | 108.591 | 17.767 | 108.552 | 17.767 | 134.336 | 43.219 | 134.32 | 37.045 | 134.365 | 49.758 | 134.266 | 43.13 | 108.885 | -35.049 | 134.448 | 42.205
108.595 | 3.595 | 108.629 | -9.631 | 108.608 | 17.81 | 108.568 | 17.81 | 134.319 | 43.087 | 134.306 | 37.035 | 134.349 | 49.713 | 134.25 | 43.058 | 108.9 | -35.004 | 134.434 | 42.036
108.612 | 3.678 | 108.643 | -9.527 | 108.624 | 17.859 | 108.584 | 17.859 | 134.3 | 42.971 | 134.291 | 37.033 | 134.334 | 49.7 | 134.234 | 42.968 | 108.916 | -34.974 | 134.419 | 41.953
108.628 | 3.762 | 108.656 | -9.431 | 108.64 | 17.901 | 108.601 | 17.901 | 134.282 | 42.848 | 134.276 | 37.039 | 134.317 | 49.694 | 134.218 | 42.879 | 108.928 | -34.961 | 134.405 | 41.917
108.644 | 3.855 | 108.67 | -9.352 | 108.657 | 17.966 | 108.62 | 17.966 | 134.264 | 42.724 | 134.26 | 37.069 | 134.301 | 49.657 | 134.203 | 42.843 | 108.944 | -34.947 | 134.389 | 41.866
108.662 | 3.949 | 108.685 | -9.272 | 108.67 | 18.031 | 108.639 | 18.031 | 134.247 | 42.6 | 134.245 | 37.082 | 134.286 | 49.636 | 134.184 | 42.807 | 108.962 | -34.941 | 134.374 | 41.775
108.678 | 4.051 | 108.698 | -9.201 | 108.686 | 18.096 | 108.658 | 18.096 | 134.233 | 42.516 | 134.23 | 37.104 | 134.268 | 49.622 | 134.166 | 42.753 | 108.978 | -34.934 | 134.358 | 41.669
108.694 | 4.154 | 108.714 | -9.161 | 108.704 | 18.169 | 108.677 | 18.169 | 134.218 | 42.447 | 134.213 | 37.15 | 134.249 | 49.616 | 134.147 | 42.699 | 108.995 | -34.944 | 134.342 | 41.594
108.71 | 4.238 | 108.732 | -9.121 | 108.718 | 18.248 | 108.694 | 18.248 | 134.204 | 42.347 | 134.198 | 37.18 | 134.23 | 49.679 | 134.128 | 42.672 | 109.012 | -34.938 | 134.326 | 41.582
108.726 | 4.312 | 108.745 | -9.089 | 108.734 | 18.359 | 108.713 | 18.359 | 134.189 | 42.246 | 134.182 | 37.242 | 134.212 | 49.742 | 134.111 | 42.582 | 109.029 | -34.923 | 134.309 | 41.554
108.74 | 4.377 | 108.761 | -9.049 | 108.754 | 18.462 | 108.733 | 18.462 | 134.173 | 42.224 | 134.165 | 37.424 | 134.195 | 49.775 | 134.093 | 42.439 | 109.045 | -34.909 | 134.291 | 41.518
108.756 | 4.432 | 108.779 | -9.01 | 108.77 | 18.565 | 108.75 | 18.565 | 134.157 | 42.147 | 134.146 | 37.598 | 134.177 | 49.807 | 134.078 | 42.313 | 109.062 | -34.888 | 134.273 | 41.513
108.777 | 4.469 | 108.795 | -8.97 | 108.789 | 18.637 | 108.768 | 18.637 | 134.14 | 42.125 | 134.127 | 37.804 | 134.161 | 49.87 | 134.064 | 42.242 | 109.078 | -34.874 | 134.254 | 41.485
108.793 | 4.516 | 108.811 | -8.93 | 108.809 | 18.687 | 108.787 | 18.687 | 134.124 | 42.158 | 134.11 | 38.05 | 134.146 | 49.941 | 134.049 | 42.17 | 109.093 | -34.868 | 134.237 | 41.402
108.812 | 4.543 | 108.827 | -8.906 | 108.828 | 18.737 | 108.805 | 18.737 | 134.109 | 42.206 | 134.093 | 38.288 | 134.131 | 49.989 | 134.034 | 42.089 | 109.109 | -34.862 | 134.219 | 41.343
108.832 | 4.571 | 108.843 | -8.882 | 108.847 | 18.779 | 108.822 | 18.779 | 134.092 | 42.285 | 134.076 | 38.51 | 134.116 | 50.014 | 134.019 | 41.999 | 109.13 | -34.848 | 134.203 | 41.315
108.848 | 4.598 | 108.86 | -8.85 | 108.865 | 18.845 | 108.839 | 18.845 | 134.073 | 42.356 | 134.061 | 38.7 | 134.101 | 50.046 | 134.004 | 41.919 | 109.146 | -34.849 | 134.189 | 41.302
108.867 | 4.607 | 108.878 | -8.81 | 108.884 | 18.91 | 108.853 | 18.91 | 134.054 | 42.436 | 134.046 | 38.874 | 134.085 | 50.078 | 133.989 | 41.811 | 109.166 | -34.85 | 134.174 | 41.298
108.887 | 4.616 | 108.897 | -8.754 | 108.9 | 18.975 | 108.868 | 18.975 | 134.035 | 42.523 | 134.032 | 38.984 | 134.07 | 50.042 | 133.972 | 41.695 | 109.186 | -34.86 | 134.159 | 41.262
108.906 | 4.615 | 108.913 | -8.722 | 108.918 | 19.032 | 108.883 | 19.032 | 134.017 | 42.61 | 134.018 | 39.038 | 134.053 | 50.005 | 133.957 | 41.668 | 109.203 | -34.861 | 134.145 | 41.218
108.925 | 4.596 | 108.932 | -8.73 | 108.935 | 19.082 | 108.898 | 19.082 | 133.999 | 42.642 | 134.003 | 38.956 | 134.036 | 49.922 | 133.94 | 41.649 | 109.222 | -34.847 | 134.128 | 41.182
108.943 | 4.548 | 108.952 | -8.737 | 108.95 | 19.162 | 108.91 | 19.162 | 133.982 | 42.698 | 133.987 | 38.906 | 134.02 | 49.763 | 133.922 | 41.658 | 109.242 | -34.817 | 134.111 | 41.154
108.961 | 4.5 | 108.969 | -8.777 | 108.965 | 19.257 | 108.925 | 19.257 | 133.968 | 42.699 | 133.972 | 38.824 | 134.002 | 49.573 | 133.903 | 41.657 | 109.261 | -34.803 | 134.095 | 41.142
108.976 | 4.462 | 108.987 | -8.825 | 108.981 | 19.352 | 108.941 | 19.352 | 133.953 | 42.615 | 133.955 | 38.734 | 133.985 | 49.383 | 133.884 | 41.639 | 109.281 | -34.789 | 134.078 | 41.137
108.991 | 4.414 | 109.007 | -8.881 | 108.993 | 19.44 | 108.953 | 19.44 | 133.938 | 42.546 | 133.939 | 38.612 | 133.965 | 49.147 | 133.866 | 41.63 | 109.298 | -34.767 | 134.063 | 41.14
109.006 | 4.366 | 109.026 | -8.936 | 109.008 | 19.505 | 108.969 | 19.505 | 133.924 | 42.492 | 133.922 | 38.457 | 133.947 | 48.896 | 133.849 | 41.683 | 109.316 | -34.737 | 134.045 | 41.143
109.018 | 4.336 | 109.044 | -8.992 | 109.024 | 19.57 | 108.986 | 19.57 | 133.908 | 42.384 | 133.904 | 38.255 | 133.93 | 48.621 | 133.831 | 41.772 | 109.331 | -34.7 | 134.027 | 41.146
109.033 | 4.326 | 109.062 | -9.039 | 109.039 | 19.635 | 108.999 | 19.635 | 133.893 | 42.268 | 133.886 | 38.045 | 133.912 | 48.347 | 133.815 | 41.878 | 109.346 | -34.663 | 134.009 | 41.126
109.049 | 4.316 | 109.077 | -9.079 | 109.054 | 19.692 | 109.015 | 19.692 | 133.877 | 42.16 | 133.866 | 37.851 | 133.897 | 48.08 | 133.8 | 41.922 | 109.361 | -34.626 | 133.99 | 41.121
109.061 | 4.315 | 109.092 | -9.103 | 109.069 | 19.727 | 109.033 | 19.727 | 133.861 | 42.029 | 133.848 | 37.689 | 133.882 | 47.798 | 133.785 | 41.931 | 109.373 | -34.589 | 133.972 | 41.132
109.076 | 4.286 | 109.107 | -9.151 | 109.083 | 19.762 | 109.048 | 19.762 | 133.845 | 41.921 | 133.829 | 37.623 | 133.869 | 47.601 | 133.772 | 42.002 | 109.388 | -34.551 | 133.955 | 41.167
109.092 | 4.257 | 109.122 | -9.183 | 109.1 | 19.796 | 109.064 | 19.796 | 133.829 | 41.836 | 133.811 | 37.533 | 133.856 | 47.472 | 133.756 | 42.073 | 109.404 | -34.529 | 133.94 | 41.225
109.107 | 4.247 | 109.134 | -9.199 | 109.116 | 19.838 | 109.081 | 19.838 | 133.81 | 41.783 | 133.796 | 37.459 | 133.84 | 47.359 | 133.74 | 42.135 | 109.416 | -34.492 | 133.927 | 41.259
109.123 | 4.218 | 109.149 | -9.222 | 109.132 | 19.881 | 109.097 | 19.881 | 133.791 | 41.745 | 133.781 | 37.376 | 133.825 | 47.253 | 133.726 | 42.241 | 109.431 | -34.447 | 133.912 | 41.293
109.139 | 4.207 | 109.165 | -9.246 | 109.146 | 19.915 | 109.11 | 19.915 | 133.773 | 41.699 | 133.767 | 37.366 | 133.809 | 47.239 | 133.709 | 42.348 | 109.446 | -34.394 | 133.898 | 41.288
109.156 | 4.188 | 109.177 | -9.278 | 109.162 | 19.942 | 109.127 | 19.942 | 133.756 | 41.654 | 133.754 | 37.388 | 133.794 | 47.272 | 133.693 | 42.419 | 109.461 | -34.349 | 133.883 | 41.245
109.172 | 4.206 | 109.192 | -9.334 | 109.18 | 19.939 | 109.145 | 19.939 | 133.737 | 41.694 | 133.738 | 37.49 | 133.778 | 47.373 | 133.676 | 42.472 | 109.477 | -34.304 | 133.867 | 41.17
109.188 | 4.233 | 109.208 | -9.389 | 109.194 | 19.936 | 109.162 | 19.936 | 133.719 | 41.781 | 133.722 | 37.568 | 133.762 | 47.559 | 133.659 | 42.525 | 109.493 | -34.244 | 133.852 | 41.072
109.204 | 4.279 | 109.221 | -9.453 | 109.21 | 19.918 | 109.18 | 19.918 | 133.704 | 41.915 | 133.706 | 37.662 | 133.744 | 47.791 | 133.641 | 42.605 | 109.508 | -34.16 | 133.836 | 40.965
109.218 | 4.306 | 109.238 | -9.485 | 109.228 | 19.884 | 109.2 | 19.884 | 133.689 | 42.096 | 133.69 | 37.732 | 133.727 | 48.038 | 133.622 | 42.684 | 109.524 | -34.084 | 133.821 | 40.859
109.234 | 4.334 | 109.255 | -9.501 | 109.244 | 19.858 | 109.217 | 19.858 | 133.675 | 42.23 | 133.675 | 37.818 | 133.708 | 48.323 | 133.604 | 42.702 | 109.54 | -34.023 | 133.806 | 40.667
109.252 | 4.371 | 109.271 | -9.525 | 109.26 | 19.787 | 109.235 | 19.787 | 133.66 | 42.309 | 133.659 | 37.896 | 133.688 | 48.624 | 133.586 | 42.728 | 109.556 | -33.986 | 133.788 | 40.436
109.265 | 4.398 | 109.287 | -9.525 | 109.281 | 19.685 | 109.256 | 19.685 | 133.644 | 42.372 | 133.641 | 37.982 | 133.671 | 48.925 | 133.569 | 42.772 | 109.569 | -33.925 | 133.769 | 40.221
109.282 | 4.435 | 109.304 | -9.525 | 109.3 | 19.583 | 109.274 | 19.583 | 133.629 | 42.413 | 133.623 | 38.044 | 133.653 | 49.234 | 133.554 | 42.825 | 109.585 | -33.865 | 133.75 | 39.998
109.302 | 4.472 | 109.32 | -9.525 | 109.319 | 19.497 | 109.293 | 19.497 | 133.612 | 42.437 | 133.604 | 38.026 | 133.64 | 49.504 | 133.539 | 42.896 | 109.603 | -33.804 | 133.732 | 39.775
109.321 | 4.528 | 109.334 | -9.501 | 109.338 | 19.441 | 109.311 | 19.441 | 133.595 | 42.384 | 133.585 | 37.928 | 133.624 | 49.782 | 133.525 | 42.985 | 109.616 | -33.751 | 133.715 | 39.567
109.34 | 4.593 | 109.351 | -9.485 | 109.357 | 19.392 | 109.328 | 19.392 | 133.579 | 42.291 | 133.567 | 37.782 | 133.61 | 50.013 | 133.512 | 43.011 | 109.632 | -33.714 | 133.697 | 39.368
109.36 | 4.64 | 109.367 | -9.469 | 109.373 | 19.359 | 109.346 | 19.359 | 133.564 | 42.105 | 133.551 | 37.636 | 133.597 | 50.138 | 133.496 | 43.002 | 109.652 | -33.684 | 133.682 | 39.152
109.379 | 4.714 | 109.384 | -9.468 | 109.392 | 19.318 | 109.361 | 19.318 | 133.547 | 41.888 | 133.538 | 37.521 | 133.581 | 50.201 | 133.481 | 43.01 | 109.671 | -33.67 | 133.667 | 38.952
109.398 | 4.817 | 109.403 | -9.5 | 109.412 | 19.285 | 109.376 | 19.285 | 133.527 | 41.679 | 133.522 | 37.471 | 133.565 | 50.241 | 133.465 | 43.037 | 109.689 | -33.671 | 133.652 | 38.737
109.417 | 4.93 | 109.424 | -9.532 | 109.429 | 19.243 | 109.388 | 19.243 | 133.509 | 41.54 | 133.508 | 37.389 | 133.549 | 50.204 | 133.448 | 43.072 | 109.709 | -33.665 | 133.638 | 38.569
109.436 | 5.042 | 109.44 | -9.563 | 109.446 | 19.195 | 109.403 | 19.195 | 133.491 | 41.432 | 133.494 | 37.299 | 133.534 | 50.099 | 133.433 | 43.036 | 109.728 | -33.643 | 133.623 | 38.455
109.452 | 5.155 | 109.459 | -9.587 | 109.465 | 19.139 | 109.42 | 19.139 | 133.473 | 41.285 | 133.478 | 37.169 | 133.519 | 49.947 | 133.417 | 42.937 | 109.747 | -33.644 | 133.608 | 38.388
109.47 | 5.267 | 109.48 | -9.611 | 109.48 | 19.067 | 109.432 | 19.067 | 133.456 | 41.091 | 133.462 | 37.039 | 133.502 | 49.726 | 133.398 | 42.803 | 109.766 | -33.646 | 133.593 | 38.367
109.488 | 5.37 | 109.499 | -9.61 | 109.495 | 18.973 | 109.447 | 18.973 | 133.442 | 40.858 | 133.447 | 36.941 | 133.484 | 49.483 | 133.38 | 42.66 | 109.785 | -33.623 | 133.577 | 38.37
109.504 | 5.473 | 109.518 | -9.594 | 109.511 | 18.879 | 109.463 | 18.879 | 133.428 | 40.648 | 133.432 | 36.955 | 133.465 | 49.193 | 133.361 | 42.526 | 109.801 | -33.617 | 133.561 | 38.42
109.519 | 5.548 | 109.538 | -9.57 | 109.526 | 18.785 | 109.478 | 18.785 | 133.415 | 40.423 | 133.417 | 36.977 | 133.446 | 48.888 | 133.341 | 42.463 | 109.819 | -33.611 | 133.545 | 38.486
109.535 | 5.622 | 109.557 | -9.53 | 109.541 | 18.714 | 109.494 | 18.714 | 133.4 | 40.245 | 133.401 | 37.023 | 133.427 | 48.621 | 133.323 | 42.382 | 109.837 | -33.604 | 133.528 | 38.598
109.547 | 5.678 | 109.575 | -9.506 | 109.555 | 18.627 | 109.512 | 18.627 | 133.384 | 40.075 | 133.382 | 36.996 | 133.409 | 48.409 | 133.306 | 42.275 | 109.853 | -33.614 | 133.511 | 38.726
109.562 | 5.743 | 109.592 | -9.497 | 109.57 | 18.541 | 109.528 | 18.541 | 133.368 | 39.896 | 133.363 | 36.93 | 133.392 | 48.226 | 133.292 | 42.167 | 109.868 | -33.623 | 133.492 | 38.925
109.579 | 5.808 | 109.608 | -9.481 | 109.582 | 18.461 | 109.544 | 18.461 | 133.353 | 39.679 | 133.345 | 36.896 | 133.379 | 48.105 | 133.276 | 42.069 | 109.884 | -33.624 | 133.473 | 39.17
109.594 | 5.864 | 109.62 | -9.465 | 109.597 | 18.405 | 109.56 | 18.405 | 133.338 | 39.517 | 133.328 | 36.878 | 133.364 | 48.023 | 133.262 | 41.97 | 109.896 | -33.626 | 133.457 | 39.383
109.609 | 5.967 | 109.636 | -9.433 | 109.612 | 18.349 | 109.577 | 18.349 | 133.322 | 39.409 | 133.31 | 36.844 | 133.348 | 47.986 | 133.248 | 41.925 | 109.911 | -33.651 | 133.438 | 39.558
109.624 | 6.041 | 109.652 | -9.401 | 109.625 | 18.3 | 109.591 | 18.3 | 133.306 | 39.386 | 133.293 | 36.85 | 133.334 | 47.988 | 133.232 | 41.88 | 109.927 | -33.652 | 133.423 | 39.671
109.639 | 6.125 | 109.664 | -9.369 | 109.641 | 18.267 | 109.607 | 18.267 | 133.289 | 39.388 | 133.28 | 36.864 | 133.318 | 48.035 | 133.217 | 41.755 | 109.942 | -33.646 | 133.408 | 39.775
109.653 | 6.2 | 109.679 | -9.369 | 109.659 | 18.226 | 109.625 | 18.226 | 133.27 | 39.412 | 133.264 | 36.846 | 133.303 | 48.099 | 133.201 | 41.612 | 109.957 | -33.632 | 133.393 | 39.895
109.669 | 6.237 | 109.696 | -9.369 | 109.672 | 18.199 | 109.639 | 18.199 | 133.252 | 39.453 | 133.249 | 36.844 | 133.286 | 48.123 | 133.186 | 41.46 | 109.972 | -33.61 | 133.379 | 40.008
109.686 | 6.283 | 109.711 | -9.336 | 109.688 | 18.143 | 109.655 | 18.143 | 133.233 | 39.485 | 133.234 | 36.866 | 133.271 | 48.148 | 133.171 | 41.406 | 109.987 | -33.573 | 133.363 | 40.105
109.7 | 6.282 | 109.726 | -9.288 | 109.706 | 18.095 | 109.676 | 18.095 | 133.217 | 39.517 | 133.22 | 36.92 | 133.256 | 48.15 | 133.155 | 41.37 | 110.001 | -33.52 | 133.347 | 40.155
109.716 | 6.253 | 109.742 | -9.225 | 109.722 | 18.046 | 109.695 | 18.046 | 133.201 | 39.55 | 133.205 | 36.966 | 133.239 | 48.159 | 133.137 | 41.343 | 110.017 | -33.467 | 133.331 | 40.142
109.734 | 6.224 | 109.758 | -9.137 | 109.738 | 18.013 | 109.714 | 18.013 | 133.186 | 39.606 | 133.188 | 36.956 | 133.22 | 48.138 | 133.118 | 41.307 | 110.034 | -33.437 | 133.314 | 40.075
109.748 | 6.195 | 109.774 | -9.041 | 109.755 | 17.979 | 109.734 | 17.979 | 133.172 | 39.662 | 133.172 | 36.914 | 133.201 | 48.101 | 133.1 | 41.28 | 110.048 | -33.384 | 133.298 | 39.977
109.764 | 6.147 | 109.791 | -8.969 | 109.771 | 17.946 | 109.754 | 17.946 | 133.158 | 39.717 | 133.156 | 36.872 | 133.183 | 48.057 | 133.082 | 41.226 | 110.064 | -33.331 | 133.281 | 39.878
109.782 | 6.099 | 109.807 | -8.873 | 109.787 | 17.943 | 109.773 | 17.943 | 133.143 | 39.773 | 133.14 | 36.765 | 133.165 | 48.059 | 133.064 | 41.163 | 110.082 | -33.286 | 133.263 | 39.796
109.799 | 6.089 | 109.821 | -8.801 | 109.806 | 17.993 | 109.792 | 17.993 | 133.128 | 39.892 | 133.122 | 36.683 | 133.147 | 47.999 | 133.048 | 41.18 | 110.095 | -33.28 | 133.245 | 39.697
109.816 | 6.108 | 109.837 | -8.737 | 109.825 | 18.043 | 109.811 | 18.043 | 133.112 | 40.049 | 133.103 | 36.601 | 133.129 | 47.909 | 133.034 | 41.117 | 110.112 | -33.266 | 133.226 | 39.513
109.835 | 6.117 | 109.854 | -8.673 | 109.842 | 18.078 | 109.827 | 18.078 | 133.097 | 40.253 | 133.085 | 36.527 | 133.114 | 47.757 | 133.019 | 41.055 | 110.13 | -33.244 | 133.207 | 39.29
109.854 | 6.126 | 109.868 | -8.649 | 109.861 | 18.067 | 109.845 | 18.067 | 133.082 | 40.441 | 133.068 | 36.461 | 133.099 | 47.583 | 133.004 | 40.983 | 110.146 | -33.207 | 133.189 | 39.036
109.873 | 6.154 | 109.885 | -8.601 | 109.881 | 18.064 | 109.863 | 18.064 | 133.066 | 40.638 | 133.05 | 36.459 | 133.084 | 47.423 | 132.99 | 40.875 | 110.162 | -33.169 | 133.171 | 38.797
109.892 | 6.172 | 109.902 | -8.553 | 109.898 | 18.046 | 109.878 | 18.046 | 133.049 | 40.826 | 133.033 | 36.409 | 133.07 | 47.249 | 132.974 | 40.777 | 110.182 | -33.116 | 133.158 | 38.637
109.911 | 6.181 | 109.919 | -8.513 | 109.917 | 18.013 | 109.893 | 18.013 | 133.031 | 41.015 | 133.018 | 36.351 | 133.054 | 47.067 | 132.959 | 40.696 | 110.201 | -33.055 | 133.143 | 38.546
109.928 | 6.18 | 109.938 | -8.457 | 109.937 | 17.972 | 109.909 | 17.972 | 133.012 | 41.164 | 133.003 | 36.229 | 133.039 | 46.9 | 132.942 | 40.607 | 110.22 | -32.971 | 133.129 | 38.502
109.947 | 6.142 | 109.958 | -8.417 | 109.956 | 17.931 | 109.921 | 17.931 | 132.995 | 41.329 | 132.99 | 36.107 | 133.023 | 46.748 | 132.927 | 40.535 | 110.239 | -32.887 | 133.116 | 38.498
109.967 | 6.123 | 109.977 | -8.385 | 109.974 | 17.905 | 109.936 | 17.905 | 132.976 | 41.487 | 132.975 | 35.993 | 133.006 | 46.573 | 132.911 | 40.454 | 110.258 | -32.818 | 133.1 | 38.509
109.983 | 6.122 | 109.996 | -8.352 | 109.992 | 17.88 | 109.952 | 17.88 | 132.959 | 41.605 | 132.959 | 35.863 | 132.991 | 46.422 | 132.895 | 40.382 | 110.275 | -32.773 | 133.085 | 38.59
110.001 | 6.131 | 110.015 | -8.312 | 110.008 | 17.854 | 109.967 | 17.854 | 132.943 | 41.7 | 132.944 | 35.757 | 132.975 | 46.285 | 132.877 | 40.4 | 110.294 | -32.727 | 133.069 | 38.726
110.019 | 6.14 | 110.034 | -8.28 | 110.023 | 17.836 | 109.982 | 17.836 | 132.927 | 41.74 | 132.927 | 35.723 | 132.958 | 46.272 | 132.859 | 40.453 | 110.314 | -32.705 | 133.054 | 38.955
110.034 | 6.168 | 110.05 | -8.287 | 110.038 | 17.848 | 109.997 | 17.848 | 132.912 | 41.741 | 132.911 | 35.665 | 132.938 | 46.297 | 132.841 | 40.506 | 110.33 | -32.683 | 133.039 | 39.223
110.049 | 6.223 | 110.069 | -8.319 | 110.053 | 17.86 | 110.012 | 17.86 | 132.897 | 41.742 | 132.895 | 35.582 | 132.921 | 46.321 | 132.825 | 40.639 | 110.348 | -32.677 | 133.022 | 39.492
110.065 | 6.279 | 110.088 | -8.35 | 110.065 | 17.872 | 110.025 | 17.872 | 132.884 | 41.751 | 132.879 | 35.548 | 132.904 | 46.339 | 132.807 | 40.773 | 110.367 | -32.647 | 133.004 | 39.706
110.08 | 6.335 | 110.103 | -8.398 | 110.08 | 17.892 | 110.041 | 17.892 | 132.869 | 41.69 | 132.862 | 35.546 | 132.886 | 46.348 | 132.79 | 40.897 | 110.382 | -32.602 | 132.986 | 39.888
110.095 | 6.391 | 110.121 | -8.461 | 110.096 | 17.919 | 110.057 | 17.919 | 132.853 | 41.59 | 132.842 | 35.568 | 132.87 | 46.388 | 132.776 | 41.102 | 110.397 | -32.588 | 132.966 | 40.079
110.109 | 6.466 | 110.137 | -8.525 | 110.109 | 17.946 | 110.071 | 17.946 | 132.837 | 41.404 | 132.824 | 35.622 | 132.855 | 46.428 | 132.762 | 41.324 | 110.413 | -32.566 | 132.948 | 40.269
110.124 | 6.54 | 110.15 | -8.604 | 110.123 | 17.951 | 110.087 | 17.951 | 132.821 | 41.218 | 132.805 | 35.684 | 132.842 | 46.461 | 132.749 | 41.556 | 110.428 | -32.497 | 132.93 | 40.452
110.136 | 6.558 | 110.164 | -8.692 | 110.14 | 17.932 | 110.104 | 17.932 | 132.805 | 40.993 | 132.787 | 35.714 | 132.829 | 46.485 | 132.734 | 41.778 | 110.443 | -32.421 | 132.913 | 40.603
110.151 | 6.558 | 110.181 | -8.779 | 110.153 | 17.914 | 110.118 | 17.914 | 132.789 | 40.729 | 132.77 | 35.72 | 132.814 | 46.502 | 132.719 | 42.001 | 110.458 | -32.337 | 132.9 | 40.669
110.166 | 6.576 | 110.195 | -8.874 | 110.169 | 17.903 | 110.134 | 17.903 | 132.77 | 40.442 | 132.756 | 35.638 | 132.799 | 46.512 | 132.704 | 42.187 | 110.473 | -32.245 | 132.885 | 40.648
110.18 | 6.622 | 110.21 | -8.938 | 110.187 | 17.908 | 110.152 | 17.908 | 132.752 | 40.162 | 132.742 | 35.564 | 132.783 | 46.575 | 132.688 | 42.339 | 110.486 | -32.176 | 132.87 | 40.605
110.196 | 6.678 | 110.225 | -9.017 | 110.203 | 17.912 | 110.168 | 17.912 | 132.734 | 39.812 | 132.729 | 35.45 | 132.767 | 46.638 | 132.671 | 42.445 | 110.501 | -32.108 | 132.855 | 40.553
110.213 | 6.734 | 110.24 | -9.113 | 110.219 | 17.939 | 110.184 | 17.939 | 132.715 | 39.416 | 132.714 | 35.352 | 132.752 | 46.724 | 132.655 | 42.507 | 110.517 | -32.055 | 132.839 | 40.408
110.226 | 6.818 | 110.255 | -9.2 | 110.235 | 17.967 | 110.204 | 17.967 | 132.696 | 39.042 | 132.698 | 35.278 | 132.735 | 46.841 | 132.64 | 42.516 | 110.53 | -32.009 | 132.824 | 40.193
110.242 | 6.949 | 110.271 | -9.295 | 110.251 | 17.994 | 110.223 | 17.994 | 132.68 | 38.716 | 132.682 | 35.252 | 132.72 | 46.958 | 132.622 | 42.417 | 110.546 | -31.98 | 132.809 | 39.962
110.259 | 7.08 | 110.287 | -9.415 | 110.265 | 18.013 | 110.242 | 18.013 | 132.665 | 38.522 | 132.666 | 35.178 | 132.702 | 47.059 | 132.602 | 42.301 | 110.564 | -31.942 | 132.793 | 39.692
110.276 | 7.193 | 110.301 | -9.534 | 110.281 | 18.018 | 110.261 | 18.018 | 132.651 | 38.352 | 132.652 | 35.096 | 132.683 | 47.153 | 132.584 | 42.184 | 110.577 | -31.913 | 132.778 | 39.461
110.292 | 7.315 | 110.317 | -9.653 | 110.297 | 18 | 110.28 | 18 | 132.636 | 38.197 | 132.635 | 35.014 | 132.664 | 47.27 | 132.565 | 42.068 | 110.594 | -31.875 | 132.762 | 39.223
110.308 | 7.418 | 110.335 | -9.773 | 110.314 | 17.982 | 110.296 | 17.982 | 132.621 | 38.074 | 132.62 | 34.924 | 132.645 | 47.417 | 132.546 | 41.925 | 110.611 | -31.814 | 132.743 | 39.062
110.324 | 7.521 | 110.348 | -9.892 | 110.333 | 17.933 | 110.315 | 17.933 | 132.606 | 37.997 | 132.603 | 34.849 | 132.628 | 47.564 | 132.529 | 41.746 | 110.628 | -31.722 | 132.725 | 38.956
110.341 | 7.595 | 110.365 | -10.004 | 110.353 | 17.87 | 110.335 | 17.87 | 132.588 | 37.943 | 132.584 | 34.775 | 132.612 | 47.628 | 132.514 | 41.523 | 110.644 | -31.638 | 132.707 | 38.873
110.36 | 7.661 | 110.382 | -10.099 | 110.369 | 17.814 | 110.352 | 17.814 | 132.572 | 37.921 | 132.565 | 34.709 | 132.597 | 47.683 | 132.499 | 41.273 | 110.66 | -31.546 | 132.69 | 38.775
110.378 | 7.755 | 110.399 | -10.17 | 110.388 | 17.766 | 110.369 | 17.766 | 132.555 | 37.93 | 132.546 | 34.651 | 132.583 | 47.715 | 132.486 | 41.059 | 110.677 | -31.47 | 132.672 | 38.794
110.395 | 7.858 | 110.415 | -10.266 | 110.408 | 17.725 | 110.388 | 17.725 | 132.54 | 38.01 | 132.53 | 34.553 | 132.569 | 47.709 | 132.47 | 40.88 | 110.693 | -31.386 | 132.655 | 38.852
110.414 | 7.971 | 110.433 | -10.369 | 110.427 | 17.684 | 110.403 | 17.684 | 132.523 | 38.058 | 132.514 | 34.455 | 132.554 | 47.696 | 132.453 | 40.737 | 110.712 | -31.301 | 132.641 | 38.917
110.434 | 8.084 | 110.452 | -10.456 | 110.446 | 17.666 | 110.418 | 17.666 | 132.503 | 38.036 | 132.498 | 34.421 | 132.539 | 47.675 | 132.437 | 40.638 | 110.731 | -31.225 | 132.626 | 38.967
110.451 | 8.215 | 110.471 | -10.527 | 110.464 | 17.678 | 110.434 | 17.678 | 132.485 | 37.974 | 132.484 | 34.379 | 132.523 | 47.646 | 132.42 | 40.585 | 110.747 | -31.195 | 132.611 | 38.939
110.47 | 8.384 | 110.49 | -10.591 | 110.483 | 17.69 | 110.449 | 17.69 | 132.466 | 37.96 | 132.469 | 34.369 | 132.508 | 47.624 | 132.405 | 40.549 | 110.766 | -31.165 | 132.597 | 38.872
110.49 | 8.553 | 110.509 | -10.638 | 110.501 | 17.702 | 110.464 | 17.702 | 132.447 | 38.032 | 132.454 | 34.359 | 132.494 | 47.549 | 132.389 | 40.593 | 110.786 | -31.151 | 132.581 | 38.836
110.509 | 8.685 | 110.525 | -10.662 | 110.518 | 17.715 | 110.479 | 17.715 | 132.43 | 38.103 | 132.437 | 34.325 | 132.477 | 47.451 | 132.373 | 40.726 | 110.803 | -31.137 | 132.567 | 38.769
110.527 | 8.798 | 110.544 | -10.701 | 110.533 | 17.735 | 110.494 | 17.735 | 132.414 | 38.167 | 132.421 | 34.291 | 132.462 | 47.354 | 132.355 | 40.922 | 110.822 | -31.13 | 132.55 | 38.686
110.545 | 8.882 | 110.565 | -10.74 | 110.546 | 17.739 | 110.506 | 17.739 | 132.4 | 38.184 | 132.405 | 34.265 | 132.443 | 47.217 | 132.335 | 41.189 | 110.842 | -31.116 | 132.533 | 38.627
110.56 | 8.938 | 110.581 | -10.756 | 110.561 | 17.713 | 110.521 | 17.713 | 132.386 | 38.161 | 132.39 | 34.239 | 132.424 | 47.073 | 132.315 | 41.42 | 110.861 | -31.086 | 132.517 | 38.49
110.575 | 8.975 | 110.6 | -10.755 | 110.577 | 17.688 | 110.536 | 17.688 | 132.371 | 38.124 | 132.373 | 34.285 | 132.406 | 46.907 | 132.296 | 41.571 | 110.878 | -31.048 | 132.501 | 38.36
110.591 | 8.975 | 110.619 | -10.755 | 110.589 | 17.662 | 110.55 | 17.662 | 132.356 | 38.063 | 132.355 | 34.323 | 132.387 | 46.717 | 132.279 | 41.705 | 110.896 | -31.01 | 132.483 | 38.223
110.606 | 8.984 | 110.634 | -10.723 | 110.604 | 17.651 | 110.566 | 17.651 | 132.34 | 38.017 | 132.336 | 34.289 | 132.37 | 46.565 | 132.263 | 41.785 | 110.911 | -30.965 | 132.464 | 38.086
110.618 | 8.992 | 110.651 | -10.69 | 110.62 | 17.633 | 110.583 | 17.633 | 132.325 | 38.01 | 132.317 | 34.247 | 132.354 | 46.46 | 132.247 | 41.873 | 110.926 | -30.904 | 132.446 | 37.941
110.633 | 8.963 | 110.668 | -10.658 | 110.635 | 17.63 | 110.597 | 17.63 | 132.31 | 37.988 | 132.3 | 34.157 | 132.338 | 46.377 | 132.232 | 41.953 | 110.94 | -30.843 | 132.428 | 37.827
110.649 | 8.954 | 110.683 | -10.61 | 110.65 | 17.65 | 110.613 | 17.65 | 132.293 | 37.873 | 132.28 | 34.059 | 132.323 | 46.356 | 132.217 | 41.935 | 110.955 | -30.821 | 132.41 | 37.674
110.662 | 8.953 | 110.697 | -10.554 | 110.666 | 17.67 | 110.63 | 17.67 | 132.277 | 37.749 | 132.263 | 34.001 | 132.308 | 46.38 | 132.202 | 41.881 | 110.967 | -30.823 | 132.393 | 37.537
110.677 | 8.943 | 110.712 | -10.497 | 110.682 | 17.689 | 110.647 | 17.689 | 132.261 | 37.711 | 132.247 | 33.967 | 132.293 | 46.39 | 132.185 | 41.827 | 110.982 | -30.824 | 132.378 | 37.4
110.693 | 8.933 | 110.727 | -10.441 | 110.699 | 17.702 | 110.663 | 17.702 | 132.241 | 37.798 | 132.232 | 33.925 | 132.278 | 46.384 | 132.169 | 41.693 | 110.998 | -30.856 | 132.364 | 37.239
110.709 | 8.876 | 110.739 | -10.393 | 110.715 | 17.729 | 110.679 | 17.729 | 132.222 | 37.94 | 132.217 | 33.907 | 132.261 | 46.386 | 132.153 | 41.568 | 111.01 | -30.912 | 132.351 | 37.11
110.726 | 8.8 | 110.754 | -10.305 | 110.731 | 17.734 | 110.696 | 17.734 | 132.203 | 38.05 | 132.203 | 33.849 | 132.246 | 46.41 | 132.139 | 41.514 | 111.025 | -30.976 | 132.336 | 36.996
110.743 | 8.715 | 110.768 | -10.217 | 110.745 | 17.761 | 110.712 | 17.761 | 132.186 | 38.177 | 132.189 | 33.831 | 132.229 | 46.451 | 132.122 | 41.451 | 111.04 | -31.039 | 132.32 | 36.866
110.759 | 8.63 | 110.78 | -10.129 | 110.761 | 17.765 | 110.731 | 17.765 | 132.169 | 38.326 | 132.175 | 33.845 | 132.213 | 46.46 | 132.105 | 41.388 | 111.056 | -31.079 | 132.304 | 36.737
110.775 | 8.497 | 110.796 | -10.057 | 110.779 | 17.747 | 110.75 | 17.747 | 132.152 | 38.476 | 132.158 | 33.859 | 132.196 | 46.408 | 132.087 | 41.219 | 111.072 | -31.112 | 132.289 | 36.639
110.791 | 8.356 | 110.813 | -9.985 | 110.792 | 17.744 | 110.766 | 17.744 | 132.138 | 38.617 | 132.143 | 33.896 | 132.177 | 46.341 | 132.069 | 41.022 | 111.089 | -31.121 | 132.273 | 36.517
110.808 | 8.214 | 110.827 | -9.921 | 110.809 | 17.749 | 110.785 | 17.749 | 132.123 | 38.782 | 132.127 | 33.942 | 132.159 | 46.274 | 132.052 | 40.897 | 111.105 | -31.107 | 132.257 | 36.411
110.821 | 8.09 | 110.843 | -9.881 | 110.826 | 17.761 | 110.805 | 17.761 | 132.109 | 38.932 | 132.111 | 33.94 | 132.141 | 46.191 | 132.033 | 40.781 | 111.121 | -31.108 | 132.242 | 36.313
110.837 | 7.958 | 110.86 | -9.833 | 110.845 | 17.811 | 110.822 | 17.811 | 132.094 | 39.027 | 132.095 | 33.93 | 132.121 | 46.078 | 132.017 | 40.647 | 111.138 | -31.094 | 132.225 | 36.207
110.855 | 7.835 | 110.876 | -9.777 | 110.864 | 17.884 | 110.84 | 17.884 | 132.078 | 39.028 | 132.076 | 33.944 | 132.104 | 45.98 | 132.002 | 40.53 | 111.154 | -31.087 | 132.206 | 36.148
110.871 | 7.75 | 110.892 | -9.728 | 110.884 | 17.988 | 110.861 | 17.988 | 132.063 | 38.998 | 132.057 | 33.95 | 132.088 | 45.836 | 131.987 | 40.396 | 111.167 | -31.089 | 132.187 | 36.159
110.889 | 7.665 | 110.908 | -9.704 | 110.903 | 18.091 | 110.879 | 18.091 | 132.049 | 38.976 | 132.04 | 33.988 | 132.073 | 45.7 | 131.973 | 40.235 | 111.183 | -31.09 | 132.168 | 36.177
110.909 | 7.58 | 110.924 | -9.688 | 110.922 | 18.202 | 110.897 | 18.202 | 132.032 | 39 | 132.02 | 34.018 | 132.059 | 45.518 | 131.958 | 40.065 | 111.201 | -31.084 | 132.152 | 36.188
110.928 | 7.467 | 110.94 | -9.672 | 110.941 | 18.32 | 110.914 | 18.32 | 132.016 | 38.986 | 132.002 | 34.008 | 132.044 | 45.358 | 131.945 | 39.905 | 111.217 | -31.092 | 132.136 | 36.215
110.946 | 7.353 | 110.956 | -9.647 | 110.96 | 18.439 | 110.929 | 18.439 | 131.999 | 38.964 | 131.986 | 33.982 | 132.03 | 45.253 | 131.931 | 39.869 | 111.235 | -31.117 | 132.121 | 36.281
110.966 | 7.24 | 110.974 | -9.631 | 110.976 | 18.527 | 110.944 | 18.527 | 131.981 | 38.95 | 131.971 | 33.948 | 132.015 | 45.155 | 131.915 | 39.85 | 111.255 | -31.141 | 132.107 | 36.424
110.985 | 7.127 | 110.991 | -9.646 | 110.995 | 18.592 | 110.959 | 18.592 | 131.964 | 38.873 | 131.957 | 33.898 | 131.998 | 45.026 | 131.899 | 39.805 | 111.272 | -31.15 | 132.094 | 36.56
111.003 | 6.976 | 111.009 | -9.678 | 111.013 | 18.665 | 110.973 | 18.665 | 131.945 | 38.796 | 131.942 | 33.848 | 131.981 | 44.852 | 131.883 | 39.751 | 111.29 | -31.151 | 132.078 | 36.696
111.021 | 6.834 | 111.029 | -9.709 | 111.028 | 18.731 | 110.986 | 18.731 | 131.928 | 38.665 | 131.927 | 33.798 | 131.965 | 44.739 | 131.867 | 39.707 | 111.311 | -31.137 | 132.062 | 36.863
111.04 | 6.693 | 111.046 | -9.74 | 111.046 | 18.789 | 111 | 18.789 | 131.912 | 38.565 | 131.911 | 33.724 | 131.949 | 44.687 | 131.85 | 39.688 | 111.329 | -31.099 | 132.046 | 37.03
111.055 | 6.561 | 111.064 | -9.772 | 111.062 | 18.824 | 111.016 | 18.824 | 131.896 | 38.496 | 131.894 | 33.634 | 131.932 | 44.681 | 131.831 | 39.777 | 111.348 | -31.046 | 132.031 | 37.181
111.072 | 6.438 | 111.084 | -9.827 | 111.074 | 18.874 | 111.028 | 18.874 | 131.881 | 38.45 | 131.878 | 33.472 | 131.913 | 44.667 | 131.813 | 39.893 | 111.367 | -30.993 | 132.016 | 37.325
111.086 | 6.334 | 111.103 | -9.882 | 111.089 | 18.939 | 111.043 | 18.939 | 131.866 | 38.373 | 131.862 | 33.31 | 131.895 | 44.7 | 131.796 | 39.99 | 111.386 | -30.939 | 131.998 | 37.453
111.098 | 6.239 | 111.122 | -9.953 | 111.105 | 19.004 | 111.059 | 19.004 | 131.853 | 38.304 | 131.847 | 33.196 | 131.877 | 44.702 | 131.776 | 40.079 | 111.401 | -30.902 | 131.982 | 37.526
111.113 | 6.163 | 111.14 | -10.032 | 111.119 | 19.07 | 111.075 | 19.07 | 131.839 | 38.267 | 131.831 | 33.106 | 131.858 | 44.703 | 131.758 | 40.123 | 111.418 | -30.864 | 131.963 | 37.623
111.129 | 6.087 | 111.158 | -10.111 | 111.134 | 19.12 | 111.091 | 19.12 | 131.822 | 38.237 | 131.812 | 33.032 | 131.84 | 44.682 | 131.742 | 40.185 | 111.433 | -30.842 | 131.944 | 37.649
111.141 | 6.002 | 111.175 | -10.183 | 111.149 | 19.162 | 111.108 | 19.162 | 131.807 | 38.254 | 131.794 | 32.982 | 131.825 | 44.661 | 131.727 | 40.256 | 111.445 | -30.835 | 131.924 | 37.621
111.155 | 5.917 | 111.19 | -10.246 | 111.163 | 19.205 | 111.124 | 19.205 | 131.791 | 38.263 | 131.775 | 32.924 | 131.811 | 44.678 | 131.714 | 40.363 | 111.46 | -30.829 | 131.905 | 37.578
111.171 | 5.832 | 111.205 | -10.317 | 111.176 | 19.194 | 111.14 | 19.194 | 131.775 | 38.303 | 131.757 | 32.834 | 131.798 | 44.718 | 131.699 | 40.487 | 111.476 | -30.838 | 131.888 | 37.511
111.186 | 5.728 | 111.217 | -10.389 | 111.192 | 19.184 | 111.156 | 19.184 | 131.758 | 38.312 | 131.741 | 32.776 | 131.783 | 44.689 | 131.685 | 40.603 | 111.488 | -30.855 | 131.872 | 37.413
111.201 | 5.614 | 111.232 | -10.444 | 111.207 | 19.166 | 111.173 | 19.166 | 131.741 | 38.29 | 131.725 | 32.726 | 131.769 | 44.66 | 131.671 | 40.593 | 111.503 | -30.879 | 131.856 | 37.252
111.217 | 5.501 | 111.248 | -10.5 | 111.221 | 19.148 | 111.186 | 19.148 | 131.723 | 38.237 | 131.712 | 32.74 | 131.753 | 44.662 | 131.655 | 40.566 | 111.519 | -30.896 | 131.841 | 37.045
111.233 | 5.387 | 111.26 | -10.555 | 111.237 | 19.122 | 111.203 | 19.122 | 131.706 | 38.207 | 131.698 | 32.762 | 131.738 | 44.664 | 131.639 | 40.575 | 111.534 | -30.913 | 131.826 | 36.884
111.246 | 5.283 | 111.275 | -10.618 | 111.255 | 19.081 | 111.22 | 19.081 | 131.687 | 38.169 | 131.683 | 32.784 | 131.723 | 44.719 | 131.623 | 40.565 | 111.548 | -30.929 | 131.811 | 36.77
111.262 | 5.179 | 111.291 | -10.682 | 111.268 | 19.025 | 111.237 | 19.025 | 131.669 | 38.108 | 131.668 | 32.766 | 131.707 | 44.744 | 131.608 | 40.503 | 111.564 | -30.931 | 131.797 | 36.617
111.279 | 5.103 | 111.303 | -10.753 | 111.284 | 18.984 | 111.256 | 18.984 | 131.652 | 38.008 | 131.652 | 32.748 | 131.691 | 44.753 | 131.593 | 40.36 | 111.581 | -30.94 | 131.78 | 36.464
111.292 | 5.009 | 111.319 | -10.808 | 111.302 | 18.943 | 111.276 | 18.943 | 131.636 | 37.908 | 131.636 | 32.698 | 131.675 | 44.794 | 131.573 | 40.163 | 111.597 | -30.941 | 131.765 | 36.327
111.308 | 4.942 | 111.336 | -10.848 | 111.318 | 18.917 | 111.292 | 18.917 | 131.623 | 37.815 | 131.621 | 32.672 | 131.655 | 44.857 | 131.555 | 39.913 | 111.613 | -30.942 | 131.75 | 36.206
111.326 | 4.876 | 111.352 | -10.895 | 111.334 | 18.907 | 111.311 | 18.907 | 131.608 | 37.731 | 131.604 | 32.654 | 131.637 | 44.866 | 131.537 | 39.663 | 111.629 | -30.943 | 131.734 | 36.123
111.34 | 4.8 | 111.368 | -10.927 | 111.352 | 18.882 | 111.331 | 18.882 | 131.595 | 37.67 | 131.588 | 32.644 | 131.618 | 44.929 | 131.518 | 39.449 | 111.643 | -30.937 | 131.718 | 36.064
111.356 | 4.724 | 111.384 | -10.974 | 111.371 | 18.856 | 111.351 | 18.856 | 131.581 | 37.585 | 131.57 | 32.634 | 131.599 | 44.969 | 131.5 | 39.288 | 111.659 | -30.93 | 131.699 | 36.012
111.374 | 4.648 | 111.401 | -11.005 | 111.39 | 18.793 | 111.37 | 18.793 | 131.565 | 37.485 | 131.55 | 32.616 | 131.583 | 44.971 | 131.484 | 39.145 | 111.677 | -30.916 | 131.682 | 35.992
111.393 | 4.545 | 111.414 | -11.037 | 111.409 | 18.699 | 111.388 | 18.699 | 131.549 | 37.354 | 131.531 | 32.566 | 131.566 | 44.95 | 131.47 | 39.029 | 111.691 | -30.917 | 131.665 | 35.98
111.412 | 4.422 | 111.431 | -11.06 | 111.428 | 18.606 | 111.407 | 18.606 | 131.533 | 37.246 | 131.512 | 32.532 | 131.552 | 44.883 | 131.456 | 38.939 | 111.707 | -30.926 | 131.645 | 35.967
111.432 | 4.309 | 111.447 | -11.084 | 111.445 | 18.519 | 111.423 | 18.519 | 131.518 | 37.138 | 131.494 | 32.57 | 131.538 | 44.8 | 131.44 | 38.903 | 111.725 | -30.935 | 131.629 | 35.955
111.451 | 4.196 | 111.461 | -11.115 | 111.464 | 18.426 | 111.44 | 18.426 | 131.503 | 37.1 | 131.478 | 32.608 | 131.522 | 44.741 | 131.425 | 38.921 | 111.744 | -30.944 | 131.613 | 35.958
111.47 | 4.073 | 111.477 | -11.147 | 111.484 | 18.332 | 111.455 | 18.332 | 131.484 | 37.062 | 131.461 | 32.686 | 131.507 | 44.658 | 131.408 | 38.947 | 111.763 | -30.953 | 131.598 | 36.008
111.489 | 3.951 | 111.498 | -11.178 | 111.5 | 18.223 | 111.468 | 18.223 | 131.466 | 37.001 | 131.447 | 32.756 | 131.491 | 44.514 | 131.392 | 38.956 | 111.784 | -30.961 | 131.583 | 36.058
111.508 | 3.8 | 111.514 | -11.209 | 111.519 | 18.122 | 111.483 | 18.122 | 131.447 | 36.964 | 131.433 | 32.818 | 131.476 | 44.386 | 131.377 | 38.937 | 111.803 | -30.955 | 131.568 | 36.085
111.525 | 3.687 | 111.533 | -11.24 | 111.538 | 18.013 | 111.499 | 18.013 | 131.428 | 36.941 | 131.418 | 32.856 | 131.462 | 44.242 | 131.36 | 38.91 | 111.823 | -30.94 | 131.554 | 36.08
111.544 | 3.574 | 111.553 | -11.287 | 111.555 | 17.912 | 111.511 | 17.912 | 131.41 | 36.982 | 131.405 | 32.934 | 131.445 | 44.09 | 131.344 | 38.892 | 111.842 | -30.925 | 131.539 | 36.107
111.563 | 3.489 | 111.572 | -11.334 | 111.573 | 17.841 | 111.526 | 17.841 | 131.392 | 37.061 | 131.389 | 33.028 | 131.43 | 43.946 | 131.327 | 38.874 | 111.861 | -30.903 | 131.523 | 36.157
111.578 | 3.413 | 111.592 | -11.366 | 111.589 | 17.778 | 111.543 | 17.778 | 131.376 | 37.132 | 131.375 | 33.194 | 131.412 | 43.795 | 131.308 | 38.883 | 111.878 | -30.865 | 131.506 | 36.199
111.595 | 3.356 | 111.611 | -11.397 | 111.604 | 17.714 | 111.557 | 17.714 | 131.362 | 37.212 | 131.36 | 33.384 | 131.393 | 43.651 | 131.289 | 38.882 | 111.897 | -30.827 | 131.489 | 36.194
111.611 | 3.3 | 111.63 | -11.428 | 111.619 | 17.666 | 111.572 | 17.666 | 131.346 | 37.299 | 131.344 | 33.581 | 131.376 | 43.492 | 131.27 | 38.864 | 111.916 | -30.797 | 131.473 | 36.19
111.626 | 3.233 | 111.648 | -11.443 | 111.633 | 17.61 | 111.589 | 17.61 | 131.331 | 37.316 | 131.329 | 33.747 | 131.357 | 43.371 | 131.253 | 38.864 | 111.932 | -30.759 | 131.457 | 36.138
111.641 | 3.186 | 111.666 | -11.458 | 111.648 | 17.554 | 111.605 | 17.554 | 131.315 | 37.348 | 131.312 | 33.881 | 131.339 | 43.289 | 131.237 | 38.899 | 111.949 | -30.729 | 131.438 | 36.063
111.657 | 3.139 | 111.684 | -11.458 | 111.66 | 17.49 | 111.621 | 17.49 | 131.299 | 37.427 | 131.294 | 33.983 | 131.323 | 43.283 | 131.22 | 38.979 | 111.966 | -30.715 | 131.42 | 35.973
111.672 | 3.101 | 111.699 | -11.441 | 111.675 | 17.397 | 111.637 | 17.397 | 131.283 | 37.53 | 131.277 | 34.085 | 131.306 | 43.254 | 131.206 | 39.085 | 111.981 | -30.708 | 131.402 | 35.875
111.687 | 3.082 | 111.714 | -11.441 | 111.689 | 17.326 | 111.653 | 17.326 | 131.266 | 37.664 | 131.258 | 34.147 | 131.291 | 43.187 | 131.192 | 39.174 | 111.997 | -30.709 | 131.383 | 35.8
111.702 | 3.072 | 111.73 | -11.44 | 111.701 | 17.247 | 111.667 | 17.247 | 131.25 | 37.798 | 131.241 | 34.145 | 131.276 | 43.15 | 131.177 | 39.192 | 112.013 | -30.718 | 131.366 | 35.717
111.716 | 3.081 | 111.743 | -11.448 | 111.717 | 17.198 | 111.683 | 17.198 | 131.234 | 37.869 | 131.223 | 34.127 | 131.261 | 43.121 | 131.162 | 39.245 | 112.028 | -30.703 | 131.351 | 35.58
111.728 | 3.109 | 111.758 | -11.479 | 111.734 | 17.142 | 111.701 | 17.142 | 131.216 | 37.956 | 131.207 | 34.077 | 131.246 | 43.108 | 131.147 | 39.235 | 112.043 | -30.673 | 131.338 | 35.451
111.744 | 3.146 | 111.774 | -11.519 | 111.748 | 17.094 | 111.715 | 17.094 | 131.196 | 38.012 | 131.192 | 33.979 | 131.229 | 43.117 | 131.132 | 39.244 | 112.058 | -30.651 | 131.324 | 35.384
111.76 | 3.165 | 111.789 | -11.566 | 111.764 | 17.03 | 111.731 | 17.03 | 131.177 | 38.013 | 131.177 | 33.849 | 131.214 | 43.165 | 131.117 | 39.226 | 112.073 | -30.614 | 131.309 | 35.294
111.774 | 3.183 | 111.804 | -11.605 | 111.781 | 16.959 | 111.749 | 16.959 | 131.16 | 38.007 | 131.163 | 33.727 | 131.197 | 43.151 | 131.1 | 39.181 | 112.086 | -30.568 | 131.296 | 35.226
111.79 | 3.192 | 111.82 | -11.66 | 111.797 | 16.888 | 111.768 | 16.888 | 131.143 | 37.961 | 131.149 | 33.589 | 131.18 | 43.115 | 131.084 | 39.145 | 112.102 | -30.523 | 131.28 | 35.167
111.807 | 3.201 | 111.834 | -11.7 | 111.813 | 16.832 | 111.787 | 16.832 | 131.125 | 37.9 | 131.132 | 33.475 | 131.164 | 43.032 | 131.067 | 39.1 | 112.118 | -30.462 | 131.264 | 35.085
111.821 | 3.248 | 111.85 | -11.731 | 111.829 | 16.784 | 111.807 | 16.784 | 131.109 | 37.824 | 131.116 | 33.273 | 131.147 | 43.011 | 131.048 | 39.037 | 112.132 | -30.416 | 131.248 | 35.018
111.837 | 3.266 | 111.867 | -11.77 | 111.845 | 16.736 | 111.826 | 16.736 | 131.095 | 37.716 | 131.1 | 33.079 | 131.129 | 43.036 | 131.031 | 39.019 | 112.148 | -30.371 | 131.232 | 34.958
111.854 | 3.285 | 111.883 | -11.786 | 111.859 | 16.673 | 111.845 | 16.673 | 131.08 | 37.631 | 131.084 | 32.893 | 131.112 | 43.091 | 131.012 | 39.019 | 112.165 | -30.341 | 131.216 | 34.891
111.87 | 3.275 | 111.896 | -11.809 | 111.875 | 16.586 | 111.864 | 16.586 | 131.067 | 37.672 | 131.068 | 32.667 | 131.093 | 43.116 | 130.994 | 38.983 | 112.179 | -30.342 | 131.2 | 34.895
111.887 | 3.265 | 111.913 | -11.849 | 111.893 | 16.493 | 111.883 | 16.493 | 131.052 | 37.751 | 131.051 | 32.458 | 131.076 | 43.118 | 130.978 | 38.947 | 112.195 | -30.367 | 131.18 | 34.89
111.903 | 3.246 | 111.93 | -11.888 | 111.909 | 16.407 | 111.899 | 16.407 | 131.037 | 37.885 | 131.033 | 32.248 | 131.059 | 43.089 | 130.962 | 38.875 | 112.213 | -30.368 | 131.161 | 34.909
111.922 | 3.237 | 111.944 | -11.927 | 111.928 | 16.313 | 111.918 | 16.313 | 131.023 | 38.05 | 131.015 | 32.054 | 131.043 | 43.068 | 130.947 | 38.785 | 112.229 | -30.361 | 131.142 | 34.943
111.938 | 3.227 | 111.96 | -11.959 | 111.948 | 16.227 | 111.937 | 16.227 | 131.006 | 38.261 | 130.996 | 31.9 | 131.03 | 43.1 | 130.932 | 38.74 | 112.245 | -30.354 | 131.122 | 35.017
111.957 | 3.199 | 111.978 | -11.99 | 111.964 | 16.164 | 111.952 | 16.164 | 130.99 | 38.528 | 130.978 | 31.802 | 131.016 | 43.14 | 130.919 | 38.704 | 112.261 | -30.348 | 131.106 | 35.09
111.976 | 3.19 | 111.992 | -12.03 | 111.983 | 16.108 | 111.97 | 16.108 | 130.974 | 38.81 | 130.961 | 31.736 | 131.002 | 43.211 | 130.905 | 38.659 | 112.28 | -30.325 | 131.089 | 35.195
111.993 | 3.208 | 112.008 | -12.085 | 112.003 | 16.075 | 111.986 | 16.075 | 130.957 | 39.123 | 130.945 | 31.766 | 130.989 | 43.289 | 130.888 | 38.597 | 112.297 | -30.311 | 131.074 | 35.299
112.012 | 3.218 | 112.028 | -12.14 | 112.022 | 16.073 | 111.998 | 16.073 | 130.94 | 39.428 | 130.932 | 31.844 | 130.972 | 43.36 | 130.873 | 38.516 | 112.315 | -30.296 | 131.06 | 35.365
112.032 | 3.256 | 112.047 | -12.179 | 112.04 | 16.093 | 112.013 | 16.093 | 130.921 | 39.695 | 130.917 | 31.954 | 130.957 | 43.4 | 130.857 | 38.516 | 112.334 | -30.274 | 131.045 | 35.454
112.048 | 3.293 | 112.066 | -12.226 | 112.058 | 16.098 | 112.029 | 16.098 | 130.903 | 39.868 | 130.903 | 32.08 | 130.941 | 43.486 | 130.841 | 38.542 | 112.351 | -30.283 | 131.029 | 35.551
112.067 | 3.321 | 112.085 | -12.249 | 112.075 | 16.103 | 112.044 | 16.103 | 130.885 | 39.994 | 130.888 | 32.198 | 130.925 | 43.619 | 130.825 | 38.577 | 112.369 | -30.292 | 131.013 | 35.632
112.086 | 3.35 | 112.104 | -12.272 | 112.093 | 16.093 | 112.058 | 16.093 | 130.868 | 40.034 | 130.872 | 32.324 | 130.91 | 43.835 | 130.807 | 38.622 | 112.39 | -30.3 | 130.998 | 35.705
112.104 | 3.397 | 112.121 | -12.279 | 112.107 | 16.083 | 112.073 | 16.083 | 130.853 | 40.02 | 130.856 | 32.498 | 130.892 | 44.013 | 130.789 | 38.702 | 112.406 | -30.34 | 130.983 | 35.747
112.122 | 3.444 | 112.14 | -12.27 | 112.122 | 16.087 | 112.088 | 16.087 | 130.838 | 39.959 | 130.84 | 32.671 | 130.874 | 44.145 | 130.772 | 38.719 | 112.425 | -30.395 | 130.966 | 35.774
112.137 | 3.519 | 112.159 | -12.262 | 112.135 | 16.085 | 112.1 | 16.085 | 130.825 | 39.804 | 130.824 | 32.837 | 130.855 | 44.254 | 130.753 | 38.719 | 112.443 | -30.435 | 130.95 | 35.808
112.152 | 3.594 | 112.175 | -12.269 | 112.149 | 16.082 | 112.116 | 16.082 | 130.811 | 39.579 | 130.808 | 32.995 | 130.835 | 44.348 | 130.735 | 38.692 | 112.461 | -30.49 | 130.932 | 35.827
112.167 | 3.67 | 112.193 | -12.284 | 112.165 | 16.079 | 112.132 | 16.079 | 130.795 | 39.261 | 130.789 | 33.121 | 130.817 | 44.403 | 130.717 | 38.7 | 112.478 | -30.546 | 130.914 | 35.838
112.182 | 3.745 | 112.212 | -12.3 | 112.177 | 16.076 | 112.145 | 16.076 | 130.779 | 38.911 | 130.771 | 33.255 | 130.8 | 44.451 | 130.702 | 38.691 | 112.495 | -30.586 | 130.895 | 35.88
112.196 | 3.829 | 112.227 | -12.331 | 112.192 | 16.104 | 112.161 | 16.104 | 130.763 | 38.569 | 130.751 | 33.373 | 130.785 | 44.53 | 130.688 | 38.601 | 112.509 | -30.61 | 130.876 | 35.891
112.209 | 3.942 | 112.242 | -12.354 | 112.208 | 16.124 | 112.179 | 16.124 | 130.746 | 38.235 | 130.732 | 33.499 | 130.771 | 44.639 | 130.673 | 38.441 | 112.524 | -30.619 | 130.859 | 35.856
112.224 | 4.045 | 112.258 | -12.369 | 112.223 | 16.167 | 112.192 | 16.167 | 130.731 | 37.893 | 130.714 | 33.577 | 130.756 | 44.717 | 130.659 | 38.262 | 112.539 | -30.628 | 130.843 | 35.812
112.24 | 4.158 | 112.273 | -12.385 | 112.239 | 16.202 | 112.209 | 16.202 | 130.714 | 37.583 | 130.696 | 33.639 | 130.742 | 44.704 | 130.645 | 38.048 | 112.554 | -30.676 | 130.826 | 35.753
112.252 | 4.271 | 112.288 | -12.392 | 112.256 | 16.237 | 112.226 | 16.237 | 130.696 | 37.311 | 130.68 | 33.605 | 130.727 | 44.667 | 130.628 | 37.878 | 112.566 | -30.739 | 130.811 | 35.702
112.268 | 4.403 | 112.303 | -12.408 | 112.272 | 16.273 | 112.242 | 16.273 | 130.678 | 37.063 | 130.666 | 33.531 | 130.711 | 44.646 | 130.612 | 37.682 | 112.581 | -30.802 | 130.796 | 35.65
112.285 | 4.534 | 112.317 | -12.391 | 112.289 | 16.3 | 112.258 | 16.3 | 130.658 | 36.885 | 130.65 | 33.409 | 130.696 | 44.663 | 130.596 | 37.503 | 112.597 | -30.858 | 130.782 | 35.583
112.301 | 4.685 | 112.332 | -12.382 | 112.305 | 16.328 | 112.275 | 16.328 | 130.639 | 36.738 | 130.635 | 33.247 | 130.68 | 44.672 | 130.581 | 37.342 | 112.61 | -30.913 | 130.768 | 35.516
112.317 | 4.835 | 112.347 | -12.366 | 112.321 | 16.355 | 112.294 | 16.355 | 130.62 | 36.654 | 130.62 | 33.125 | 130.665 | 44.705 | 130.566 | 37.226 | 112.626 | -30.969 | 130.751 | 35.473
112.335 | 4.986 | 112.362 | -12.341 | 112.335 | 16.352 | 112.312 | 16.352 | 130.603 | 36.639 | 130.604 | 32.979 | 130.65 | 44.737 | 130.548 | 37.119 | 112.643 | -31.024 | 130.736 | 35.413
112.351 | 5.108 | 112.376 | -12.309 | 112.351 | 16.319 | 112.331 | 16.319 | 130.59 | 36.656 | 130.59 | 32.825 | 130.632 | 44.739 | 130.53 | 37.065 | 112.659 | -31.08 | 130.72 | 35.385
112.367 | 5.212 | 112.392 | -12.26 | 112.368 | 16.294 | 112.35 | 16.294 | 130.575 | 36.696 | 130.573 | 32.696 | 130.613 | 44.702 | 130.511 | 37.056 | 112.675 | -31.135 | 130.704 | 35.35
112.383 | 5.315 | 112.409 | -12.212 | 112.382 | 16.253 | 112.367 | 16.253 | 130.561 | 36.721 | 130.558 | 32.59 | 130.594 | 44.697 | 130.491 | 37.047 | 112.693 | -31.198 | 130.688 | 35.283
112.4 | 5.438 | 112.422 | -12.156 | 112.398 | 16.228 | 112.385 | 16.228 | 130.546 | 36.754 | 130.542 | 32.508 | 130.576 | 44.714 | 130.473 | 37.082 | 112.709 | -31.238 | 130.671 | 35.192
112.413 | 5.56 | 112.439 | -12.107 | 112.419 | 16.21 | 112.406 | 16.21 | 130.531 | 36.841 | 130.525 | 32.458 | 130.559 | 44.808 | 130.456 | 37.082 | 112.725 | -31.262 | 130.654 | 35.141
112.429 | 5.682 | 112.456 | -12.075 | 112.435 | 16.2 | 112.422 | 16.2 | 130.516 | 36.904 | 130.507 | 32.432 | 130.541 | 44.917 | 130.44 | 37.108 | 112.741 | -31.287 | 130.636 | 35.074
112.45 | 5.786 | 112.472 | -12.042 | 112.454 | 16.22 | 112.441 | 16.22 | 130.5 | 36.929 | 130.488 | 32.398 | 130.526 | 44.987 | 130.427 | 37.108 | 112.757 | -31.319 | 130.617 | 35.046
112.466 | 5.908 | 112.488 | -11.986 | 112.474 | 16.24 | 112.46 | 16.24 | 130.485 | 36.922 | 130.471 | 32.332 | 130.512 | 45.02 | 130.411 | 37.125 | 112.771 | -31.336 | 130.6 | 35.034
112.485 | 6.021 | 112.506 | -11.921 | 112.493 | 16.26 | 112.477 | 16.26 | 130.47 | 36.9 | 130.454 | 32.226 | 130.497 | 45.037 | 130.396 | 37.125 | 112.787 | -31.352 | 130.583 | 35.029
112.505 | 6.134 | 112.522 | -11.833 | 112.512 | 16.273 | 112.495 | 16.273 | 130.454 | 36.839 | 130.436 | 32.072 | 130.482 | 45.077 | 130.381 | 37.151 | 112.806 | -31.368 | 130.567 | 35.063
112.521 | 6.238 | 112.538 | -11.745 | 112.531 | 16.255 | 112.511 | 16.255 | 130.436 | 36.692 | 130.421 | 31.942 | 130.467 | 45.117 | 130.365 | 37.186 | 112.822 | -31.385 | 130.553 | 35.09
112.54 | 6.304 | 112.557 | -11.656 | 112.549 | 16.238 | 112.526 | 16.238 | 130.417 | 36.545 | 130.406 | 31.804 | 130.452 | 45.157 | 130.35 | 37.257 | 112.841 | -31.401 | 130.539 | 35.14
112.56 | 6.37 | 112.576 | -11.567 | 112.566 | 16.174 | 112.541 | 16.174 | 130.398 | 36.438 | 130.391 | 31.722 | 130.437 | 45.136 | 130.334 | 37.409 | 112.861 | -31.394 | 130.525 | 35.198
112.579 | 6.408 | 112.592 | -11.471 | 112.583 | 16.119 | 112.556 | 16.119 | 130.381 | 36.408 | 130.378 | 31.648 | 130.42 | 45.084 | 130.318 | 37.551 | 112.877 | -31.364 | 130.511 | 35.256
112.598 | 6.427 | 112.611 | -11.383 | 112.601 | 16.071 | 112.57 | 16.071 | 130.362 | 36.354 | 130.362 | 31.55 | 130.404 | 44.979 | 130.303 | 37.675 | 112.896 | -31.334 | 130.494 | 35.251
112.616 | 6.408 | 112.631 | -11.294 | 112.616 | 16.038 | 112.583 | 16.038 | 130.345 | 36.293 | 130.347 | 31.452 | 130.387 | 44.812 | 130.286 | 37.808 | 112.916 | -31.288 | 130.478 | 35.246
112.633 | 6.408 | 112.647 | -11.206 | 112.63 | 16.013 | 112.597 | 16.013 | 130.331 | 36.232 | 130.332 | 31.378 | 130.37 | 44.668 | 130.267 | 37.915 | 112.934 | -31.227 | 130.462 | 35.218
112.648 | 6.38 | 112.666 | -11.117 | 112.647 | 15.972 | 112.613 | 15.972 | 130.315 | 36.241 | 130.315 | 31.312 | 130.351 | 44.57 | 130.249 | 38.022 | 112.953 | -31.165 | 130.446 | 35.229
112.663 | 6.314 | 112.686 | -11.029 | 112.659 | 15.939 | 112.626 | 15.939 | 130.3 | 36.274 | 130.298 | 31.27 | 130.332 | 44.434 | 130.231 | 38.128 | 112.97 | -31.104 | 130.431 | 35.225
112.678 | 6.248 | 112.705 | -10.932 | 112.674 | 15.929 | 112.642 | 15.929 | 130.285 | 36.322 | 130.282 | 31.252 | 130.314 | 44.267 | 130.215 | 38.226 | 112.987 | -31.027 | 130.413 | 35.212
112.691 | 6.182 | 112.723 | -10.851 | 112.69 | 15.926 | 112.659 | 15.926 | 130.269 | 36.401 | 130.264 | 31.178 | 130.296 | 44.077 | 130.197 | 38.306 | 113.002 | -30.942 | 130.394 | 35.2
112.705 | 6.135 | 112.741 | -10.787 | 112.705 | 15.923 | 112.673 | 15.923 | 130.254 | 36.457 | 130.246 | 31.064 | 130.278 | 43.88 | 130.182 | 38.395 | 113.017 | -30.858 | 130.376 | 35.172
112.722 | 6.088 | 112.756 | -10.722 | 112.719 | 15.951 | 112.689 | 15.951 | 130.237 | 36.513 | 130.227 | 30.918 | 130.262 | 43.752 | 130.167 | 38.466 | 113.031 | -30.742 | 130.356 | 35.16
112.734 | 6.021 | 112.771 | -10.65 | 112.734 | 15.979 | 112.706 | 15.979 | 130.221 | 36.53 | 130.209 | 30.789 | 130.247 | 43.608 | 130.153 | 38.554 | 113.043 | -30.627 | 130.338 | 35.155
112.749 | 5.974 | 112.786 | -10.577 | 112.749 | 16.006 | 112.722 | 16.006 | 130.205 | 36.531 | 130.19 | 30.715 | 130.232 | 43.495 | 130.138 | 38.643 | 113.058 | -30.511 | 130.321 | 35.143
112.765 | 5.927 | 112.801 | -10.481 | 112.765 | 16.019 | 112.738 | 16.019 | 130.188 | 36.556 | 130.172 | 30.697 | 130.219 | 43.412 | 130.122 | 38.669 | 113.074 | -30.388 | 130.306 | 35.107
112.78 | 5.927 | 112.814 | -10.376 | 112.781 | 16.016 | 112.754 | 16.016 | 130.17 | 36.627 | 130.157 | 30.655 | 130.203 | 43.314 | 130.107 | 38.687 | 113.086 | -30.241 | 130.292 | 35.04
112.796 | 5.908 | 112.829 | -10.288 | 112.797 | 16.014 | 112.771 | 16.014 | 130.152 | 36.675 | 130.142 | 30.669 | 130.188 | 43.232 | 130.092 | 38.66 | 113.1 | -30.11 | 130.277 | 34.934
112.812 | 5.889 | 112.844 | -10.2 | 112.811 | 16.003 | 112.784 | 16.003 | 130.134 | 36.692 | 130.128 | 30.675 | 130.172 | 43.18 | 130.075 | 38.588 | 113.116 | -29.987 | 130.263 | 34.797
112.828 | 5.852 | 112.856 | -10.119 | 112.827 | 16.001 | 112.801 | 16.001 | 130.117 | 36.647 | 130.114 | 30.713 | 130.155 | 43.143 | 130.058 | 38.49 | 113.13 | -29.887 | 130.247 | 34.66
112.844 | 5.804 | 112.871 | -10.039 | 112.845 | 16.006 | 112.819 | 16.006 | 130.099 | 36.594 | 130.098 | 30.767 | 130.14 | 43.138 | 130.042 | 38.356 | 113.146 | -29.786 | 130.231 | 34.554
112.86 | 5.767 | 112.887 | -9.958 | 112.858 | 16.011 | 112.836 | 16.011 | 130.083 | 36.587 | 130.083 | 30.837 | 130.124 | 43.139 | 130.024 | 38.186 | 113.162 | -29.679 | 130.216 | 34.479
112.877 | 5.738 | 112.901 | -9.902 | 112.875 | 16.061 | 112.854 | 16.061 | 130.069 | 36.581 | 130.067 | 30.899 | 130.106 | 43.111 | 130.006 | 37.99 | 113.178 | -29.602 | 130.2 | 34.428
112.89 | 5.729 | 112.917 | -9.861 | 112.893 | 16.104 | 112.874 | 16.104 | 130.055 | 36.512 | 130.051 | 30.921 | 130.089 | 43.135 | 129.987 | 37.785 | 113.194 | -29.533 | 130.185 | 34.376
112.906 | 5.729 | 112.935 | -9.821 | 112.909 | 16.17 | 112.891 | 16.17 | 130.042 | 36.451 | 130.036 | 30.911 | 130.07 | 43.168 | 129.969 | 37.57 | 113.21 | -29.44 | 130.17 | 34.387
112.924 | 5.71 | 112.951 | -9.764 | 112.926 | 16.25 | 112.91 | 16.25 | 130.027 | 36.389 | 130.019 | 30.893 | 130.052 | 43.239 | 129.951 | 37.401 | 113.226 | -29.356 | 130.151 | 34.414
112.938 | 5.672 | 112.967 | -9.731 | 112.946 | 16.309 | 112.93 | 16.309 | 130.012 | 36.313 | 130.001 | 30.939 | 130.034 | 43.332 | 129.933 | 37.311 | 113.24 | -29.31 | 130.133 | 34.456
112.954 | 5.625 | 112.983 | -9.699 | 112.965 | 16.367 | 112.948 | 16.367 | 129.997 | 36.291 | 129.984 | 31.025 | 130.017 | 43.418 | 129.918 | 37.293 | 113.256 | -29.265 | 130.114 | 34.498
112.974 | 5.578 | 112.999 | -9.666 | 112.984 | 16.418 | 112.967 | 16.418 | 129.98 | 36.315 | 129.964 | 31.119 | 130.003 | 43.497 | 129.904 | 37.23 | 113.273 | -29.211 | 130.095 | 34.572
112.993 | 5.512 | 113.013 | -9.642 | 113.003 | 16.438 | 112.985 | 16.438 | 129.964 | 36.395 | 129.945 | 31.229 | 129.988 | 43.591 | 129.89 | 37.186 | 113.287 | -29.181 | 130.079 | 34.606
113.012 | 5.418 | 113.029 | -9.601 | 113.022 | 16.466 | 113.002 | 16.466 | 129.947 | 36.513 | 129.927 | 31.379 | 129.974 | 43.661 | 129.877 | 37.203 | 113.303 | -29.159 | 130.061 | 34.633
113.032 | 5.305 | 113.046 | -9.56 | 113.039 | 16.494 | 113.019 | 16.494 | 129.93 | 36.616 | 129.91 | 31.513 | 129.96 | 43.701 | 129.861 | 37.265 | 113.324 | -29.136 | 130.046 | 34.62
113.051 | 5.183 | 113.062 | -9.504 | 113.058 | 16.522 | 113.034 | 16.522 | 129.912 | 36.687 | 129.897 | 31.623 | 129.944 | 43.719 | 129.846 | 37.336 | 113.343 | -29.137 | 130.031 | 34.647
113.069 | 5.08 | 113.081 | -9.447 | 113.078 | 16.542 | 113.049 | 16.542 | 129.892 | 36.766 | 129.881 | 31.701 | 129.928 | 43.667 | 129.83 | 37.416 | 113.361 | -29.153 | 130.016 | 34.697
113.088 | 4.958 | 113.101 | -9.39 | 113.095 | 16.578 | 113.061 | 16.578 | 129.874 | 36.83 | 129.867 | 31.731 | 129.911 | 43.607 | 129.815 | 37.487 | 113.382 | -29.162 | 130.002 | 34.778
113.107 | 4.826 | 113.117 | -9.342 | 113.113 | 16.628 | 113.076 | 16.628 | 129.855 | 36.909 | 129.853 | 31.689 | 129.895 | 43.525 | 129.8 | 37.611 | 113.401 | -29.163 | 129.987 | 34.875
113.123 | 4.666 | 113.136 | -9.277 | 113.132 | 16.672 | 113.092 | 16.672 | 129.836 | 36.996 | 129.837 | 31.607 | 129.879 | 43.404 | 129.784 | 37.709 | 113.42 | -29.194 | 129.971 | 34.98
113.141 | 4.506 | 113.156 | -9.22 | 113.147 | 16.699 | 113.104 | 16.699 | 129.819 | 36.982 | 129.821 | 31.493 | 129.862 | 43.245 | 129.766 | 37.78 | 113.439 | -29.234 | 129.957 | 35.045
113.159 | 4.327 | 113.175 | -9.179 | 113.162 | 16.712 | 113.119 | 16.712 | 129.804 | 36.905 | 129.805 | 31.395 | 129.844 | 43.093 | 129.749 | 37.931 | 113.458 | -29.258 | 129.94 | 35.103
113.174 | 4.158 | 113.194 | -9.146 | 113.178 | 16.717 | 113.135 | 16.717 | 129.79 | 36.79 | 129.79 | 31.337 | 129.825 | 42.927 | 129.73 | 38.037 | 113.474 | -29.259 | 129.924 | 35.192
113.189 | 4.007 | 113.214 | -9.122 | 113.193 | 16.722 | 113.149 | 16.722 | 129.776 | 36.627 | 129.775 | 31.279 | 129.805 | 42.791 | 129.71 | 38.117 | 113.492 | -29.26 | 129.908 | 35.257
113.205 | 3.856 | 113.232 | -9.105 | 113.208 | 16.72 | 113.165 | 16.72 | 129.761 | 36.457 | 129.758 | 31.269 | 129.787 | 42.662 | 129.692 | 38.197 | 113.511 | -29.252 | 129.89 | 35.346
113.218 | 3.715 | 113.25 | -9.056 | 113.223 | 16.71 | 113.182 | 16.71 | 129.746 | 36.31 | 129.74 | 31.267 | 129.769 | 42.526 | 129.675 | 38.259 | 113.526 | -29.238 | 129.873 | 35.389
113.232 | 3.583 | 113.267 | -8.999 | 113.238 | 16.699 | 113.198 | 16.699 | 129.73 | 36.148 | 129.722 | 31.313 | 129.752 | 42.413 | 129.662 | 38.295 | 113.541 | -29.223 | 129.854 | 35.392
113.249 | 3.451 | 113.282 | -8.951 | 113.25 | 16.666 | 113.214 | 16.666 | 129.714 | 35.915 | 129.704 | 31.407 | 129.739 | 42.292 | 129.646 | 38.428 | 113.557 | -29.232 | 129.835 | 35.325
113.263 | 3.348 | 113.294 | -8.926 | 113.265 | 16.611 | 113.23 | 16.611 | 129.7 | 35.691 | 129.687 | 31.501 | 129.724 | 42.179 | 129.632 | 38.543 | 113.569 | -29.225 | 129.818 | 35.305
113.278 | 3.225 | 113.309 | -8.925 | 113.28 | 16.555 | 113.247 | 16.555 | 129.684 | 35.435 | 129.669 | 31.547 | 129.709 | 42.097 | 129.617 | 38.605 | 113.584 | -29.203 | 129.8 | 35.277
113.293 | 3.103 | 113.325 | -8.924 | 113.293 | 16.514 | 113.26 | 16.514 | 129.669 | 35.21 | 129.653 | 31.633 | 129.694 | 42.106 | 129.601 | 38.685 | 113.6 | -29.157 | 129.785 | 35.288
113.308 | 2.98 | 113.337 | -8.916 | 113.309 | 16.482 | 113.277 | 16.482 | 129.652 | 35.04 | 129.64 | 31.735 | 129.679 | 42.154 | 129.585 | 38.81 | 113.615 | -29.103 | 129.77 | 35.237
113.321 | 2.886 | 113.352 | -8.915 | 113.327 | 16.456 | 113.294 | 16.456 | 129.633 | 34.986 | 129.625 | 31.813 | 129.664 | 42.232 | 129.569 | 38.943 | 113.63 | -29.042 | 129.756 | 35.138
113.337 | 2.82 | 113.368 | -8.938 | 113.34 | 16.461 | 113.308 | 16.461 | 129.614 | 34.957 | 129.611 | 31.891 | 129.649 | 42.334 | 129.554 | 39.076 | 113.645 | -28.942 | 129.742 | 35.04
113.353 | 2.754 | 113.382 | -8.953 | 113.356 | 16.474 | 113.324 | 16.474 | 129.596 | 34.911 | 129.597 | 31.953 | 129.633 | 42.489 | 129.539 | 39.174 | 113.66 | -28.818 | 129.726 | 34.919
113.367 | 2.716 | 113.397 | -8.976 | 113.374 | 16.471 | 113.345 | 16.471 | 129.579 | 34.827 | 129.581 | 32.015 | 129.618 | 42.705 | 129.522 | 39.289 | 113.673 | -28.687 | 129.711 | 34.75
113.383 | 2.65 | 113.413 | -9.015 | 113.39 | 16.469 | 113.361 | 16.469 | 129.563 | 34.805 | 129.567 | 32.077 | 129.602 | 42.983 | 129.504 | 39.44 | 113.689 | -28.556 | 129.695 | 34.598
113.401 | 2.584 | 113.429 | -9.046 | 113.406 | 16.459 | 113.38 | 16.459 | 129.548 | 34.876 | 129.551 | 32.203 | 129.583 | 43.314 | 129.486 | 39.538 | 113.705 | -28.425 | 129.679 | 34.445
113.415 | 2.528 | 113.445 | -9.077 | 113.422 | 16.433 | 113.4 | 16.433 | 129.534 | 35.01 | 129.535 | 32.321 | 129.564 | 43.638 | 129.467 | 39.627 | 113.719 | -28.317 | 129.663 | 34.214
113.431 | 2.49 | 113.461 | -9.132 | 113.438 | 16.408 | 113.419 | 16.408 | 129.519 | 35.191 | 129.519 | 32.502 | 129.546 | 43.923 | 129.449 | 39.716 | 113.735 | -28.209 | 129.647 | 33.992
113.448 | 2.453 | 113.477 | -9.195 | 113.455 | 16.39 | 113.438 | 16.39 | 129.504 | 35.418 | 129.503 | 32.644 | 129.529 | 44.147 | 129.431 | 39.698 | 113.752 | -28.085 | 129.629 | 33.753
113.465 | 2.443 | 113.491 | -9.211 | 113.473 | 16.411 | 113.457 | 16.411 | 129.488 | 35.622 | 129.484 | 32.754 | 129.51 | 44.386 | 129.414 | 39.608 | 113.766 | -27.962 | 129.611 | 33.593
113.481 | 2.453 | 113.507 | -9.234 | 113.492 | 16.439 | 113.476 | 16.439 | 129.472 | 35.763 | 129.465 | 32.768 | 129.493 | 44.595 | 129.4 | 39.528 | 113.782 | -27.854 | 129.592 | 33.51
113.5 | 2.453 | 113.524 | -9.257 | 113.508 | 16.474 | 113.493 | 16.474 | 129.457 | 35.967 | 129.447 | 32.766 | 129.478 | 44.735 | 129.385 | 39.429 | 113.799 | -27.73 | 129.574 | 33.412
113.519 | 2.482 | 113.537 | -9.288 | 113.527 | 16.518 | 113.51 | 16.518 | 129.442 | 36.164 | 129.43 | 32.756 | 129.462 | 44.821 | 129.37 | 39.313 | 113.816 | -27.615 | 129.556 | 33.314
113.538 | 2.52 | 113.554 | -9.327 | 113.547 | 16.546 | 113.528 | 16.546 | 129.426 | 36.414 | 129.411 | 32.723 | 129.447 | 44.845 | 129.355 | 39.206 | 113.832 | -27.499 | 129.538 | 33.255
113.557 | 2.548 | 113.571 | -9.366 | 113.564 | 16.589 | 113.543 | 16.589 | 129.41 | 36.61 | 129.394 | 32.649 | 129.432 | 44.801 | 129.339 | 39.054 | 113.851 | -27.375 | 129.525 | 33.219
113.575 | 2.605 | 113.588 | -9.389 | 113.583 | 16.639 | 113.558 | 16.639 | 129.392 | 36.752 | 129.379 | 32.503 | 129.417 | 44.68 | 129.324 | 38.858 | 113.869 | -27.252 | 129.51 | 33.23
113.592 | 2.643 | 113.606 | -9.404 | 113.603 | 16.683 | 113.574 | 16.683 | 129.373 | 36.761 | 129.364 | 32.389 | 129.402 | 44.514 | 129.308 | 38.688 | 113.888 | -27.151 | 129.495 | 33.257
113.611 | 2.7 | 113.627 | -9.403 | 113.622 | 16.726 | 113.587 | 16.726 | 129.356 | 36.786 | 129.351 | 32.251 | 129.385 | 44.324 | 129.292 | 38.563 | 113.907 | -27.059 | 129.482 | 33.275
113.631 | 2.776 | 113.646 | -9.394 | 113.639 | 16.746 | 113.602 | 16.746 | 129.337 | 36.803 | 129.336 | 32.121 | 129.368 | 44.058 | 129.276 | 38.518 | 113.926 | -26.974 | 129.466 | 33.318
113.647 | 2.861 | 113.664 | -9.385 | 113.658 | 16.767 | 113.618 | 16.767 | 129.321 | 36.835 | 129.321 | 31.983 | 129.351 | 43.745 | 129.259 | 38.464 | 113.942 | -26.904 | 129.449 | 33.344
113.665 | 2.965 | 113.683 | -9.375 | 113.673 | 16.787 | 113.633 | 16.787 | 129.305 | 36.845 | 129.306 | 31.885 | 129.335 | 43.425 | 129.24 | 38.393 | 113.961 | -26.835 | 129.433 | 33.371
113.683 | 3.069 | 113.702 | -9.382 | 113.688 | 16.792 | 113.648 | 16.792 | 129.29 | 36.807 | 129.289 | 31.755 | 129.317 | 43.082 | 129.222 | 38.303 | 113.981 | -26.797 | 129.417 | 33.46
113.698 | 3.191 | 113.718 | -9.374 | 113.703 | 16.828 | 113.663 | 16.828 | 129.275 | 36.793 | 129.273 | 31.617 | 129.299 | 42.747 | 129.203 | 38.285 | 113.997 | -26.782 | 129.402 | 33.588
113.713 | 3.286 | 113.737 | -9.349 | 113.718 | 16.863 | 113.678 | 16.863 | 129.261 | 36.763 | 129.256 | 31.511 | 129.281 | 42.458 | 129.186 | 38.321 | 114.015 | -26.775 | 129.385 | 33.724
113.729 | 3.39 | 113.756 | -9.324 | 113.73 | 16.906 | 113.694 | 16.906 | 129.247 | 36.733 | 129.241 | 31.413 | 129.264 | 42.238 | 129.168 | 38.454 | 114.033 | -26.768 | 129.367 | 33.82
113.744 | 3.474 | 113.771 | -9.291 | 113.745 | 16.949 | 113.71 | 16.949 | 129.232 | 36.703 | 129.223 | 31.316 | 129.246 | 42.048 | 129.151 | 38.632 | 114.048 | -26.769 | 129.349 | 33.878
113.758 | 3.531 | 113.788 | -9.234 | 113.761 | 17 | 113.726 | 17 | 129.216 | 36.72 | 129.203 | 31.234 | 129.229 | 41.935 | 129.137 | 38.738 | 114.063 | -26.762 | 129.329 | 33.928
113.773 | 3.569 | 113.804 | -9.177 | 113.773 | 17.058 | 113.74 | 17.058 | 129.2 | 36.667 | 129.185 | 31.168 | 129.215 | 41.921 | 129.122 | 38.872 | 114.079 | -26.755 | 129.311 | 33.978
113.787 | 3.569 | 113.817 | -9.089 | 113.788 | 17.123 | 113.756 | 17.123 | 129.184 | 36.605 | 129.165 | 31.094 | 129.202 | 41.984 | 129.109 | 38.996 | 114.094 | -26.755 | 129.293 | 34.013
113.799 | 3.578 | 113.831 | -9.016 | 113.804 | 17.174 | 113.773 | 17.174 | 129.167 | 36.552 | 129.147 | 31.092 | 129.189 | 42.086 | 129.094 | 39.112 | 114.109 | -26.764 | 129.277 | 34.039
113.814 | 3.579 | 113.847 | -8.944 | 113.818 | 17.24 | 113.787 | 17.24 | 129.151 | 36.507 | 129.129 | 31.106 | 129.174 | 42.195 | 129.079 | 39.272 | 114.124 | -26.796 | 129.264 | 34.074
113.83 | 3.55 | 113.862 | -8.863 | 113.834 | 17.313 | 113.803 | 17.313 | 129.132 | 36.469 | 129.114 | 31.136 | 129.159 | 42.365 | 129.064 | 39.476 | 114.139 | -26.867 | 129.249 | 34.061
113.843 | 3.503 | 113.876 | -8.758 | 113.851 | 17.371 | 113.821 | 17.371 | 129.114 | 36.408 | 129.1 | 31.19 | 129.143 | 42.612 | 129.048 | 39.636 | 114.151 | -26.953 | 129.235 | 34.026
113.859 | 3.418 | 113.891 | -8.654 | 113.867 | 17.429 | 113.837 | 17.429 | 129.097 | 36.308 | 129.086 | 31.228 | 129.128 | 42.89 | 129.032 | 39.743 | 114.166 | -27.039 | 129.221 | 34.013
113.876 | 3.334 | 113.905 | -8.581 | 113.883 | 17.48 | 113.853 | 17.48 | 129.077 | 36.231 | 129.07 | 31.25 | 129.112 | 43.16 | 129.016 | 39.733 | 114.182 | -27.141 | 129.205 | 34.032
113.889 | 3.211 | 113.92 | -8.533 | 113.899 | 17.523 | 113.873 | 17.523 | 129.06 | 36.186 | 129.054 | 31.296 | 129.096 | 43.414 | 129 | 39.68 | 114.196 | -27.243 | 129.191 | 34.082
113.905 | 3.117 | 113.936 | -8.484 | 113.915 | 17.566 | 113.892 | 17.566 | 129.045 | 36.164 | 129.038 | 31.326 | 129.081 | 43.615 | 128.983 | 39.662 | 114.212 | -27.345 | 129.175 | 34.155
113.922 | 3.023 | 113.951 | -8.435 | 113.929 | 17.594 | 113.911 | 17.594 | 129.03 | 36.173 | 129.022 | 31.324 | 129.063 | 43.77 | 128.964 | 39.643 | 114.229 | -27.439 | 129.159 | 34.252
113.938 | 2.91 | 113.965 | -8.403 | 113.945 | 17.622 | 113.93 | 17.622 | 129.017 | 36.135 | 129.007 | 31.314 | 129.044 | 43.956 | 128.946 | 39.625 | 114.243 | -27.549 | 129.144 | 34.325
113.954 | 2.788 | 113.981 | -8.362 | 113.961 | 17.642 | 113.949 | 17.642 | 129.002 | 36.066 | 128.991 | 31.216 | 129.025 | 44.18 | 128.927 | 39.616 | 114.259 | -27.659 | 129.127 | 34.414
113.971 | 2.637 | 113.998 | -8.321 | 113.977 | 17.662 | 113.965 | 17.662 | 128.988 | 36.013 | 128.975 | 31.11 | 129.006 | 44.435 | 128.909 | 39.527 | 114.277 | -27.769 | 129.108 | 34.511
113.987 | 2.496 | 114.011 | -8.28 | 113.996 | 17.653 | 113.984 | 17.653 | 128.973 | 35.968 | 128.958 | 31.012 | 128.989 | 44.682 | 128.892 | 39.42 | 114.293 | -27.862 | 129.089 | 34.616
114.003 | 2.355 | 114.027 | -8.263 | 114.016 | 17.605 | 114.004 | 17.605 | 128.957 | 35.946 | 128.938 | 30.906 | 128.973 | 44.852 | 128.877 | 39.339 | 114.31 | -27.956 | 129.07 | 34.72
114.022 | 2.224 | 114.044 | -8.27 | 114.032 | 17.542 | 114.02 | 17.542 | 128.941 | 36.025 | 128.92 | 30.841 | 128.957 | 44.953 | 128.863 | 39.196 | 114.326 | -28.066 | 129.052 | 34.833
114.04 | 2.111 | 114.06 | -8.285 | 114.051 | 17.471 | 114.038 | 17.471 | 128.924 | 36.12 | 128.901 | 30.807 | 128.943 | 45.024 | 128.85 | 39.125 | 114.343 | -28.176 | 129.033 | 34.961
114.057 | 2.026 | 114.077 | -8.34 | 114.071 | 17.393 | 114.056 | 17.393 | 128.908 | 36.183 | 128.885 | 30.733 | 128.93 | 45.087 | 128.835 | 39.151 | 114.359 | -28.285 | 129.016 | 35.097
114.076 | 1.961 | 114.094 | -8.435 | 114.089 | 17.315 | 114.071 | 17.315 | 128.891 | 36.193 | 128.869 | 30.675 | 128.914 | 45.181 | 128.819 | 39.222 | 114.379 | -28.395 | 129.001 | 35.232
114.096 | 1.896 | 114.113 | -8.546 | 114.107 | 17.222 | 114.086 | 17.222 | 128.872 | 36.202 | 128.854 | 30.657 | 128.898 | 45.236 | 128.803 | 39.248 | 114.398 | -28.504 | 128.985 | 35.368
114.112 | 1.877 | 114.131 | -8.696 | 114.126 | 17.129 | 114.102 | 17.129 | 128.853 | 36.242 | 128.84 | 30.663 | 128.882 | 45.177 | 128.787 | 39.23 | 114.414 | -28.598 | 128.97 | 35.535
114.131 | 1.859 | 114.15 | -8.862 | 114.144 | 17.036 | 114.117 | 17.036 | 128.834 | 36.274 | 128.825 | 30.733 | 128.867 | 44.987 | 128.772 | 39.212 | 114.433 | -28.692 | 128.955 | 35.694
114.152 | 1.84 | 114.169 | -9.028 | 114.161 | 16.943 | 114.132 | 16.943 | 128.814 | 36.299 | 128.811 | 30.851 | 128.852 | 44.797 | 128.756 | 39.256 | 114.454 | -28.778 | 128.94 | 35.799
114.171 | 1.85 | 114.185 | -9.195 | 114.179 | 16.834 | 114.147 | 16.834 | 128.797 | 36.254 | 128.795 | 31.009 | 128.836 | 44.646 | 128.741 | 39.318 | 114.47 | -28.833 | 128.925 | 35.903
114.188 | 1.87 | 114.204 | -9.353 | 114.193 | 16.741 | 114.162 | 16.741 | 128.78 | 36.201 | 128.78 | 31.135 | 128.82 | 44.54 | 128.723 | 39.354 | 114.489 | -28.88 | 128.908 | 36.008
114.206 | 1.899 | 114.224 | -9.511 | 114.205 | 16.647 | 114.174 | 16.647 | 128.766 | 36.093 | 128.764 | 31.221 | 128.801 | 44.519 | 128.704 | 39.442 | 114.51 | -28.927 | 128.893 | 36.058
114.221 | 1.927 | 114.241 | -9.646 | 114.22 | 16.546 | 114.189 | 16.546 | 128.752 | 36 | 128.75 | 31.299 | 128.783 | 44.49 | 128.685 | 39.487 | 114.529 | -28.951 | 128.877 | 36.084
114.236 | 1.956 | 114.259 | -9.796 | 114.235 | 16.445 | 114.204 | 16.445 | 128.737 | 35.932 | 128.733 | 31.4 | 128.764 | 44.393 | 128.666 | 39.388 | 114.546 | -28.975 | 128.86 | 36.095
114.251 | 1.965 | 114.278 | -9.946 | 114.247 | 16.352 | 114.218 | 16.352 | 128.722 | 35.863 | 128.717 | 31.446 | 128.746 | 44.218 | 128.649 | 39.254 | 114.564 | -28.999 | 128.843 | 36.099
114.266 | 1.984 | 114.293 | -10.089 | 114.262 | 16.258 | 114.234 | 16.258 | 128.706 | 35.763 | 128.698 | 31.492 | 128.729 | 44.067 | 128.633 | 39.094 | 114.579 | -29.023 | 128.824 | 36.078
114.279 | 2.05 | 114.311 | -10.255 | 114.277 | 16.173 | 114.252 | 16.173 | 128.69 | 35.632 | 128.679 | 31.515 | 128.713 | 43.946 | 128.617 | 38.933 | 114.594 | -29.047 | 128.806 | 36.066
114.294 | 2.117 | 114.327 | -10.438 | 114.292 | 16.079 | 114.265 | 16.079 | 128.675 | 35.446 | 128.662 | 31.457 | 128.698 | 43.879 | 128.603 | 38.826 | 114.609 | -29.078 | 128.789 | 36.007
114.31 | 2.23 | 114.342 | -10.604 | 114.306 | 16.001 | 114.282 | 16.001 | 128.658 | 35.237 | 128.643 | 31.375 | 128.683 | 43.766 | 128.589 | 38.674 | 114.624 | -29.11 | 128.771 | 35.948
114.323 | 2.334 | 114.357 | -10.739 | 114.322 | 15.93 | 114.299 | 15.93 | 128.643 | 35.106 | 128.626 | 31.245 | 128.668 | 43.63 | 128.573 | 38.504 | 114.637 | -29.158 | 128.754 | 35.858
114.338 | 2.428 | 114.372 | -10.873 | 114.338 | 15.86 | 114.316 | 15.86 | 128.626 | 34.998 | 128.61 | 31.139 | 128.653 | 43.463 | 128.557 | 38.308 | 114.652 | -29.205 | 128.739 | 35.728
114.354 | 2.523 | 114.387 | -11.016 | 114.354 | 15.812 | 114.332 | 15.812 | 128.606 | 34.867 | 128.595 | 31.033 | 128.639 | 43.289 | 128.541 | 38.094 | 114.668 | -29.229 | 128.725 | 35.615
114.37 | 2.58 | 114.399 | -11.151 | 114.37 | 15.764 | 114.348 | 15.764 | 128.587 | 34.712 | 128.58 | 30.911 | 128.622 | 43.176 | 128.526 | 37.907 | 114.68 | -29.238 | 128.711 | 35.509
114.386 | 2.627 | 114.414 | -11.221 | 114.386 | 15.716 | 114.365 | 15.716 | 128.568 | 34.596 | 128.566 | 30.749 | 128.607 | 43.177 | 128.511 | 37.8 | 114.695 | -29.246 | 128.696 | 35.403
114.404 | 2.684 | 114.429 | -11.292 | 114.4 | 15.661 | 114.381 | 15.661 | 128.549 | 34.567 | 128.552 | 30.596 | 128.592 | 43.202 | 128.494 | 37.728 | 114.711 | -29.239 | 128.681 | 35.305
114.42 | 2.75 | 114.441 | -11.316 | 114.416 | 15.613 | 114.4 | 15.613 | 128.533 | 34.599 | 128.538 | 30.434 | 128.575 | 43.204 | 128.478 | 37.701 | 114.727 | -29.216 | 128.665 | 35.214
114.437 | 2.788 | 114.457 | -11.314 | 114.434 | 15.565 | 114.419 | 15.565 | 128.516 | 34.647 | 128.521 | 30.288 | 128.559 | 43.229 | 128.46 | 37.727 | 114.743 | -29.209 | 128.648 | 35.116
114.453 | 2.807 | 114.474 | -11.313 | 114.448 | 15.525 | 114.436 | 15.525 | 128.502 | 34.703 | 128.506 | 30.19 | 128.54 | 43.223 | 128.441 | 37.7 | 114.761 | -29.195 | 128.632 | 35.065
114.469 | 2.826 | 114.488 | -11.313 | 114.464 | 15.469 | 114.455 | 15.469 | 128.487 | 34.743 | 128.49 | 30.092 | 128.522 | 43.217 | 128.423 | 37.718 | 114.777 | -29.148 | 128.616 | 35.014
114.483 | 2.826 | 114.504 | -11.328 | 114.482 | 15.414 | 114.475 | 15.414 | 128.472 | 34.737 | 128.474 | 30.01 | 128.505 | 43.196 | 128.404 | 37.833 | 114.793 | -29.11 | 128.6 | 34.993
114.5 | 2.808 | 114.521 | -11.359 | 114.499 | 15.359 | 114.491 | 15.359 | 128.456 | 34.699 | 128.457 | 29.952 | 128.485 | 43.221 | 128.388 | 37.967 | 114.809 | -29.057 | 128.583 | 35.004
114.517 | 2.789 | 114.537 | -11.374 | 114.518 | 15.326 | 114.51 | 15.326 | 128.44 | 34.701 | 128.439 | 29.902 | 128.469 | 43.184 | 128.372 | 38.091 | 114.825 | -29.026 | 128.564 | 35.031
114.534 | 2.78 | 114.553 | -11.38 | 114.538 | 15.309 | 114.53 | 15.309 | 128.425 | 34.694 | 128.42 | 29.908 | 128.452 | 43.094 | 128.356 | 38.207 | 114.839 | -28.988 | 128.546 | 35.034
114.553 | 2.772 | 114.569 | -11.355 | 114.558 | 15.292 | 114.549 | 15.292 | 128.41 | 34.656 | 128.403 | 29.986 | 128.438 | 42.974 | 128.342 | 38.286 | 114.855 | -28.95 | 128.528 | 34.999
114.573 | 2.763 | 114.585 | -11.33 | 114.577 | 15.275 | 114.566 | 15.275 | 128.393 | 34.588 | 128.383 | 30.096 | 128.423 | 42.937 | 128.327 | 38.357 | 114.873 | -28.896 | 128.51 | 34.947
114.589 | 2.735 | 114.601 | -11.306 | 114.596 | 15.257 | 114.585 | 15.257 | 128.376 | 34.488 | 128.365 | 30.214 | 128.408 | 42.901 | 128.312 | 38.41 | 114.889 | -28.835 | 128.495 | 34.88
114.608 | 2.67 | 114.617 | -11.249 | 114.616 | 15.24 | 114.6 | 15.24 | 128.359 | 34.419 | 128.349 | 30.308 | 128.394 | 42.864 | 128.298 | 38.419 | 114.908 | -28.773 | 128.48 | 34.821
114.628 | 2.604 | 114.636 | -11.2 | 114.632 | 15.245 | 114.615 | 15.245 | 128.34 | 34.412 | 128.334 | 30.338 | 128.38 | 42.797 | 128.281 | 38.401 | 114.928 | -28.703 | 128.466 | 34.77
114.647 | 2.492 | 114.652 | -11.143 | 114.652 | 15.243 | 114.629 | 15.243 | 128.323 | 34.406 | 128.32 | 30.352 | 128.363 | 42.722 | 128.266 | 38.409 | 114.945 | -28.626 | 128.453 | 34.719
114.666 | 2.361 | 114.671 | -11.093 | 114.671 | 15.249 | 114.644 | 15.249 | 128.305 | 34.423 | 128.304 | 30.35 | 128.347 | 42.686 | 128.25 | 38.347 | 114.964 | -28.557 | 128.439 | 34.628
114.685 | 2.22 | 114.691 | -11.044 | 114.686 | 15.254 | 114.656 | 15.254 | 128.288 | 34.393 | 128.29 | 30.292 | 128.331 | 42.588 | 128.233 | 38.204 | 114.984 | -28.472 | 128.423 | 34.546
114.703 | 2.07 | 114.707 | -10.987 | 114.704 | 15.275 | 114.671 | 15.275 | 128.272 | 34.316 | 128.275 | 30.243 | 128.315 | 42.498 | 128.217 | 38.079 | 115.003 | -28.387 | 128.407 | 34.487
114.718 | 1.929 | 114.726 | -10.922 | 114.72 | 15.295 | 114.687 | 15.295 | 128.256 | 34.263 | 128.258 | 30.193 | 128.299 | 42.369 | 128.199 | 37.901 | 115.022 | -28.317 | 128.392 | 34.42
114.736 | 1.788 | 114.746 | -10.897 | 114.733 | 15.331 | 114.699 | 15.331 | 128.241 | 34.226 | 128.242 | 30.095 | 128.28 | 42.226 | 128.181 | 37.758 | 115.041 | -28.24 | 128.377 | 34.376
114.751 | 1.647 | 114.764 | -10.872 | 114.748 | 15.374 | 114.713 | 15.374 | 128.227 | 34.203 | 128.225 | 29.997 | 128.262 | 42.059 | 128.163 | 37.57 | 115.06 | -28.186 | 128.36 | 34.348
114.763 | 1.525 | 114.783 | -10.855 | 114.764 | 15.417 | 114.729 | 15.417 | 128.215 | 34.205 | 128.21 | 29.923 | 128.244 | 41.915 | 128.144 | 37.303 | 115.075 | -28.14 | 128.345 | 34.274
114.778 | 1.44 | 114.802 | -10.845 | 114.779 | 15.46 | 114.745 | 15.46 | 128.201 | 34.206 | 128.194 | 29.889 | 128.225 | 41.787 | 128.128 | 37.08 | 115.092 | -28.093 | 128.326 | 34.214
114.794 | 1.356 | 114.819 | -10.844 | 114.794 | 15.511 | 114.761 | 15.511 | 128.185 | 34.168 | 128.174 | 29.935 | 128.208 | 41.72 | 128.112 | 36.928 | 115.107 | -28.032 | 128.307 | 34.163
114.806 | 1.224 | 114.836 | -10.843 | 114.809 | 15.57 | 114.778 | 15.57 | 128.17 | 34.139 | 128.155 | 29.941 | 128.192 | 41.653 | 128.097 | 36.759 | 115.12 | -27.955 | 128.288 | 34.174
114.821 | 1.102 | 114.851 | -10.834 | 114.824 | 15.628 | 114.794 | 15.628 | 128.154 | 34.093 | 128.136 | 29.947 | 128.178 | 41.563 | 128.084 | 36.563 | 115.135 | -27.878 | 128.27 | 34.255
114.837 | 0.98 | 114.866 | -10.84 | 114.839 | 15.686 | 114.81 | 15.686 | 128.138 | 34.102 | 128.118 | 29.969 | 128.165 | 41.48 | 128.069 | 36.429 | 115.151 | -27.824 | 128.253 | 34.36
114.852 | 0.858 | 114.879 | -10.856 | 114.855 | 15.737 | 114.826 | 15.737 | 128.122 | 34.15 | 128.1 | 30.031 | 128.15 | 41.413 | 128.055 | 36.313 | 115.163 | -27.731 | 128.237 | 34.402
114.867 | 0.726 | 114.893 | -10.855 | 114.87 | 15.773 | 114.842 | 15.773 | 128.105 | 34.183 | 128.084 | 30.061 | 128.136 | 41.392 | 128.04 | 36.25 | 115.178 | -27.662 | 128.221 | 34.444
114.883 | 0.604 | 114.91 | -10.854 | 114.884 | 15.801 | 114.856 | 15.801 | 128.087 | 34.192 | 128.07 | 30.107 | 128.12 | 41.394 | 128.023 | 36.196 | 115.194 | -27.593 | 128.206 | 34.487
114.899 | 0.5 | 114.922 | -10.853 | 114.9 | 15.821 | 114.872 | 15.821 | 128.07 | 34.201 | 128.057 | 30.145 | 128.104 | 41.38 | 128.007 | 36.151 | 115.209 | -27.547 | 128.191 | 34.513
114.915 | 0.425 | 114.937 | -10.867 | 114.917 | 15.857 | 114.888 | 15.857 | 128.051 | 34.148 | 128.041 | 30.175 | 128.087 | 41.344 | 127.99 | 36.213 | 115.224 | -27.509 | 128.176 | 34.618
114.931 | 0.341 | 114.953 | -10.882 | 114.931 | 15.907 | 114.904 | 15.907 | 128.032 | 34.079 | 128.026 | 30.165 | 128.071 | 41.315 | 127.974 | 36.32 | 115.24 | -27.463 | 128.16 | 34.652
114.947 | 0.285 | 114.965 | -10.881 | 114.947 | 15.943 | 114.923 | 15.943 | 128.015 | 34.034 | 128.01 | 30.147 | 128.055 | 41.301 | 127.958 | 36.391 | 115.257 | -27.432 | 128.144 | 34.648
114.961 | 0.238 | 114.982 | -10.888 | 114.964 | 15.971 | 114.943 | 15.971 | 127.999 | 34.004 | 127.995 | 30.145 | 128.039 | 41.349 | 127.938 | 36.506 | 115.273 | -27.409 | 128.128 | 34.573
114.977 | 0.21 | 114.999 | -10.903 | 114.98 | 16.007 | 114.96 | 16.007 | 127.985 | 33.966 | 127.98 | 30.167 | 128.019 | 41.412 | 127.92 | 36.631 | 115.289 | -27.379 | 128.113 | 34.475
114.995 | 0.182 | 115.015 | -10.894 | 114.996 | 16.058 | 114.978 | 16.058 | 127.97 | 33.897 | 127.964 | 30.213 | 127.999 | 41.498 | 127.901 | 36.755 | 115.305 | -27.372 | 128.096 | 34.385
115.009 | 0.201 | 115.032 | -10.861 | 115.013 | 16.116 | 114.999 | 16.116 | 127.956 | 33.821 | 127.948 | 30.211 | 127.98 | 41.585 | 127.882 | 36.924 | 115.319 | -27.365 | 128.079 | 34.372
115.025 | 0.239 | 115.048 | -10.836 | 115.032 | 16.175 | 115.018 | 16.175 | 127.942 | 33.799 | 127.932 | 30.186 | 127.96 | 41.686 | 127.864 | 37.066 | 115.335 | -27.357 | 128.06 | 34.337
115.043 | 0.277 | 115.065 | -10.795 | 115.051 | 16.211 | 115.037 | 16.211 | 127.925 | 33.839 | 127.913 | 30.12 | 127.944 | 41.81 | 127.848 | 37.226 | 115.352 | -27.335 | 128.042 | 34.27
115.062 | 0.315 | 115.079 | -10.754 | 115.07 | 16.247 | 115.055 | 16.247 | 127.909 | 33.887 | 127.895 | 30.062 | 127.927 | 41.942 | 127.834 | 37.413 | 115.366 | -27.312 | 128.025 | 34.172
115.081 | 0.307 | 115.095 | -10.721 | 115.088 | 16.282 | 115.074 | 16.282 | 127.893 | 33.982 | 127.876 | 29.98 | 127.912 | 42.113 | 127.821 | 37.609 | 115.382 | -27.297 | 128.005 | 34.05
115.101 | 0.279 | 115.112 | -10.688 | 115.105 | 16.311 | 115.09 | 16.311 | 127.879 | 34.085 | 127.859 | 29.93 | 127.899 | 42.298 | 127.806 | 37.689 | 115.4 | -27.267 | 127.988 | 33.991
115.12 | 0.252 | 115.126 | -10.64 | 115.123 | 16.339 | 115.107 | 16.339 | 127.864 | 34.172 | 127.843 | 29.856 | 127.883 | 42.446 | 127.792 | 37.715 | 115.418 | -27.259 | 127.972 | 33.971
115.139 | 0.271 | 115.142 | -10.567 | 115.143 | 16.36 | 115.122 | 16.36 | 127.846 | 34.235 | 127.827 | 29.814 | 127.868 | 42.608 | 127.777 | 37.706 | 115.437 | -27.283 | 127.957 | 33.959
115.158 | 0.3 | 115.163 | -10.494 | 115.159 | 16.365 | 115.135 | 16.365 | 127.827 | 34.322 | 127.813 | 29.772 | 127.852 | 42.763 | 127.761 | 37.714 | 115.457 | -27.307 | 127.942 | 33.931
115.177 | 0.348 | 115.18 | -10.405 | 115.178 | 16.378 | 115.15 | 16.378 | 127.809 | 34.441 | 127.799 | 29.754 | 127.838 | 42.903 | 127.746 | 37.768 | 115.476 | -27.307 | 127.927 | 33.848
115.193 | 0.415 | 115.199 | -10.323 | 115.197 | 16.376 | 115.166 | 16.376 | 127.79 | 34.606 | 127.784 | 29.736 | 127.823 | 43.058 | 127.731 | 37.767 | 115.495 | -27.323 | 127.913 | 33.719
115.212 | 0.481 | 115.219 | -10.258 | 115.212 | 16.382 | 115.178 | 16.382 | 127.772 | 34.716 | 127.77 | 29.727 | 127.806 | 43.205 | 127.715 | 37.794 | 115.514 | -27.331 | 127.898 | 33.597
115.231 | 0.567 | 115.238 | -10.185 | 115.229 | 16.387 | 115.193 | 16.387 | 127.755 | 34.78 | 127.754 | 29.757 | 127.791 | 43.314 | 127.699 | 37.802 | 115.532 | -27.324 | 127.881 | 33.507
115.246 | 0.634 | 115.258 | -10.112 | 115.246 | 16.4 | 115.209 | 16.4 | 127.74 | 34.781 | 127.739 | 29.795 | 127.774 | 43.339 | 127.68 | 37.784 | 115.548 | -27.301 | 127.865 | 33.464
115.264 | 0.7 | 115.277 | -10.031 | 115.26 | 16.413 | 115.224 | 16.413 | 127.727 | 34.806 | 127.725 | 29.817 | 127.756 | 43.356 | 127.662 | 37.748 | 115.567 | -27.278 | 127.848 | 33.436
115.28 | 0.767 | 115.296 | -9.942 | 115.275 | 16.411 | 115.239 | 16.411 | 127.712 | 34.862 | 127.708 | 29.807 | 127.737 | 43.32 | 127.643 | 37.766 | 115.586 | -27.263 | 127.832 | 33.369
115.292 | 0.805 | 115.315 | -9.868 | 115.29 | 16.416 | 115.255 | 16.416 | 127.696 | 34.847 | 127.691 | 29.773 | 127.719 | 43.283 | 127.624 | 37.837 | 115.6 | -27.24 | 127.816 | 33.255
115.307 | 0.824 | 115.333 | -9.811 | 115.305 | 16.422 | 115.271 | 16.422 | 127.681 | 34.802 | 127.674 | 29.707 | 127.701 | 43.155 | 127.608 | 37.908 | 115.618 | -27.217 | 127.797 | 33.165
115.323 | 0.844 | 115.351 | -9.754 | 115.317 | 16.419 | 115.287 | 16.419 | 127.666 | 34.686 | 127.656 | 29.681 | 127.685 | 43.004 | 127.591 | 37.916 | 115.634 | -27.202 | 127.779 | 33.09
115.338 | 0.872 | 115.366 | -9.713 | 115.332 | 16.402 | 115.303 | 16.402 | 127.651 | 34.54 | 127.638 | 29.631 | 127.668 | 42.845 | 127.576 | 37.907 | 115.646 | -27.195 | 127.761 | 33.07
115.353 | 0.873 | 115.381 | -9.68 | 115.347 | 16.354 | 115.319 | 16.354 | 127.634 | 34.346 | 127.619 | 29.565 | 127.652 | 42.64 | 127.561 | 37.96 | 115.66 | -27.196 | 127.741 | 33.066
115.367 | 0.864 | 115.398 | -9.647 | 115.359 | 16.314 | 115.333 | 16.314 | 127.619 | 34.153 | 127.602 | 29.443 | 127.638 | 42.397 | 127.546 | 38.076 | 115.676 | -27.181 | 127.724 | 33.053
115.382 | 0.874 | 115.41 | -9.638 | 115.375 | 16.281 | 115.349 | 16.281 | 127.603 | 33.944 | 127.586 | 29.314 | 127.623 | 42.169 | 127.53 | 38.236 | 115.691 | -27.174 | 127.708 | 33.057
115.394 | 0.912 | 115.425 | -9.613 | 115.392 | 16.249 | 115.366 | 16.249 | 127.585 | 33.781 | 127.569 | 29.16 | 127.608 | 41.994 | 127.513 | 38.369 | 115.705 | -27.159 | 127.694 | 33.068
115.41 | 0.969 | 115.441 | -9.603 | 115.406 | 16.231 | 115.38 | 16.231 | 127.566 | 33.596 | 127.555 | 29.006 | 127.592 | 41.789 | 127.498 | 38.458 | 115.72 | -27.128 | 127.68 | 33.032
115.426 | 1.026 | 115.456 | -9.594 | 115.422 | 16.244 | 115.396 | 16.244 | 127.546 | 33.387 | 127.54 | 28.852 | 127.576 | 41.607 | 127.482 | 38.475 | 115.734 | -27.097 | 127.665 | 33.027
115.439 | 1.064 | 115.471 | -9.561 | 115.439 | 16.235 | 115.414 | 16.235 | 127.528 | 33.224 | 127.527 | 28.73 | 127.561 | 41.395 | 127.465 | 38.502 | 115.746 | -27.067 | 127.651 | 33.007
115.455 | 1.102 | 115.487 | -9.552 | 115.456 | 16.225 | 115.432 | 16.225 | 127.511 | 33.101 | 127.513 | 28.688 | 127.545 | 41.228 | 127.448 | 38.493 | 115.762 | -27.036 | 127.635 | 32.995
115.472 | 1.14 | 115.502 | -9.535 | 115.472 | 16.23 | 115.451 | 16.23 | 127.492 | 33.048 | 127.497 | 28.638 | 127.529 | 41.069 | 127.431 | 38.483 | 115.778 | -26.99 | 127.619 | 32.983
115.486 | 1.178 | 115.518 | -9.518 | 115.488 | 16.243 | 115.471 | 16.243 | 127.476 | 33.088 | 127.481 | 28.613 | 127.511 | 40.933 | 127.412 | 38.447 | 115.791 | -26.952 | 127.603 | 32.916
115.502 | 1.197 | 115.534 | -9.501 | 115.504 | 16.256 | 115.49 | 16.256 | 127.461 | 33.113 | 127.465 | 28.619 | 127.494 | 40.82 | 127.394 | 38.376 | 115.807 | -26.914 | 127.588 | 32.81
115.519 | 1.217 | 115.55 | -9.476 | 115.52 | 16.254 | 115.508 | 16.254 | 127.446 | 33.106 | 127.449 | 28.721 | 127.477 | 40.761 | 127.375 | 38.287 | 115.824 | -26.876 | 127.572 | 32.774
115.535 | 1.199 | 115.564 | -9.451 | 115.537 | 16.252 | 115.527 | 16.252 | 127.431 | 33.147 | 127.433 | 28.87 | 127.458 | 40.693 | 127.358 | 38.171 | 115.838 | -26.853 | 127.557 | 32.801
115.551 | 1.161 | 115.58 | -9.441 | 115.556 | 16.242 | 115.546 | 16.242 | 127.415 | 33.187 | 127.415 | 29.06 | 127.442 | 40.665 | 127.342 | 38.144 | 115.854 | -26.838 | 127.537 | 32.827
115.567 | 1.105 | 115.597 | -9.432 | 115.572 | 16.233 | 115.562 | 16.233 | 127.399 | 33.243 | 127.397 | 29.242 | 127.425 | 40.667 | 127.325 | 38.152 | 115.871 | -26.815 | 127.519 | 32.885
115.585 | 1.068 | 115.611 | -9.431 | 115.591 | 16.231 | 115.58 | 16.231 | 127.385 | 33.26 | 127.379 | 29.448 | 127.41 | 40.691 | 127.311 | 38.214 | 115.887 | -26.792 | 127.5 | 32.904
115.604 | 1.06 | 115.627 | -9.414 | 115.611 | 16.221 | 115.599 | 16.221 | 127.368 | 33.3 | 127.36 | 29.686 | 127.395 | 40.793 | 127.296 | 38.178 | 115.904 | -26.762 | 127.482 | 32.915
115.622 | 1.061 | 115.645 | -9.397 | 115.628 | 16.219 | 115.614 | 16.219 | 127.351 | 33.364 | 127.341 | 29.884 | 127.381 | 40.886 | 127.283 | 38.151 | 115.92 | -26.747 | 127.466 | 32.926
115.641 | 1.09 | 115.658 | -9.38 | 115.647 | 16.217 | 115.631 | 16.217 | 127.335 | 33.427 | 127.323 | 30.018 | 127.368 | 40.965 | 127.27 | 38.16 | 115.939 | -26.716 | 127.449 | 32.914
115.657 | 1.128 | 115.675 | -9.387 | 115.667 | 16.215 | 115.648 | 16.215 | 127.318 | 33.421 | 127.307 | 30.112 | 127.354 | 41.036 | 127.254 | 38.168 | 115.958 | -26.669 | 127.435 | 32.948
115.676 | 1.157 | 115.695 | -9.409 | 115.686 | 16.221 | 115.66 | 16.221 | 127.301 | 33.438 | 127.293 | 30.198 | 127.338 | 41.122 | 127.239 | 38.15 | 115.976 | -26.623 | 127.422 | 33.029
115.696 | 1.187 | 115.713 | -9.44 | 115.704 | 16.235 | 115.675 | 16.235 | 127.281 | 33.494 | 127.277 | 30.292 | 127.321 | 41.208 | 127.223 | 38.097 | 115.995 | -26.6 | 127.407 | 33.087
115.712 | 1.206 | 115.732 | -9.47 | 115.723 | 16.24 | 115.691 | 16.24 | 127.263 | 33.557 | 127.263 | 30.298 | 127.305 | 41.34 | 127.206 | 37.998 | 116.012 | -26.593 | 127.391 | 33.098
115.73 | 1.207 | 115.751 | -9.516 | 115.741 | 16.246 | 115.705 | 16.246 | 127.247 | 33.637 | 127.249 | 30.232 | 127.289 | 41.449 | 127.19 | 37.873 | 116.031 | -26.585 | 127.375 | 33.063
115.749 | 1.208 | 115.77 | -9.555 | 115.758 | 16.244 | 115.72 | 16.244 | 127.229 | 33.724 | 127.232 | 30.142 | 127.274 | 41.588 | 127.173 | 37.731 | 116.051 | -26.593 | 127.361 | 32.996
115.766 | 1.199 | 115.786 | -9.577 | 115.773 | 16.212 | 115.735 | 16.212 | 127.214 | 33.834 | 127.215 | 30.004 | 127.255 | 41.72 | 127.155 | 37.632 | 116.068 | -26.617 | 127.346 | 32.968
115.783 | 1.209 | 115.805 | -9.64 | 115.788 | 16.187 | 115.75 | 16.187 | 127.199 | 33.984 | 127.199 | 29.842 | 127.237 | 41.822 | 127.138 | 37.668 | 116.087 | -26.64 | 127.329 | 32.971
115.799 | 1.219 | 115.824 | -9.702 | 115.8 | 16.162 | 115.762 | 16.162 | 127.186 | 34.149 | 127.184 | 29.681 | 127.219 | 41.954 | 127.119 | 37.641 | 116.106 | -26.648 | 127.313 | 32.896
115.813 | 1.22 | 115.84 | -9.765 | 115.815 | 16.13 | 115.778 | 16.13 | 127.172 | 34.329 | 127.168 | 29.535 | 127.2 | 42.117 | 127.1 | 37.614 | 116.123 | -26.656 | 127.295 | 32.783
115.828 | 1.23 | 115.858 | -9.811 | 115.831 | 16.082 | 115.794 | 16.082 | 127.156 | 34.517 | 127.15 | 29.381 | 127.181 | 42.264 | 127.083 | 37.56 | 116.141 | -26.672 | 127.276 | 32.638
115.843 | 1.24 | 115.877 | -9.857 | 115.843 | 16.034 | 115.808 | 16.034 | 127.141 | 34.659 | 127.131 | 29.235 | 127.164 | 42.419 | 127.067 | 37.489 | 116.157 | -26.696 | 127.258 | 32.47
115.857 | 1.287 | 115.892 | -9.92 | 115.858 | 15.994 | 115.824 | 15.994 | 127.125 | 34.808 | 127.113 | 29.057 | 127.149 | 42.574 | 127.053 | 37.364 | 116.173 | -26.696 | 127.239 | 32.309
115.87 | 1.363 | 115.907 | -9.998 | 115.874 | 15.962 | 115.841 | 15.962 | 127.108 | 34.958 | 127.094 | 28.896 | 127.135 | 42.706 | 127.039 | 37.23 | 116.188 | -26.696 | 127.221 | 32.165
115.884 | 1.458 | 115.923 | -10.061 | 115.889 | 15.937 | 115.855 | 15.937 | 127.092 | 35.092 | 127.076 | 28.806 | 127.12 | 42.922 | 127.025 | 37.078 | 116.202 | -26.697 | 127.205 | 32.035
115.9 | 1.553 | 115.938 | -10.115 | 115.905 | 15.912 | 115.871 | 15.912 | 127.076 | 35.225 | 127.058 | 28.82 | 127.106 | 43.161 | 127.011 | 36.926 | 116.217 | -26.713 | 127.189 | 31.953
115.912 | 1.61 | 115.952 | -10.186 | 115.922 | 15.895 | 115.889 | 15.895 | 127.058 | 35.375 | 127.043 | 28.898 | 127.091 | 43.485 | 126.994 | 36.792 | 116.229 | -26.722 | 127.174 | 31.839
115.928 | 1.657 | 115.967 | -10.264 | 115.938 | 15.878 | 115.905 | 15.878 | 127.04 | 35.485 | 127.029 | 29.008 | 127.075 | 43.816 | 126.978 | 36.641 | 116.244 | -26.73 | 127.159 | 31.726
115.945 | 1.705 | 115.982 | -10.343 | 115.954 | 15.853 | 115.922 | 15.853 | 127.02 | 35.494 | 127.014 | 29.118 | 127.059 | 44.116 | 126.963 | 36.614 | 116.26 | -26.699 | 127.145 | 31.659
115.959 | 1.752 | 115.997 | -10.453 | 115.97 | 15.843 | 115.938 | 15.843 | 127.001 | 35.496 | 126.999 | 29.268 | 127.043 | 44.356 | 126.948 | 36.596 | 116.273 | -26.677 | 127.132 | 31.647
115.975 | 1.762 | 116.012 | -10.548 | 115.986 | 15.834 | 115.957 | 15.834 | 126.983 | 35.466 | 126.984 | 29.434 | 127.028 | 44.579 | 126.933 | 36.595 | 116.289 | -26.654 | 127.116 | 31.642
115.992 | 1.772 | 116.027 | -10.642 | 116 | 15.816 | 115.976 | 15.816 | 126.966 | 35.444 | 126.968 | 29.615 | 127.013 | 44.765 | 126.915 | 36.595 | 116.306 | -26.631 | 127.101 | 31.63
116.008 | 1.792 | 116.04 | -10.737 | 116.016 | 15.791 | 115.995 | 15.791 | 126.953 | 35.406 | 126.953 | 29.805 | 126.996 | 44.935 | 126.898 | 36.586 | 116.32 | -26.585 | 127.087 | 31.609
116.024 | 1.802 | 116.056 | -10.831 | 116.032 | 15.774 | 116.014 | 15.774 | 126.938 | 35.322 | 126.937 | 30.011 | 126.977 | 45.113 | 126.879 | 36.523 | 116.336 | -26.539 | 127.071 | 31.55
116.041 | 1.803 | 116.074 | -10.926 | 116.046 | 15.757 | 116.031 | 15.757 | 126.924 | 35.23 | 126.921 | 30.185 | 126.958 | 45.138 | 126.861 | 36.452 | 116.353 | -26.477 | 127.055 | 31.546
116.057 | 1.803 | 116.087 | -11.036 | 116.062 | 15.732 | 116.05 | 15.732 | 126.911 | 35.083 | 126.905 | 30.319 | 126.94 | 45.079 | 126.843 | 36.345 | 116.369 | -26.4 | 127.038 | 31.549
116.071 | 1.832 | 116.103 | -11.154 | 116.082 | 15.715 | 116.07 | 15.715 | 126.896 | 34.952 | 126.887 | 30.461 | 126.923 | 44.904 | 126.826 | 36.22 | 116.385 | -26.322 | 127.021 | 31.591
116.087 | 1.861 | 116.121 | -11.265 | 116.099 | 15.705 | 116.087 | 15.705 | 126.88 | 34.86 | 126.868 | 30.595 | 126.906 | 44.692 | 126.811 | 36.086 | 116.402 | -26.261 | 127.003 | 31.626
116.106 | 1.89 | 116.137 | -11.375 | 116.118 | 15.681 | 116.106 | 15.681 | 126.865 | 34.83 | 126.849 | 30.745 | 126.89 | 44.456 | 126.798 | 35.961 | 116.418 | -26.199 | 126.984 | 31.645
116.123 | 1.929 | 116.153 | -11.485 | 116.138 | 15.672 | 116.124 | 15.672 | 126.85 | 34.73 | 126.831 | 30.879 | 126.876 | 44.175 | 126.783 | 35.89 | 116.432 | -26.137 | 126.967 | 31.632
116.142 | 1.93 | 116.171 | -11.612 | 116.157 | 15.662 | 116.142 | 15.662 | 126.836 | 34.653 | 126.814 | 30.997 | 126.86 | 43.855 | 126.767 | 35.863 | 116.448 | -26.075 | 126.95 | 31.628
116.162 | 1.931 | 116.187 | -11.738 | 116.176 | 15.661 | 116.16 | 15.661 | 126.819 | 34.584 | 126.796 | 31.019 | 126.845 | 43.466 | 126.752 | 35.836 | 116.467 | -26.006 | 126.933 | 31.631
116.178 | 1.894 | 116.204 | -11.84 | 116.195 | 15.666 | 116.176 | 15.666 | 126.801 | 34.562 | 126.781 | 31.017 | 126.83 | 43.001 | 126.736 | 35.871 | 116.483 | -25.967 | 126.919 | 31.681
116.197 | 1.857 | 116.222 | -11.934 | 116.214 | 15.672 | 116.191 | 15.672 | 126.783 | 34.579 | 126.766 | 30.999 | 126.815 | 42.513 | 126.721 | 35.96 | 116.502 | -25.928 | 126.904 | 31.739
116.218 | 1.82 | 116.241 | -12.02 | 116.23 | 15.678 | 116.205 | 15.678 | 126.764 | 34.62 | 126.751 | 30.989 | 126.799 | 42.101 | 126.704 | 36.004 | 116.523 | -25.89 | 126.89 | 31.75
116.237 | 1.783 | 116.258 | -12.115 | 116.248 | 15.699 | 116.22 | 15.699 | 126.745 | 34.676 | 126.738 | 30.947 | 126.782 | 41.712 | 126.688 | 36.119 | 116.539 | -25.843 | 126.876 | 31.784
116.256 | 1.785 | 116.276 | -12.193 | 116.266 | 15.705 | 116.235 | 15.705 | 126.727 | 34.731 | 126.723 | 30.897 | 126.766 | 41.37 | 126.672 | 36.199 | 116.558 | -25.805 | 126.859 | 31.834
116.273 | 1.767 | 116.297 | -12.271 | 116.281 | 15.71 | 116.247 | 15.71 | 126.71 | 34.741 | 126.708 | 30.807 | 126.749 | 41.035 | 126.653 | 36.333 | 116.579 | -25.75 | 126.843 | 31.923
116.291 | 1.758 | 116.313 | -12.349 | 116.296 | 15.724 | 116.262 | 15.724 | 126.696 | 34.75 | 126.694 | 30.693 | 126.731 | 40.699 | 126.634 | 36.466 | 116.598 | -25.704 | 126.827 | 32.02
116.309 | 1.712 | 116.332 | -12.388 | 116.313 | 15.722 | 116.277 | 15.722 | 126.681 | 34.79 | 126.678 | 30.588 | 126.713 | 40.441 | 126.614 | 36.555 | 116.617 | -25.665 | 126.811 | 32.14
116.324 | 1.685 | 116.352 | -12.426 | 116.325 | 15.72 | 116.289 | 15.72 | 126.665 | 34.846 | 126.661 | 30.498 | 126.694 | 40.267 | 126.596 | 36.67 | 116.635 | -25.611 | 126.796 | 32.245
116.339 | 1.667 | 116.368 | -12.464 | 116.34 | 15.725 | 116.305 | 15.725 | 126.651 | 34.902 | 126.646 | 30.472 | 126.676 | 40.192 | 126.578 | 36.839 | 116.653 | -25.564 | 126.778 | 32.365
116.351 | 1.61 | 116.386 | -12.487 | 116.357 | 15.723 | 116.322 | 15.723 | 126.635 | 34.88 | 126.629 | 30.446 | 126.659 | 40.217 | 126.56 | 36.99 | 116.67 | -25.518 | 126.761 | 32.43
116.366 | 1.554 | 116.404 | -12.501 | 116.372 | 15.744 | 116.336 | 15.744 | 126.62 | 34.873 | 126.612 | 30.42 | 126.641 | 40.257 | 126.544 | 37.132 | 116.686 | -25.471 | 126.743 | 32.496
116.382 | 1.489 | 116.419 | -12.492 | 116.387 | 15.773 | 116.352 | 15.773 | 126.603 | 34.859 | 126.593 | 30.354 | 126.625 | 40.297 | 126.528 | 37.292 | 116.701 | -25.433 | 126.724 | 32.585
116.395 | 1.433 | 116.434 | -12.466 | 116.403 | 15.801 | 116.369 | 15.801 | 126.588 | 34.915 | 126.576 | 30.312 | 126.61 | 40.353 | 126.513 | 37.417 | 116.714 | -25.41 | 126.706 | 32.627
116.41 | 1.368 | 116.449 | -12.449 | 116.418 | 15.829 | 116.385 | 15.829 | 126.573 | 34.947 | 126.559 | 30.254 | 126.595 | 40.4 | 126.498 | 37.523 | 116.729 | -25.387 | 126.689 | 32.654
116.426 | 1.303 | 116.464 | -12.448 | 116.435 | 15.835 | 116.401 | 15.835 | 126.556 | 34.988 | 126.541 | 30.3 | 126.582 | 40.517 | 126.483 | 37.568 | 116.745 | -25.341 | 126.674 | 32.649
116.441 | 1.256 | 116.476 | -12.447 | 116.451 | 15.856 | 116.417 | 15.856 | 126.537 | 35.028 | 126.527 | 30.362 | 126.566 | 40.687 | 126.468 | 37.541 | 116.758 | -25.295 | 126.661 | 32.637
116.457 | 1.2 | 116.491 | -12.429 | 116.467 | 15.869 | 116.433 | 15.869 | 126.518 | 35.092 | 126.513 | 30.384 | 126.551 | 40.865 | 126.453 | 37.531 | 116.773 | -25.264 | 126.645 | 32.609
116.474 | 1.154 | 116.506 | -12.412 | 116.481 | 15.882 | 116.446 | 15.882 | 126.501 | 35.187 | 126.5 | 30.358 | 126.535 | 41.02 | 126.436 | 37.549 | 116.79 | -25.256 | 126.631 | 32.558
116.491 | 1.117 | 116.518 | -12.363 | 116.498 | 15.896 | 116.462 | 15.896 | 126.483 | 35.266 | 126.486 | 30.333 | 126.518 | 41.152 | 126.42 | 37.54 | 116.805 | -25.257 | 126.616 | 32.46
116.507 | 1.08 | 116.533 | -12.314 | 116.515 | 15.901 | 116.481 | 15.901 | 126.465 | 35.361 | 126.47 | 30.307 | 126.502 | 41.254 | 126.404 | 37.62 | 116.821 | -25.257 | 126.599 | 32.354
116.523 | 1.034 | 116.549 | -12.265 | 116.529 | 15.907 | 116.497 | 15.907 | 126.448 | 35.385 | 126.455 | 30.273 | 126.485 | 41.363 | 126.387 | 37.726 | 116.839 | -25.242 | 126.583 | 32.217
116.54 | 1.016 | 116.562 | -12.224 | 116.546 | 15.897 | 116.516 | 15.897 | 126.432 | 35.356 | 126.439 | 30.271 | 126.467 | 41.487 | 126.37 | 37.833 | 116.855 | -25.242 | 126.567 | 32.088
116.553 | 0.997 | 116.578 | -12.182 | 116.564 | 15.872 | 116.536 | 15.872 | 126.417 | 35.224 | 126.422 | 30.229 | 126.45 | 41.611 | 126.35 | 37.984 | 116.872 | -25.242 | 126.551 | 31.928
116.57 | 0.96 | 116.595 | -12.141 | 116.58 | 15.87 | 116.553 | 15.87 | 126.402 | 35.047 | 126.407 | 30.203 | 126.43 | 41.736 | 126.333 | 38.179 | 116.888 | -25.235 | 126.536 | 31.744
116.587 | 0.933 | 116.611 | -12.1 | 116.597 | 15.861 | 116.572 | 15.861 | 126.388 | 34.9 | 126.39 | 30.089 | 126.412 | 41.784 | 126.316 | 38.393 | 116.904 | -25.251 | 126.517 | 31.576
116.601 | 0.915 | 116.628 | -12.051 | 116.617 | 15.867 | 116.592 | 15.867 | 126.372 | 34.792 | 126.371 | 29.951 | 126.393 | 41.732 | 126.298 | 38.642 | 116.918 | -25.259 | 126.497 | 31.439
116.618 | 0.915 | 116.644 | -12.01 | 116.636 | 15.873 | 116.611 | 15.873 | 126.357 | 34.607 | 126.353 | 29.838 | 126.376 | 41.672 | 126.283 | 38.9 | 116.934 | -25.267 | 126.478 | 31.333
116.638 | 0.917 | 116.66 | -11.968 | 116.655 | 15.879 | 116.629 | 15.879 | 126.341 | 34.351 | 126.333 | 29.756 | 126.362 | 41.621 | 126.269 | 39.095 | 116.952 | -25.291 | 126.459 | 31.282
116.657 | 0.927 | 116.676 | -11.927 | 116.674 | 15.892 | 116.647 | 15.892 | 126.324 | 34.087 | 126.313 | 29.69 | 126.347 | 41.561 | 126.255 | 39.273 | 116.966 | -25.299 | 126.442 | 31.246
116.676 | 0.966 | 116.692 | -11.894 | 116.693 | 15.906 | 116.664 | 15.906 | 126.308 | 33.824 | 126.295 | 29.656 | 126.333 | 41.486 | 126.242 | 39.371 | 116.982 | -25.323 | 126.423 | 31.203
116.697 | 1.005 | 116.708 | -11.828 | 116.709 | 15.919 | 116.682 | 15.919 | 126.292 | 33.576 | 126.277 | 29.574 | 126.32 | 41.343 | 126.226 | 39.522 | 117.002 | -25.323 | 126.408 | 31.175
116.716 | 1.044 | 116.724 | -11.771 | 116.728 | 15.925 | 116.697 | 15.925 | 126.275 | 33.312 | 126.263 | 29.493 | 126.304 | 41.161 | 126.211 | 39.735 | 117.019 | -25.331 | 126.394 | 31.155
116.735 | 1.073 | 116.743 | -11.714 | 116.747 | 15.931 | 116.712 | 15.931 | 126.256 | 33.072 | 126.247 | 29.475 | 126.288 | 40.956 | 126.195 | 39.949 | 117.038 | -25.339 | 126.378 | 31.181
116.754 | 1.093 | 116.763 | -11.656 | 116.763 | 15.937 | 116.724 | 15.937 | 126.238 | 32.824 | 126.233 | 29.489 | 126.272 | 40.728 | 126.18 | 40.126 | 117.058 | -25.339 | 126.363 | 31.223
116.773 | 1.123 | 116.779 | -11.543 | 116.781 | 15.973 | 116.739 | 15.973 | 126.221 | 32.537 | 126.218 | 29.527 | 126.257 | 40.546 | 126.164 | 40.269 | 117.077 | -25.331 | 126.347 | 31.274
116.789 | 1.114 | 116.798 | -11.406 | 116.799 | 16.009 | 116.756 | 16.009 | 126.203 | 32.204 | 126.201 | 29.621 | 126.242 | 40.464 | 126.148 | 40.34 | 117.095 | -25.339 | 126.331 | 31.331
116.807 | 1.115 | 116.819 | -11.293 | 116.814 | 16.053 | 116.768 | 16.053 | 126.186 | 31.964 | 126.185 | 29.755 | 126.226 | 40.389 | 126.131 | 40.357 | 117.114 | -25.339 | 126.316 | 31.405
116.825 | 1.126 | 116.837 | -11.163 | 116.829 | 16.096 | 116.783 | 16.096 | 126.171 | 31.762 | 126.169 | 29.928 | 126.208 | 40.322 | 126.114 | 40.321 | 117.133 | -25.331 | 126.299 | 31.447
116.84 | 1.155 | 116.856 | -11.058 | 116.845 | 16.155 | 116.799 | 16.155 | 126.158 | 31.631 | 126.154 | 30.118 | 126.19 | 40.286 | 126.095 | 40.294 | 117.149 | -25.324 | 126.283 | 31.528
116.855 | 1.184 | 116.876 | -10.968 | 116.86 | 16.214 | 116.814 | 16.214 | 126.144 | 31.516 | 126.139 | 30.284 | 126.171 | 40.287 | 126.077 | 40.232 | 117.167 | -25.316 | 126.266 | 31.617
116.871 | 1.213 | 116.895 | -10.871 | 116.875 | 16.265 | 116.83 | 16.265 | 126.129 | 31.416 | 126.122 | 30.546 | 126.153 | 40.435 | 126.059 | 40.062 | 117.184 | -25.3 | 126.248 | 31.714
116.884 | 1.223 | 116.913 | -10.774 | 116.89 | 16.339 | 116.847 | 16.339 | 126.113 | 31.378 | 126.104 | 30.816 | 126.135 | 40.636 | 126.043 | 39.839 | 117.199 | -25.277 | 126.229 | 31.772
116.899 | 1.233 | 116.93 | -10.676 | 116.905 | 16.413 | 116.863 | 16.413 | 126.097 | 31.356 | 126.085 | 31.061 | 126.119 | 40.875 | 126.03 | 39.59 | 117.214 | -25.254 | 126.21 | 31.814
116.915 | 1.243 | 116.945 | -10.595 | 116.917 | 16.456 | 116.879 | 16.456 | 126.081 | 31.396 | 126.067 | 31.267 | 126.106 | 41.091 | 126.016 | 39.403 | 117.23 | -25.239 | 126.191 | 31.841
116.931 | 1.244 | 116.958 | -10.506 | 116.932 | 16.523 | 116.896 | 16.523 | 126.065 | 31.468 | 126.05 | 31.417 | 126.091 | 41.323 | 126.003 | 39.26 | 117.242 | -25.209 | 126.174 | 31.867
116.946 | 1.217 | 116.973 | -10.409 | 116.947 | 16.566 | 116.912 | 16.566 | 126.048 | 31.594 | 126.032 | 31.527 | 126.078 | 41.554 | 125.99 | 39.188 | 117.257 | -25.201 | 126.156 | 31.855
116.961 | 1.18 | 116.989 | -10.312 | 116.96 | 16.61 | 116.925 | 16.61 | 126.032 | 31.728 | 126.016 | 31.629 | 126.063 | 41.801 | 125.975 | 39.081 | 117.273 | -25.17 | 126.141 | 31.804
116.976 | 1.134 | 117.001 | -10.199 | 116.977 | 16.653 | 116.942 | 16.653 | 126.015 | 31.908 | 126.003 | 31.715 | 126.048 | 42.063 | 125.959 | 38.992 | 117.287 | -25.139 | 126.127 | 31.713
116.99 | 1.078 | 117.016 | -10.102 | 116.994 | 16.682 | 116.959 | 16.682 | 125.995 | 32.073 | 125.988 | 31.761 | 126.033 | 42.364 | 125.943 | 38.911 | 117.302 | -25.116 | 126.112 | 31.6
117.006 | 1.022 | 117.033 | -10.005 | 117.008 | 16.702 | 116.973 | 16.702 | 125.976 | 32.269 | 125.974 | 31.759 | 126.018 | 42.695 | 125.929 | 38.884 | 117.317 | -25.085 | 126.099 | 31.525
117.022 | 0.976 | 117.045 | -9.955 | 117.024 | 16.693 | 116.989 | 16.693 | 125.957 | 32.489 | 125.959 | 31.717 | 126.002 | 42.957 | 125.914 | 38.92 | 117.332 | -25.062 | 126.084 | 31.466
117.036 | 0.976 | 117.06 | -9.938 | 117.042 | 16.684 | 117.009 | 16.684 | 125.94 | 32.724 | 125.944 | 31.587 | 125.987 | 43.173 | 125.897 | 38.955 | 117.348 | -25.024 | 126.069 | 31.415
117.052 | 0.977 | 117.076 | -9.929 | 117.059 | 16.674 | 117.026 | 16.674 | 125.924 | 32.99 | 125.93 | 31.442 | 125.971 | 43.404 | 125.879 | 39.008 | 117.364 | -24.985 | 126.055 | 31.348
117.07 | 0.95 | 117.092 | -9.895 | 117.075 | 16.673 | 117.045 | 16.673 | 125.909 | 33.256 | 125.913 | 31.296 | 125.952 | 43.659 | 125.86 | 39.07 | 117.38 | -24.931 | 126.039 | 31.304
117.084 | 0.912 | 117.108 | -9.894 | 117.092 | 16.641 | 117.065 | 16.641 | 125.896 | 33.515 | 125.898 | 31.198 | 125.933 | 43.883 | 125.841 | 39.141 | 117.393 | -24.885 | 126.023 | 31.253
117.101 | 0.904 | 117.125 | -9.916 | 117.108 | 16.608 | 117.084 | 16.608 | 125.882 | 33.804 | 125.882 | 31.092 | 125.915 | 44.068 | 125.822 | 39.23 | 117.41 | -24.839 | 126.008 | 31.249
117.118 | 0.896 | 117.141 | -9.955 | 117.125 | 16.576 | 117.103 | 16.576 | 125.867 | 34.032 | 125.866 | 30.922 | 125.897 | 44.177 | 125.804 | 39.417 | 117.427 | -24.777 | 125.991 | 31.213
117.135 | 0.887 | 117.155 | -10.001 | 117.144 | 16.537 | 117.122 | 16.537 | 125.852 | 34.189 | 125.847 | 30.713 | 125.879 | 44.233 | 125.787 | 39.648 | 117.441 | -24.684 | 125.974 | 31.24
117.152 | 0.841 | 117.171 | -10.055 | 117.163 | 16.474 | 117.141 | 16.474 | 125.837 | 34.369 | 125.829 | 30.487 | 125.863 | 44.235 | 125.773 | 39.835 | 117.458 | -24.583 | 125.955 | 31.297
117.172 | 0.795 | 117.187 | -10.11 | 117.18 | 16.442 | 117.157 | 16.442 | 125.823 | 34.55 | 125.811 | 30.318 | 125.848 | 44.191 | 125.757 | 39.968 | 117.475 | -24.466 | 125.938 | 31.347
117.191 | 0.74 | 117.201 | -10.172 | 117.199 | 16.403 | 117.175 | 16.403 | 125.809 | 34.738 | 125.794 | 30.188 | 125.833 | 44.101 | 125.741 | 40.057 | 117.492 | -24.381 | 125.92 | 31.413
117.211 | 0.656 | 117.217 | -10.235 | 117.22 | 16.348 | 117.193 | 16.348 | 125.793 | 34.88 | 125.776 | 30.154 | 125.819 | 44.018 | 125.726 | 40.163 | 117.508 | -24.288 | 125.903 | 31.533
117.23 | 0.572 | 117.235 | -10.297 | 117.236 | 16.293 | 117.208 | 16.293 | 125.778 | 34.974 | 125.76 | 30.136 | 125.804 | 43.89 | 125.71 | 40.305 | 117.529 | -24.21 | 125.889 | 31.723
117.249 | 0.489 | 117.252 | -10.367 | 117.256 | 16.261 | 117.223 | 16.261 | 125.76 | 35.038 | 125.745 | 30.118 | 125.789 | 43.746 | 125.695 | 40.376 | 117.548 | -24.132 | 125.874 | 31.906
117.266 | 0.414 | 117.27 | -10.437 | 117.276 | 16.215 | 117.24 | 16.215 | 125.741 | 35.078 | 125.731 | 30.1 | 125.775 | 43.549 | 125.678 | 40.367 | 117.567 | -24.062 | 125.86 | 32.088
117.285 | 0.35 | 117.291 | -10.523 | 117.295 | 16.183 | 117.252 | 16.183 | 125.724 | 35.033 | 125.718 | 30.13 | 125.758 | 43.321 | 125.662 | 40.313 | 117.586 | -23.992 | 125.847 | 32.216
117.305 | 0.294 | 117.309 | -10.609 | 117.313 | 16.128 | 117.267 | 16.128 | 125.706 | 34.995 | 125.704 | 30.208 | 125.743 | 43.147 | 125.647 | 40.189 | 117.606 | -23.946 | 125.831 | 32.36
117.321 | 0.239 | 117.328 | -10.719 | 117.332 | 16.081 | 117.284 | 16.081 | 125.689 | 34.942 | 125.689 | 30.366 | 125.727 | 42.988 | 125.63 | 40.028 | 117.622 | -23.891 | 125.815 | 32.472
117.339 | 0.164 | 117.347 | -10.813 | 117.347 | 16.034 | 117.299 | 16.034 | 125.673 | 34.827 | 125.674 | 30.556 | 125.711 | 42.837 | 125.612 | 39.903 | 117.642 | -23.837 | 125.799 | 32.592
117.358 | 0.09 | 117.366 | -10.915 | 117.362 | 16.002 | 117.314 | 16.002 | 125.658 | 34.68 | 125.658 | 30.698 | 125.694 | 42.685 | 125.593 | 39.725 | 117.662 | -23.79 | 125.784 | 32.697
117.373 | 0.006 | 117.385 | -11.001 | 117.377 | 15.985 | 117.329 | 15.985 | 125.643 | 34.494 | 125.643 | 30.8 | 125.675 | 42.549 | 125.576 | 39.529 | 117.679 | -23.751 | 125.769 | 32.747
117.388 | -0.106 | 117.404 | -11.071 | 117.392 | 15.968 | 117.345 | 15.968 | 125.628 | 34.317 | 125.627 | 30.902 | 125.658 | 42.413 | 125.559 | 39.306 | 117.697 | -23.728 | 125.753 | 32.742
117.404 | -0.218 | 117.422 | -11.133 | 117.404 | 15.95 | 117.361 | 15.95 | 125.614 | 34.154 | 125.611 | 31.091 | 125.641 | 42.308 | 125.541 | 39.003 | 117.716 | -23.697 | 125.735 | 32.73
117.419 | -0.283 | 117.437 | -11.211 | 117.419 | 15.903 | 117.377 | 15.903 | 125.599 | 34.047 | 125.594 | 31.297 | 125.623 | 42.218 | 125.525 | 38.727 | 117.731 | -23.674 | 125.718 | 32.71
117.434 | -0.339 | 117.455 | -11.289 | 117.435 | 15.871 | 117.394 | 15.871 | 125.583 | 33.978 | 125.575 | 31.519 | 125.606 | 42.182 | 125.511 | 38.522 | 117.747 | -23.658 | 125.699 | 32.658
117.449 | -0.404 | 117.471 | -11.367 | 117.447 | 15.854 | 117.408 | 15.854 | 125.568 | 33.933 | 125.557 | 31.733 | 125.592 | 42.168 | 125.496 | 38.317 | 117.763 | -23.627 | 125.681 | 32.623
117.464 | -0.45 | 117.483 | -11.422 | 117.462 | 15.822 | 117.425 | 15.822 | 125.553 | 33.91 | 125.538 | 31.915 | 125.577 | 42.185 | 125.482 | 38.156 | 117.778 | -23.612 | 125.664 | 32.572
117.476 | -0.487 | 117.498 | -11.484 | 117.478 | 15.797 | 117.443 | 15.797 | 125.536 | 33.935 | 125.521 | 31.985 | 125.564 | 42.187 | 125.468 | 37.96 | 117.793 | -23.612 | 125.648 | 32.505
117.491 | -0.514 | 117.514 | -11.546 | 117.491 | 15.788 | 117.457 | 15.788 | 125.521 | 33.944 | 125.503 | 31.975 | 125.549 | 42.22 | 125.453 | 37.746 | 117.809 | -23.612 | 125.635 | 32.399
117.506 | -0.513 | 117.529 | -11.6 | 117.507 | 15.74 | 117.473 | 15.74 | 125.503 | 33.969 | 125.489 | 31.957 | 125.534 | 42.26 | 125.438 | 37.594 | 117.824 | -23.636 | 125.62 | 32.301
117.519 | -0.484 | 117.544 | -11.631 | 117.525 | 15.708 | 117.491 | 15.708 | 125.486 | 34.002 | 125.475 | 31.979 | 125.518 | 42.315 | 125.422 | 37.479 | 117.836 | -23.651 | 125.606 | 32.234
117.535 | -0.455 | 117.56 | -11.661 | 117.541 | 15.676 | 117.508 | 15.676 | 125.469 | 34.05 | 125.461 | 31.969 | 125.501 | 42.394 | 125.406 | 37.389 | 117.851 | -23.667 | 125.592 | 32.183
117.553 | -0.426 | 117.574 | -11.684 | 117.557 | 15.659 | 117.525 | 15.659 | 125.45 | 34.098 | 125.446 | 31.895 | 125.485 | 42.418 | 125.39 | 37.371 | 117.867 | -23.675 | 125.576 | 32.093
117.566 | -0.425 | 117.589 | -11.658 | 117.573 | 15.627 | 117.545 | 15.627 | 125.434 | 34.13 | 125.431 | 31.741 | 125.469 | 42.481 | 125.374 | 37.371 | 117.88 | -23.691 | 125.56 | 31.987
117.582 | -0.433 | 117.605 | -11.64 | 117.589 | 15.595 | 117.565 | 15.595 | 125.419 | 34.139 | 125.415 | 31.564 | 125.453 | 42.567 | 125.357 | 37.335 | 117.897 | -23.707 | 125.544 | 31.905
117.6 | -0.442 | 117.621 | -11.623 | 117.602 | 15.54 | 117.584 | 15.54 | 125.404 | 34.11 | 125.398 | 31.322 | 125.436 | 42.684 | 125.338 | 37.317 | 117.914 | -23.738 | 125.529 | 31.822
117.616 | -0.46 | 117.635 | -11.581 | 117.618 | 15.523 | 117.603 | 15.523 | 125.391 | 34.088 | 125.383 | 31.073 | 125.416 | 42.801 | 125.32 | 37.308 | 117.928 | -23.785 | 125.514 | 31.794
117.632 | -0.468 | 117.651 | -11.516 | 117.635 | 15.498 | 117.622 | 15.498 | 125.377 | 34.019 | 125.367 | 30.879 | 125.398 | 42.986 | 125.303 | 37.343 | 117.945 | -23.84 | 125.497 | 31.805
117.649 | -0.467 | 117.668 | -11.451 | 117.651 | 15.481 | 117.639 | 15.481 | 125.363 | 33.966 | 125.351 | 30.685 | 125.38 | 43.218 | 125.285 | 37.432 | 117.962 | -23.91 | 125.478 | 31.824
117.665 | -0.476 | 117.682 | -11.362 | 117.67 | 15.472 | 117.658 | 15.472 | 125.349 | 33.803 | 125.333 | 30.524 | 125.362 | 43.442 | 125.268 | 37.556 | 117.979 | -23.972 | 125.46 | 31.851
117.681 | -0.465 | 117.698 | -11.272 | 117.69 | 15.456 | 117.679 | 15.456 | 125.332 | 33.579 | 125.314 | 30.322 | 125.346 | 43.643 | 125.254 | 37.69 | 117.995 | -24.042 | 125.441 | 31.955
117.7 | -0.464 | 117.716 | -11.183 | 117.706 | 15.439 | 117.696 | 15.439 | 125.316 | 33.3 | 125.295 | 30.096 | 125.332 | 43.813 | 125.24 | 37.796 | 118.012 | -24.105 | 125.424 | 32.021
117.719 | -0.444 | 117.73 | -11.094 | 117.725 | 15.422 | 117.713 | 15.422 | 125.3 | 33.021 | 125.276 | 29.855 | 125.318 | 43.983 | 125.227 | 37.831 | 118.028 | -24.175 | 125.406 | 32.087
117.736 | -0.405 | 117.746 | -11.004 | 117.745 | 15.436 | 117.733 | 15.436 | 125.284 | 32.703 | 125.258 | 29.749 | 125.305 | 44.146 | 125.212 | 37.902 | 118.045 | -24.253 | 125.389 | 32.16
117.755 | -0.375 | 117.764 | -10.923 | 117.763 | 15.45 | 117.748 | 15.45 | 125.267 | 32.424 | 125.242 | 29.675 | 125.29 | 44.278 | 125.197 | 37.991 | 118.064 | -24.33 | 125.375 | 32.265
117.775 | -0.308 | 117.783 | -10.833 | 117.782 | 15.433 | 117.763 | 15.433 | 125.248 | 32.176 | 125.226 | 29.641 | 125.274 | 44.394 | 125.181 | 38.089 | 118.083 | -24.423 | 125.359 | 32.4
117.791 | -0.25 | 117.802 | -10.736 | 117.801 | 15.409 | 117.779 | 15.409 | 125.229 | 31.889 | 125.212 | 29.631 | 125.258 | 44.48 | 125.165 | 38.169 | 118.099 | -24.517 | 125.345 | 32.52
117.81 | -0.183 | 117.821 | -10.638 | 117.82 | 15.384 | 117.794 | 15.384 | 125.21 | 31.649 | 125.198 | 29.622 | 125.242 | 44.475 | 125.149 | 38.24 | 118.118 | -24.61 | 125.33 | 32.625
117.83 | -0.115 | 117.84 | -10.533 | 117.837 | 15.368 | 117.81 | 15.368 | 125.19 | 31.425 | 125.183 | 29.644 | 125.228 | 44.331 | 125.133 | 38.239 | 118.139 | -24.696 | 125.316 | 32.714
117.849 | -0.057 | 117.857 | -10.427 | 117.854 | 15.366 | 117.825 | 15.366 | 125.173 | 31.278 | 125.167 | 29.722 | 125.211 | 44.126 | 125.118 | 38.23 | 118.155 | -24.758 | 125.301 | 32.795
117.867 | 0.01 | 117.876 | -10.346 | 117.869 | 15.364 | 117.84 | 15.364 | 125.156 | 31.186 | 125.151 | 29.863 | 125.195 | 43.883 | 125.101 | 38.266 | 118.174 | -24.82 | 125.284 | 32.814
117.884 | 0.096 | 117.896 | -10.264 | 117.882 | 15.37 | 117.852 | 15.37 | 125.142 | 31.156 | 125.136 | 30.053 | 125.177 | 43.579 | 125.081 | 38.354 | 118.194 | -24.866 | 125.269 | 32.879
117.899 | 0.201 | 117.912 | -10.174 | 117.896 | 15.361 | 117.867 | 15.361 | 125.128 | 31.087 | 125.121 | 30.243 | 125.157 | 43.313 | 125.062 | 38.497 | 118.213 | -24.897 | 125.252 | 32.953
117.914 | 0.343 | 117.931 | -10.117 | 117.912 | 15.351 | 117.882 | 15.351 | 125.112 | 31.058 | 125.105 | 30.353 | 125.138 | 43.001 | 125.043 | 38.585 | 118.231 | -24.921 | 125.236 | 33.018
117.929 | 0.486 | 117.951 | -10.059 | 117.925 | 15.35 | 117.896 | 15.35 | 125.098 | 31.075 | 125.09 | 30.447 | 125.12 | 42.666 | 125.026 | 38.621 | 118.25 | -24.944 | 125.219 | 32.998
117.944 | 0.628 | 117.966 | -10.002 | 117.939 | 15.371 | 117.913 | 15.371 | 125.081 | 31.154 | 125.071 | 30.517 | 125.103 | 42.331 | 125.01 | 38.638 | 118.265 | -24.944 | 125.2 | 32.947
117.956 | 0.77 | 117.984 | -9.952 | 117.955 | 15.376 | 117.93 | 15.376 | 125.065 | 31.288 | 125.053 | 30.555 | 125.087 | 41.996 | 124.994 | 38.691 | 118.28 | -24.928 | 125.182 | 32.818
117.971 | 0.913 | 118 | -9.918 | 117.97 | 15.382 | 117.944 | 15.382 | 125.05 | 31.398 | 125.036 | 30.617 | 125.072 | 41.73 | 124.98 | 38.78 | 118.295 | -24.921 | 125.164 | 32.743
117.987 | 1.036 | 118.015 | -9.877 | 117.985 | 15.396 | 117.961 | 15.396 | 125.034 | 31.532 | 125.017 | 30.695 | 125.058 | 41.571 | 124.967 | 38.869 | 118.31 | -24.897 | 125.146 | 32.7
117.999 | 1.169 | 118.03 | -9.835 | 118.001 | 15.394 | 117.978 | 15.394 | 125.019 | 31.681 | 125.001 | 30.709 | 125.043 | 41.435 | 124.951 | 38.895 | 118.322 | -24.875 | 125.128 | 32.656
118.014 | 1.283 | 118.045 | -9.794 | 118.017 | 15.392 | 117.995 | 15.392 | 125.003 | 31.776 | 124.985 | 30.659 | 125.029 | 41.36 | 124.935 | 38.824 | 118.337 | -24.851 | 125.113 | 32.582
118.03 | 1.397 | 118.06 | -9.776 | 118.033 | 15.398 | 118.011 | 15.398 | 124.983 | 31.832 | 124.97 | 30.561 | 125.015 | 41.385 | 124.918 | 38.726 | 118.353 | -24.844 | 125.098 | 32.421
118.046 | 1.483 | 118.075 | -9.79 | 118.049 | 15.419 | 118.028 | 15.419 | 124.965 | 31.934 | 124.956 | 30.44 | 124.999 | 41.394 | 124.903 | 38.61 | 118.365 | -24.813 | 125.085 | 32.269
118.062 | 1.531 | 118.09 | -9.828 | 118.065 | 15.433 | 118.044 | 15.433 | 124.946 | 32.014 | 124.941 | 30.318 | 124.984 | 41.427 | 124.888 | 38.494 | 118.38 | -24.79 | 125.07 | 32.116
118.079 | 1.58 | 118.105 | -9.867 | 118.079 | 15.438 | 118.061 | 15.438 | 124.928 | 32.007 | 124.927 | 30.164 | 124.97 | 41.521 | 124.871 | 38.422 | 118.396 | -24.758 | 125.055 | 32.018
118.095 | 1.609 | 118.118 | -9.921 | 118.095 | 15.46 | 118.08 | 15.46 | 124.912 | 32.016 | 124.913 | 30.002 | 124.954 | 41.591 | 124.855 | 38.377 | 118.412 | -24.72 | 125.039 | 31.913
118.111 | 1.629 | 118.134 | -9.991 | 118.112 | 15.496 | 118.099 | 15.496 | 124.896 | 32.033 | 124.897 | 29.793 | 124.938 | 41.662 | 124.836 | 38.306 | 118.429 | -24.689 | 125.022 | 31.854
118.127 | 1.621 | 118.151 | -10.061 | 118.126 | 15.532 | 118.115 | 15.532 | 124.882 | 32.128 | 124.882 | 29.575 | 124.92 | 41.725 | 124.817 | 38.181 | 118.446 | -24.642 | 125.006 | 31.732
118.143 | 1.613 | 118.165 | -10.164 | 118.142 | 15.546 | 118.135 | 15.546 | 124.867 | 32.278 | 124.867 | 29.365 | 124.902 | 41.727 | 124.798 | 38.074 | 118.462 | -24.588 | 124.99 | 31.588
118.157 | 1.614 | 118.181 | -10.29 | 118.16 | 15.552 | 118.155 | 15.552 | 124.852 | 32.442 | 124.85 | 29.156 | 124.884 | 41.714 | 124.78 | 38.012 | 118.479 | -24.549 | 124.975 | 31.427
118.173 | 1.586 | 118.198 | -10.416 | 118.176 | 15.55 | 118.171 | 15.55 | 124.837 | 32.67 | 124.834 | 28.986 | 124.865 | 41.662 | 124.763 | 37.985 | 118.495 | -24.502 | 124.958 | 31.251
118.191 | 1.569 | 118.214 | -10.534 | 118.195 | 15.526 | 118.19 | 15.526 | 124.821 | 32.905 | 124.816 | 28.888 | 124.849 | 41.602 | 124.747 | 37.922 | 118.512 | -24.479 | 124.939 | 31.146
118.207 | 1.542 | 118.23 | -10.668 | 118.216 | 15.501 | 118.211 | 15.501 | 124.805 | 33.116 | 124.799 | 28.807 | 124.833 | 41.558 | 124.732 | 37.815 | 118.526 | -24.456 | 124.921 | 31.04
118.226 | 1.505 | 118.248 | -10.794 | 118.235 | 15.477 | 118.229 | 15.477 | 124.79 | 33.328 | 124.782 | 28.701 | 124.817 | 41.507 | 124.717 | 37.681 | 118.542 | -24.433 | 124.902 | 30.926
118.246 | 1.469 | 118.264 | -10.911 | 118.254 | 15.453 | 118.247 | 15.453 | 124.774 | 33.524 | 124.763 | 28.635 | 124.802 | 41.409 | 124.703 | 37.574 | 118.559 | -24.402 | 124.885 | 30.813
118.263 | 1.423 | 118.28 | -11.029 | 118.273 | 15.407 | 118.266 | 15.407 | 124.758 | 33.658 | 124.746 | 28.577 | 124.788 | 41.327 | 124.689 | 37.467 | 118.575 | -24.363 | 124.869 | 30.66
118.281 | 1.378 | 118.296 | -11.163 | 118.292 | 15.36 | 118.281 | 15.36 | 124.74 | 33.753 | 124.73 | 28.599 | 124.773 | 41.244 | 124.675 | 37.413 | 118.594 | -24.324 | 124.855 | 30.547
118.302 | 1.332 | 118.315 | -11.289 | 118.309 | 15.328 | 118.296 | 15.328 | 124.721 | 33.793 | 124.715 | 28.629 | 124.758 | 41.131 | 124.659 | 37.369 | 118.615 | -24.277 | 124.841 | 30.527
118.321 | 1.306 | 118.332 | -11.447 | 118.328 | 15.296 | 118.311 | 15.296 | 124.704 | 33.755 | 124.701 | 28.675 | 124.741 | 41.034 | 124.644 | 37.351 | 118.632 | -24.222 | 124.828 | 30.522
118.339 | 1.269 | 118.35 | -11.636 | 118.347 | 15.265 | 118.326 | 15.265 | 124.685 | 33.71 | 124.686 | 28.753 | 124.726 | 41.074 | 124.629 | 37.377 | 118.651 | -24.176 | 124.813 | 30.564
118.358 | 1.233 | 118.37 | -11.826 | 118.362 | 15.225 | 118.338 | 15.225 | 124.667 | 33.688 | 124.672 | 28.831 | 124.709 | 41.144 | 124.613 | 37.484 | 118.671 | -24.129 | 124.797 | 30.638
118.377 | 1.197 | 118.387 | -11.991 | 118.38 | 15.163 | 118.353 | 15.163 | 124.651 | 33.682 | 124.657 | 28.917 | 124.693 | 41.223 | 124.597 | 37.554 | 118.69 | -24.082 | 124.782 | 30.735
118.392 | 1.16 | 118.405 | -12.125 | 118.396 | 15.086 | 118.369 | 15.086 | 124.635 | 33.66 | 124.64 | 29.019 | 124.677 | 41.339 | 124.579 | 37.634 | 118.709 | -24.058 | 124.766 | 30.792
118.41 | 1.124 | 118.425 | -12.243 | 118.409 | 15.015 | 118.381 | 15.015 | 124.62 | 33.599 | 124.623 | 29.145 | 124.658 | 41.479 | 124.562 | 37.75 | 118.728 | -24.027 | 124.752 | 30.889
118.425 | 1.069 | 118.444 | -12.36 | 118.424 | 14.961 | 118.395 | 14.961 | 124.606 | 33.53 | 124.607 | 29.255 | 124.64 | 41.642 | 124.545 | 37.785 | 118.747 | -24.019 | 124.735 | 31.001
118.437 | 1.013 | 118.463 | -12.454 | 118.44 | 14.906 | 118.411 | 14.906 | 124.592 | 33.43 | 124.591 | 29.341 | 124.622 | 41.797 | 124.526 | 37.794 | 118.762 | -24.003 | 124.72 | 31.168
118.452 | 0.977 | 118.482 | -12.548 | 118.455 | 14.851 | 118.425 | 14.851 | 124.578 | 33.353 | 124.574 | 29.379 | 124.603 | 41.967 | 124.51 | 37.758 | 118.78 | -23.988 | 124.701 | 31.343
118.468 | 0.94 | 118.499 | -12.626 | 118.47 | 14.804 | 118.441 | 14.804 | 124.562 | 33.269 | 124.555 | 29.377 | 124.586 | 42.13 | 124.494 | 37.731 | 118.795 | -23.98 | 124.682 | 31.447
118.48 | 0.922 | 118.517 | -12.664 | 118.485 | 14.757 | 118.458 | 14.757 | 124.547 | 33.177 | 124.537 | 29.343 | 124.57 | 42.277 | 124.479 | 37.669 | 118.807 | -23.964 | 124.663 | 31.513
118.495 | 0.904 | 118.532 | -12.686 | 118.5 | 14.71 | 118.474 | 14.71 | 124.531 | 33.085 | 124.518 | 29.317 | 124.555 | 42.332 | 124.466 | 37.615 | 118.822 | -23.949 | 124.644 | 31.532
118.511 | 0.887 | 118.547 | -12.708 | 118.515 | 14.67 | 118.49 | 14.67 | 124.514 | 32.985 | 124.499 | 29.308 | 124.542 | 42.342 | 124.451 | 37.561 | 118.838 | -23.933 | 124.627 | 31.559
118.526 | 0.86 | 118.56 | -12.738 | 118.531 | 14.653 | 118.506 | 14.653 | 124.498 | 32.877 | 124.482 | 29.25 | 124.527 | 42.336 | 124.438 | 37.561 | 118.85 | -23.879 | 124.611 | 31.593
118.541 | 0.823 | 118.574 | -12.729 | 118.547 | 14.636 | 118.522 | 14.636 | 124.481 | 32.801 | 124.466 | 29.184 | 124.513 | 42.261 | 124.423 | 37.561 | 118.865 | -23.832 | 124.596 | 31.635
118.557 | 0.787 | 118.589 | -12.719 | 118.56 | 14.635 | 118.536 | 14.635 | 124.463 | 32.756 | 124.452 | 29.102 | 124.497 | 42.164 | 124.406 | 37.587 | 118.881 | -23.747 | 124.581 | 31.638
118.573 | 0.76 | 118.602 | -12.701 | 118.576 | 14.633 | 118.552 | 14.633 | 124.445 | 32.757 | 124.439 | 28.996 | 124.481 | 42.066 | 124.39 | 37.658 | 118.896 | -23.653 | 124.567 | 31.595
118.589 | 0.752 | 118.617 | -12.66 | 118.593 | 14.639 | 118.568 | 14.639 | 124.426 | 32.805 | 124.424 | 28.907 | 124.465 | 41.907 | 124.374 | 37.72 | 118.91 | -23.576 | 124.552 | 31.528
118.605 | 0.743 | 118.633 | -12.618 | 118.607 | 14.652 | 118.584 | 14.652 | 124.408 | 32.838 | 124.409 | 28.833 | 124.448 | 41.695 | 124.359 | 37.747 | 118.926 | -23.49 | 124.537 | 31.399
118.621 | 0.726 | 118.645 | -12.577 | 118.623 | 14.65 | 118.603 | 14.65 | 124.391 | 32.831 | 124.394 | 28.743 | 124.433 | 41.482 | 124.343 | 37.8 | 118.942 | -23.412 | 124.521 | 31.27
118.635 | 0.717 | 118.661 | -12.487 | 118.641 | 14.634 | 118.623 | 14.634 | 124.374 | 32.879 | 124.378 | 28.693 | 124.416 | 41.239 | 124.324 | 37.897 | 118.958 | -23.342 | 124.505 | 31.188
118.652 | 0.718 | 118.678 | -12.382 | 118.657 | 14.64 | 118.639 | 14.64 | 124.361 | 32.92 | 124.363 | 28.611 | 124.397 | 41.019 | 124.306 | 37.968 | 118.973 | -23.257 | 124.49 | 31.074
118.669 | 0.72 | 118.695 | -12.252 | 118.673 | 14.653 | 118.658 | 14.653 | 124.346 | 32.944 | 124.347 | 28.514 | 124.377 | 40.845 | 124.288 | 37.995 | 118.989 | -23.187 | 124.473 | 30.937
118.683 | 0.721 | 118.711 | -12.091 | 118.691 | 14.705 | 118.679 | 14.705 | 124.332 | 32.985 | 124.331 | 28.472 | 124.359 | 40.686 | 124.269 | 38.039 | 119.002 | -23.109 | 124.457 | 30.8
118.7 | 0.741 | 118.727 | -11.938 | 118.709 | 14.757 | 118.697 | 14.757 | 124.318 | 33.001 | 124.315 | 28.462 | 124.34 | 40.558 | 124.252 | 38.128 | 119.018 | -23.032 | 124.438 | 30.718
118.718 | 0.761 | 118.743 | -11.776 | 118.728 | 14.809 | 118.716 | 14.809 | 124.301 | 33.011 | 124.295 | 28.476 | 124.324 | 40.429 | 124.237 | 38.163 | 119.036 | -22.961 | 124.419 | 30.667
118.737 | 0.791 | 118.757 | -11.615 | 118.747 | 14.838 | 118.735 | 14.838 | 124.286 | 33.067 | 124.276 | 28.546 | 124.308 | 40.316 | 124.224 | 38.199 | 119.049 | -22.861 | 124.402 | 30.678
118.756 | 0.811 | 118.773 | -11.478 | 118.766 | 14.867 | 118.754 | 14.867 | 124.27 | 33.122 | 124.257 | 28.616 | 124.295 | 40.288 | 124.21 | 38.243 | 119.065 | -22.775 | 124.382 | 30.704
118.776 | 0.813 | 118.79 | -11.341 | 118.782 | 14.903 | 118.772 | 14.903 | 124.254 | 33.178 | 124.24 | 28.646 | 124.282 | 40.297 | 124.195 | 38.26 | 119.082 | -22.689 | 124.366 | 30.731
118.796 | 0.833 | 118.804 | -11.203 | 118.801 | 14.947 | 118.79 | 14.947 | 124.24 | 33.296 | 124.224 | 28.708 | 124.267 | 40.353 | 124.181 | 38.242 | 119.101 | -22.603 | 124.35 | 30.734
118.815 | 0.826 | 118.82 | -11.074 | 118.822 | 14.992 | 118.805 | 14.992 | 124.223 | 33.376 | 124.207 | 28.722 | 124.253 | 40.454 | 124.165 | 38.171 | 119.12 | -22.541 | 124.334 | 30.738
118.834 | 0.79 | 118.84 | -10.944 | 118.838 | 15.043 | 118.817 | 15.043 | 124.205 | 33.439 | 124.193 | 28.76 | 124.238 | 40.494 | 124.149 | 38.09 | 119.14 | -22.478 | 124.32 | 30.772
118.853 | 0.773 | 118.856 | -10.775 | 118.857 | 15.103 | 118.832 | 15.103 | 124.187 | 33.487 | 124.179 | 28.774 | 124.224 | 40.526 | 124.133 | 37.966 | 119.158 | -22.416 | 124.305 | 30.814
118.87 | 0.765 | 118.875 | -10.589 | 118.876 | 15.155 | 118.849 | 15.155 | 124.169 | 33.497 | 124.164 | 28.748 | 124.21 | 40.567 | 124.117 | 37.832 | 119.177 | -22.385 | 124.291 | 30.81
118.889 | 0.757 | 118.895 | -10.444 | 118.891 | 15.199 | 118.861 | 15.199 | 124.151 | 33.498 | 124.149 | 28.675 | 124.194 | 40.683 | 124.101 | 37.663 | 119.196 | -22.338 | 124.277 | 30.79
118.908 | 0.758 | 118.914 | -10.298 | 118.909 | 15.258 | 118.876 | 15.258 | 124.134 | 33.531 | 124.133 | 28.577 | 124.179 | 40.823 | 124.084 | 37.493 | 119.215 | -22.306 | 124.261 | 30.777
118.923 | 0.769 | 118.933 | -10.168 | 118.925 | 15.325 | 118.892 | 15.325 | 124.119 | 33.516 | 124.118 | 28.423 | 124.162 | 40.955 | 124.064 | 37.333 | 119.231 | -22.29 | 124.245 | 30.711
118.941 | 0.809 | 118.953 | -10.062 | 118.94 | 15.392 | 118.907 | 15.392 | 124.106 | 33.471 | 124.103 | 28.277 | 124.143 | 41.064 | 124.045 | 37.155 | 119.25 | -22.274 | 124.23 | 30.644
118.958 | 0.848 | 118.972 | -9.957 | 118.955 | 15.451 | 118.922 | 15.451 | 124.091 | 33.418 | 124.086 | 28.188 | 124.125 | 41.165 | 124.026 | 36.994 | 119.269 | -22.251 | 124.214 | 30.608
118.97 | 0.886 | 118.991 | -9.851 | 118.97 | 15.518 | 118.939 | 15.518 | 124.077 | 33.326 | 124.07 | 28.098 | 124.107 | 41.236 | 124.007 | 36.843 | 119.284 | -22.204 | 124.198 | 30.572
118.985 | 0.916 | 119.008 | -9.769 | 118.985 | 15.585 | 118.955 | 15.585 | 124.062 | 33.249 | 124.052 | 28.016 | 124.089 | 41.307 | 123.991 | 36.682 | 119.301 | -22.157 | 124.179 | 30.513
119.002 | 0.946 | 119.026 | -9.679 | 118.998 | 15.621 | 118.971 | 15.621 | 124.046 | 33.204 | 124.034 | 27.902 | 124.073 | 41.454 | 123.974 | 36.549 | 119.318 | -22.133 | 124.162 | 30.509
119.017 | 0.966 | 119.041 | -9.613 | 119.013 | 15.665 | 118.988 | 15.665 | 124.032 | 33.143 | 124.016 | 27.757 | 124.057 | 41.594 | 123.96 | 36.45 | 119.33 | -22.102 | 124.144 | 30.528
119.032 | 1.005 | 119.055 | -9.571 | 119.028 | 15.686 | 119.004 | 15.686 | 124.016 | 33.097 | 123.997 | 27.595 | 124.041 | 41.71 | 123.945 | 36.343 | 119.345 | -22.071 | 124.125 | 30.578
119.047 | 1.034 | 119.071 | -9.53 | 119.04 | 15.722 | 119.018 | 15.722 | 124.001 | 33.083 | 123.979 | 27.442 | 124.027 | 41.773 | 123.93 | 36.236 | 119.361 | -22.04 | 124.108 | 30.651
119.061 | 1.073 | 119.084 | -9.464 | 119.056 | 15.766 | 119.034 | 15.766 | 123.986 | 33.053 | 123.963 | 27.328 | 124.012 | 41.813 | 123.915 | 36.2 | 119.376 | -22.024 | 124.093 | 30.74
119.074 | 1.131 | 119.098 | -9.415 | 119.074 | 15.825 | 119.052 | 15.825 | 123.968 | 33.063 | 123.946 | 27.238 | 123.997 | 41.853 | 123.899 | 36.129 | 119.391 | -22.024 | 124.078 | 30.829
119.09 | 1.179 | 119.114 | -9.357 | 119.088 | 15.869 | 119.066 | 15.869 | 123.949 | 33.118 | 123.931 | 27.148 | 123.981 | 41.909 | 123.884 | 36.075 | 119.406 | -22.047 | 124.065 | 30.903
119.106 | 1.256 | 119.129 | -9.291 | 119.104 | 15.89 | 119.082 | 15.89 | 123.931 | 33.182 | 123.917 | 27.059 | 123.966 | 41.98 | 123.869 | 36.066 | 119.421 | -22.078 | 124.05 | 30.976
119.12 | 1.332 | 119.144 | -9.266 | 119.122 | 15.912 | 119.1 | 15.912 | 123.913 | 33.215 | 123.903 | 26.977 | 123.951 | 42.058 | 123.852 | 36.084 | 119.433 | -22.117 | 124.036 | 31.088
119.136 | 1.438 | 119.16 | -9.248 | 119.138 | 15.933 | 119.116 | 15.933 | 123.897 | 33.255 | 123.889 | 26.927 | 123.934 | 42.113 | 123.836 | 36.155 | 119.45 | -22.156 | 124.021 | 31.216
119.153 | 1.543 | 119.175 | -9.222 | 119.154 | 15.947 | 119.135 | 15.947 | 123.88 | 33.249 | 123.872 | 26.925 | 123.918 | 42.123 | 123.819 | 36.19 | 119.466 | -22.172 | 124.005 | 31.274
119.167 | 1.657 | 119.191 | -9.252 | 119.171 | 15.945 | 119.156 | 15.945 | 123.865 | 33.219 | 123.857 | 27.011 | 123.901 | 42.102 | 123.8 | 36.199 | 119.479 | -22.18 | 123.989 | 31.3
119.183 | 1.762 | 119.207 | -9.298 | 119.187 | 15.944 | 119.175 | 15.944 | 123.851 | 33.212 | 123.841 | 27.129 | 123.883 | 42.065 | 123.782 | 36.288 | 119.496 | -22.187 | 123.973 | 31.327
119.201 | 1.867 | 119.223 | -9.336 | 119.203 | 15.973 | 119.194 | 15.973 | 123.836 | 33.268 | 123.825 | 27.263 | 123.866 | 42.014 | 123.763 | 36.465 | 119.513 | -22.195 | 123.958 | 31.338
119.217 | 1.944 | 119.237 | -9.366 | 119.22 | 15.971 | 119.213 | 15.971 | 123.822 | 33.316 | 123.809 | 27.373 | 123.846 | 41.962 | 123.746 | 36.607 | 119.527 | -22.203 | 123.942 | 31.302
119.233 | 2.002 | 119.253 | -9.396 | 119.239 | 15.955 | 119.232 | 15.955 | 123.807 | 33.302 | 123.792 | 27.467 | 123.829 | 41.864 | 123.729 | 36.767 | 119.543 | -22.211 | 123.923 | 31.314
119.25 | 2.022 | 119.269 | -9.426 | 119.256 | 15.961 | 119.249 | 15.961 | 123.792 | 33.249 | 123.774 | 27.585 | 123.812 | 41.751 | 123.712 | 36.954 | 119.561 | -22.195 | 123.905 | 31.309
119.269 | 2.042 | 119.282 | -9.457 | 119.275 | 16.006 | 119.268 | 16.006 | 123.777 | 33.204 | 123.757 | 27.734 | 123.795 | 41.623 | 123.697 | 37.123 | 119.578 | -22.195 | 123.887 | 31.25
119.288 | 2.082 | 119.299 | -9.479 | 119.295 | 16.042 | 119.286 | 16.042 | 123.76 | 33.174 | 123.738 | 27.924 | 123.781 | 41.48 | 123.682 | 37.354 | 119.594 | -22.21 | 123.868 | 31.176
119.307 | 2.122 | 119.316 | -9.501 | 119.311 | 16.079 | 119.302 | 16.079 | 123.745 | 33.113 | 123.719 | 28.122 | 123.766 | 41.321 | 123.667 | 37.585 | 119.611 | -22.226 | 123.852 | 31.054
119.326 | 2.161 | 119.33 | -9.539 | 119.331 | 16.131 | 119.319 | 16.131 | 123.729 | 33.067 | 123.702 | 28.304 | 123.752 | 41.147 | 123.653 | 37.834 | 119.63 | -22.225 | 123.836 | 30.949
119.342 | 2.21 | 119.346 | -9.569 | 119.351 | 16.175 | 119.335 | 16.175 | 123.711 | 33.007 | 123.686 | 28.454 | 123.738 | 40.988 | 123.636 | 38.128 | 119.649 | -22.217 | 123.822 | 30.882
119.361 | 2.24 | 119.367 | -9.607 | 119.37 | 16.212 | 119.348 | 16.212 | 123.693 | 32.93 | 123.672 | 28.587 | 123.721 | 40.898 | 123.621 | 38.35 | 119.668 | -22.209 | 123.809 | 30.846
119.381 | 2.27 | 119.386 | -9.652 | 119.389 | 16.249 | 119.363 | 16.249 | 123.674 | 32.815 | 123.657 | 28.713 | 123.704 | 40.831 | 123.605 | 38.519 | 119.687 | -22.193 | 123.793 | 30.818
119.398 | 2.3 | 119.405 | -9.746 | 119.408 | 16.271 | 119.379 | 16.271 | 123.656 | 32.723 | 123.642 | 28.823 | 123.688 | 40.787 | 123.589 | 38.661 | 119.703 | -22.154 | 123.778 | 30.821
119.417 | 2.32 | 119.424 | -9.823 | 119.426 | 16.292 | 119.394 | 16.292 | 123.638 | 32.669 | 123.628 | 28.933 | 123.671 | 40.788 | 123.573 | 38.785 | 119.722 | -22.114 | 123.762 | 30.801
119.436 | 2.341 | 119.443 | -9.893 | 119.443 | 16.306 | 119.409 | 16.306 | 123.62 | 32.679 | 123.611 | 29.051 | 123.656 | 40.874 | 123.556 | 38.883 | 119.743 | -22.044 | 123.746 | 30.844
119.453 | 2.324 | 119.459 | -9.947 | 119.458 | 16.328 | 119.424 | 16.328 | 123.605 | 32.711 | 123.595 | 29.145 | 123.638 | 41.006 | 123.538 | 38.971 | 119.759 | -21.958 | 123.731 | 30.925
119.471 | 2.269 | 119.478 | -9.969 | 119.473 | 16.334 | 119.439 | 16.334 | 123.59 | 32.759 | 123.578 | 29.191 | 123.62 | 41.169 | 123.521 | 38.927 | 119.778 | -21.872 | 123.715 | 30.99
119.487 | 2.195 | 119.497 | -9.99 | 119.486 | 16.355 | 119.454 | 16.355 | 123.575 | 32.807 | 123.563 | 29.205 | 123.603 | 41.332 | 123.502 | 38.793 | 119.797 | -21.778 | 123.699 | 31.064
119.502 | 2.14 | 119.514 | -10.012 | 119.501 | 16.399 | 119.47 | 16.399 | 123.561 | 32.855 | 123.548 | 29.219 | 123.583 | 41.494 | 123.486 | 38.624 | 119.815 | -21.739 | 123.682 | 31.145
119.517 | 2.066 | 119.531 | -10.018 | 119.517 | 16.451 | 119.486 | 16.451 | 123.545 | 32.966 | 123.53 | 29.233 | 123.565 | 41.657 | 123.469 | 38.401 | 119.832 | -21.715 | 123.662 | 31.187
119.532 | 1.992 | 119.55 | -10.024 | 119.529 | 16.502 | 119.5 | 16.502 | 123.529 | 33.076 | 123.512 | 29.239 | 123.549 | 41.72 | 123.453 | 38.205 | 119.848 | -21.692 | 123.643 | 31.222
119.547 | 1.927 | 119.565 | -10.038 | 119.544 | 16.531 | 119.516 | 16.531 | 123.513 | 33.163 | 123.494 | 29.213 | 123.534 | 41.76 | 123.44 | 37.991 | 119.863 | -21.676 | 123.625 | 31.248
119.559 | 1.881 | 119.58 | -10.06 | 119.56 | 16.56 | 119.533 | 16.56 | 123.496 | 33.25 | 123.475 | 29.164 | 123.521 | 41.815 | 123.426 | 37.724 | 119.878 | -21.684 | 123.607 | 31.259
119.574 | 1.836 | 119.596 | -10.082 | 119.572 | 16.574 | 119.547 | 16.574 | 123.479 | 33.322 | 123.458 | 29.106 | 123.506 | 41.901 | 123.412 | 37.466 | 119.893 | -21.683 | 123.591 | 31.263
119.59 | 1.799 | 119.611 | -10.136 | 119.588 | 16.588 | 119.563 | 16.588 | 123.463 | 33.331 | 123.441 | 29.024 | 123.492 | 41.98 | 123.398 | 37.181 | 119.908 | -21.683 | 123.574 | 31.235
119.602 | 1.772 | 119.626 | -10.19 | 119.606 | 16.579 | 119.581 | 16.579 | 123.444 | 33.332 | 123.426 | 28.902 | 123.478 | 41.989 | 123.382 | 36.842 | 119.92 | -21.683 | 123.56 | 31.215
119.618 | 1.717 | 119.641 | -10.26 | 119.622 | 16.57 | 119.597 | 16.57 | 123.426 | 33.302 | 123.413 | 28.781 | 123.462 | 41.945 | 123.366 | 36.522 | 119.935 | -21.683 | 123.545 | 31.187
119.635 | 1.662 | 119.656 | -10.322 | 119.638 | 16.584 | 119.613 | 16.584 | 123.406 | 33.265 | 123.398 | 28.675 | 123.446 | 41.863 | 123.35 | 36.21 | 119.951 | -21.66 | 123.531 | 31.159
119.649 | 1.625 | 119.671 | -10.36 | 119.654 | 16.582 | 119.631 | 16.582 | 123.388 | 33.227 | 123.383 | 28.577 | 123.43 | 41.758 | 123.334 | 35.952 | 119.963 | -21.652 | 123.517 | 31.147
119.665 | 1.608 | 119.686 | -10.406 | 119.67 | 16.581 | 119.65 | 16.581 | 123.37 | 33.19 | 123.368 | 28.479 | 123.415 | 41.637 | 123.32 | 35.791 | 119.979 | -21.644 | 123.501 | 31.181
119.682 | 1.59 | 119.701 | -10.444 | 119.684 | 16.587 | 119.669 | 16.587 | 123.352 | 33.16 | 123.352 | 28.35 | 123.401 | 41.509 | 123.302 | 35.613 | 119.997 | -21.652 | 123.485 | 31.208
119.698 | 1.564 | 119.714 | -10.466 | 119.7 | 16.578 | 119.688 | 16.578 | 123.338 | 33.13 | 123.337 | 28.228 | 123.383 | 41.35 | 123.284 | 35.453 | 120.01 | -21.659 | 123.471 | 31.258
119.714 | 1.527 | 119.73 | -10.48 | 119.717 | 16.569 | 119.706 | 16.569 | 123.323 | 33.085 | 123.321 | 28.114 | 123.363 | 41.176 | 123.265 | 35.328 | 120.026 | -21.675 | 123.454 | 31.347
119.73 | 1.491 | 119.748 | -10.494 | 119.73 | 16.575 | 119.723 | 16.575 | 123.309 | 32.977 | 123.305 | 28.009 | 123.345 | 40.956 | 123.245 | 35.221 | 120.044 | -21.69 | 123.438 | 31.475
119.746 | 1.473 | 119.761 | -10.5 | 119.746 | 16.596 | 119.742 | 16.596 | 123.296 | 32.893 | 123.291 | 27.903 | 123.326 | 40.682 | 123.227 | 35.15 | 120.06 | -21.737 | 123.42 | 31.602
119.76 | 1.484 | 119.777 | -10.538 | 119.766 | 16.625 | 119.762 | 16.625 | 123.281 | 32.778 | 123.272 | 27.861 | 123.309 | 40.462 | 123.21 | 35.176 | 120.076 | -21.791 | 123.402 | 31.754
119.776 | 1.514 | 119.795 | -10.584 | 119.783 | 16.639 | 119.778 | 16.639 | 123.265 | 32.67 | 123.254 | 27.851 | 123.292 | 40.28 | 123.194 | 35.22 | 120.093 | -21.861 | 123.384 | 31.905
119.795 | 1.544 | 119.811 | -10.63 | 119.801 | 16.615 | 119.797 | 16.615 | 123.25 | 32.57 | 123.235 | 27.873 | 123.276 | 40.144 | 123.181 | 35.327 | 120.109 | -21.938 | 123.364 | 32.072
119.811 | 1.536 | 119.827 | -10.684 | 119.821 | 16.576 | 119.816 | 16.576 | 123.234 | 32.455 | 123.218 | 27.871 | 123.263 | 40.054 | 123.166 | 35.407 | 120.123 | -21.969 | 123.347 | 32.2
119.83 | 1.538 | 119.845 | -10.737 | 119.84 | 16.537 | 119.833 | 16.537 | 123.22 | 32.339 | 123.201 | 27.83 | 123.248 | 39.98 | 123.151 | 35.424 | 120.139 | -22 | 123.329 | 32.343
119.85 | 1.54 | 119.861 | -10.783 | 119.859 | 16.506 | 119.851 | 16.506 | 123.204 | 32.247 | 123.183 | 27.788 | 123.233 | 39.897 | 123.136 | 35.442 | 120.158 | -22.039 | 123.313 | 32.494
119.866 | 1.551 | 119.878 | -10.797 | 119.878 | 16.474 | 119.867 | 16.474 | 123.186 | 32.217 | 123.168 | 27.826 | 123.218 | 39.884 | 123.12 | 35.477 | 120.175 | -22.085 | 123.298 | 32.591
119.885 | 1.563 | 119.896 | -10.811 | 119.896 | 16.443 | 119.882 | 16.443 | 123.168 | 32.203 | 123.154 | 27.928 | 123.204 | 39.878 | 123.105 | 35.584 | 120.194 | -22.131 | 123.283 | 32.633
119.905 | 1.574 | 119.915 | -10.832 | 119.915 | 16.404 | 119.897 | 16.404 | 123.15 | 32.243 | 123.139 | 28.07 | 123.189 | 39.911 | 123.089 | 35.717 | 120.214 | -22.185 | 123.268 | 32.644
119.924 | 1.576 | 119.932 | -10.814 | 119.932 | 16.35 | 119.912 | 16.35 | 123.131 | 32.253 | 123.125 | 28.196 | 123.172 | 39.92 | 123.073 | 35.832 | 120.23 | -22.263 | 123.254 | 32.601
119.943 | 1.559 | 119.951 | -10.788 | 119.95 | 16.281 | 119.926 | 16.281 | 123.114 | 32.254 | 123.11 | 28.289 | 123.157 | 39.922 | 123.058 | 35.886 | 120.25 | -22.34 | 123.238 | 32.503
119.96 | 1.561 | 119.971 | -10.762 | 119.964 | 16.226 | 119.939 | 16.226 | 123.097 | 32.248 | 123.095 | 28.303 | 123.14 | 39.908 | 123.04 | 35.965 | 120.27 | -22.433 | 123.222 | 32.382
119.978 | 1.563 | 119.987 | -10.752 | 119.979 | 16.141 | 119.953 | 16.141 | 123.084 | 32.226 | 123.08 | 28.27 | 123.123 | 39.903 | 123.021 | 36.028 | 120.289 | -22.557 | 123.206 | 32.214
119.995 | 1.546 | 120.006 | -10.749 | 119.995 | 16.064 | 119.968 | 16.064 | 123.069 | 32.235 | 123.064 | 28.212 | 123.104 | 39.897 | 123.002 | 36.125 | 120.308 | -22.673 | 123.19 | 32.03
120.01 | 1.51 | 120.026 | -10.747 | 120.007 | 15.971 | 119.981 | 15.971 | 123.054 | 32.213 | 123.047 | 28.194 | 123.085 | 39.96 | 122.983 | 36.223 | 120.326 | -22.789 | 123.175 | 31.776
120.025 | 1.492 | 120.043 | -10.753 | 120.022 | 15.856 | 119.997 | 15.856 | 123.04 | 32.175 | 123.031 | 28.192 | 123.066 | 40.069 | 122.967 | 36.303 | 120.344 | -22.882 | 123.157 | 31.492
120.037 | 1.484 | 120.06 | -10.743 | 120.038 | 15.741 | 120.014 | 15.741 | 123.024 | 32.107 | 123.014 | 28.046 | 123.049 | 40.117 | 122.949 | 36.338 | 120.361 | -22.983 | 123.139 | 31.215
120.052 | 1.476 | 120.079 | -10.724 | 120.053 | 15.634 | 120.028 | 15.634 | 123.01 | 32.022 | 122.996 | 27.821 | 123.03 | 40.142 | 122.933 | 36.356 | 120.377 | -23.052 | 123.122 | 30.984
120.068 | 1.459 | 120.094 | -10.714 | 120.067 | 15.511 | 120.044 | 15.511 | 122.994 | 31.938 | 122.977 | 27.532 | 123.014 | 40.105 | 122.919 | 36.355 | 120.392 | -23.122 | 123.103 | 30.762
120.081 | 1.432 | 120.109 | -10.704 | 120.083 | 15.403 | 120.062 | 15.403 | 122.979 | 31.9 | 122.958 | 27.274 | 122.999 | 40.054 | 122.903 | 36.355 | 120.404 | -23.169 | 123.085 | 30.547
120.096 | 1.367 | 120.124 | -10.686 | 120.098 | 15.296 | 120.078 | 15.296 | 122.964 | 31.902 | 122.941 | 27.049 | 122.984 | 39.979 | 122.889 | 36.408 | 120.419 | -23.215 | 123.068 | 30.371
120.112 | 1.303 | 120.139 | -10.644 | 120.114 | 15.181 | 120.094 | 15.181 | 122.948 | 31.958 | 122.923 | 26.887 | 122.971 | 39.935 | 122.874 | 36.453 | 120.436 | -23.254 | 123.052 | 30.211
120.127 | 1.248 | 120.151 | -10.587 | 120.13 | 15.088 | 120.111 | 15.088 | 122.929 | 32.021 | 122.908 | 26.662 | 122.954 | 39.86 | 122.858 | 36.524 | 120.448 | -23.308 | 123.039 | 30.105
120.143 | 1.221 | 120.166 | -10.521 | 120.146 | 14.988 | 120.127 | 14.988 | 122.911 | 32.093 | 122.893 | 26.452 | 122.939 | 39.778 | 122.844 | 36.559 | 120.463 | -23.378 | 123.024 | 30.078
120.16 | 1.176 | 120.18 | -10.455 | 120.16 | 14.888 | 120.141 | 14.888 | 122.894 | 32.203 | 122.88 | 26.219 | 122.924 | 39.611 | 122.827 | 36.585 | 120.479 | -23.448 | 123.01 | 30.089
120.176 | 1.13 | 120.192 | -10.382 | 120.176 | 14.788 | 120.158 | 14.788 | 122.876 | 32.314 | 122.866 | 26.001 | 122.908 | 39.445 | 122.811 | 36.621 | 120.495 | -23.486 | 122.995 | 30.131
120.193 | 1.066 | 120.207 | -10.34 | 120.194 | 14.688 | 120.177 | 14.688 | 122.859 | 32.424 | 122.85 | 25.848 | 122.892 | 39.286 | 122.795 | 36.656 | 120.511 | -23.525 | 122.978 | 30.158
120.209 | 1.001 | 120.223 | -10.298 | 120.208 | 14.588 | 120.193 | 14.588 | 122.842 | 32.565 | 122.835 | 25.734 | 122.876 | 39.12 | 122.778 | 36.647 | 120.529 | -23.54 | 122.962 | 30.184
120.225 | 0.946 | 120.237 | -10.232 | 120.224 | 14.518 | 120.212 | 14.518 | 122.828 | 32.715 | 122.819 | 25.66 | 122.859 | 38.968 | 122.76 | 36.629 | 120.545 | -23.54 | 122.946 | 30.242
120.239 | 0.891 | 120.253 | -10.167 | 120.242 | 14.441 | 120.232 | 14.441 | 122.813 | 32.817 | 122.803 | 25.586 | 122.842 | 38.84 | 122.741 | 36.62 | 120.561 | -23.54 | 122.931 | 30.346
120.255 | 0.845 | 120.27 | -10.108 | 120.256 | 14.364 | 120.249 | 14.364 | 122.798 | 32.912 | 122.787 | 25.505 | 122.823 | 38.681 | 122.723 | 36.575 | 120.578 | -23.532 | 122.916 | 30.435
120.273 | 0.819 | 120.286 | -10.058 | 120.273 | 14.279 | 120.268 | 14.279 | 122.783 | 32.976 | 122.771 | 25.455 | 122.805 | 38.5 | 122.707 | 36.53 | 120.594 | -23.477 | 122.898 | 30.532
120.287 | 0.81 | 120.303 | -10.017 | 120.293 | 14.202 | 120.288 | 14.202 | 122.768 | 33.055 | 122.753 | 25.557 | 122.788 | 38.387 | 122.689 | 36.459 | 120.608 | -23.407 | 122.878 | 30.629
120.303 | 0.812 | 120.319 | -9.983 | 120.312 | 14.125 | 120.307 | 14.125 | 122.753 | 33.103 | 122.736 | 25.699 | 122.771 | 38.312 | 122.674 | 36.361 | 120.624 | -23.337 | 122.86 | 30.64
120.323 | 0.814 | 120.335 | -9.949 | 120.331 | 14.071 | 120.326 | 14.071 | 122.736 | 33.19 | 122.717 | 25.872 | 122.756 | 38.291 | 122.659 | 36.245 | 120.642 | -23.259 | 122.841 | 30.636
120.34 | 0.844 | 120.351 | -9.915 | 120.35 | 14.063 | 120.345 | 14.063 | 122.719 | 33.277 | 122.698 | 26.062 | 122.742 | 38.27 | 122.645 | 36.156 | 120.656 | -23.188 | 122.824 | 30.631
120.359 | 0.874 | 120.367 | -9.905 | 120.369 | 14.054 | 120.362 | 14.054 | 122.703 | 33.317 | 122.68 | 26.268 | 122.728 | 38.249 | 122.632 | 36.049 | 120.672 | -23.118 | 122.807 | 30.611
120.379 | 0.905 | 120.384 | -9.879 | 120.386 | 14.038 | 120.38 | 14.038 | 122.686 | 33.272 | 122.663 | 26.466 | 122.715 | 38.235 | 122.616 | 35.942 | 120.693 | -23.079 | 122.792 | 30.49
120.398 | 0.944 | 120.4 | -9.861 | 120.405 | 14.029 | 120.395 | 14.029 | 122.668 | 33.227 | 122.649 | 26.671 | 122.699 | 38.214 | 122.601 | 35.826 | 120.709 | -23.039 | 122.779 | 30.314
120.417 | 0.975 | 120.419 | -9.834 | 120.424 | 14.013 | 120.409 | 14.013 | 122.649 | 33.181 | 122.634 | 26.829 | 122.682 | 38.163 | 122.585 | 35.719 | 120.728 | -23 | 122.764 | 30.13
120.436 | 1.024 | 120.439 | -9.808 | 120.44 | 14.005 | 120.422 | 14.005 | 122.63 | 33.121 | 122.62 | 26.971 | 122.666 | 38.126 | 122.569 | 35.656 | 120.748 | -22.96 | 122.75 | 29.97
120.454 | 1.073 | 120.455 | -9.774 | 120.458 | 14.042 | 120.437 | 14.042 | 122.612 | 33.06 | 122.607 | 27.057 | 122.65 | 38.082 | 122.553 | 35.603 | 120.767 | -22.897 | 122.735 | 29.833
120.471 | 1.132 | 120.474 | -9.755 | 120.476 | 14.078 | 120.453 | 14.078 | 122.593 | 32.975 | 122.591 | 27.055 | 122.635 | 37.969 | 122.537 | 35.567 | 120.786 | -22.819 | 122.721 | 29.704
120.488 | 1.181 | 120.495 | -9.745 | 120.491 | 14.108 | 120.465 | 14.108 | 122.575 | 32.883 | 122.576 | 27.037 | 122.619 | 37.849 | 122.519 | 35.585 | 120.805 | -22.725 | 122.707 | 29.56
120.506 | 1.239 | 120.514 | -9.727 | 120.506 | 14.137 | 120.48 | 14.137 | 122.559 | 32.745 | 122.56 | 26.995 | 122.601 | 37.751 | 122.502 | 35.629 | 120.824 | -22.616 | 122.691 | 29.407
120.521 | 1.298 | 120.533 | -9.708 | 120.522 | 14.173 | 120.496 | 14.173 | 122.545 | 32.583 | 122.546 | 26.97 | 122.583 | 37.692 | 122.483 | 35.664 | 120.84 | -22.522 | 122.676 | 29.216
120.535 | 1.375 | 120.553 | -9.69 | 120.537 | 14.21 | 120.511 | 14.21 | 122.531 | 32.389 | 122.531 | 26.944 | 122.564 | 37.678 | 122.466 | 35.726 | 120.858 | -22.428 | 122.661 | 29.071
120.551 | 1.452 | 120.572 | -9.671 | 120.552 | 14.277 | 120.527 | 14.277 | 122.516 | 32.235 | 122.515 | 26.942 | 122.546 | 37.718 | 122.448 | 35.788 | 120.875 | -22.341 | 122.643 | 29.004
120.564 | 1.547 | 120.59 | -9.677 | 120.566 | 14.359 | 120.544 | 14.359 | 122.5 | 32.011 | 122.497 | 26.932 | 122.528 | 37.766 | 122.431 | 35.886 | 120.89 | -22.287 | 122.625 | 28.977
120.578 | 1.671 | 120.608 | -9.69 | 120.581 | 14.442 | 120.56 | 14.442 | 122.484 | 31.794 | 122.479 | 26.994 | 122.512 | 37.845 | 122.418 | 36.028 | 120.905 | -22.232 | 122.606 | 28.988
120.594 | 1.796 | 120.623 | -9.696 | 120.595 | 14.531 | 120.576 | 14.531 | 122.468 | 31.554 | 122.46 | 27.072 | 122.499 | 37.961 | 122.403 | 36.108 | 120.921 | -22.177 | 122.588 | 29.014
120.609 | 1.892 | 120.635 | -9.702 | 120.61 | 14.636 | 120.592 | 14.636 | 122.452 | 31.283 | 122.442 | 27.102 | 122.484 | 38.07 | 122.39 | 36.152 | 120.934 | -22.138 | 122.571 | 29.049
120.624 | 1.988 | 120.65 | -9.708 | 120.624 | 14.741 | 120.608 | 14.741 | 122.436 | 31.058 | 122.425 | 27.18 | 122.47 | 38.233 | 122.376 | 36.179 | 120.948 | -22.107 | 122.552 | 29.091
120.638 | 2.074 | 120.667 | -9.714 | 120.638 | 14.854 | 120.622 | 14.854 | 122.421 | 30.881 | 122.408 | 27.298 | 122.455 | 38.411 | 122.361 | 36.179 | 120.964 | -22.068 | 122.536 | 29.242
120.653 | 2.151 | 120.68 | -9.712 | 120.653 | 14.959 | 120.638 | 14.959 | 122.404 | 30.68 | 122.395 | 27.416 | 122.44 | 38.573 | 122.345 | 36.161 | 120.979 | -22.02 | 122.521 | 29.378
120.669 | 2.21 | 120.695 | -9.702 | 120.671 | 15.041 | 120.654 | 15.041 | 122.385 | 30.518 | 122.38 | 27.51 | 122.424 | 38.728 | 122.329 | 36.054 | 120.994 | -21.973 | 122.506 | 29.56
120.685 | 2.268 | 120.711 | -9.692 | 120.684 | 15.131 | 120.668 | 15.131 | 122.365 | 30.41 | 122.365 | 27.588 | 122.408 | 38.868 | 122.313 | 35.92 | 121.008 | -21.926 | 122.492 | 29.704
120.701 | 2.335 | 120.724 | -9.698 | 120.7 | 15.22 | 120.684 | 15.22 | 122.347 | 30.349 | 122.35 | 27.673 | 122.392 | 38.977 | 122.298 | 35.831 | 121.023 | -21.879 | 122.476 | 29.832
120.715 | 2.422 | 120.739 | -9.672 | 120.717 | 15.303 | 120.704 | 15.303 | 122.33 | 30.366 | 122.334 | 27.767 | 122.377 | 39.139 | 122.281 | 35.67 | 121.039 | -21.84 | 122.46 | 29.944
120.731 | 2.508 | 120.755 | -9.67 | 120.733 | 15.385 | 120.721 | 15.385 | 122.314 | 30.414 | 122.319 | 27.813 | 122.36 | 39.309 | 122.263 | 35.448 | 121.055 | -21.801 | 122.444 | 30.064
120.748 | 2.604 | 120.771 | -9.675 | 120.749 | 15.452 | 120.739 | 15.452 | 122.299 | 30.517 | 122.302 | 27.827 | 122.341 | 39.457 | 122.244 | 35.296 | 121.071 | -21.754 | 122.427 | 30.153
120.762 | 2.7 | 120.788 | -9.729 | 120.767 | 15.496 | 120.76 | 15.496 | 122.285 | 30.697 | 122.287 | 27.897 | 122.322 | 39.611 | 122.224 | 35.189 | 121.084 | -21.707 | 122.411 | 30.203
120.779 | 2.768 | 120.804 | -9.783 | 120.783 | 15.541 | 120.778 | 15.541 | 122.271 | 30.917 | 122.272 | 27.943 | 122.303 | 39.736 | 122.205 | 35.154 | 121.101 | -21.66 | 122.394 | 30.268
120.796 | 2.835 | 120.82 | -9.844 | 120.799 | 15.593 | 120.797 | 15.593 | 122.256 | 31.144 | 122.254 | 27.902 | 122.285 | 39.822 | 122.186 | 35.144 | 121.118 | -21.628 | 122.377 | 30.264
120.813 | 2.894 | 120.834 | -9.89 | 120.818 | 15.645 | 120.816 | 15.645 | 122.24 | 31.418 | 122.235 | 27.82 | 122.267 | 39.923 | 122.169 | 35.144 | 121.131 | -21.613 | 122.359 | 30.26
120.829 | 2.971 | 120.85 | -9.952 | 120.837 | 15.682 | 120.835 | 15.682 | 122.224 | 31.699 | 122.216 | 27.706 | 122.25 | 40.002 | 122.155 | 35.18 | 121.148 | -21.605 | 122.34 | 30.185
120.85 | 3.03 | 120.867 | -10.014 | 120.853 | 15.719 | 120.851 | 15.719 | 122.209 | 31.973 | 122.199 | 27.633 | 122.236 | 40.065 | 122.14 | 35.215 | 121.165 | -21.596 | 122.322 | 30.11
120.869 | 3.089 | 120.881 | -10.068 | 120.872 | 15.703 | 120.868 | 15.703 | 122.194 | 32.231 | 122.181 | 27.527 | 122.221 | 40.128 | 122.124 | 35.233 | 121.181 | -21.604 | 122.305 | 29.997
120.888 | 3.119 | 120.897 | -10.129 | 120.893 | 15.664 | 120.886 | 15.664 | 122.177 | 32.466 | 122.163 | 27.365 | 122.206 | 40.122 | 122.109 | 35.268 | 121.198 | -21.596 | 122.288 | 29.868
120.907 | 3.121 | 120.915 | -10.191 | 120.909 | 15.617 | 120.901 | 15.617 | 122.162 | 32.686 | 122.146 | 27.188 | 122.192 | 40.085 | 122.093 | 35.294 | 121.218 | -21.579 | 122.274 | 29.661
120.927 | 3.124 | 120.931 | -10.261 | 120.928 | 15.571 | 120.916 | 15.571 | 122.143 | 32.882 | 122.131 | 27.042 | 122.177 | 40.057 | 122.078 | 35.276 | 121.237 | -21.571 | 122.26 | 29.478
120.944 | 3.154 | 120.95 | -10.33 | 120.949 | 15.502 | 120.932 | 15.502 | 122.124 | 33.046 | 122.117 | 26.897 | 122.163 | 40.02 | 122.062 | 35.276 | 121.255 | -21.578 | 122.246 | 29.317
120.963 | 3.165 | 120.97 | -10.383 | 120.965 | 15.425 | 120.944 | 15.425 | 122.106 | 33.133 | 122.102 | 26.743 | 122.147 | 40.03 | 122.046 | 35.223 | 121.274 | -21.57 | 122.234 | 29.103
120.983 | 3.177 | 120.989 | -10.453 | 120.983 | 15.333 | 120.959 | 15.333 | 122.087 | 33.182 | 122.087 | 26.614 | 122.132 | 40.07 | 122.032 | 35.133 | 121.293 | -21.569 | 122.218 | 28.896
121 | 3.236 | 121.008 | -10.522 | 121.002 | 15.249 | 120.975 | 15.249 | 122.071 | 33.175 | 122.072 | 26.508 | 122.116 | 40.102 | 122.015 | 35.071 | 121.309 | -21.576 | 122.202 | 28.728
121.018 | 3.266 | 121.026 | -10.599 | 121.017 | 15.164 | 120.99 | 15.164 | 122.055 | 33.107 | 122.057 | 26.442 | 122.1 | 40.135 | 121.996 | 35.017 | 121.328 | -21.583 | 122.187 | 28.575
121.037 | 3.297 | 121.045 | -10.669 | 121.032 | 15.08 | 121.004 | 15.08 | 122.04 | 33.007 | 122.041 | 26.408 | 122.082 | 40.121 | 121.978 | 34.91 | 121.349 | -21.583 | 122.171 | 28.462
121.053 | 3.317 | 121.064 | -10.738 | 121.047 | 15.01 | 121.019 | 15.01 | 122.025 | 32.891 | 122.024 | 26.406 | 122.063 | 40.093 | 121.96 | 34.786 | 121.365 | -21.59 | 122.156 | 28.387
121.068 | 3.329 | 121.082 | -10.823 | 121.062 | 14.941 | 121.034 | 14.941 | 122.011 | 32.768 | 122.009 | 26.444 | 122.045 | 40.079 | 121.943 | 34.679 | 121.383 | -21.589 | 122.139 | 28.328
121.084 | 3.34 | 121.101 | -10.892 | 121.075 | 14.848 | 121.05 | 14.848 | 121.997 | 32.653 | 121.993 | 26.474 | 122.027 | 40.119 | 121.925 | 34.572 | 121.401 | -21.589 | 122.121 | 28.316
121.1 | 3.314 | 121.116 | -10.938 | 121.09 | 14.756 | 121.066 | 14.756 | 121.982 | 32.506 | 121.976 | 26.481 | 122.009 | 40.129 | 121.909 | 34.465 | 121.416 | -21.588 | 122.104 | 28.312
121.115 | 3.278 | 121.133 | -10.983 | 121.105 | 14.664 | 121.082 | 14.664 | 121.966 | 32.344 | 121.956 | 26.479 | 121.991 | 40.215 | 121.894 | 34.331 | 121.431 | -21.603 | 122.084 | 28.323
121.13 | 3.251 | 121.149 | -11.029 | 121.117 | 14.571 | 121.096 | 14.571 | 121.951 | 32.19 | 121.938 | 26.453 | 121.976 | 40.301 | 121.879 | 34.295 | 121.448 | -21.619 | 122.065 | 28.365
121.145 | 3.234 | 121.161 | -11.075 | 121.132 | 14.471 | 121.112 | 14.471 | 121.937 | 32.035 | 121.921 | 26.451 | 121.961 | 40.326 | 121.864 | 34.313 | 121.463 | -21.626 | 122.047 | 28.47
121.157 | 3.207 | 121.176 | -11.145 | 121.148 | 14.372 | 121.13 | 14.372 | 121.92 | 31.967 | 121.904 | 26.473 | 121.948 | 40.312 | 121.849 | 34.357 | 121.478 | -21.633 | 122.031 | 28.605
121.172 | 3.162 | 121.192 | -11.214 | 121.161 | 14.264 | 121.144 | 14.264 | 121.904 | 31.968 | 121.887 | 26.479 | 121.932 | 40.261 | 121.834 | 34.464 | 121.492 | -21.64 | 122.017 | 28.811
121.187 | 3.154 | 121.206 | -11.284 | 121.178 | 14.164 | 121.16 | 14.164 | 121.885 | 31.993 | 121.872 | 26.429 | 121.917 | 40.239 | 121.82 | 34.659 | 121.507 | -21.648 | 122.002 | 29.009
121.201 | 3.137 | 121.221 | -11.362 | 121.195 | 14.095 | 121.178 | 14.095 | 121.868 | 31.971 | 121.858 | 26.412 | 121.902 | 40.234 | 121.803 | 34.855 | 121.52 | -21.655 | 121.988 | 29.191
121.217 | 3.12 | 121.237 | -11.423 | 121.211 | 14.025 | 121.194 | 14.025 | 121.85 | 31.949 | 121.845 | 26.41 | 121.885 | 40.251 | 121.787 | 35.068 | 121.534 | -21.663 | 121.973 | 29.358
121.234 | 3.103 | 121.251 | -11.469 | 121.227 | 13.956 | 121.211 | 13.956 | 121.831 | 31.911 | 121.829 | 26.44 | 121.869 | 40.184 | 121.771 | 35.281 | 121.549 | -21.693 | 121.957 | 29.517
121.248 | 3.067 | 121.266 | -11.507 | 121.243 | 13.879 | 121.231 | 13.879 | 121.815 | 31.866 | 121.814 | 26.462 | 121.853 | 40.086 | 121.755 | 35.503 | 121.563 | -21.716 | 121.942 | 29.629
121.264 | 3.002 | 121.282 | -11.537 | 121.259 | 13.802 | 121.25 | 13.802 | 121.799 | 31.805 | 121.798 | 26.492 | 121.838 | 39.935 | 121.738 | 35.788 | 121.579 | -21.739 | 121.926 | 29.718
121.281 | 2.938 | 121.298 | -11.566 | 121.275 | 13.732 | 121.269 | 13.732 | 121.784 | 31.752 | 121.782 | 26.49 | 121.821 | 39.769 | 121.719 | 35.974 | 121.596 | -21.786 | 121.911 | 29.776
121.298 | 2.874 | 121.311 | -11.58 | 121.292 | 13.678 | 121.288 | 13.678 | 121.769 | 31.668 | 121.765 | 26.456 | 121.801 | 39.648 | 121.701 | 36.108 | 121.61 | -21.84 | 121.896 | 29.795
121.314 | 2.772 | 121.328 | -11.586 | 121.308 | 13.616 | 121.307 | 13.616 | 121.755 | 31.521 | 121.749 | 26.406 | 121.783 | 39.551 | 121.684 | 36.161 | 121.626 | -21.902 | 121.88 | 29.767
121.33 | 2.67 | 121.345 | -11.592 | 121.324 | 13.554 | 121.324 | 13.554 | 121.741 | 31.328 | 121.733 | 26.372 | 121.765 | 39.461 | 121.667 | 36.152 | 121.644 | -21.956 | 121.861 | 29.677
121.346 | 2.55 | 121.359 | -11.606 | 121.343 | 13.508 | 121.342 | 13.508 | 121.727 | 31.135 | 121.715 | 26.323 | 121.748 | 39.363 | 121.649 | 36.125 | 121.66 | -22.01 | 121.843 | 29.571
121.362 | 2.429 | 121.375 | -11.619 | 121.363 | 13.447 | 121.363 | 13.447 | 121.71 | 30.988 | 121.696 | 26.225 | 121.731 | 39.181 | 121.635 | 36.08 | 121.676 | -22.056 | 121.824 | 29.442
121.381 | 2.299 | 121.393 | -11.633 | 121.379 | 13.385 | 121.379 | 13.385 | 121.694 | 30.842 | 121.676 | 26.095 | 121.717 | 38.931 | 121.622 | 36.009 | 121.692 | -22.079 | 121.807 | 29.298
121.399 | 2.169 | 121.407 | -11.655 | 121.398 | 13.354 | 121.397 | 13.354 | 121.678 | 30.695 | 121.657 | 25.974 | 121.703 | 38.764 | 121.608 | 35.902 | 121.709 | -22.094 | 121.789 | 29.161
121.416 | 2.086 | 121.423 | -11.677 | 121.418 | 13.33 | 121.416 | 13.33 | 121.662 | 30.541 | 121.64 | 25.836 | 121.69 | 38.659 | 121.593 | 35.768 | 121.725 | -22.124 | 121.773 | 29.016
121.434 | 2.013 | 121.441 | -11.682 | 121.437 | 13.322 | 121.431 | 13.322 | 121.646 | 30.379 | 121.624 | 25.683 | 121.675 | 38.592 | 121.578 | 35.572 | 121.744 | -22.155 | 121.759 | 28.848
121.454 | 1.958 | 121.46 | -11.68 | 121.456 | 13.329 | 121.446 | 13.329 | 121.627 | 30.225 | 121.609 | 25.553 | 121.659 | 38.54 | 121.562 | 35.385 | 121.762 | -22.185 | 121.744 | 28.719
121.471 | 1.904 | 121.479 | -11.653 | 121.476 | 13.358 | 121.462 | 13.358 | 121.609 | 30.14 | 121.595 | 25.463 | 121.643 | 38.427 | 121.545 | 35.243 | 121.779 | -22.231 | 121.729 | 28.614
121.49 | 1.859 | 121.498 | -11.627 | 121.495 | 13.388 | 121.477 | 13.388 | 121.591 | 30.087 | 121.581 | 25.39 | 121.627 | 38.269 | 121.529 | 35.171 | 121.798 | -22.277 | 121.714 | 28.5
121.51 | 1.814 | 121.517 | -11.584 | 121.512 | 13.41 | 121.492 | 13.41 | 121.572 | 30.019 | 121.566 | 25.316 | 121.613 | 38.148 | 121.513 | 35.127 | 121.818 | -22.315 | 121.699 | 28.402
121.528 | 1.712 | 121.533 | -11.55 | 121.53 | 13.432 | 121.506 | 13.432 | 121.555 | 29.935 | 121.551 | 25.306 | 121.596 | 38.012 | 121.497 | 35.082 | 121.834 | -22.346 | 121.684 | 28.304
121.546 | 1.621 | 121.552 | -11.507 | 121.545 | 13.446 | 121.521 | 13.446 | 121.539 | 29.866 | 121.535 | 25.296 | 121.58 | 37.938 | 121.479 | 35.037 | 121.853 | -22.376 | 121.668 | 28.245
121.565 | 1.529 | 121.571 | -11.465 | 121.558 | 13.46 | 121.533 | 13.46 | 121.525 | 29.813 | 121.521 | 25.326 | 121.562 | 37.901 | 121.46 | 35.002 | 121.873 | -22.415 | 121.652 | 28.249
121.58 | 1.455 | 121.588 | -11.438 | 121.573 | 13.474 | 121.548 | 13.474 | 121.512 | 29.799 | 121.506 | 25.348 | 121.542 | 37.834 | 121.441 | 35.01 | 121.892 | -22.414 | 121.635 | 28.26
121.595 | 1.4 | 121.607 | -11.436 | 121.589 | 13.488 | 121.563 | 13.488 | 121.497 | 29.847 | 121.49 | 25.386 | 121.523 | 37.737 | 121.422 | 35.019 | 121.909 | -22.421 | 121.619 | 28.31
121.61 | 1.355 | 121.626 | -11.433 | 121.601 | 13.517 | 121.577 | 13.517 | 121.483 | 29.973 | 121.474 | 25.464 | 121.505 | 37.57 | 121.405 | 35.045 | 121.928 | -22.42 | 121.6 | 28.375
121.625 | 1.329 | 121.641 | -11.439 | 121.616 | 13.547 | 121.593 | 13.547 | 121.467 | 30.13 | 121.455 | 25.614 | 121.488 | 37.381 | 121.389 | 35.081 | 121.943 | -22.404 | 121.581 | 28.449
121.637 | 1.321 | 121.658 | -11.436 | 121.632 | 13.569 | 121.61 | 13.569 | 121.452 | 30.248 | 121.436 | 25.796 | 121.472 | 37.245 | 121.374 | 35.027 | 121.958 | -22.38 | 121.562 | 28.538
121.652 | 1.313 | 121.675 | -11.45 | 121.647 | 13.605 | 121.624 | 13.605 | 121.436 | 30.381 | 121.419 | 25.986 | 121.456 | 37.178 | 121.36 | 34.92 | 121.973 | -22.348 | 121.545 | 28.634
121.668 | 1.296 | 121.689 | -11.447 | 121.662 | 13.658 | 121.64 | 13.658 | 121.42 | 30.531 | 121.399 | 26.159 | 121.442 | 37.111 | 121.347 | 34.849 | 121.988 | -22.324 | 121.526 | 28.723
121.681 | 1.317 | 121.704 | -11.429 | 121.678 | 13.702 | 121.657 | 13.702 | 121.405 | 30.68 | 121.382 | 26.349 | 121.427 | 37.067 | 121.332 | 34.769 | 122 | -22.308 | 121.508 | 28.851
121.696 | 1.337 | 121.719 | -11.411 | 121.694 | 13.747 | 121.674 | 13.747 | 121.389 | 30.829 | 121.365 | 26.587 | 121.412 | 37.046 | 121.317 | 34.706 | 122.015 | -22.292 | 121.493 | 28.971
121.713 | 1.358 | 121.734 | -11.401 | 121.71 | 13.799 | 121.69 | 13.799 | 121.37 | 30.979 | 121.349 | 26.8 | 121.397 | 37.056 | 121.301 | 34.644 | 122.031 | -22.299 | 121.479 | 28.998
121.729 | 1.388 | 121.749 | -11.398 | 121.726 | 13.851 | 121.706 | 13.851 | 121.351 | 31.058 | 121.333 | 26.982 | 121.381 | 37.096 | 121.286 | 34.537 | 122.043 | -22.307 | 121.465 | 29.017
121.746 | 1.409 | 121.763 | -11.412 | 121.742 | 13.903 | 121.722 | 13.903 | 121.332 | 31.114 | 121.317 | 27.18 | 121.366 | 37.182 | 121.271 | 34.403 | 122.058 | -22.306 | 121.45 | 29.043
121.763 | 1.43 | 121.778 | -11.433 | 121.756 | 13.947 | 121.739 | 13.947 | 121.314 | 31.185 | 121.302 | 27.322 | 121.351 | 37.298 | 121.255 | 34.252 | 122.075 | -22.306 | 121.435 | 29.07
121.78 | 1.47 | 121.79 | -11.479 | 121.772 | 13.976 | 121.758 | 13.976 | 121.298 | 31.288 | 121.287 | 27.4 | 121.334 | 37.43 | 121.239 | 34.082 | 122.088 | -22.306 | 121.421 | 29.05
121.796 | 1.491 | 121.806 | -11.517 | 121.788 | 13.991 | 121.777 | 13.991 | 121.281 | 31.421 | 121.269 | 27.446 | 121.318 | 37.562 | 121.22 | 33.913 | 122.104 | -22.297 | 121.404 | 28.96
121.813 | 1.511 | 121.823 | -11.554 | 121.802 | 14.027 | 121.793 | 14.027 | 121.267 | 31.555 | 121.254 | 27.524 | 121.299 | 37.679 | 121.201 | 33.726 | 122.122 | -22.305 | 121.388 | 28.846
121.829 | 1.532 | 121.837 | -11.6 | 121.818 | 14.087 | 121.812 | 14.087 | 121.253 | 31.697 | 121.237 | 27.601 | 121.281 | 37.78 | 121.182 | 33.477 | 122.138 | -22.312 | 121.372 | 28.694
121.843 | 1.571 | 121.853 | -11.63 | 121.836 | 14.139 | 121.833 | 14.139 | 121.238 | 31.846 | 121.221 | 27.608 | 121.263 | 37.882 | 121.163 | 33.255 | 122.155 | -22.327 | 121.357 | 28.456
121.86 | 1.611 | 121.87 | -11.667 | 121.852 | 14.191 | 121.849 | 14.191 | 121.222 | 31.98 | 121.205 | 27.55 | 121.244 | 38.006 | 121.147 | 33.023 | 122.171 | -22.357 | 121.34 | 28.288
121.877 | 1.689 | 121.886 | -11.689 | 121.871 | 14.259 | 121.868 | 14.259 | 121.206 | 32.121 | 121.186 | 27.468 | 121.227 | 38.13 | 121.131 | 32.783 | 122.187 | -22.372 | 121.321 | 28.183
121.893 | 1.747 | 121.902 | -11.711 | 121.891 | 14.35 | 121.888 | 14.35 | 121.192 | 32.364 | 121.169 | 27.378 | 121.211 | 38.239 | 121.115 | 32.596 | 122.201 | -22.411 | 121.303 | 28.061
121.912 | 1.797 | 121.919 | -11.716 | 121.91 | 14.44 | 121.907 | 14.44 | 121.177 | 32.56 | 121.152 | 27.305 | 121.196 | 38.31 | 121.1 | 32.435 | 122.218 | -22.449 | 121.284 | 27.94
121.933 | 1.846 | 121.935 | -11.698 | 121.928 | 14.531 | 121.925 | 14.531 | 121.16 | 32.693 | 121.133 | 27.279 | 121.182 | 38.38 | 121.086 | 32.248 | 122.234 | -22.488 | 121.266 | 27.827
121.949 | 1.858 | 121.952 | -11.664 | 121.947 | 14.606 | 121.944 | 14.606 | 121.144 | 32.765 | 121.117 | 27.245 | 121.167 | 38.451 | 121.072 | 32.097 | 122.251 | -22.51 | 121.249 | 27.752
121.968 | 1.851 | 121.968 | -11.637 | 121.966 | 14.681 | 121.959 | 14.681 | 121.126 | 32.844 | 121.102 | 27.163 | 121.154 | 38.522 | 121.057 | 32.061 | 122.27 | -22.533 | 121.234 | 27.732
121.989 | 1.844 | 121.986 | -11.619 | 121.983 | 14.734 | 121.975 | 14.734 | 121.108 | 32.915 | 121.088 | 27.058 | 121.139 | 38.562 | 121.041 | 32.008 | 122.29 | -22.563 | 121.219 | 27.774
122.007 | 1.856 | 122.003 | -11.608 | 122.001 | 14.771 | 121.99 | 14.771 | 121.089 | 32.995 | 121.075 | 26.952 | 121.122 | 38.602 | 121.026 | 31.999 | 122.307 | -22.594 | 121.206 | 27.84
122.026 | 1.868 | 122.021 | -11.629 | 122.02 | 14.793 | 122.005 | 14.793 | 121.07 | 33.105 | 121.061 | 26.854 | 121.107 | 38.65 | 121.012 | 31.998 | 122.326 | -22.624 | 121.191 | 27.952
122.045 | 1.879 | 122.042 | -11.651 | 122.035 | 14.83 | 122.018 | 14.83 | 121.052 | 33.27 | 121.048 | 26.837 | 121.09 | 38.629 | 120.996 | 32.034 | 122.346 | -22.662 | 121.174 | 28.026
122.063 | 1.891 | 122.058 | -11.648 | 122.053 | 14.86 | 122.033 | 14.86 | 121.036 | 33.38 | 121.033 | 26.882 | 121.074 | 38.569 | 120.98 | 32.114 | 122.365 | -22.708 | 121.158 | 28.122
122.078 | 1.893 | 122.077 | -11.654 | 122.069 | 14.882 | 122.049 | 14.882 | 121.019 | 33.358 | 121.017 | 26.944 | 121.058 | 38.487 | 120.962 | 32.256 | 122.384 | -22.761 | 121.143 | 28.273
122.095 | 1.886 | 122.097 | -11.659 | 122.082 | 14.919 | 122.062 | 14.919 | 121.004 | 33.375 | 121.001 | 26.951 | 121.038 | 38.405 | 120.945 | 32.424 | 122.403 | -22.799 | 121.128 | 28.425
122.11 | 1.888 | 122.113 | -11.656 | 122.097 | 14.971 | 122.077 | 14.971 | 120.989 | 33.377 | 120.985 | 26.965 | 121.02 | 38.323 | 120.927 | 32.647 | 122.422 | -22.837 | 121.112 | 28.623
122.122 | 1.842 | 122.132 | -11.622 | 122.113 | 15.023 | 122.093 | 15.023 | 120.974 | 33.355 | 120.969 | 27.067 | 121.002 | 38.24 | 120.908 | 32.842 | 122.44 | -22.868 | 121.097 | 28.828
122.137 | 1.807 | 122.151 | -11.611 | 122.128 | 15.068 | 122.107 | 15.068 | 120.96 | 33.231 | 120.952 | 27.184 | 120.983 | 38.158 | 120.892 | 33.029 | 122.457 | -22.898 | 121.079 | 28.972
122.152 | 1.78 | 122.168 | -11.6 | 122.143 | 15.097 | 122.123 | 15.097 | 120.944 | 33.046 | 120.933 | 27.262 | 120.965 | 38.076 | 120.876 | 33.322 | 122.472 | -22.913 | 121.06 | 29.084
122.164 | 1.763 | 122.186 | -11.598 | 122.159 | 15.134 | 122.141 | 15.134 | 120.928 | 32.822 | 120.914 | 27.292 | 120.949 | 37.986 | 120.861 | 33.598 | 122.485 | -22.944 | 121.042 | 29.22
122.179 | 1.756 | 122.201 | -11.603 | 122.174 | 15.172 | 122.157 | 15.172 | 120.913 | 32.597 | 120.895 | 27.299 | 120.935 | 37.904 | 120.847 | 33.882 | 122.5 | -22.974 | 121.024 | 29.371
122.194 | 1.748 | 122.216 | -11.609 | 122.189 | 15.216 | 122.174 | 15.216 | 120.897 | 32.342 | 120.876 | 27.201 | 120.921 | 37.867 | 120.832 | 34.131 | 122.516 | -22.989 | 121.008 | 29.522
122.208 | 1.684 | 122.228 | -11.623 | 122.205 | 15.238 | 122.19 | 15.238 | 120.88 | 32.11 | 120.858 | 27.103 | 120.906 | 37.831 | 120.818 | 34.3 | 122.529 | -22.997 | 120.992 | 29.611
122.223 | 1.61 | 122.243 | -11.636 | 122.221 | 15.245 | 122.207 | 15.245 | 120.863 | 31.901 | 120.842 | 27.038 | 120.892 | 37.833 | 120.803 | 34.299 | 122.543 | -23.004 | 120.977 | 29.637
122.238 | 1.546 | 122.258 | -11.65 | 122.235 | 15.244 | 122.221 | 15.244 | 120.845 | 31.708 | 120.828 | 26.964 | 120.876 | 37.934 | 120.787 | 34.308 | 122.559 | -22.995 | 120.963 | 29.617
122.254 | 1.492 | 122.27 | -11.704 | 122.252 | 15.227 | 122.237 | 15.227 | 120.828 | 31.53 | 120.815 | 26.866 | 120.86 | 38.02 | 120.77 | 34.272 | 122.574 | -22.987 | 120.949 | 29.566
122.269 | 1.456 | 122.285 | -11.773 | 122.269 | 15.227 | 122.253 | 15.227 | 120.808 | 31.337 | 120.8 | 26.657 | 120.844 | 38.091 | 120.754 | 34.21 | 122.589 | -23.002 | 120.934 | 29.515
122.285 | 1.42 | 122.301 | -11.842 | 122.283 | 15.226 | 122.27 | 15.226 | 120.791 | 31.136 | 120.786 | 26.447 | 120.829 | 38.139 | 120.737 | 34.085 | 122.605 | -23.009 | 120.919 | 29.472
122.301 | 1.356 | 122.313 | -11.904 | 122.3 | 15.232 | 122.289 | 15.232 | 120.774 | 30.966 | 120.771 | 26.23 | 120.813 | 38.225 | 120.721 | 33.889 | 122.621 | -23.016 | 120.903 | 29.42
122.314 | 1.292 | 122.329 | -11.974 | 122.317 | 15.239 | 122.309 | 15.239 | 120.758 | 30.851 | 120.755 | 26.028 | 120.797 | 38.318 | 120.701 | 33.702 | 122.637 | -23.023 | 120.888 | 29.354
122.33 | 1.209 | 122.347 | -12.027 | 122.334 | 15.231 | 122.326 | 15.231 | 120.743 | 30.658 | 120.741 | 25.835 | 120.778 | 38.397 | 120.683 | 33.489 | 122.653 | -23.023 | 120.873 | 29.264
122.347 | 1.126 | 122.363 | -12.08 | 122.351 | 15.222 | 122.345 | 15.222 | 120.728 | 30.449 | 120.725 | 25.657 | 120.76 | 38.467 | 120.666 | 33.284 | 122.669 | -23.006 | 120.856 | 29.142
122.36 | 1.043 | 122.379 | -12.15 | 122.368 | 15.221 | 122.365 | 15.221 | 120.714 | 30.264 | 120.71 | 25.392 | 120.742 | 38.531 | 120.646 | 33.115 | 122.683 | -22.959 | 120.84 | 29.045
122.376 | 0.96 | 122.395 | -12.211 | 122.388 | 15.221 | 122.384 | 15.221 | 120.7 | 30.148 | 120.694 | 25.151 | 120.723 | 38.54 | 120.628 | 32.99 | 122.699 | -22.912 | 120.821 | 28.962
122.393 | 0.877 | 122.411 | -12.257 | 122.407 | 15.205 | 122.403 | 15.205 | 120.684 | 30.033 | 120.676 | 24.973 | 120.706 | 38.458 | 120.612 | 32.865 | 122.717 | -22.896 | 120.802 | 28.911
122.412 | 0.785 | 122.427 | -12.302 | 122.426 | 15.182 | 122.421 | 15.182 | 120.667 | 29.91 | 120.657 | 24.804 | 120.69 | 38.383 | 120.598 | 32.803 | 122.73 | -22.872 | 120.785 | 28.821
122.431 | 0.731 | 122.444 | -12.364 | 122.445 | 15.158 | 122.44 | 15.158 | 120.651 | 29.818 | 120.639 | 24.722 | 120.675 | 38.293 | 120.585 | 32.794 | 122.746 | -22.856 | 120.766 | 28.692
122.45 | 0.677 | 122.46 | -12.449 | 122.462 | 15.15 | 122.457 | 15.15 | 120.634 | 29.804 | 120.62 | 24.68 | 120.662 | 38.188 | 120.569 | 32.82 | 122.764 | -22.832 | 120.75 | 28.555
122.469 | 0.623 | 122.474 | -12.543 | 122.481 | 15.142 | 122.475 | 15.142 | 120.619 | 29.797 | 120.604 | 24.615 | 120.646 | 38.006 | 120.555 | 32.891 | 122.783 | -22.823 | 120.734 | 28.387
122.488 | 0.559 | 122.49 | -12.62 | 122.5 | 15.119 | 122.49 | 15.119 | 120.601 | 29.775 | 120.588 | 24.565 | 120.63 | 37.741 | 120.538 | 33.007 | 122.801 | -22.807 | 120.718 | 28.196
122.507 | 0.486 | 122.51 | -12.697 | 122.516 | 15.095 | 122.502 | 15.095 | 120.582 | 29.823 | 120.573 | 24.539 | 120.614 | 37.459 | 120.522 | 33.14 | 122.821 | -22.79 | 120.704 | 28.052
122.526 | 0.404 | 122.526 | -12.79 | 122.535 | 15.087 | 122.517 | 15.087 | 120.563 | 29.872 | 120.559 | 24.553 | 120.597 | 37.186 | 120.506 | 33.318 | 122.84 | -22.766 | 120.689 | 27.938
122.542 | 0.349 | 122.545 | -12.883 | 122.554 | 15.087 | 122.533 | 15.087 | 120.544 | 29.912 | 120.543 | 24.623 | 120.582 | 36.958 | 120.489 | 33.513 | 122.859 | -22.757 | 120.676 | 27.825
122.561 | 0.304 | 122.565 | -12.976 | 122.569 | 15.094 | 122.545 | 15.094 | 120.526 | 29.929 | 120.528 | 24.621 | 120.565 | 36.777 | 120.474 | 33.753 | 122.878 | -22.717 | 120.661 | 27.735
122.58 | 0.279 | 122.584 | -13.069 | 122.587 | 15.116 | 122.56 | 15.116 | 120.509 | 29.969 | 120.511 | 24.635 | 120.55 | 36.603 | 120.457 | 33.948 | 122.897 | -22.693 | 120.645 | 27.668
122.595 | 0.243 | 122.602 | -13.138 | 122.603 | 15.13 | 122.576 | 15.13 | 120.494 | 30.041 | 120.496 | 24.626 | 120.532 | 36.505 | 120.438 | 34.064 | 122.913 | -22.684 | 120.629 | 27.64
122.613 | 0.208 | 122.623 | -13.199 | 122.618 | 15.145 | 122.591 | 15.145 | 120.481 | 30.128 | 120.481 | 24.576 | 120.513 | 36.446 | 120.419 | 34.126 | 122.932 | -22.675 | 120.613 | 27.612
122.629 | 0.173 | 122.641 | -13.26 | 122.633 | 15.159 | 122.605 | 15.159 | 120.466 | 30.215 | 120.464 | 24.51 | 120.495 | 36.44 | 120.4 | 34.153 | 122.951 | -22.667 | 120.596 | 27.608
122.641 | 0.175 | 122.66 | -13.313 | 122.647 | 15.173 | 122.622 | 15.173 | 120.452 | 30.309 | 120.448 | 24.5 | 120.476 | 36.472 | 120.382 | 34.197 | 122.965 | -22.658 | 120.58 | 27.611
122.656 | 0.167 | 122.678 | -13.366 | 122.662 | 15.188 | 122.638 | 15.188 | 120.438 | 30.381 | 120.43 | 24.49 | 120.459 | 36.627 | 120.366 | 34.197 | 122.983 | -22.649 | 120.561 | 27.638
122.672 | 0.16 | 122.695 | -13.412 | 122.674 | 15.209 | 122.654 | 15.209 | 120.422 | 30.405 | 120.411 | 24.473 | 120.443 | 36.805 | 120.349 | 34.134 | 122.999 | -22.656 | 120.542 | 27.649
122.687 | 0.162 | 122.71 | -13.433 | 122.689 | 15.209 | 122.67 | 15.209 | 120.408 | 30.407 | 120.394 | 24.415 | 120.427 | 36.952 | 120.336 | 34.009 | 123.012 | -22.664 | 120.524 | 27.613
122.702 | 0.202 | 122.725 | -13.447 | 122.704 | 15.2 | 122.686 | 15.2 | 120.393 | 30.432 | 120.375 | 24.333 | 120.413 | 37.1 | 120.322 | 33.894 | 123.026 | -22.694 | 120.505 | 27.593
122.717 | 0.241 | 122.741 | -13.46 | 122.716 | 15.191 | 122.7 | 15.191 | 120.378 | 30.464 | 120.357 | 24.315 | 120.399 | 37.293 | 120.307 | 33.778 | 123.042 | -22.717 | 120.486 | 27.565
122.732 | 0.319 | 122.753 | -13.474 | 122.732 | 15.198 | 122.716 | 15.198 | 120.363 | 30.458 | 120.341 | 24.297 | 120.385 | 37.509 | 120.292 | 33.706 | 123.057 | -22.724 | 120.47 | 27.569
122.744 | 0.424 | 122.768 | -13.479 | 122.749 | 15.19 | 122.734 | 15.19 | 120.345 | 30.436 | 120.325 | 24.344 | 120.371 | 37.648 | 120.276 | 33.688 | 123.072 | -22.739 | 120.455 | 27.611
122.76 | 0.502 | 122.784 | -13.485 | 122.762 | 15.189 | 122.747 | 15.189 | 120.326 | 30.414 | 120.31 | 24.445 | 120.356 | 37.749 | 120.261 | 33.706 | 123.087 | -22.754 | 120.441 | 27.63
122.777 | 0.599 | 122.796 | -13.442 | 122.778 | 15.18 | 122.764 | 15.18 | 120.308 | 30.415 | 120.296 | 24.539 | 120.341 | 37.82 | 120.246 | 33.75 | 123.102 | -22.776 | 120.426 | 27.641
122.79 | 0.713 | 122.811 | -13.36 | 122.795 | 15.187 | 122.782 | 15.187 | 120.289 | 30.432 | 120.281 | 24.641 | 120.326 | 37.875 | 120.229 | 33.777 | 123.114 | -22.768 | 120.412 | 27.691
122.806 | 0.829 | 122.827 | -13.294 | 122.811 | 15.194 | 122.798 | 15.194 | 120.272 | 30.441 | 120.267 | 24.775 | 120.309 | 37.87 | 120.213 | 33.848 | 123.13 | -22.76 | 120.397 | 27.764
122.824 | 0.991 | 122.842 | -13.195 | 122.827 | 15.2 | 122.817 | 15.2 | 120.254 | 30.451 | 120.251 | 24.917 | 120.293 | 37.849 | 120.195 | 33.99 | 123.146 | -22.744 | 120.38 | 27.838
122.838 | 1.182 | 122.858 | -13.065 | 122.843 | 15.2 | 122.837 | 15.2 | 120.238 | 30.483 | 120.236 | 25.098 | 120.275 | 37.782 | 120.176 | 34.168 | 123.159 | -22.743 | 120.364 | 27.903
122.854 | 1.363 | 122.874 | -12.943 | 122.859 | 15.199 | 122.856 | 15.199 | 120.224 | 30.492 | 120.22 | 25.328 | 120.256 | 37.684 | 120.157 | 34.363 | 123.176 | -22.742 | 120.348 | 27.984
122.872 | 1.545 | 122.89 | -12.805 | 122.875 | 15.175 | 122.875 | 15.175 | 120.208 | 30.47 | 120.203 | 25.566 | 120.239 | 37.51 | 120.139 | 34.55 | 123.193 | -22.773 | 120.334 | 28.042
122.888 | 1.708 | 122.904 | -12.659 | 122.891 | 15.136 | 122.895 | 15.136 | 120.194 | 30.448 | 120.187 | 25.779 | 120.219 | 37.313 | 120.121 | 34.683 | 123.206 | -22.796 | 120.317 | 28.077
122.904 | 1.851 | 122.92 | -12.536 | 122.91 | 15.105 | 122.914 | 15.105 | 120.178 | 30.419 | 120.17 | 25.953 | 120.201 | 37.101 | 120.105 | 34.772 | 123.223 | -22.811 | 120.298 | 28.072
122.921 | 1.995 | 122.936 | -12.414 | 122.926 | 15.067 | 122.93 | 15.067 | 120.164 | 30.389 | 120.152 | 26.071 | 120.184 | 36.912 | 120.088 | 34.869 | 123.24 | -22.802 | 120.28 | 28.13
122.94 | 2.13 | 122.95 | -12.292 | 122.945 | 15.006 | 122.949 | 15.006 | 120.149 | 30.328 | 120.134 | 26.197 | 120.167 | 36.753 | 120.073 | 34.94 | 123.256 | -22.794 | 120.261 | 28.227
122.959 | 2.246 | 122.966 | -12.17 | 122.965 | 14.944 | 122.968 | 14.944 | 120.133 | 30.213 | 120.115 | 26.299 | 120.152 | 36.625 | 120.059 | 34.904 | 123.273 | -22.785 | 120.242 | 28.323
122.978 | 2.362 | 122.984 | -12.048 | 122.981 | 14.891 | 122.983 | 14.891 | 120.117 | 30.105 | 120.097 | 26.361 | 120.137 | 36.543 | 120.045 | 34.815 | 123.29 | -22.761 | 120.224 | 28.404
122.997 | 2.478 | 122.998 | -11.918 | 123 | 14.867 | 123.001 | 14.867 | 120.101 | 30.029 | 120.079 | 26.399 | 120.123 | 36.498 | 120.031 | 34.673 | 123.309 | -22.69 | 120.208 | 28.431
123.013 | 2.593 | 123.015 | -11.811 | 123.02 | 14.852 | 123.017 | 14.852 | 120.084 | 29.921 | 120.063 | 26.397 | 120.109 | 36.516 | 120.015 | 34.486 | 123.328 | -22.627 | 120.194 | 28.473
123.032 | 2.671 | 123.035 | -11.713 | 123.038 | 14.859 | 123.03 | 14.859 | 120.066 | 29.79 | 120.049 | 26.347 | 120.093 | 36.51 | 120 | 34.263 | 123.346 | -22.563 | 120.18 | 28.5
123.052 | 2.74 | 123.054 | -11.606 | 123.057 | 14.866 | 123.045 | 14.866 | 120.047 | 29.652 | 120.035 | 26.281 | 120.078 | 36.504 | 119.986 | 34.005 | 123.365 | -22.5 | 120.164 | 28.55
123.069 | 2.789 | 123.073 | -11.499 | 123.076 | 14.858 | 123.061 | 14.858 | 120.029 | 29.489 | 120.02 | 26.2 | 120.062 | 36.498 | 119.969 | 33.774 | 123.382 | -22.452 | 120.149 | 28.53
123.088 | 2.811 | 123.092 | -11.4 | 123.093 | 14.85 | 123.076 | 14.85 | 120.012 | 29.312 | 120.006 | 26.11 | 120.046 | 36.515 | 119.954 | 33.524 | 123.401 | -22.405 | 120.133 | 28.479
123.107 | 2.832 | 123.111 | -11.286 | 123.11 | 14.842 | 123.091 | 14.842 | 119.994 | 29.15 | 119.989 | 26.028 | 120.032 | 36.51 | 119.937 | 33.204 | 123.421 | -22.349 | 120.117 | 28.397
123.124 | 2.845 | 123.13 | -11.187 | 123.125 | 14.826 | 123.106 | 14.826 | 119.979 | 28.965 | 119.973 | 25.939 | 120.014 | 36.496 | 119.919 | 32.893 | 123.437 | -22.302 | 120.102 | 28.291
123.142 | 2.81 | 123.148 | -11.12 | 123.14 | 14.787 | 123.121 | 14.787 | 119.964 | 28.81 | 119.957 | 25.849 | 119.997 | 36.49 | 119.902 | 32.661 | 123.456 | -22.269 | 120.085 | 28.17
123.158 | 2.774 | 123.167 | -11.053 | 123.152 | 14.748 | 123.136 | 14.748 | 119.949 | 28.687 | 119.941 | 25.775 | 119.979 | 36.446 | 119.882 | 32.474 | 123.475 | -22.229 | 120.07 | 28.064
123.173 | 2.691 | 123.184 | -11.019 | 123.167 | 14.71 | 123.152 | 14.71 | 119.935 | 28.626 | 119.926 | 25.725 | 119.96 | 36.395 | 119.865 | 32.305 | 123.492 | -22.189 | 120.052 | 28.005
123.188 | 2.599 | 123.201 | -11 | 123.183 | 14.656 | 123.168 | 14.656 | 119.919 | 28.62 | 119.907 | 25.708 | 119.942 | 36.343 | 119.847 | 32.154 | 123.51 | -22.141 | 120.033 | 27.985
123.203 | 2.507 | 123.22 | -10.981 | 123.195 | 14.601 | 123.182 | 14.601 | 119.904 | 28.614 | 119.889 | 25.69 | 119.925 | 36.284 | 119.831 | 31.949 | 123.526 | -22.071 | 120.014 | 27.957
123.218 | 2.425 | 123.235 | -10.994 | 123.209 | 14.555 | 123.198 | 14.555 | 119.887 | 28.623 | 119.87 | 25.64 | 119.909 | 36.24 | 119.816 | 31.807 | 123.541 | -22 | 119.995 | 27.937
123.231 | 2.294 | 123.249 | -11.016 | 123.225 | 14.516 | 123.215 | 14.516 | 119.87 | 28.663 | 119.851 | 25.566 | 119.895 | 36.219 | 119.801 | 31.709 | 123.556 | -21.937 | 119.978 | 27.995
123.245 | 2.183 | 123.265 | -11.021 | 123.237 | 14.47 | 123.229 | 14.47 | 119.854 | 28.727 | 119.833 | 25.469 | 119.88 | 36.152 | 119.787 | 31.655 | 123.571 | -21.866 | 119.962 | 28.068
123.262 | 2.063 | 123.28 | -11.027 | 123.253 | 14.423 | 123.245 | 14.423 | 119.838 | 28.767 | 119.816 | 25.339 | 119.866 | 36.093 | 119.773 | 31.619 | 123.585 | -21.811 | 119.946 | 28.165
123.274 | 1.923 | 123.295 | -11.016 | 123.27 | 14.407 | 123.262 | 14.407 | 119.819 | 28.846 | 119.801 | 25.202 | 119.85 | 36.041 | 119.756 | 31.566 | 123.598 | -21.779 | 119.932 | 28.27
123.29 | 1.775 | 123.311 | -11.013 | 123.286 | 14.391 | 123.279 | 14.391 | 119.802 | 28.918 | 119.788 | 25.064 | 119.833 | 35.997 | 119.739 | 31.494 | 123.612 | -21.747 | 119.917 | 28.382
123.307 | 1.626 | 123.325 | -11.019 | 123.302 | 14.36 | 123.295 | 14.36 | 119.782 | 28.966 | 119.773 | 24.943 | 119.817 | 36.006 | 119.723 | 31.379 | 123.627 | -21.723 | 119.903 | 28.471
123.321 | 1.458 | 123.34 | -11.04 | 123.318 | 14.306 | 123.312 | 14.306 | 119.765 | 28.975 | 119.759 | 24.813 | 119.801 | 36.008 | 119.707 | 31.254 | 123.639 | -21.738 | 119.889 | 28.544
123.337 | 1.243 | 123.354 | -11.061 | 123.334 | 14.253 | 123.331 | 14.253 | 119.747 | 28.969 | 119.744 | 24.691 | 119.786 | 36.018 | 119.692 | 31.147 | 123.655 | -21.753 | 119.873 | 28.586
123.354 | 1.028 | 123.369 | -11.107 | 123.348 | 14.176 | 123.35 | 14.176 | 119.73 | 28.978 | 119.729 | 24.554 | 119.771 | 36.081 | 119.674 | 31.12 | 123.673 | -21.783 | 119.858 | 28.613
123.371 | 0.804 | 123.382 | -11.16 | 123.364 | 14.091 | 123.368 | 14.091 | 119.716 | 28.956 | 119.715 | 24.464 | 119.753 | 36.129 | 119.656 | 31.058 | 123.686 | -21.806 | 119.843 | 28.608
123.387 | 0.561 | 123.398 | -11.246 | 123.38 | 14.007 | 123.387 | 14.007 | 119.702 | 28.934 | 119.699 | 24.43 | 119.735 | 36.169 | 119.639 | 30.897 | 123.702 | -21.813 | 119.826 | 28.55
123.403 | 0.318 | 123.415 | -11.331 | 123.394 | 13.922 | 123.403 | 13.922 | 119.688 | 28.912 | 119.684 | 24.436 | 119.716 | 36.301 | 119.62 | 30.711 | 123.72 | -21.812 | 119.81 | 28.483
123.419 | 0.094 | 123.429 | -11.448 | 123.41 | 13.838 | 123.422 | 13.838 | 119.675 | 28.843 | 119.67 | 24.482 | 119.698 | 36.471 | 119.602 | 30.604 | 123.736 | -21.835 | 119.792 | 28.393
123.433 | -0.131 | 123.445 | -11.565 | 123.43 | 13.762 | 123.442 | 13.762 | 119.659 | 28.759 | 119.652 | 24.544 | 119.681 | 36.656 | 119.585 | 30.568 | 123.752 | -21.85 | 119.774 | 28.295
123.449 | -0.336 | 123.462 | -11.683 | 123.446 | 13.678 | 123.458 | 13.678 | 119.643 | 28.729 | 119.634 | 24.63 | 119.664 | 36.857 | 119.57 | 30.586 | 123.768 | -21.872 | 119.756 | 28.127
123.468 | -0.522 | 123.478 | -11.8 | 123.465 | 13.593 | 123.476 | 13.593 | 119.627 | 28.754 | 119.616 | 24.716 | 119.649 | 36.996 | 119.557 | 30.585 | 123.784 | -21.91 | 119.737 | 27.944
123.484 | -0.718 | 123.494 | -11.933 | 123.485 | 13.502 | 123.495 | 13.502 | 119.611 | 28.825 | 119.597 | 24.842 | 119.635 | 37.098 | 119.541 | 30.612 | 123.798 | -21.964 | 119.72 | 27.729
123.503 | -0.923 | 123.512 | -12.066 | 123.504 | 13.411 | 123.51 | 13.411 | 119.596 | 28.912 | 119.581 | 24.96 | 119.62 | 37.191 | 119.527 | 30.638 | 123.814 | -22.018 | 119.702 | 27.561
123.523 | -1.128 | 123.528 | -12.207 | 123.523 | 13.304 | 123.527 | 13.304 | 119.579 | 29.03 | 119.563 | 25.134 | 119.605 | 37.262 | 119.512 | 30.647 | 123.833 | -22.11 | 119.686 | 27.424
123.539 | -1.333 | 123.545 | -12.324 | 123.542 | 13.19 | 123.543 | 13.19 | 119.561 | 29.149 | 119.548 | 25.275 | 119.59 | 37.295 | 119.496 | 30.7 | 123.849 | -22.203 | 119.671 | 27.272
123.558 | -1.481 | 123.564 | -12.441 | 123.56 | 13.076 | 123.558 | 13.076 | 119.542 | 29.267 | 119.533 | 25.385 | 119.574 | 37.296 | 119.48 | 30.825 | 123.867 | -22.295 | 119.656 | 27.143
123.578 | -1.63 | 123.583 | -12.55 | 123.579 | 12.962 | 123.572 | 12.962 | 119.523 | 29.4 | 119.518 | 25.431 | 119.56 | 37.199 | 119.463 | 30.976 | 123.887 | -22.38 | 119.643 | 27.03
123.596 | -1.759 | 123.599 | -12.651 | 123.597 | 12.862 | 123.587 | 12.862 | 119.504 | 29.589 | 119.503 | 25.414 | 119.543 | 37.071 | 119.448 | 31.118 | 123.904 | -22.472 | 119.629 | 26.909
123.615 | -1.879 | 123.618 | -12.768 | 123.614 | 12.756 | 123.602 | 12.756 | 119.486 | 29.816 | 119.488 | 25.364 | 119.528 | 36.943 | 119.433 | 31.286 | 123.923 | -22.549 | 119.612 | 26.787
123.632 | -1.98 | 123.637 | -12.884 | 123.629 | 12.649 | 123.614 | 12.649 | 119.469 | 30.058 | 119.472 | 25.29 | 119.512 | 36.807 | 119.415 | 31.384 | 123.943 | -22.618 | 119.597 | 26.705
123.65 | -2.072 | 123.654 | -12.969 | 123.644 | 12.565 | 123.628 | 12.565 | 119.456 | 30.301 | 119.457 | 25.176 | 119.494 | 36.717 | 119.396 | 31.526 | 123.961 | -22.664 | 119.581 | 26.662
123.667 | -2.135 | 123.673 | -13.038 | 123.66 | 12.481 | 123.643 | 12.481 | 119.441 | 30.489 | 119.44 | 24.959 | 119.475 | 36.65 | 119.377 | 31.704 | 123.98 | -22.709 | 119.565 | 26.673
123.682 | -2.161 | 123.693 | -13.107 | 123.672 | 12.389 | 123.655 | 12.389 | 119.427 | 30.592 | 119.425 | 24.726 | 119.456 | 36.575 | 119.359 | 31.89 | 123.998 | -22.762 | 119.551 | 26.645
123.697 | -2.158 | 123.71 | -13.152 | 123.687 | 12.305 | 123.671 | 12.305 | 119.413 | 30.686 | 119.408 | 24.469 | 119.439 | 36.478 | 119.342 | 32.033 | 124.015 | -22.8 | 119.533 | 26.609
123.709 | -2.128 | 123.728 | -13.197 | 123.703 | 12.228 | 123.688 | 12.228 | 119.397 | 30.859 | 119.391 | 24.203 | 119.422 | 36.388 | 119.325 | 32.175 | 124.033 | -22.853 | 119.515 | 26.605
123.724 | -2.098 | 123.747 | -13.226 | 123.718 | 12.174 | 123.702 | 12.174 | 119.382 | 31 | 119.373 | 23.994 | 119.404 | 36.275 | 119.31 | 32.317 | 124.047 | -22.915 | 119.498 | 26.639
123.74 | -2.086 | 123.762 | -13.215 | 123.733 | 12.136 | 123.718 | 12.136 | 119.366 | 31.087 | 119.354 | 23.833 | 119.389 | 36.224 | 119.295 | 32.477 | 124.062 | -22.961 | 119.479 | 26.713
123.752 | -2.093 | 123.777 | -13.188 | 123.749 | 12.112 | 123.735 | 12.112 | 119.351 | 31.151 | 119.336 | 23.743 | 119.374 | 36.157 | 119.28 | 32.583 | 124.075 | -22.991 | 119.461 | 26.856
123.767 | -2.1 | 123.792 | -13.17 | 123.764 | 12.089 | 123.751 | 12.089 | 119.336 | 31.16 | 119.319 | 23.685 | 119.359 | 36.082 | 119.266 | 32.618 | 124.09 | -23.022 | 119.444 | 26.945
123.783 | -2.108 | 123.807 | -13.159 | 123.78 | 12.088 | 123.767 | 12.088 | 119.319 | 31.076 | 119.301 | 23.635 | 119.345 | 36.007 | 119.251 | 32.663 | 124.106 | -23.036 | 119.429 | 27.034
123.798 | -2.124 | 123.82 | -13.181 | 123.796 | 12.103 | 123.784 | 12.103 | 119.3 | 30.953 | 119.286 | 23.626 | 119.33 | 35.971 | 119.237 | 32.707 | 124.118 | -23.028 | 119.415 | 27.092
123.814 | -2.122 | 123.835 | -13.178 | 123.812 | 12.125 | 123.8 | 12.125 | 119.281 | 30.83 | 119.272 | 23.68 | 119.315 | 35.98 | 119.222 | 32.707 | 124.133 | -23.012 | 119.4 | 27.118
123.831 | -2.119 | 123.85 | -13.175 | 123.826 | 12.154 | 123.816 | 12.154 | 119.262 | 30.761 | 119.257 | 23.766 | 119.3 | 36.021 | 119.205 | 32.742 | 124.149 | -22.979 | 119.387 | 27.114
123.847 | -2.107 | 123.862 | -13.165 | 123.842 | 12.207 | 123.833 | 12.207 | 119.245 | 30.661 | 119.244 | 23.843 | 119.283 | 36.084 | 119.19 | 32.822 | 124.164 | -22.924 | 119.372 | 27.148
123.863 | -2.105 | 123.877 | -13.146 | 123.86 | 12.275 | 123.851 | 12.275 | 119.227 | 30.523 | 119.228 | 23.937 | 119.266 | 36.2 | 119.174 | 32.849 | 124.18 | -22.869 | 119.355 | 27.206
123.88 | -2.112 | 123.893 | -13.127 | 123.874 | 12.342 | 123.868 | 12.342 | 119.21 | 30.369 | 119.213 | 23.983 | 119.25 | 36.363 | 119.156 | 32.866 | 124.198 | -22.79 | 119.339 | 27.241
123.896 | -2.11 | 123.907 | -13.101 | 123.89 | 12.425 | 123.887 | 12.425 | 119.195 | 30.261 | 119.197 | 24.061 | 119.232 | 36.495 | 119.138 | 32.902 | 124.214 | -22.735 | 119.324 | 27.236
123.91 | -2.117 | 123.923 | -13.051 | 123.908 | 12.5 | 123.907 | 12.5 | 119.179 | 30.177 | 119.181 | 24.147 | 119.215 | 36.642 | 119.119 | 32.91 | 124.23 | -22.679 | 119.308 | 27.138
123.926 | -2.105 | 123.94 | -13 | 123.922 | 12.575 | 123.923 | 12.575 | 119.164 | 30.194 | 119.165 | 24.249 | 119.195 | 36.751 | 119.101 | 32.91 | 124.246 | -22.616 | 119.293 | 27.072
123.944 | -2.094 | 123.957 | -12.933 | 123.938 | 12.65 | 123.942 | 12.65 | 119.15 | 30.25 | 119.149 | 24.359 | 119.177 | 36.829 | 119.084 | 32.963 | 124.262 | -22.553 | 119.275 | 27.036
123.958 | -2.082 | 123.973 | -12.859 | 123.959 | 12.726 | 123.962 | 12.726 | 119.134 | 30.29 | 119.131 | 24.469 | 119.159 | 36.846 | 119.066 | 32.99 | 124.276 | -22.521 | 119.257 | 27.031
123.974 | -2.08 | 123.99 | -12.8 | 123.978 | 12.802 | 123.981 | 12.802 | 119.12 | 30.268 | 119.113 | 24.555 | 119.141 | 36.863 | 119.051 | 32.999 | 124.292 | -22.489 | 119.238 | 27.058
123.994 | -2.077 | 124.006 | -12.742 | 123.997 | 12.916 | 124 | 12.916 | 119.103 | 30.254 | 119.094 | 24.601 | 119.127 | 36.842 | 119.036 | 32.936 | 124.31 | -22.449 | 119.219 | 27.1
124.011 | -2.093 | 124.022 | -12.675 | 124.016 | 13.037 | 124.019 | 13.037 | 119.088 | 30.224 | 119.074 | 24.671 | 119.112 | 36.86 | 119.021 | 32.847 | 124.324 | -22.394 | 119.202 | 27.034
124.03 | -2.1 | 124.039 | -12.608 | 124.035 | 13.158 | 124.037 | 13.158 | 119.073 | 30.21 | 119.056 | 24.749 | 119.098 | 36.854 | 119.008 | 32.758 | 124.34 | -22.339 | 119.185 | 26.959
124.05 | -2.106 | 124.055 | -12.542 | 124.052 | 13.264 | 124.054 | 13.264 | 119.057 | 30.25 | 119.038 | 24.811 | 119.085 | 36.871 | 118.992 | 32.678 | 124.36 | -22.275 | 119.17 | 26.9
124.069 | -2.094 | 124.071 | -12.515 | 124.071 | 13.363 | 124.069 | 13.363 | 119.04 | 30.314 | 119.025 | 24.833 | 119.069 | 36.835 | 118.977 | 32.544 | 124.377 | -22.235 | 119.156 | 26.841
124.088 | -2.072 | 124.09 | -12.48 | 124.091 | 13.439 | 124.084 | 13.439 | 119.021 | 30.37 | 119.01 | 24.799 | 119.053 | 36.752 | 118.961 | 32.446 | 124.396 | -22.195 | 119.141 | 26.814
124.107 | -2.06 | 124.11 | -12.445 | 124.107 | 13.521 | 124.096 | 13.521 | 119.004 | 30.34 | 118.995 | 24.741 | 119.037 | 36.701 | 118.944 | 32.304 | 124.416 | -22.163 | 119.127 | 26.786
124.126 | -2.038 | 124.126 | -12.426 | 124.125 | 13.575 | 124.111 | 13.575 | 118.987 | 30.295 | 118.982 | 24.715 | 119.021 | 36.657 | 118.928 | 32.09 | 124.435 | -22.138 | 119.112 | 26.703
124.142 | -2.007 | 124.145 | -12.383 | 124.144 | 13.612 | 124.127 | 13.612 | 118.969 | 30.242 | 118.966 | 24.698 | 119.006 | 36.597 | 118.912 | 31.885 | 124.454 | -22.129 | 119.096 | 26.543
124.159 | -1.985 | 124.165 | -12.348 | 124.159 | 13.642 | 124.14 | 13.642 | 118.951 | 30.227 | 118.949 | 24.728 | 118.99 | 36.538 | 118.894 | 31.681 | 124.473 | -22.112 | 119.082 | 26.368
124.177 | -1.954 | 124.184 | -12.321 | 124.174 | 13.657 | 124.154 | 13.657 | 118.937 | 30.221 | 118.933 | 24.758 | 118.972 | 36.525 | 118.877 | 31.476 | 124.491 | -22.111 | 119.065 | 26.239
124.192 | -1.933 | 124.203 | -12.294 | 124.191 | 13.672 | 124.17 | 13.672 | 118.922 | 30.23 | 118.918 | 24.764 | 118.954 | 36.504 | 118.857 | 31.351 | 124.508 | -22.118 | 119.05 | 26.203
124.207 | -1.921 | 124.222 | -12.283 | 124.206 | 13.686 | 124.183 | 13.686 | 118.909 | 30.162 | 118.903 | 24.746 | 118.935 | 36.483 | 118.839 | 31.289 | 124.525 | -22.124 | 119.034 | 26.168
124.223 | -1.909 | 124.241 | -12.264 | 124.221 | 13.708 | 124.199 | 13.708 | 118.894 | 30.093 | 118.887 | 24.744 | 118.916 | 36.431 | 118.821 | 31.226 | 124.543 | -22.139 | 119.016 | 26.093
124.235 | -1.917 | 124.258 | -12.26 | 124.236 | 13.715 | 124.216 | 13.715 | 118.878 | 30.063 | 118.869 | 24.742 | 118.898 | 36.471 | 118.803 | 31.128 | 124.558 | -22.153 | 118.998 | 26.003
124.25 | -1.914 | 124.276 | -12.289 | 124.25 | 13.722 | 124.232 | 13.722 | 118.862 | 30.088 | 118.85 | 24.812 | 118.882 | 36.572 | 118.789 | 31.057 | 124.573 | -22.168 | 118.979 | 25.905
124.265 | -1.912 | 124.291 | -12.334 | 124.265 | 13.737 | 124.248 | 13.737 | 118.845 | 30.159 | 118.831 | 24.914 | 118.868 | 36.643 | 118.774 | 31.075 | 124.589 | -22.19 | 118.961 | 25.839
124.28 | -1.9 | 124.303 | -12.404 | 124.28 | 13.744 | 124.264 | 13.744 | 118.829 | 30.223 | 118.813 | 24.936 | 118.853 | 36.691 | 118.76 | 31.146 | 124.602 | -22.213 | 118.944 | 25.811
124.295 | -1.907 | 124.318 | -12.497 | 124.295 | 13.736 | 124.281 | 13.736 | 118.813 | 30.294 | 118.795 | 24.902 | 118.839 | 36.738 | 118.747 | 31.226 | 124.617 | -22.235 | 118.926 | 25.814
124.309 | -1.914 | 124.333 | -12.59 | 124.308 | 13.697 | 124.294 | 13.697 | 118.797 | 30.374 | 118.779 | 24.893 | 118.824 | 36.71 | 118.73 | 31.261 | 124.633 | -22.25 | 118.911 | 25.763
124.324 | -1.892 | 124.345 | -12.667 | 124.324 | 13.62 | 124.311 | 13.62 | 118.78 | 30.429 | 118.766 | 24.899 | 118.808 | 36.673 | 118.714 | 31.305 | 124.648 | -22.272 | 118.896 | 25.727
124.34 | -1.862 | 124.36 | -12.744 | 124.341 | 13.529 | 124.327 | 13.529 | 118.76 | 30.509 | 118.751 | 24.929 | 118.792 | 36.652 | 118.698 | 31.323 | 124.663 | -22.31 | 118.881 | 25.692
124.356 | -1.85 | 124.376 | -12.821 | 124.355 | 13.429 | 124.341 | 13.429 | 118.742 | 30.673 | 118.736 | 24.951 | 118.777 | 36.647 | 118.682 | 31.314 | 124.677 | -22.348 | 118.868 | 25.734
124.372 | -1.819 | 124.388 | -12.891 | 124.371 | 13.337 | 124.357 | 13.337 | 118.724 | 30.854 | 118.722 | 24.941 | 118.761 | 36.671 | 118.667 | 31.331 | 124.692 | -22.394 | 118.853 | 25.823
124.386 | -1.76 | 124.403 | -12.96 | 124.388 | 13.238 | 124.377 | 13.238 | 118.706 | 30.964 | 118.706 | 24.947 | 118.747 | 36.65 | 118.65 | 31.349 | 124.708 | -22.439 | 118.837 | 25.958
124.402 | -1.71 | 124.419 | -13.037 | 124.404 | 13.139 | 124.394 | 13.139 | 118.69 | 31.043 | 118.692 | 24.921 | 118.73 | 36.576 | 118.632 | 31.358 | 124.725 | -22.477 | 118.823 | 26.078
124.419 | -1.642 | 124.435 | -13.13 | 124.419 | 13.024 | 124.413 | 13.024 | 118.676 | 31.053 | 118.676 | 24.84 | 118.711 | 36.478 | 118.614 | 31.322 | 124.741 | -22.5 | 118.806 | 26.167
124.433 | -1.583 | 124.451 | -13.223 | 124.437 | 12.948 | 124.433 | 12.948 | 118.662 | 31.077 | 118.66 | 24.79 | 118.693 | 36.411 | 118.595 | 31.242 | 124.754 | -22.522 | 118.79 | 26.248
124.449 | -1.533 | 124.467 | -13.308 | 124.453 | 12.871 | 124.452 | 12.871 | 118.649 | 31.11 | 118.645 | 24.78 | 118.674 | 36.39 | 118.576 | 31.099 | 124.771 | -22.545 | 118.774 | 26.361
124.466 | -1.484 | 124.483 | -13.393 | 124.468 | 12.81 | 124.472 | 12.81 | 118.634 | 31.119 | 118.628 | 24.738 | 118.657 | 36.423 | 118.558 | 31.001 | 124.788 | -22.559 | 118.756 | 26.543
124.483 | -1.424 | 124.497 | -13.478 | 124.487 | 12.749 | 124.491 | 12.749 | 118.618 | 31.081 | 118.609 | 24.656 | 118.639 | 36.463 | 118.541 | 30.93 | 124.802 | -22.559 | 118.739 | 26.663
124.499 | -1.346 | 124.513 | -13.563 | 124.505 | 12.68 | 124.51 | 12.68 | 118.602 | 31.005 | 118.59 | 24.519 | 118.623 | 36.465 | 118.528 | 30.85 | 124.818 | -22.558 | 118.719 | 26.729
124.519 | -1.258 | 124.529 | -13.648 | 124.521 | 12.596 | 124.529 | 12.596 | 118.587 | 30.874 | 118.572 | 24.358 | 118.609 | 36.505 | 118.512 | 30.716 | 124.836 | -22.533 | 118.701 | 26.701
124.538 | -1.18 | 124.543 | -13.733 | 124.54 | 12.497 | 124.547 | 12.497 | 118.572 | 30.759 | 118.555 | 24.244 | 118.594 | 36.53 | 118.498 | 30.556 | 124.852 | -22.524 | 118.683 | 26.658
124.557 | -1.101 | 124.56 | -13.81 | 124.56 | 12.406 | 124.565 | 12.406 | 118.555 | 30.643 | 118.536 | 24.146 | 118.579 | 36.6 | 118.484 | 30.467 | 124.868 | -22.508 | 118.665 | 26.599
124.577 | -1.032 | 124.577 | -13.887 | 124.576 | 12.306 | 124.58 | 12.306 | 118.539 | 30.489 | 118.519 | 24.041 | 118.564 | 36.74 | 118.468 | 30.387 | 124.888 | -22.476 | 118.65 | 26.571
124.596 | -0.963 | 124.594 | -13.948 | 124.594 | 12.2 | 124.595 | 12.2 | 118.521 | 30.366 | 118.504 | 23.959 | 118.55 | 36.925 | 118.453 | 30.351 | 124.907 | -22.443 | 118.635 | 26.559
124.612 | -0.914 | 124.612 | -13.993 | 124.614 | 12.101 | 124.611 | 12.101 | 118.501 | 30.235 | 118.49 | 23.893 | 118.535 | 37.095 | 118.436 | 30.36 | 124.926 | -22.418 | 118.621 | 26.554
124.631 | -0.854 | 124.632 | -14.046 | 124.63 | 11.994 | 124.624 | 11.994 | 118.482 | 30.089 | 118.475 | 23.844 | 118.518 | 37.242 | 118.421 | 30.448 | 124.945 | -22.401 | 118.607 | 26.526
124.651 | -0.785 | 124.651 | -14.091 | 124.648 | 11.949 | 124.639 | 11.949 | 118.463 | 29.974 | 118.46 | 23.81 | 118.502 | 37.359 | 118.405 | 30.546 | 124.964 | -22.392 | 118.591 | 26.498
124.668 | -0.735 | 124.67 | -14.143 | 124.666 | 11.941 | 124.655 | 11.941 | 118.446 | 29.913 | 118.445 | 23.768 | 118.486 | 37.46 | 118.388 | 30.688 | 124.98 | -22.376 | 118.576 | 26.494
124.685 | -0.685 | 124.689 | -14.204 | 124.681 | 11.933 | 124.671 | 11.933 | 118.429 | 29.883 | 118.431 | 23.75 | 118.47 | 37.561 | 118.369 | 30.821 | 124.999 | -22.359 | 118.56 | 26.56
124.704 | -0.635 | 124.708 | -14.273 | 124.696 | 11.955 | 124.686 | 11.955 | 118.414 | 29.908 | 118.415 | 23.772 | 118.451 | 37.602 | 118.35 | 31.079 | 125.019 | -22.35 | 118.544 | 26.648
124.719 | -0.585 | 124.727 | -14.341 | 124.711 | 11.97 | 124.702 | 11.97 | 118.399 | 29.863 | 118.398 | 23.826 | 118.432 | 37.649 | 118.332 | 31.363 | 125.036 | -22.302 | 118.529 | 26.714
124.735 | -0.544 | 124.745 | -14.41 | 124.726 | 11.985 | 124.717 | 11.985 | 118.384 | 29.794 | 118.383 | 23.872 | 118.413 | 37.682 | 118.314 | 31.648 | 125.053 | -22.254 | 118.512 | 26.756
124.751 | -0.504 | 124.764 | -14.47 | 124.738 | 12.014 | 124.733 | 12.014 | 118.369 | 29.694 | 118.367 | 23.863 | 118.396 | 37.691 | 118.296 | 31.932 | 125.072 | -22.221 | 118.494 | 26.783
124.766 | -0.482 | 124.779 | -14.499 | 124.753 | 12.037 | 124.75 | 12.037 | 118.354 | 29.594 | 118.35 | 23.893 | 118.378 | 37.655 | 118.279 | 32.163 | 125.087 | -22.181 | 118.476 | 26.825
124.781 | -0.433 | 124.796 | -14.488 | 124.768 | 12.036 | 124.766 | 12.036 | 118.338 | 29.495 | 118.331 | 23.955 | 118.359 | 37.588 | 118.265 | 32.341 | 125.102 | -22.141 | 118.457 | 26.906
124.796 | -0.392 | 124.812 | -14.477 | 124.78 | 12.043 | 124.78 | 12.043 | 118.323 | 29.403 | 118.314 | 24.064 | 118.345 | 37.506 | 118.25 | 32.501 | 125.118 | -22.086 | 118.438 | 27.019
124.811 | -0.333 | 124.825 | -14.459 | 124.795 | 12.058 | 124.796 | 12.058 | 118.308 | 29.303 | 118.297 | 24.158 | 118.33 | 37.431 | 118.236 | 32.643 | 125.132 | -22.015 | 118.419 | 27.139
124.823 | -0.284 | 124.839 | -14.416 | 124.811 | 12.08 | 124.814 | 12.08 | 118.291 | 29.25 | 118.279 | 24.332 | 118.316 | 37.326 | 118.222 | 32.723 | 125.147 | -21.959 | 118.401 | 27.321
124.838 | -0.253 | 124.855 | -14.373 | 124.824 | 12.132 | 124.827 | 12.132 | 118.274 | 29.22 | 118.262 | 24.522 | 118.301 | 37.19 | 118.207 | 32.793 | 125.162 | -21.896 | 118.387 | 27.48
124.853 | -0.212 | 124.87 | -14.322 | 124.841 | 12.208 | 124.844 | 12.208 | 118.256 | 29.167 | 118.248 | 24.735 | 118.285 | 37.062 | 118.193 | 32.758 | 125.177 | -21.833 | 118.372 | 27.608
124.866 | -0.182 | 124.884 | -14.279 | 124.858 | 12.329 | 124.861 | 12.329 | 118.237 | 29.106 | 118.235 | 24.917 | 118.27 | 36.926 | 118.177 | 32.651 | 125.189 | -21.77 | 118.357 | 27.72
124.883 | -0.151 | 124.9 | -14.245 | 124.874 | 12.45 | 124.875 | 12.45 | 118.219 | 29.053 | 118.221 | 25.13 | 118.254 | 36.791 | 118.162 | 32.508 | 125.204 | -21.706 | 118.342 | 27.848
124.9 | -0.12 | 124.915 | -14.21 | 124.89 | 12.579 | 124.892 | 12.579 | 118.2 | 29.024 | 118.206 | 25.448 | 118.237 | 36.632 | 118.146 | 32.304 | 125.218 | -21.627 | 118.326 | 27.944
124.914 | -0.099 | 124.929 | -14.175 | 124.906 | 12.707 | 124.912 | 12.707 | 118.183 | 28.994 | 118.191 | 25.749 | 118.221 | 36.473 | 118.13 | 32.108 | 125.232 | -21.557 | 118.31 | 28.025
124.93 | -0.068 | 124.945 | -14.148 | 124.922 | 12.836 | 124.931 | 12.836 | 118.167 | 28.987 | 118.175 | 26.026 | 118.206 | 36.338 | 118.113 | 32.001 | 125.248 | -21.485 | 118.294 | 28.06
124.947 | -0.037 | 124.961 | -14.105 | 124.938 | 12.995 | 124.95 | 12.995 | 118.152 | 29.012 | 118.159 | 26.24 | 118.189 | 36.217 | 118.095 | 31.77 | 125.265 | -21.407 | 118.278 | 28.086
124.964 | -0.015 | 124.974 | -14.047 | 124.955 | 13.116 | 124.969 | 13.116 | 118.137 | 29.068 | 118.142 | 26.414 | 118.17 | 36.104 | 118.077 | 31.494 | 125.279 | -21.312 | 118.263 | 28.059
124.98 | 0.016 | 124.99 | -13.988 | 124.971 | 13.207 | 124.988 | 13.207 | 118.122 | 29.124 | 118.126 | 26.555 | 118.152 | 35.999 | 118.06 | 31.209 | 125.295 | -21.218 | 118.247 | 27.984
124.996 | 0.028 | 125.007 | -13.93 | 124.987 | 13.298 | 125.005 | 13.298 | 118.108 | 29.211 | 118.111 | 26.737 | 118.133 | 35.879 | 118.042 | 30.951 | 125.313 | -21.123 | 118.229 | 27.863
125.013 | 0.04 | 125.02 | -13.847 | 125.006 | 13.366 | 125.023 | 13.366 | 118.094 | 29.321 | 118.093 | 26.895 | 118.116 | 35.743 | 118.025 | 30.755 | 125.329 | -21.005 | 118.21 | 27.773
125.029 | 0.043 | 125.036 | -13.772 | 125.025 | 13.427 | 125.042 | 13.427 | 118.077 | 29.501 | 118.073 | 27.045 | 118.1 | 35.615 | 118.01 | 30.577 | 125.345 | -20.919 | 118.192 | 27.698
125.048 | 0.027 | 125.054 | -13.698 | 125.042 | 13.502 | 125.059 | 13.502 | 118.06 | 29.721 | 118.054 | 27.13 | 118.085 | 35.494 | 117.995 | 30.417 | 125.362 | -20.816 | 118.175 | 27.562
125.067 | 0.002 | 125.067 | -13.623 | 125.06 | 13.578 | 125.076 | 13.578 | 118.044 | 29.94 | 118.035 | 27.169 | 118.072 | 35.389 | 117.982 | 30.284 | 125.378 | -20.706 | 118.157 | 27.464
125.083 | -0.014 | 125.083 | -13.54 | 125.08 | 13.669 | 125.095 | 13.669 | 118.028 | 30.12 | 118.017 | 27.135 | 118.059 | 35.33 | 117.966 | 30.141 | 125.394 | -20.612 | 118.141 | 27.335
125.102 | -0.058 | 125.101 | -13.474 | 125.099 | 13.768 | 125.11 | 13.768 | 118.011 | 30.246 | 118.001 | 27.077 | 118.045 | 35.347 | 117.95 | 29.963 | 125.413 | -20.517 | 118.128 | 27.206
125.122 | -0.083 | 125.119 | -13.398 | 125.117 | 13.867 | 125.125 | 13.867 | 117.992 | 30.356 | 117.985 | 27.011 | 118.029 | 35.357 | 117.934 | 29.874 | 125.432 | -20.437 | 118.113 | 27.069
125.139 | -0.118 | 125.138 | -13.331 | 125.137 | 13.973 | 125.141 | 13.973 | 117.974 | 30.459 | 117.971 | 26.946 | 118.013 | 35.328 | 117.917 | 29.821 | 125.449 | -20.374 | 118.099 | 26.956
125.158 | -0.172 | 125.157 | -13.28 | 125.156 | 14.08 | 125.155 | 14.08 | 117.957 | 30.491 | 117.957 | 26.864 | 117.997 | 35.322 | 117.901 | 29.785 | 125.468 | -20.31 | 118.085 | 26.765
125.178 | -0.225 | 125.176 | -13.237 | 125.173 | 14.171 | 125.17 | 14.171 | 117.937 | 30.454 | 117.942 | 26.719 | 117.983 | 35.416 | 117.885 | 29.794 | 125.488 | -20.246 | 118.069 | 26.605
125.196 | -0.288 | 125.192 | -13.194 | 125.19 | 14.254 | 125.185 | 14.254 | 117.92 | 30.385 | 117.926 | 26.541 | 117.966 | 35.548 | 117.869 | 29.811 | 125.505 | -20.183 | 118.054 | 26.398
125.214 | -0.323 | 125.211 | -13.151 | 125.205 | 14.3 | 125.2 | 14.3 | 117.904 | 30.27 | 117.909 | 26.356 | 117.95 | 35.695 | 117.852 | 29.829 | 125.524 | -20.119 | 118.038 | 26.16
125.233 | -0.348 | 125.23 | -13.107 | 125.217 | 14.337 | 125.214 | 14.337 | 117.89 | 30.085 | 117.895 | 26.17 | 117.933 | 35.895 | 117.832 | 29.873 | 125.544 | -20.04 | 118.022 | 25.93
125.247 | -0.392 | 125.246 | -13.073 | 125.232 | 14.39 | 125.229 | 14.39 | 117.877 | 29.907 | 117.88 | 25.985 | 117.913 | 36.088 | 117.814 | 29.998 | 125.563 | -19.992 | 118.006 | 25.731
125.262 | -0.418 | 125.265 | -13.045 | 125.248 | 14.442 | 125.243 | 14.442 | 117.862 | 29.745 | 117.863 | 25.823 | 117.894 | 36.266 | 117.796 | 30.14 | 125.58 | -19.936 | 117.989 | 25.571
125.277 | -0.444 | 125.284 | -13.018 | 125.26 | 14.503 | 125.257 | 14.503 | 117.848 | 29.607 | 117.848 | 25.63 | 117.875 | 36.39 | 117.778 | 30.219 | 125.599 | -19.872 | 117.97 | 25.427
125.292 | -0.45 | 125.299 | -13.015 | 125.274 | 14.563 | 125.273 | 14.563 | 117.833 | 29.437 | 117.829 | 25.429 | 117.858 | 36.56 | 117.762 | 30.29 | 125.614 | -19.808 | 117.952 | 25.282
125.304 | -0.448 | 125.316 | -13.036 | 125.29 | 14.631 | 125.29 | 14.631 | 117.817 | 29.197 | 117.81 | 25.252 | 117.842 | 36.784 | 117.748 | 30.415 | 125.629 | -19.761 | 117.933 | 25.122
125.319 | -0.464 | 125.332 | -13.064 | 125.303 | 14.714 | 125.303 | 14.714 | 117.801 | 28.934 | 117.792 | 25.058 | 117.826 | 37.008 | 117.734 | 30.557 | 125.644 | -19.721 | 117.916 | 25.009
125.335 | -0.471 | 125.347 | -13.093 | 125.317 | 14.774 | 125.319 | 14.774 | 117.785 | 28.694 | 117.774 | 24.897 | 117.812 | 37.201 | 117.721 | 30.69 | 125.659 | -19.712 | 117.898 | 24.864
125.347 | -0.469 | 125.362 | -13.13 | 125.333 | 14.835 | 125.336 | 14.835 | 117.77 | 28.462 | 117.757 | 24.775 | 117.797 | 37.378 | 117.705 | 30.823 | 125.671 | -19.734 | 117.881 | 24.72
125.361 | -0.485 | 125.377 | -13.167 | 125.349 | 14.895 | 125.352 | 14.895 | 117.755 | 28.277 | 117.741 | 24.646 | 117.782 | 37.495 | 117.69 | 30.956 | 125.686 | -19.756 | 117.866 | 24.552
125.377 | -0.501 | 125.391 | -13.212 | 125.366 | 14.955 | 125.368 | 14.955 | 117.736 | 28.131 | 117.726 | 24.54 | 117.766 | 37.52 | 117.674 | 31.107 | 125.702 | -19.794 | 117.851 | 24.431
125.391 | -0.508 | 125.406 | -13.257 | 125.382 | 15.001 | 125.386 | 15.001 | 117.717 | 28.054 | 117.711 | 24.443 | 117.75 | 37.552 | 117.658 | 31.232 | 125.714 | -19.832 | 117.838 | 24.31
125.407 | -0.515 | 125.421 | -13.326 | 125.398 | 15.046 | 125.402 | 15.046 | 117.698 | 28.048 | 117.696 | 24.361 | 117.734 | 37.562 | 117.643 | 31.374 | 125.729 | -19.87 | 117.824 | 24.212
125.424 | -0.522 | 125.436 | -13.379 | 125.412 | 15.098 | 125.418 | 15.098 | 117.68 | 28.088 | 117.682 | 24.287 | 117.72 | 37.518 | 117.627 | 31.471 | 125.745 | -19.9 | 117.808 | 24.13
125.44 | -0.557 | 125.448 | -13.416 | 125.428 | 15.144 | 125.437 | 15.144 | 117.664 | 28.144 | 117.667 | 24.237 | 117.703 | 37.428 | 117.611 | 31.578 | 125.758 | -19.915 | 117.794 | 24.047
125.456 | -0.573 | 125.464 | -13.453 | 125.445 | 15.166 | 125.456 | 15.166 | 117.648 | 28.254 | 117.65 | 24.188 | 117.686 | 37.3 | 117.593 | 31.658 | 125.774 | -19.945 | 117.778 | 24.012
125.472 | -0.579 | 125.481 | -13.49 | 125.459 | 15.188 | 125.472 | 15.188 | 117.634 | 28.419 | 117.635 | 24.186 | 117.668 | 37.118 | 117.574 | 31.746 | 125.791 | -19.975 | 117.762 | 24.031
125.488 | -0.586 | 125.495 | -13.536 | 125.475 | 15.226 | 125.491 | 15.226 | 117.62 | 28.56 | 117.62 | 24.184 | 117.649 | 36.921 | 117.555 | 31.693 | 125.807 | -19.997 | 117.746 | 24.057
125.502 | -0.593 | 125.511 | -13.596 | 125.493 | 15.263 | 125.511 | 15.263 | 117.605 | 28.71 | 117.603 | 24.182 | 117.632 | 36.724 | 117.536 | 31.639 | 125.823 | -20.043 | 117.73 | 24.131
125.518 | -0.609 | 125.528 | -13.657 | 125.51 | 15.309 | 125.527 | 15.309 | 117.589 | 28.781 | 117.587 | 24.196 | 117.612 | 36.589 | 117.52 | 31.63 | 125.839 | -20.104 | 117.713 | 24.313
125.534 | -0.597 | 125.544 | -13.718 | 125.529 | 15.354 | 125.546 | 15.354 | 117.573 | 28.868 | 117.569 | 24.226 | 117.596 | 36.468 | 117.503 | 31.577 | 125.856 | -20.196 | 117.694 | 24.503
125.55 | -0.575 | 125.56 | -13.771 | 125.549 | 15.385 | 125.566 | 15.385 | 117.558 | 28.916 | 117.551 | 24.224 | 117.58 | 36.294 | 117.488 | 31.488 | 125.869 | -20.297 | 117.676 | 24.693
125.569 | -0.515 | 125.577 | -13.816 | 125.568 | 15.415 | 125.584 | 15.415 | 117.543 | 28.941 | 117.534 | 24.223 | 117.565 | 36.113 | 117.474 | 31.354 | 125.885 | -20.397 | 117.657 | 24.883
125.589 | -0.455 | 125.594 | -13.861 | 125.588 | 15.431 | 125.602 | 15.431 | 117.526 | 28.934 | 117.515 | 24.213 | 117.55 | 35.954 | 117.459 | 31.283 | 125.902 | -20.513 | 117.64 | 25.05
125.606 | -0.396 | 125.61 | -13.898 | 125.607 | 15.431 | 125.621 | 15.431 | 117.511 | 28.959 | 117.498 | 24.155 | 117.535 | 35.765 | 117.444 | 31.238 | 125.918 | -20.636 | 117.623 | 25.209
125.625 | -0.326 | 125.626 | -13.935 | 125.626 | 15.431 | 125.636 | 15.431 | 117.493 | 28.992 | 117.483 | 24.097 | 117.522 | 35.575 | 117.429 | 31.185 | 125.936 | -20.759 | 117.608 | 25.36
125.645 | -0.257 | 125.645 | -13.955 | 125.645 | 15.416 | 125.65 | 15.416 | 117.474 | 29.047 | 117.469 | 24.016 | 117.507 | 35.447 | 117.413 | 31.096 | 125.956 | -20.874 | 117.594 | 25.511
125.664 | -0.178 | 125.661 | -13.976 | 125.664 | 15.431 | 125.665 | 15.431 | 117.456 | 29.08 | 117.454 | 23.958 | 117.491 | 35.312 | 117.398 | 31.078 | 125.973 | -20.959 | 117.581 | 25.716
125.683 | -0.081 | 125.68 | -13.997 | 125.683 | 15.446 | 125.68 | 15.446 | 117.437 | 29.097 | 117.44 | 23.924 | 117.476 | 35.206 | 117.383 | 31.015 | 125.992 | -21.027 | 117.566 | 25.914
125.702 | 0.026 | 125.7 | -14.017 | 125.699 | 15.461 | 125.692 | 15.461 | 117.42 | 29.161 | 117.426 | 23.866 | 117.46 | 35.116 | 117.366 | 30.979 | 126.012 | -21.072 | 117.55 | 26.081
125.721 | 0.143 | 125.716 | -14.046 | 125.716 | 15.454 | 125.707 | 15.454 | 117.404 | 29.24 | 117.412 | 23.785 | 117.444 | 35.072 | 117.35 | 30.962 | 126.03 | -21.133 | 117.534 | 26.24
125.738 | 0.25 | 125.735 | -14.075 | 125.733 | 15.446 | 125.722 | 15.446 | 117.388 | 29.342 | 117.395 | 23.703 | 117.428 | 35.082 | 117.331 | 30.899 | 126.049 | -21.194 | 117.518 | 26.383
125.756 | 0.348 | 125.755 | -14.103 | 125.745 | 15.461 | 125.734 | 15.461 | 117.373 | 29.46 | 117.379 | 23.677 | 117.409 | 35.114 | 117.313 | 30.872 | 126.068 | -21.255 | 117.503 | 26.503
125.771 | 0.474 | 125.771 | -14.132 | 125.76 | 15.46 | 125.748 | 15.46 | 117.359 | 29.594 | 117.363 | 23.707 | 117.391 | 35.17 | 117.295 | 30.908 | 126.087 | -21.315 | 117.487 | 26.631
125.783 | 0.599 | 125.79 | -14.192 | 125.777 | 15.46 | 125.764 | 15.46 | 117.345 | 29.743 | 117.347 | 23.801 | 117.374 | 35.256 | 117.276 | 30.943 | 126.105 | -21.392 | 117.471 | 26.751
125.798 | 0.696 | 125.809 | -14.253 | 125.792 | 15.437 | 125.778 | 15.437 | 117.331 | 29.916 | 117.33 | 23.903 | 117.355 | 35.311 | 117.259 | 30.996 | 126.122 | -21.468 | 117.454 | 26.778
125.815 | 0.793 | 125.826 | -14.305 | 125.807 | 15.398 | 125.794 | 15.398 | 117.315 | 30.088 | 117.311 | 23.997 | 117.338 | 35.382 | 117.243 | 31.05 | 126.137 | -21.521 | 117.434 | 26.758
125.827 | 0.871 | 125.844 | -14.366 | 125.823 | 15.315 | 125.811 | 15.315 | 117.3 | 30.362 | 117.293 | 24.027 | 117.322 | 35.468 | 117.227 | 31.156 | 126.15 | -21.575 | 117.416 | 26.652
125.842 | 0.931 | 125.859 | -14.419 | 125.838 | 15.231 | 125.827 | 15.231 | 117.285 | 30.682 | 117.275 | 24.041 | 117.308 | 35.546 | 117.212 | 31.28 | 126.164 | -21.628 | 117.397 | 26.546
125.858 | 0.99 | 125.873 | -14.463 | 125.853 | 15.147 | 125.843 | 15.147 | 117.269 | 31.018 | 117.256 | 24.135 | 117.295 | 35.586 | 117.198 | 31.325 | 126.181 | -21.658 | 117.381 | 26.449
125.873 | 1.04 | 125.886 | -14.517 | 125.869 | 15.078 | 125.859 | 15.078 | 117.253 | 31.323 | 117.238 | 24.293 | 117.28 | 35.626 | 117.183 | 31.333 | 126.193 | -21.657 | 117.364 | 26.351
125.888 | 1.09 | 125.901 | -14.553 | 125.885 | 15.009 | 125.875 | 15.009 | 117.235 | 31.589 | 117.222 | 24.482 | 117.266 | 35.674 | 117.168 | 31.466 | 126.208 | -21.648 | 117.349 | 26.238
125.904 | 1.093 | 125.916 | -14.59 | 125.899 | 14.941 | 125.889 | 14.941 | 117.217 | 31.8 | 117.208 | 24.576 | 117.251 | 35.73 | 117.152 | 31.573 | 126.224 | -21.647 | 117.335 | 26.07
125.92 | 1.096 | 125.928 | -14.628 | 125.915 | 14.872 | 125.905 | 14.872 | 117.2 | 31.973 | 117.195 | 24.622 | 117.235 | 35.785 | 117.136 | 31.635 | 126.239 | -21.63 | 117.32 | 25.848
125.936 | 1.09 | 125.943 | -14.68 | 125.933 | 14.796 | 125.921 | 14.796 | 117.18 | 32.067 | 117.179 | 24.604 | 117.219 | 35.794 | 117.12 | 31.688 | 126.254 | -21.606 | 117.305 | 25.602
125.953 | 1.064 | 125.959 | -14.733 | 125.946 | 14.719 | 125.937 | 14.719 | 117.162 | 32.092 | 117.165 | 24.587 | 117.203 | 35.85 | 117.103 | 31.732 | 126.27 | -21.597 | 117.288 | 25.38
125.969 | 1.067 | 125.971 | -14.818 | 125.962 | 14.643 | 125.956 | 14.643 | 117.145 | 32.101 | 117.149 | 24.585 | 117.188 | 35.844 | 117.087 | 31.768 | 126.286 | -21.603 | 117.272 | 25.165
125.982 | 1.06 | 125.987 | -14.895 | 125.98 | 14.559 | 125.976 | 14.559 | 117.129 | 32.048 | 117.133 | 24.639 | 117.171 | 35.808 | 117.068 | 31.785 | 126.302 | -21.61 | 117.256 | 24.99
125.999 | 1.025 | 126.004 | -14.98 | 125.994 | 14.498 | 125.992 | 14.498 | 117.114 | 31.925 | 117.117 | 24.661 | 117.152 | 35.756 | 117.05 | 31.794 | 126.319 | -21.593 | 117.241 | 24.814
126.016 | 0.99 | 126.021 | -15.041 | 126.01 | 14.421 | 126.011 | 14.421 | 117.099 | 31.779 | 117.101 | 24.611 | 117.133 | 35.704 | 117.032 | 31.838 | 126.335 | -21.607 | 117.224 | 24.631
126.03 | 0.936 | 126.037 | -15.094 | 126.028 | 14.353 | 126.031 | 14.353 | 117.085 | 31.609 | 117.086 | 24.505 | 117.114 | 35.599 | 117.012 | 31.865 | 126.348 | -21.591 | 117.207 | 24.432
126.046 | 0.863 | 126.053 | -15.154 | 126.047 | 14.285 | 126.05 | 14.285 | 117.071 | 31.408 | 117.07 | 24.416 | 117.095 | 35.464 | 116.995 | 31.794 | 126.365 | -21.574 | 117.188 | 24.28
126.064 | 0.791 | 126.069 | -15.215 | 126.066 | 14.217 | 126.069 | 14.217 | 117.054 | 31.215 | 117.05 | 24.422 | 117.078 | 35.274 | 116.979 | 31.722 | 126.382 | -21.542 | 117.168 | 24.182
126.08 | 0.69 | 126.086 | -15.292 | 126.085 | 14.156 | 126.089 | 14.156 | 117.038 | 30.952 | 117.031 | 24.508 | 117.061 | 35.123 | 116.964 | 31.678 | 126.396 | -21.517 | 117.151 | 24.146
126.099 | 0.58 | 126.102 | -15.361 | 126.104 | 14.096 | 126.107 | 14.096 | 117.022 | 30.712 | 117.013 | 24.65 | 117.047 | 35.034 | 116.951 | 31.633 | 126.412 | -21.493 | 117.132 | 24.142
126.119 | 0.47 | 126.118 | -15.405 | 126.12 | 14.08 | 126.125 | 14.08 | 117.006 | 30.511 | 116.994 | 24.752 | 117.033 | 34.936 | 116.935 | 31.624 | 126.43 | -21.468 | 117.115 | 24.2
126.137 | 0.36 | 126.132 | -15.482 | 126.139 | 14.103 | 126.142 | 14.103 | 116.991 | 30.279 | 116.978 | 24.829 | 117.018 | 34.884 | 116.921 | 31.633 | 126.446 | -21.459 | 117.098 | 24.257
126.156 | 0.259 | 126.149 | -15.535 | 126.158 | 14.141 | 126.157 | 14.141 | 116.973 | 30.055 | 116.962 | 24.859 | 117.002 | 34.924 | 116.906 | 31.615 | 126.465 | -21.465 | 117.083 | 24.346
126.175 | 0.178 | 126.169 | -15.587 | 126.174 | 14.187 | 126.17 | 14.187 | 116.956 | 29.862 | 116.948 | 24.937 | 116.986 | 34.957 | 116.889 | 31.624 | 126.485 | -21.471 | 117.068 | 24.412
126.194 | 0.096 | 126.186 | -15.64 | 126.193 | 14.225 | 126.185 | 14.225 | 116.938 | 29.724 | 116.934 | 25.047 | 116.97 | 35.005 | 116.874 | 31.641 | 126.504 | -21.477 | 117.054 | 24.47
126.21 | -0.023 | 126.205 | -15.661 | 126.212 | 14.256 | 126.201 | 14.256 | 116.919 | 29.671 | 116.919 | 25.197 | 116.955 | 35.098 | 116.858 | 31.694 | 126.523 | -21.499 | 117.04 | 24.558
126.228 | -0.133 | 126.225 | -15.697 | 126.227 | 14.278 | 126.213 | 14.278 | 116.901 | 29.672 | 116.904 | 25.291 | 116.939 | 35.161 | 116.843 | 31.765 | 126.541 | -21.529 | 117.026 | 24.608
126.247 | -0.253 | 126.244 | -15.693 | 126.245 | 14.309 | 126.228 | 14.309 | 116.883 | 29.689 | 116.888 | 25.337 | 116.923 | 35.285 | 116.827 | 31.872 | 126.56 | -21.55 | 117.009 | 24.635
126.262 | -0.363 | 126.264 | -15.666 | 126.261 | 14.339 | 126.245 | 14.339 | 116.868 | 29.729 | 116.874 | 25.295 | 116.907 | 35.387 | 116.808 | 31.96 | 126.576 | -21.58 | 116.994 | 24.607
126.279 | -0.473 | 126.284 | -15.622 | 126.276 | 14.369 | 126.259 | 14.369 | 116.854 | 29.793 | 116.859 | 25.245 | 116.887 | 35.496 | 116.789 | 32.049 | 126.595 | -21.609 | 116.978 | 24.587
126.295 | -0.583 | 126.303 | -15.563 | 126.291 | 14.392 | 126.274 | 14.392 | 116.839 | 29.849 | 116.843 | 25.251 | 116.868 | 35.658 | 116.77 | 32.076 | 126.614 | -21.639 | 116.962 | 24.552
126.307 | -0.722 | 126.322 | -15.479 | 126.306 | 14.422 | 126.291 | 14.422 | 116.824 | 29.928 | 116.827 | 25.225 | 116.849 | 35.836 | 116.752 | 32.093 | 126.629 | -21.653 | 116.946 | 24.555
126.322 | -0.861 | 126.34 | -15.404 | 126.32 | 14.452 | 126.307 | 14.452 | 116.809 | 30.023 | 116.81 | 25.208 | 116.832 | 35.945 | 116.736 | 32.129 | 126.646 | -21.667 | 116.928 | 24.55
126.338 | -0.999 | 126.357 | -15.328 | 126.335 | 14.483 | 126.323 | 14.483 | 116.792 | 30.141 | 116.792 | 25.134 | 116.815 | 36.038 | 116.72 | 32.093 | 126.662 | -21.713 | 116.91 | 24.562
126.352 | -1.119 | 126.373 | -15.245 | 126.35 | 14.543 | 126.339 | 14.543 | 116.776 | 30.274 | 116.773 | 24.973 | 116.799 | 36.094 | 116.706 | 32.013 | 126.674 | -21.782 | 116.892 | 24.557
126.367 | -1.201 | 126.388 | -15.146 | 126.365 | 14.604 | 126.355 | 14.604 | 116.76 | 30.377 | 116.755 | 24.779 | 116.784 | 36.134 | 116.693 | 31.906 | 126.689 | -21.866 | 116.873 | 24.545
126.381 | -1.255 | 126.404 | -15.047 | 126.377 | 14.664 | 126.369 | 14.664 | 116.744 | 30.472 | 116.737 | 24.57 | 116.77 | 36.235 | 116.678 | 31.835 | 126.705 | -21.935 | 116.855 | 24.502
126.396 | -1.29 | 126.416 | -14.933 | 126.394 | 14.694 | 126.385 | 14.694 | 116.729 | 30.551 | 116.721 | 24.361 | 116.755 | 36.298 | 116.662 | 31.763 | 126.719 | -22.02 | 116.839 | 24.497
126.41 | -1.315 | 126.431 | -14.801 | 126.411 | 14.717 | 126.402 | 14.717 | 116.711 | 30.669 | 116.705 | 24.199 | 116.74 | 36.269 | 116.646 | 31.692 | 126.734 | -22.104 | 116.825 | 24.539
126.426 | -1.322 | 126.448 | -14.67 | 126.425 | 14.739 | 126.416 | 14.739 | 116.691 | 30.748 | 116.69 | 24.062 | 116.725 | 36.21 | 116.632 | 31.665 | 126.749 | -22.188 | 116.812 | 24.613
126.442 | -1.309 | 126.46 | -14.548 | 126.441 | 14.724 | 126.432 | 14.724 | 116.673 | 30.819 | 116.675 | 23.901 | 116.709 | 36.097 | 116.617 | 31.674 | 126.763 | -22.257 | 116.797 | 24.702
126.455 | -1.288 | 126.475 | -14.401 | 126.458 | 14.685 | 126.45 | 14.685 | 116.654 | 30.836 | 116.66 | 23.771 | 116.695 | 35.923 | 116.6 | 31.7 | 126.778 | -22.318 | 116.783 | 24.806
126.471 | -1.256 | 126.491 | -14.254 | 126.475 | 14.64 | 126.466 | 14.64 | 116.638 | 30.768 | 116.646 | 23.665 | 116.679 | 35.742 | 116.585 | 31.709 | 126.794 | -22.379 | 116.768 | 24.942
126.488 | -1.225 | 126.506 | -14.091 | 126.491 | 14.586 | 126.485 | 14.586 | 116.62 | 30.637 | 116.63 | 23.584 | 116.662 | 35.537 | 116.567 | 31.762 | 126.81 | -22.417 | 116.752 | 25.085
126.502 | -1.185 | 126.522 | -13.936 | 126.508 | 14.51 | 126.505 | 14.51 | 116.605 | 30.436 | 116.614 | 23.606 | 116.645 | 35.34 | 116.548 | 31.824 | 126.823 | -22.455 | 116.736 | 25.244
126.518 | -1.125 | 126.538 | -13.805 | 126.525 | 14.434 | 126.524 | 14.434 | 116.592 | 30.227 | 116.599 | 23.604 | 116.627 | 35.136 | 116.529 | 31.913 | 126.839 | -22.492 | 116.72 | 25.379
126.535 | -1.065 | 126.554 | -13.674 | 126.541 | 14.366 | 126.543 | 14.366 | 116.578 | 30.05 | 116.582 | 23.642 | 116.61 | 34.863 | 116.51 | 31.975 | 126.857 | -22.514 | 116.705 | 25.515
126.552 | -0.968 | 126.568 | -13.551 | 126.558 | 14.297 | 126.562 | 14.297 | 116.563 | 29.942 | 116.566 | 23.712 | 116.591 | 34.65 | 116.493 | 32.02 | 126.87 | -22.529 | 116.689 | 25.627
126.568 | -0.88 | 126.584 | -13.46 | 126.576 | 14.237 | 126.58 | 14.237 | 116.548 | 29.843 | 116.548 | 23.782 | 116.573 | 34.545 | 116.476 | 32.055 | 126.886 | -22.543 | 116.67 | 25.731
126.585 | -0.802 | 126.6 | -13.369 | 126.593 | 14.199 | 126.597 | 14.199 | 116.534 | 29.689 | 116.53 | 23.876 | 116.558 | 34.471 | 116.46 | 32.09 | 126.904 | -22.55 | 116.651 | 25.797
126.604 | -0.723 | 126.614 | -13.295 | 126.612 | 14.176 | 126.616 | 14.176 | 116.52 | 29.488 | 116.513 | 23.986 | 116.541 | 34.396 | 116.444 | 32.117 | 126.92 | -22.517 | 116.633 | 25.824
126.623 | -0.625 | 126.63 | -13.228 | 126.632 | 14.146 | 126.634 | 14.146 | 116.503 | 29.295 | 116.493 | 24.119 | 116.526 | 34.283 | 116.429 | 32.134 | 126.937 | -22.485 | 116.614 | 25.788
126.642 | -0.536 | 126.647 | -13.161 | 126.648 | 14.108 | 126.649 | 14.108 | 116.488 | 29.133 | 116.475 | 24.229 | 116.512 | 34.163 | 116.415 | 32.161 | 126.954 | -22.444 | 116.597 | 25.706
126.661 | -0.438 | 126.661 | -13.07 | 126.667 | 14.032 | 126.667 | 14.032 | 116.472 | 29.002 | 116.457 | 24.347 | 116.499 | 34.073 | 116.401 | 32.143 | 126.973 | -22.388 | 116.58 | 25.585
126.677 | -0.369 | 126.677 | -13.011 | 126.688 | 13.942 | 126.683 | 13.942 | 116.454 | 28.856 | 116.441 | 24.401 | 116.485 | 34.006 | 116.384 | 32.081 | 126.992 | -22.301 | 116.566 | 25.456
126.696 | -0.328 | 126.697 | -12.959 | 126.706 | 13.835 | 126.695 | 13.835 | 116.436 | 28.663 | 116.426 | 24.471 | 116.468 | 33.909 | 116.369 | 31.983 | 127.011 | -22.213 | 116.553 | 25.311
126.716 | -0.287 | 126.716 | -12.908 | 126.725 | 13.714 | 126.71 | 13.714 | 116.417 | 28.423 | 116.41 | 24.501 | 116.452 | 33.857 | 116.354 | 31.813 | 127.03 | -22.141 | 116.537 | 25.183
126.733 | -0.227 | 126.735 | -12.896 | 126.744 | 13.616 | 126.726 | 13.616 | 116.399 | 28.113 | 116.396 | 24.499 | 116.436 | 33.775 | 116.337 | 31.636 | 127.047 | -22.07 | 116.522 | 25.015
126.752 | -0.157 | 126.754 | -12.9 | 126.761 | 13.517 | 126.741 | 13.517 | 116.382 | 27.881 | 116.381 | 24.489 | 116.42 | 33.654 | 116.321 | 31.475 | 127.066 | -21.998 | 116.506 | 24.847
126.771 | -0.087 | 126.773 | -12.929 | 126.779 | 13.411 | 126.755 | 13.411 | 116.365 | 27.782 | 116.365 | 24.416 | 116.404 | 33.557 | 116.304 | 31.253 | 127.086 | -21.926 | 116.49 | 24.718
126.786 | -0.037 | 126.791 | -12.973 | 126.794 | 13.328 | 126.77 | 13.328 | 116.349 | 27.767 | 116.348 | 24.342 | 116.386 | 33.498 | 116.286 | 31.022 | 127.103 | -21.854 | 116.475 | 24.612
126.804 | -0.015 | 126.81 | -13.017 | 126.809 | 13.244 | 126.785 | 13.244 | 116.335 | 27.784 | 116.331 | 24.292 | 116.368 | 33.492 | 116.269 | 30.755 | 127.122 | -21.798 | 116.459 | 24.522
126.82 | 0.007 | 126.829 | -13.061 | 126.821 | 13.168 | 126.799 | 13.168 | 116.321 | 27.755 | 116.315 | 24.274 | 116.35 | 33.54 | 116.249 | 30.533 | 127.141 | -21.719 | 116.444 | 24.487
126.835 | 0.039 | 126.845 | -13.106 | 126.836 | 13.099 | 126.815 | 13.099 | 116.308 | 27.639 | 116.3 | 24.249 | 116.331 | 33.61 | 116.232 | 30.417 | 127.156 | -21.647 | 116.428 | 24.49
126.85 | 0.061 | 126.863 | -13.126 | 126.851 | 13.053 | 126.831 | 13.053 | 116.292 | 27.555 | 116.282 | 24.295 | 116.312 | 33.712 | 116.214 | 30.408 | 127.174 | -21.583 | 116.408 | 24.501
126.865 | 0.083 | 126.881 | -13.147 | 126.863 | 13 | 126.845 | 13 | 116.278 | 27.533 | 116.264 | 24.293 | 116.295 | 33.866 | 116.198 | 30.399 | 127.19 | -21.519 | 116.39 | 24.536
126.88 | 0.095 | 126.896 | -13.175 | 126.877 | 12.947 | 126.861 | 12.947 | 116.263 | 27.55 | 116.245 | 24.347 | 116.28 | 34.036 | 116.183 | 30.47 | 127.205 | -21.432 | 116.371 | 24.656
126.892 | 0.06 | 126.911 | -13.236 | 126.893 | 12.886 | 126.878 | 12.886 | 116.247 | 27.59 | 116.226 | 24.369 | 116.266 | 34.237 | 116.169 | 30.532 | 127.22 | -21.353 | 116.353 | 24.838
126.907 | 0.025 | 126.927 | -13.289 | 126.906 | 12.84 | 126.892 | 12.84 | 116.231 | 27.584 | 116.208 | 24.415 | 116.251 | 34.407 | 116.155 | 30.558 | 127.235 | -21.266 | 116.337 | 25.051
126.922 | -0.019 | 126.941 | -13.349 | 126.921 | 12.771 | 126.908 | 12.771 | 116.215 | 27.554 | 116.191 | 24.477 | 116.238 | 34.547 | 116.141 | 30.629 | 127.25 | -21.179 | 116.321 | 25.257
126.935 | -0.044 | 126.956 | -13.426 | 126.939 | 12.703 | 126.926 | 12.703 | 116.198 | 27.548 | 116.177 | 24.547 | 116.222 | 34.64 | 116.124 | 30.736 | 127.262 | -21.108 | 116.307 | 25.462
126.951 | -0.098 | 126.972 | -13.503 | 126.955 | 12.635 | 126.942 | 12.635 | 116.181 | 27.565 | 116.163 | 24.569 | 116.206 | 34.741 | 116.108 | 30.878 | 127.277 | -21.036 | 116.292 | 25.668
126.968 | -0.151 | 126.986 | -13.587 | 126.971 | 12.604 | 126.958 | 12.604 | 116.161 | 27.668 | 116.149 | 24.591 | 116.19 | 34.812 | 116.092 | 30.975 | 127.292 | -20.98 | 116.277 | 25.811
126.982 | -0.206 | 127.001 | -13.704 | 126.987 | 12.596 | 126.976 | 12.596 | 116.143 | 27.871 | 116.135 | 24.645 | 116.174 | 34.913 | 116.076 | 31.028 | 127.304 | -20.948 | 116.262 | 25.916
126.998 | -0.249 | 127.015 | -13.82 | 127.003 | 12.589 | 126.995 | 12.589 | 116.124 | 28.051 | 116.12 | 24.635 | 116.159 | 35.007 | 116.061 | 31.064 | 127.32 | -20.915 | 116.246 | 26.004
127.016 | -0.294 | 127.03 | -13.945 | 127.016 | 12.596 | 127.014 | 12.596 | 116.106 | 28.138 | 116.104 | 24.657 | 116.143 | 35.085 | 116.044 | 31.126 | 127.338 | -20.883 | 116.231 | 26.062
127.032 | -0.356 | 127.043 | -14.062 | 127.032 | 12.619 | 127.033 | 12.619 | 116.091 | 28.163 | 116.09 | 24.671 | 116.125 | 35.156 | 116.026 | 31.17 | 127.351 | -20.866 | 116.216 | 26.066
127.048 | -0.457 | 127.059 | -14.179 | 127.048 | 12.626 | 127.052 | 12.626 | 116.076 | 28.157 | 116.074 | 24.669 | 116.106 | 35.211 | 116.008 | 31.205 | 127.367 | -20.85 | 116.199 | 26.046
127.064 | -0.577 | 127.076 | -14.295 | 127.062 | 12.649 | 127.068 | 12.649 | 116.061 | 28.174 | 116.058 | 24.635 | 116.087 | 35.251 | 115.989 | 31.294 | 127.384 | -20.84 | 116.182 | 26.002
127.081 | -0.696 | 127.089 | -14.404 | 127.078 | 12.686 | 127.087 | 12.686 | 116.046 | 28.198 | 116.043 | 24.586 | 116.068 | 35.246 | 115.972 | 31.321 | 127.4 | -20.816 | 116.164 | 25.873
127.097 | -0.797 | 127.105 | -14.513 | 127.098 | 12.717 | 127.107 | 12.717 | 116.029 | 28.145 | 116.025 | 24.504 | 116.05 | 35.217 | 115.955 | 31.276 | 127.416 | -20.806 | 116.145 | 25.729
127.113 | -0.879 | 127.122 | -14.621 | 127.114 | 12.717 | 127.124 | 12.717 | 116.012 | 28.069 | 116.006 | 24.407 | 116.032 | 35.15 | 115.94 | 31.258 | 127.433 | -20.805 | 116.127 | 25.522
127.132 | -0.941 | 127.136 | -14.73 | 127.133 | 12.71 | 127.143 | 12.71 | 115.995 | 27.977 | 115.988 | 24.285 | 116.016 | 35.068 | 115.927 | 31.258 | 127.449 | -20.842 | 116.108 | 25.308
127.148 | -0.995 | 127.151 | -14.863 | 127.153 | 12.695 | 127.162 | 12.695 | 115.978 | 27.87 | 115.969 | 24.164 | 116.002 | 34.963 | 115.912 | 31.258 | 127.465 | -20.88 | 116.091 | 25.124
127.167 | -1.048 | 127.169 | -15.019 | 127.171 | 12.688 | 127.177 | 12.688 | 115.962 | 27.77 | 115.953 | 24.042 | 115.987 | 34.858 | 115.899 | 31.24 | 127.481 | -20.918 | 116.075 | 24.926
127.187 | -1.101 | 127.185 | -15.2 | 127.19 | 12.688 | 127.194 | 12.688 | 115.945 | 27.686 | 115.935 | 23.944 | 115.971 | 34.775 | 115.884 | 31.249 | 127.5 | -20.947 | 116.058 | 24.758
127.203 | -1.126 | 127.201 | -15.364 | 127.21 | 12.696 | 127.211 | 12.696 | 115.926 | 27.609 | 115.92 | 23.831 | 115.956 | 34.724 | 115.868 | 31.222 | 127.516 | -21.008 | 116.044 | 24.59
127.222 | -1.113 | 127.219 | -15.528 | 127.229 | 12.704 | 127.226 | 12.704 | 115.908 | 27.549 | 115.906 | 23.765 | 115.939 | 34.695 | 115.852 | 31.222 | 127.535 | -21.068 | 116.03 | 24.414
127.242 | -1.1 | 127.238 | -15.677 | 127.247 | 12.712 | 127.241 | 12.712 | 115.889 | 27.449 | 115.891 | 23.7 | 115.925 | 34.682 | 115.836 | 31.195 | 127.555 | -21.129 | 116.017 | 24.301
127.261 | -1.077 | 127.254 | -15.777 | 127.264 | 12.728 | 127.256 | 12.728 | 115.87 | 27.31 | 115.877 | 23.658 | 115.908 | 34.676 | 115.821 | 31.239 | 127.571 | -21.205 | 116.004 | 24.258
127.279 | -1.074 | 127.273 | -15.837 | 127.282 | 12.736 | 127.271 | 12.736 | 115.852 | 27.211 | 115.862 | 23.656 | 115.893 | 34.716 | 115.806 | 31.328 | 127.59 | -21.289 | 115.988 | 24.222
127.298 | -1.06 | 127.291 | -15.898 | 127.296 | 12.766 | 127.283 | 12.766 | 115.836 | 27.15 | 115.848 | 23.734 | 115.877 | 34.771 | 115.788 | 31.407 | 127.61 | -21.373 | 115.973 | 24.233
127.315 | -1.038 | 127.308 | -15.942 | 127.311 | 12.781 | 127.298 | 12.781 | 115.823 | 27.128 | 115.833 | 23.836 | 115.859 | 34.804 | 115.768 | 31.461 | 127.628 | -21.472 | 115.958 | 24.275
127.333 | -0.978 | 127.326 | -15.994 | 127.327 | 12.789 | 127.313 | 12.789 | 115.808 | 27.129 | 115.817 | 23.929 | 115.841 | 34.798 | 115.75 | 31.505 | 127.647 | -21.556 | 115.942 | 24.31
127.348 | -0.918 | 127.346 | -16.046 | 127.339 | 12.804 | 127.325 | 12.804 | 115.794 | 27.162 | 115.802 | 24.071 | 115.822 | 34.784 | 115.731 | 31.54 | 127.666 | -21.656 | 115.926 | 24.375
127.362 | -0.839 | 127.363 | -16.099 | 127.353 | 12.842 | 127.341 | 12.842 | 115.78 | 27.249 | 115.786 | 24.253 | 115.805 | 34.763 | 115.714 | 31.576 | 127.683 | -21.739 | 115.909 | 24.495
127.375 | -0.723 | 127.38 | -16.151 | 127.369 | 12.88 | 127.359 | 12.88 | 115.764 | 27.398 | 115.769 | 24.466 | 115.788 | 34.735 | 115.696 | 31.629 | 127.701 | -21.808 | 115.891 | 24.615
127.389 | -0.607 | 127.399 | -16.179 | 127.383 | 12.933 | 127.373 | 12.933 | 115.749 | 27.578 | 115.752 | 24.76 | 115.771 | 34.714 | 115.68 | 31.655 | 127.716 | -21.861 | 115.873 | 24.79
127.405 | -0.481 | 127.414 | -16.208 | 127.398 | 12.986 | 127.389 | 12.986 | 115.733 | 27.774 | 115.733 | 25.109 | 115.755 | 34.731 | 115.666 | 31.673 | 127.73 | -21.922 | 115.853 | 24.886
127.418 | -0.337 | 127.429 | -16.22 | 127.413 | 13.047 | 127.406 | 13.047 | 115.718 | 28.032 | 115.715 | 25.458 | 115.741 | 34.702 | 115.651 | 31.655 | 127.743 | -22.014 | 115.834 | 24.975
127.432 | -0.22 | 127.443 | -16.233 | 127.428 | 13.108 | 127.423 | 13.108 | 115.704 | 28.282 | 115.699 | 25.807 | 115.726 | 34.689 | 115.636 | 31.602 | 127.757 | -22.106 | 115.816 | 25.103
127.448 | -0.103 | 127.458 | -16.229 | 127.444 | 13.206 | 127.439 | 13.206 | 115.687 | 28.54 | 115.681 | 26.18 | 115.713 | 34.683 | 115.621 | 31.521 | 127.773 | -22.19 | 115.799 | 25.254
127.463 | 0.004 | 127.473 | -16.202 | 127.459 | 13.297 | 127.455 | 13.297 | 115.668 | 28.775 | 115.666 | 26.553 | 115.698 | 34.654 | 115.606 | 31.459 | 127.786 | -22.259 | 115.785 | 25.359
127.479 | 0.111 | 127.488 | -16.167 | 127.475 | 13.389 | 127.472 | 13.389 | 115.65 | 28.979 | 115.652 | 26.902 | 115.682 | 34.633 | 115.591 | 31.405 | 127.8 | -22.343 | 115.769 | 25.471
127.496 | 0.218 | 127.503 | -16.107 | 127.489 | 13.449 | 127.488 | 13.449 | 115.631 | 29.151 | 115.637 | 27.211 | 115.668 | 34.62 | 115.574 | 31.37 | 127.816 | -22.42 | 115.754 | 25.56
127.512 | 0.344 | 127.515 | -16.009 | 127.505 | 13.51 | 127.505 | 13.51 | 115.614 | 29.292 | 115.624 | 27.465 | 115.651 | 34.591 | 115.558 | 31.307 | 127.829 | -22.489 | 115.74 | 25.641
127.529 | 0.47 | 127.53 | -15.909 | 127.521 | 13.563 | 127.524 | 13.563 | 115.596 | 29.372 | 115.608 | 27.686 | 115.635 | 34.494 | 115.542 | 31.236 | 127.845 | -22.557 | 115.723 | 25.745
127.545 | 0.577 | 127.546 | -15.81 | 127.534 | 13.616 | 127.54 | 13.616 | 115.58 | 29.404 | 115.593 | 27.796 | 115.618 | 34.343 | 115.524 | 31.174 | 127.862 | -22.626 | 115.706 | 25.873
127.561 | 0.693 | 127.56 | -15.727 | 127.55 | 13.661 | 127.559 | 13.661 | 115.567 | 29.421 | 115.577 | 27.85 | 115.601 | 34.199 | 115.505 | 31.138 | 127.878 | -22.695 | 115.69 | 25.993
127.575 | 0.81 | 127.576 | -15.644 | 127.568 | 13.699 | 127.579 | 13.699 | 115.552 | 29.384 | 115.56 | 27.888 | 115.583 | 34.148 | 115.487 | 31.111 | 127.894 | -22.755 | 115.675 | 26.082
127.591 | 0.926 | 127.593 | -15.585 | 127.581 | 13.722 | 127.596 | 13.722 | 115.537 | 29.315 | 115.544 | 27.886 | 115.563 | 34.027 | 115.468 | 31.111 | 127.911 | -22.816 | 115.66 | 26.147
127.607 | 1.024 | 127.609 | -15.509 | 127.597 | 13.714 | 127.615 | 13.714 | 115.522 | 29.192 | 115.527 | 27.772 | 115.545 | 33.899 | 115.452 | 31.111 | 127.927 | -22.892 | 115.643 | 26.166
127.621 | 1.121 | 127.625 | -15.442 | 127.617 | 13.707 | 127.635 | 13.707 | 115.508 | 29.046 | 115.509 | 27.579 | 115.527 | 33.809 | 115.434 | 31.075 | 127.941 | -22.946 | 115.625 | 26.208
127.637 | 1.181 | 127.643 | -15.359 | 127.636 | 13.7 | 127.654 | 13.7 | 115.494 | 28.899 | 115.491 | 27.354 | 115.509 | 33.742 | 115.418 | 31.013 | 127.957 | -22.999 | 115.606 | 26.235
127.657 | 1.242 | 127.659 | -15.275 | 127.655 | 13.701 | 127.673 | 13.701 | 115.477 | 28.768 | 115.472 | 27.073 | 115.494 | 33.645 | 115.404 | 30.915 | 127.973 | -23.036 | 115.588 | 26.277
127.674 | 1.283 | 127.675 | -15.168 | 127.674 | 13.686 | 127.692 | 13.686 | 115.462 | 28.661 | 115.454 | 26.744 | 115.479 | 33.563 | 115.389 | 30.817 | 127.987 | -23.09 | 115.57 | 26.242
127.693 | 1.334 | 127.692 | -15.069 | 127.693 | 13.671 | 127.709 | 13.671 | 115.446 | 28.569 | 115.435 | 26.407 | 115.465 | 33.519 | 115.376 | 30.781 | 128.004 | -23.143 | 115.554 | 26.144
127.713 | 1.385 | 127.708 | -14.938 | 127.709 | 13.656 | 127.727 | 13.656 | 115.43 | 28.5 | 115.418 | 26.015 | 115.451 | 33.467 | 115.36 | 30.781 | 128.024 | -23.211 | 115.539 | 25.984
127.732 | 1.426 | 127.724 | -14.79 | 127.728 | 13.634 | 127.742 | 13.634 | 115.412 | 28.463 | 115.404 | 25.598 | 115.435 | 33.431 | 115.345 | 30.772 | 128.041 | -23.264 | 115.525 | 25.909
127.751 | 1.458 | 127.743 | -14.635 | 127.747 | 13.597 | 127.757 | 13.597 | 115.393 | 28.441 | 115.389 | 25.181 | 115.42 | 33.387 | 115.33 | 30.727 | 128.06 | -23.301 | 115.51 | 25.889
127.77 | 1.5 | 127.763 | -14.479 | 127.763 | 13.574 | 127.769 | 13.574 | 115.375 | 28.473 | 115.375 | 24.781 | 115.404 | 33.419 | 115.314 | 30.674 | 128.08 | -23.314 | 115.495 | 25.869
127.789 | 1.551 | 127.78 | -14.356 | 127.781 | 13.544 | 127.784 | 13.544 | 115.358 | 28.514 | 115.362 | 24.42 | 115.388 | 33.49 | 115.298 | 30.638 | 128.099 | -23.336 | 115.48 | 25.873
127.805 | 1.611 | 127.799 | -14.248 | 127.8 | 13.53 | 127.8 | 13.53 | 115.341 | 28.57 | 115.346 | 24.139 | 115.374 | 33.614 | 115.283 | 30.602 | 128.118 | -23.357 | 115.465 | 25.884
127.823 | 1.653 | 127.819 | -14.14 | 127.815 | 13.515 | 127.812 | 13.515 | 115.323 | 28.618 | 115.331 | 23.858 | 115.358 | 33.769 | 115.266 | 30.567 | 128.137 | -23.379 | 115.45 | 25.887
127.84 | 1.694 | 127.835 | -14.033 | 127.83 | 13.499 | 127.827 | 13.499 | 115.309 | 28.658 | 115.315 | 23.624 | 115.34 | 33.946 | 115.249 | 30.575 | 128.156 | -23.392 | 115.433 | 25.883
127.855 | 1.707 | 127.854 | -13.917 | 127.846 | 13.484 | 127.843 | 13.484 | 115.294 | 28.714 | 115.299 | 23.431 | 115.322 | 34.116 | 115.23 | 30.584 | 128.175 | -23.398 | 115.418 | 25.925
127.87 | 1.701 | 127.874 | -13.81 | 127.861 | 13.469 | 127.856 | 13.469 | 115.281 | 28.754 | 115.285 | 23.262 | 115.303 | 34.332 | 115.212 | 30.584 | 128.193 | -23.404 | 115.403 | 25.951
127.887 | 1.695 | 127.893 | -13.67 | 127.876 | 13.462 | 127.872 | 13.462 | 115.266 | 28.779 | 115.268 | 23.164 | 115.284 | 34.556 | 115.195 | 30.602 | 128.211 | -23.425 | 115.385 | 25.97
127.899 | 1.697 | 127.911 | -13.514 | 127.891 | 13.455 | 127.889 | 13.455 | 115.251 | 28.733 | 115.25 | 23.13 | 115.267 | 34.726 | 115.178 | 30.655 | 128.226 | -23.447 | 115.366 | 25.935
127.914 | 1.71 | 127.929 | -13.398 | 127.906 | 13.447 | 127.905 | 13.447 | 115.235 | 28.657 | 115.232 | 23.113 | 115.249 | 34.85 | 115.164 | 30.779 | 128.241 | -23.469 | 115.347 | 25.915
127.93 | 1.723 | 127.944 | -13.275 | 127.921 | 13.463 | 127.922 | 13.463 | 115.218 | 28.511 | 115.212 | 23.111 | 115.236 | 34.928 | 115.149 | 30.93 | 128.258 | -23.475 | 115.33 | 25.895
127.945 | 1.755 | 127.956 | -13.152 | 127.936 | 13.485 | 127.938 | 13.485 | 115.201 | 28.372 | 115.194 | 23.125 | 115.221 | 34.999 | 115.136 | 31.063 | 128.27 | -23.45 | 115.313 | 25.867
127.96 | 1.787 | 127.972 | -13.013 | 127.951 | 13.493 | 127.954 | 13.493 | 115.185 | 28.257 | 115.176 | 23.123 | 115.207 | 35.039 | 115.122 | 31.214 | 128.285 | -23.425 | 115.295 | 25.847
127.976 | 1.809 | 127.987 | -12.873 | 127.964 | 13.501 | 127.968 | 13.501 | 115.17 | 28.196 | 115.159 | 23.177 | 115.192 | 35.041 | 115.107 | 31.356 | 128.302 | -23.4 | 115.279 | 25.835
127.991 | 1.831 | 127.999 | -12.71 | 127.981 | 13.501 | 127.984 | 13.501 | 115.152 | 28.12 | 115.145 | 23.255 | 115.176 | 35.027 | 115.091 | 31.471 | 128.317 | -23.383 | 115.265 | 25.807
128.008 | 1.825 | 128.014 | -12.571 | 127.998 | 13.493 | 128.001 | 13.493 | 115.132 | 28.036 | 115.13 | 23.397 | 115.16 | 34.976 | 115.075 | 31.649 | 128.332 | -23.366 | 115.25 | 25.764
128.024 | 1.791 | 128.031 | -12.431 | 128.012 | 13.508 | 128.015 | 13.508 | 115.114 | 27.975 | 115.116 | 23.538 | 115.144 | 34.871 | 115.059 | 31.809 | 128.348 | -23.349 | 115.236 | 25.759
128.04 | 1.747 | 128.043 | -12.325 | 128.028 | 13.531 | 128.031 | 13.531 | 115.094 | 27.929 | 115.101 | 23.704 | 115.129 | 34.766 | 115.044 | 31.915 | 128.363 | -23.324 | 115.22 | 25.77
128.054 | 1.674 | 128.058 | -12.225 | 128.046 | 13.547 | 128.052 | 13.547 | 115.077 | 27.923 | 115.084 | 23.838 | 115.114 | 34.653 | 115.027 | 32.03 | 128.379 | -23.299 | 115.205 | 25.735
128.071 | 1.592 | 128.075 | -12.134 | 128.062 | 13.562 | 128.068 | 13.562 | 115.06 | 27.979 | 115.07 | 23.947 | 115.098 | 34.525 | 115.009 | 32.155 | 128.395 | -23.266 | 115.191 | 25.668
128.088 | 1.511 | 128.091 | -12.034 | 128.079 | 13.578 | 128.087 | 13.578 | 115.045 | 28.097 | 115.053 | 24.041 | 115.08 | 34.397 | 114.991 | 32.252 | 128.411 | -23.249 | 115.174 | 25.617
128.102 | 1.419 | 128.108 | -11.935 | 128.097 | 13.608 | 128.108 | 13.608 | 115.031 | 28.199 | 115.038 | 24.079 | 115.062 | 34.23 | 114.972 | 32.377 | 128.425 | -23.217 | 115.158 | 25.605
128.119 | 1.338 | 128.124 | -11.843 | 128.113 | 13.639 | 128.127 | 13.639 | 115.017 | 28.302 | 115.022 | 24.125 | 115.044 | 34.041 | 114.953 | 32.448 | 128.441 | -23.184 | 115.142 | 25.6
128.136 | 1.256 | 128.141 | -11.752 | 128.13 | 13.692 | 128.146 | 13.692 | 115.002 | 28.389 | 115.005 | 24.123 | 115.026 | 33.852 | 114.935 | 32.527 | 128.459 | -23.135 | 115.124 | 25.642
128.153 | 1.184 | 128.157 | -11.676 | 128.149 | 13.761 | 128.165 | 13.761 | 114.985 | 28.491 | 114.987 | 24.082 | 115.009 | 33.663 | 114.919 | 32.607 | 128.472 | -23.103 | 115.107 | 25.716
128.17 | 1.121 | 128.174 | -11.625 | 128.168 | 13.83 | 128.184 | 13.83 | 114.97 | 28.578 | 114.968 | 23.984 | 114.993 | 33.504 | 114.905 | 32.651 | 128.489 | -23.094 | 115.088 | 25.797
128.19 | 1.059 | 128.19 | -11.574 | 128.185 | 13.907 | 128.203 | 13.907 | 114.954 | 28.657 | 114.949 | 23.871 | 114.98 | 33.369 | 114.89 | 32.669 | 128.506 | -23.076 | 115.07 | 25.932
128.209 | 0.988 | 128.204 | -11.546 | 128.204 | 13.983 | 128.221 | 13.983 | 114.939 | 28.705 | 114.932 | 23.757 | 114.965 | 33.233 | 114.875 | 32.704 | 128.523 | -23.051 | 115.053 | 26.099
128.228 | 0.878 | 128.221 | -11.551 | 128.224 | 14.052 | 128.239 | 14.052 | 114.922 | 28.761 | 114.914 | 23.692 | 114.951 | 33.105 | 114.861 | 32.669 | 128.539 | -23.034 | 115.035 | 26.336
128.248 | 0.76 | 128.239 | -11.555 | 128.241 | 14.136 | 128.254 | 14.136 | 114.907 | 28.794 | 114.897 | 23.674 | 114.937 | 33.03 | 114.845 | 32.571 | 128.559 | -23.024 | 115.02 | 26.627
128.267 | 0.669 | 128.256 | -11.568 | 128.26 | 14.228 | 128.269 | 14.228 | 114.888 | 28.811 | 114.883 | 23.656 | 114.921 | 32.979 | 114.828 | 32.482 | 128.578 | -23.03 | 115.005 | 26.863
128.283 | 0.569 | 128.275 | -11.596 | 128.28 | 14.32 | 128.285 | 14.32 | 114.869 | 28.82 | 114.868 | 23.686 | 114.907 | 32.98 | 114.812 | 32.339 | 128.596 | -23.051 | 114.992 | 27.139
128.302 | 0.46 | 128.296 | -11.639 | 128.296 | 14.419 | 128.298 | 14.419 | 114.85 | 28.806 | 114.853 | 23.708 | 114.89 | 33.043 | 114.797 | 32.25 | 128.615 | -23.073 | 114.978 | 27.375
128.321 | 0.35 | 128.315 | -11.683 | 128.314 | 14.511 | 128.313 | 14.511 | 114.832 | 28.761 | 114.839 | 23.722 | 114.875 | 33.122 | 114.782 | 32.143 | 128.634 | -23.079 | 114.962 | 27.581
128.338 | 0.231 | 128.334 | -11.743 | 128.333 | 14.61 | 128.329 | 14.61 | 114.816 | 28.715 | 114.824 | 23.776 | 114.859 | 33.231 | 114.765 | 31.992 | 128.65 | -23.069 | 114.947 | 27.833
128.356 | 0.15 | 128.355 | -11.795 | 128.348 | 14.709 | 128.344 | 14.709 | 114.8 | 28.631 | 114.809 | 23.862 | 114.842 | 33.332 | 114.745 | 31.788 | 128.669 | -23.059 | 114.931 | 28.077
128.375 | 0.069 | 128.374 | -11.855 | 128.363 | 14.801 | 128.358 | 14.801 | 114.784 | 28.531 | 114.792 | 23.964 | 114.823 | 33.418 | 114.727 | 31.619 | 128.688 | -23.065 | 114.915 | 28.259
128.39 | 0.006 | 128.393 | -11.915 | 128.378 | 14.9 | 128.375 | 14.9 | 114.77 | 28.502 | 114.777 | 24.097 | 114.805 | 33.534 | 114.708 | 31.432 | 128.704 | -23.071 | 114.899 | 28.403
128.405 | 0 | 128.412 | -11.983 | 128.393 | 14.999 | 128.389 | 14.999 | 114.756 | 28.48 | 114.761 | 24.191 | 114.786 | 33.689 | 114.69 | 31.272 | 128.722 | -23.077 | 114.883 | 28.507
128.421 | -0.006 | 128.431 | -12.075 | 128.406 | 15.075 | 128.406 | 15.075 | 114.741 | 28.442 | 114.744 | 24.221 | 114.769 | 33.859 | 114.673 | 31.156 | 128.741 | -23.083 | 114.865 | 28.471
128.437 | -0.031 | 128.447 | -12.191 | 128.421 | 15.136 | 128.422 | 15.136 | 114.727 | 28.444 | 114.726 | 24.243 | 114.751 | 34.044 | 114.656 | 31.067 | 128.756 | -23.112 | 114.848 | 28.459
128.452 | -0.037 | 128.464 | -12.291 | 128.436 | 15.182 | 128.438 | 15.182 | 114.711 | 28.507 | 114.707 | 24.273 | 114.734 | 34.207 | 114.643 | 31.005 | 128.77 | -23.15 | 114.829 | 28.369
128.467 | -0.071 | 128.481 | -12.391 | 128.449 | 15.235 | 128.452 | 15.235 | 114.696 | 28.586 | 114.689 | 24.311 | 114.719 | 34.346 | 114.628 | 30.942 | 128.787 | -23.203 | 114.81 | 28.248
128.482 | -0.077 | 128.493 | -12.508 | 128.464 | 15.258 | 128.468 | 15.258 | 114.681 | 28.712 | 114.671 | 24.397 | 114.704 | 34.47 | 114.613 | 30.889 | 128.801 | -23.287 | 114.792 | 28.096
128.494 | -0.074 | 128.509 | -12.624 | 128.48 | 15.289 | 128.485 | 15.289 | 114.665 | 28.815 | 114.653 | 24.435 | 114.691 | 34.571 | 114.599 | 30.871 | 128.816 | -23.371 | 114.775 | 27.843
128.509 | -0.071 | 128.525 | -12.74 | 128.494 | 15.319 | 128.499 | 15.319 | 114.649 | 28.917 | 114.636 | 24.433 | 114.676 | 34.696 | 114.584 | 30.915 | 128.831 | -23.447 | 114.762 | 27.574
128.524 | -0.049 | 128.537 | -12.865 | 128.51 | 15.349 | 128.515 | 15.349 | 114.631 | 29.02 | 114.621 | 24.432 | 114.661 | 34.835 | 114.569 | 30.959 | 128.846 | -23.508 | 114.747 | 27.313
128.538 | 0.011 | 128.552 | -13.005 | 128.528 | 15.365 | 128.533 | 15.365 | 114.613 | 29.068 | 114.606 | 24.366 | 114.647 | 34.921 | 114.553 | 31.021 | 128.858 | -23.553 | 114.733 | 26.997
128.555 | 0.128 | 128.568 | -13.129 | 128.545 | 15.381 | 128.547 | 15.381 | 114.596 | 29.085 | 114.593 | 24.284 | 114.63 | 34.961 | 114.537 | 31.092 | 128.873 | -23.598 | 114.718 | 26.658
128.572 | 0.245 | 128.583 | -13.23 | 128.561 | 15.366 | 128.563 | 15.366 | 114.577 | 29.117 | 114.577 | 24.219 | 114.614 | 34.986 | 114.521 | 31.181 | 128.888 | -23.636 | 114.703 | 26.382
128.586 | 0.371 | 128.598 | -13.322 | 128.578 | 15.336 | 128.583 | 15.336 | 114.561 | 29.087 | 114.562 | 24.129 | 114.598 | 35.003 | 114.505 | 31.278 | 128.902 | -23.689 | 114.687 | 26.027
128.602 | 0.516 | 128.614 | -13.414 | 128.595 | 15.306 | 128.602 | 15.306 | 114.546 | 29.034 | 114.547 | 24.015 | 114.582 | 35.051 | 114.486 | 31.403 | 128.918 | -23.742 | 114.671 | 25.673
128.62 | 0.661 | 128.63 | -13.507 | 128.611 | 15.276 | 128.621 | 15.276 | 114.531 | 28.966 | 114.53 | 23.886 | 114.565 | 35.152 | 114.467 | 31.536 | 128.935 | -23.802 | 114.656 | 25.373
128.637 | 0.806 | 128.644 | -13.599 | 128.628 | 15.261 | 128.64 | 15.261 | 114.517 | 28.85 | 114.515 | 23.717 | 114.546 | 35.245 | 114.449 | 31.687 | 128.949 | -23.863 | 114.641 | 25.065
128.653 | 0.97 | 128.66 | -13.699 | 128.645 | 15.231 | 128.659 | 15.231 | 114.503 | 28.751 | 114.499 | 23.555 | 114.528 | 35.308 | 114.432 | 31.856 | 128.965 | -23.932 | 114.624 | 24.789
128.67 | 1.125 | 128.676 | -13.8 | 128.662 | 15.201 | 128.676 | 15.201 | 114.49 | 28.667 | 114.484 | 23.434 | 114.51 | 35.31 | 114.414 | 31.989 | 128.983 | -23.985 | 114.606 | 24.566
128.686 | 1.289 | 128.69 | -13.885 | 128.681 | 15.163 | 128.695 | 15.163 | 114.476 | 28.551 | 114.467 | 23.328 | 114.492 | 35.297 | 114.397 | 32.113 | 129 | -24.006 | 114.587 | 24.36
128.703 | 1.444 | 128.707 | -13.969 | 128.702 | 15.096 | 128.714 | 15.096 | 114.46 | 28.428 | 114.448 | 23.279 | 114.475 | 35.322 | 114.383 | 32.21 | 129.016 | -24.036 | 114.568 | 24.215
128.722 | 1.57 | 128.724 | -14.053 | 128.719 | 15.02 | 128.73 | 15.02 | 114.444 | 28.29 | 114.43 | 23.221 | 114.46 | 35.4 | 114.368 | 32.317 | 129.034 | -24.065 | 114.551 | 24.11
128.741 | 1.716 | 128.738 | -14.098 | 128.738 | 14.968 | 128.748 | 14.968 | 114.429 | 28.136 | 114.412 | 23.139 | 114.446 | 35.494 | 114.355 | 32.459 | 129.051 | -24.095 | 114.533 | 24.028
128.757 | 1.899 | 128.754 | -14.11 | 128.759 | 14.915 | 128.767 | 14.915 | 114.413 | 27.997 | 114.395 | 23.074 | 114.433 | 35.579 | 114.341 | 32.565 | 129.067 | -24.108 | 114.517 | 24.015
128.776 | 2.064 | 128.772 | -14.122 | 128.778 | 14.855 | 128.782 | 14.855 | 114.397 | 27.827 | 114.379 | 23.04 | 114.418 | 35.612 | 114.326 | 32.645 | 129.086 | -24.122 | 114.503 | 23.988
128.797 | 2.219 | 128.791 | -14.134 | 128.797 | 14.772 | 128.797 | 14.772 | 114.378 | 27.658 | 114.365 | 23.006 | 114.402 | 35.575 | 114.311 | 32.698 | 129.106 | -24.12 | 114.488 | 23.96
128.813 | 2.383 | 128.81 | -14.122 | 128.818 | 14.689 | 128.813 | 14.689 | 114.36 | 27.527 | 114.351 | 22.988 | 114.387 | 35.554 | 114.295 | 32.707 | 129.122 | -24.11 | 114.473 | 23.963
128.832 | 2.538 | 128.829 | -14.118 | 128.837 | 14.606 | 128.828 | 14.606 | 114.343 | 27.427 | 114.338 | 23.01 | 114.371 | 35.533 | 114.279 | 32.707 | 129.142 | -24.1 | 114.459 | 23.974
128.852 | 2.694 | 128.848 | -14.09 | 128.855 | 14.539 | 128.843 | 14.539 | 114.324 | 27.312 | 114.323 | 23.024 | 114.356 | 35.497 | 114.263 | 32.707 | 129.162 | -24.075 | 114.443 | 23.923
128.871 | 2.84 | 128.867 | -14.054 | 128.872 | 14.463 | 128.858 | 14.463 | 114.307 | 27.282 | 114.307 | 22.991 | 114.34 | 35.445 | 114.249 | 32.689 | 129.179 | -24.057 | 114.429 | 23.926
128.889 | 2.966 | 128.886 | -14.01 | 128.888 | 14.395 | 128.873 | 14.395 | 114.291 | 27.268 | 114.291 | 22.933 | 114.325 | 35.371 | 114.231 | 32.644 | 129.198 | -24.047 | 114.412 | 23.953
128.908 | 3.056 | 128.905 | -13.966 | 128.9 | 14.312 | 128.887 | 14.312 | 114.276 | 27.277 | 114.275 | 22.947 | 114.307 | 35.243 | 114.212 | 32.546 | 129.219 | -24.014 | 114.397 | 24.003
128.923 | 3.135 | 128.921 | -13.954 | 128.915 | 14.228 | 128.902 | 14.228 | 114.263 | 27.248 | 114.261 | 23.009 | 114.288 | 35.115 | 114.194 | 32.359 | 129.238 | -23.98 | 114.382 | 24.045
128.938 | 3.148 | 128.94 | -13.926 | 128.931 | 14.145 | 128.917 | 14.145 | 114.248 | 27.249 | 114.244 | 23.087 | 114.27 | 35.017 | 114.176 | 32.173 | 129.256 | -23.931 | 114.365 | 24.111
128.953 | 3.152 | 128.959 | -13.898 | 128.944 | 14.084 | 128.93 | 14.084 | 114.234 | 27.367 | 114.229 | 23.149 | 114.252 | 34.943 | 114.158 | 31.924 | 129.275 | -23.883 | 114.347 | 24.223
128.968 | 3.146 | 128.974 | -13.846 | 128.959 | 14.001 | 128.947 | 14.001 | 114.218 | 27.501 | 114.21 | 23.195 | 114.235 | 34.861 | 114.141 | 31.675 | 129.29 | -23.81 | 114.328 | 24.335
128.98 | 3.149 | 128.991 | -13.778 | 128.975 | 13.91 | 128.964 | 13.91 | 114.202 | 27.587 | 114.191 | 23.209 | 114.219 | 34.755 | 114.126 | 31.506 | 129.305 | -23.754 | 114.311 | 24.44
128.995 | 3.143 | 129.007 | -13.711 | 128.987 | 13.819 | 128.978 | 13.819 | 114.186 | 27.643 | 114.173 | 23.231 | 114.204 | 34.643 | 114.112 | 31.337 | 129.32 | -23.69 | 114.294 | 24.513
129.011 | 3.118 | 129.022 | -13.619 | 129.001 | 13.735 | 128.994 | 13.735 | 114.17 | 27.73 | 114.155 | 23.277 | 114.19 | 34.568 | 114.099 | 31.132 | 129.336 | -23.641 | 114.276 | 24.602
129.023 | 3.074 | 129.037 | -13.535 | 129.017 | 13.66 | 129.011 | 13.66 | 114.154 | 27.778 | 114.138 | 23.363 | 114.176 | 34.547 | 114.084 | 30.972 | 129.348 | -23.601 | 114.26 | 24.597
129.038 | 3.04 | 129.053 | -13.452 | 129.033 | 13.584 | 129.028 | 13.584 | 114.138 | 27.826 | 114.123 | 23.457 | 114.161 | 34.549 | 114.067 | 30.883 | 129.363 | -23.56 | 114.245 | 24.577
129.054 | 3.006 | 129.068 | -13.36 | 129.049 | 13.523 | 129.044 | 13.523 | 114.119 | 27.867 | 114.108 | 23.511 | 114.145 | 34.589 | 114.051 | 30.892 | 129.378 | -23.543 | 114.23 | 24.518
129.068 | 2.952 | 129.083 | -13.269 | 129.065 | 13.47 | 129.061 | 13.47 | 114.1 | 27.915 | 114.095 | 23.548 | 114.129 | 34.621 | 114.036 | 30.945 | 129.39 | -23.518 | 114.217 | 24.475
129.084 | 2.861 | 129.097 | -13.193 | 129.081 | 13.418 | 129.078 | 13.418 | 114.082 | 27.932 | 114.081 | 23.579 | 114.114 | 34.638 | 114.021 | 31.033 | 129.405 | -23.493 | 114.203 | 24.439
129.101 | 2.77 | 129.112 | -13.126 | 129.094 | 13.387 | 129.094 | 13.387 | 114.063 | 27.863 | 114.067 | 23.593 | 114.099 | 34.717 | 114.004 | 31.158 | 129.422 | -23.46 | 114.188 | 24.404
129.118 | 2.68 | 129.124 | -13.05 | 129.11 | 13.372 | 129.113 | 13.372 | 114.047 | 27.787 | 114.053 | 23.71 | 114.083 | 34.848 | 113.989 | 31.317 | 129.435 | -23.427 | 114.173 | 24.353
129.134 | 2.57 | 129.14 | -12.975 | 129.126 | 13.365 | 129.132 | 13.365 | 114.031 | 27.718 | 114.038 | 23.9 | 114.067 | 35.026 | 113.97 | 31.468 | 129.451 | -23.386 | 114.157 | 24.309
129.15 | 2.451 | 129.157 | -12.899 | 129.14 | 13.373 | 129.148 | 13.373 | 114.017 | 27.618 | 114.023 | 24.041 | 114.049 | 35.211 | 113.951 | 31.655 | 129.469 | -23.33 | 114.141 | 24.25
129.167 | 2.332 | 129.171 | -12.832 | 129.156 | 13.373 | 129.167 | 13.373 | 114.003 | 27.526 | 114.009 | 24.135 | 114.03 | 35.397 | 113.933 | 31.903 | 129.485 | -23.297 | 114.125 | 24.262
129.18 | 2.212 | 129.187 | -12.733 | 129.173 | 13.373 | 129.188 | 13.373 | 113.988 | 27.396 | 113.992 | 24.229 | 114.013 | 35.574 | 113.914 | 32.161 | 129.501 | -23.28 | 114.109 | 24.304
129.197 | 2.084 | 129.204 | -12.633 | 129.19 | 13.381 | 129.204 | 13.381 | 113.972 | 27.195 | 113.976 | 24.323 | 113.995 | 35.798 | 113.898 | 32.436 | 129.517 | -23.262 | 114.092 | 24.33
129.213 | 1.946 | 129.22 | -12.541 | 129.208 | 13.405 | 129.223 | 13.405 | 113.956 | 26.994 | 113.958 | 24.417 | 113.978 | 36.029 | 113.882 | 32.614 | 129.533 | -23.26 | 114.073 | 24.357
129.23 | 1.817 | 129.236 | -12.442 | 129.229 | 13.436 | 129.243 | 13.436 | 113.94 | 26.832 | 113.94 | 24.535 | 113.963 | 36.237 | 113.867 | 32.729 | 129.547 | -23.251 | 114.055 | 24.399
129.249 | 1.727 | 129.253 | -12.366 | 129.248 | 13.467 | 129.26 | 13.467 | 113.925 | 26.701 | 113.922 | 24.644 | 113.948 | 36.407 | 113.853 | 32.836 | 129.563 | -23.242 | 114.037 | 24.426
129.269 | 1.637 | 129.27 | -12.298 | 129.266 | 13.483 | 129.278 | 13.483 | 113.908 | 26.571 | 113.903 | 24.754 | 113.933 | 36.508 | 113.838 | 32.951 | 129.58 | -23.224 | 114.019 | 24.437
129.285 | 1.555 | 129.286 | -12.255 | 129.285 | 13.522 | 129.297 | 13.522 | 113.892 | 26.424 | 113.887 | 24.784 | 113.919 | 36.502 | 113.823 | 33.022 | 129.596 | -23.199 | 114.002 | 24.471
129.304 | 1.437 | 129.302 | -12.227 | 129.304 | 13.561 | 129.312 | 13.561 | 113.875 | 26.309 | 113.871 | 24.774 | 113.905 | 36.451 | 113.809 | 33.022 | 129.615 | -23.173 | 113.987 | 24.514
129.325 | 1.319 | 129.321 | -12.199 | 129.324 | 13.608 | 129.327 | 13.608 | 113.855 | 26.24 | 113.855 | 24.788 | 113.89 | 36.369 | 113.793 | 32.942 | 129.635 | -23.156 | 113.973 | 24.634
129.344 | 1.209 | 129.337 | -12.203 | 129.342 | 13.654 | 129.342 | 13.654 | 113.836 | 26.187 | 113.841 | 24.81 | 113.874 | 36.233 | 113.778 | 32.817 | 129.651 | -23.123 | 113.96 | 24.668
129.362 | 1.119 | 129.356 | -12.215 | 129.361 | 13.686 | 129.357 | 13.686 | 113.817 | 26.197 | 113.826 | 24.809 | 113.859 | 36.059 | 113.763 | 32.63 | 129.67 | -23.097 | 113.945 | 24.687
129.381 | 1.02 | 129.375 | -12.227 | 129.377 | 13.701 | 129.37 | 13.701 | 113.8 | 26.315 | 113.813 | 24.799 | 113.843 | 35.801 | 113.746 | 32.417 | 129.69 | -23.079 | 113.93 | 24.729
129.4 | 0.958 | 129.391 | -12.239 | 129.394 | 13.717 | 129.385 | 13.717 | 113.783 | 26.448 | 113.798 | 24.749 | 113.826 | 35.512 | 113.73 | 32.248 | 129.709 | -23.03 | 113.914 | 24.763
129.417 | 0.887 | 129.41 | -12.275 | 129.411 | 13.726 | 129.401 | 13.726 | 113.767 | 26.582 | 113.782 | 24.604 | 113.809 | 35.186 | 113.712 | 32.096 | 129.728 | -22.997 | 113.898 | 24.736
129.435 | 0.834 | 129.43 | -12.31 | 129.424 | 13.748 | 129.413 | 13.748 | 113.752 | 26.708 | 113.765 | 24.466 | 113.791 | 34.905 | 113.694 | 31.927 | 129.747 | -22.955 | 113.884 | 24.692
129.45 | 0.8 | 129.446 | -12.339 | 129.439 | 13.764 | 129.428 | 13.764 | 113.738 | 26.864 | 113.749 | 24.353 | 113.772 | 34.639 | 113.677 | 31.785 | 129.766 | -22.906 | 113.868 | 24.641
129.462 | 0.803 | 129.465 | -12.374 | 129.455 | 13.78 | 129.445 | 13.78 | 113.723 | 27.076 | 113.734 | 24.279 | 113.755 | 34.374 | 113.658 | 31.581 | 129.783 | -22.857 | 113.852 | 24.598
129.477 | 0.788 | 129.484 | -12.418 | 129.47 | 13.796 | 129.459 | 13.796 | 113.709 | 27.303 | 113.718 | 24.229 | 113.735 | 34.078 | 113.642 | 31.385 | 129.801 | -22.785 | 113.835 | 24.539
129.493 | 0.792 | 129.501 | -12.462 | 129.485 | 13.827 | 129.475 | 13.827 | 113.693 | 27.545 | 113.699 | 24.195 | 113.717 | 33.812 | 113.626 | 31.234 | 129.816 | -22.721 | 113.816 | 24.464
129.505 | 0.795 | 129.519 | -12.513 | 129.502 | 13.865 | 129.493 | 13.865 | 113.678 | 27.795 | 113.681 | 24.138 | 113.7 | 33.615 | 113.611 | 31.127 | 129.828 | -22.642 | 113.798 | 24.406
129.52 | 0.789 | 129.534 | -12.597 | 129.517 | 13.903 | 129.509 | 13.903 | 113.664 | 27.983 | 113.663 | 24.128 | 113.685 | 33.441 | 113.597 | 31.038 | 129.843 | -22.562 | 113.779 | 24.386
129.536 | 0.784 | 129.549 | -12.69 | 129.532 | 13.942 | 129.526 | 13.942 | 113.647 | 28.132 | 113.644 | 24.11 | 113.672 | 33.275 | 113.583 | 30.993 | 129.86 | -22.466 | 113.762 | 24.334
129.551 | 0.778 | 129.561 | -12.758 | 129.548 | 13.965 | 129.542 | 13.965 | 113.631 | 28.281 | 113.626 | 24.1 | 113.657 | 33.162 | 113.57 | 30.966 | 129.872 | -22.387 | 113.746 | 24.322
129.565 | 0.782 | 129.576 | -12.826 | 129.564 | 13.996 | 129.558 | 13.996 | 113.614 | 28.431 | 113.61 | 24.138 | 113.643 | 33.103 | 113.555 | 30.975 | 129.887 | -22.315 | 113.731 | 24.364
129.582 | 0.776 | 129.591 | -12.895 | 129.578 | 14.042 | 129.575 | 14.042 | 113.596 | 28.587 | 113.596 | 24.121 | 113.628 | 33.021 | 113.539 | 31.028 | 129.903 | -22.235 | 113.717 | 24.407
129.598 | 0.751 | 129.603 | -12.947 | 129.594 | 14.088 | 129.591 | 14.088 | 113.578 | 28.674 | 113.583 | 24.071 | 113.611 | 32.977 | 113.523 | 31.099 | 129.918 | -22.163 | 113.702 | 24.441
129.614 | 0.726 | 129.618 | -12.999 | 129.612 | 14.126 | 129.608 | 14.126 | 113.559 | 28.707 | 113.567 | 24.005 | 113.595 | 32.986 | 113.507 | 31.286 | 129.933 | -22.115 | 113.687 | 24.444
129.63 | 0.73 | 129.634 | -13.051 | 129.626 | 14.172 | 129.624 | 14.172 | 113.542 | 28.724 | 113.553 | 23.916 | 113.579 | 33.019 | 113.491 | 31.463 | 129.95 | -22.074 | 113.671 | 24.44
129.646 | 0.734 | 129.647 | -13.096 | 129.642 | 14.21 | 129.643 | 14.21 | 113.525 | 28.725 | 113.536 | 23.81 | 113.564 | 33.074 | 113.475 | 31.57 | 129.966 | -22.033 | 113.655 | 24.443
129.66 | 0.728 | 129.663 | -13.116 | 129.659 | 14.241 | 129.664 | 14.241 | 113.509 | 28.734 | 113.52 | 23.76 | 113.548 | 33.129 | 113.456 | 31.623 | 129.982 | -22.008 | 113.64 | 24.501
129.676 | 0.713 | 129.68 | -13.128 | 129.673 | 14.264 | 129.68 | 14.264 | 113.494 | 28.806 | 113.504 | 23.663 | 113.529 | 33.154 | 113.438 | 31.676 | 129.999 | -21.983 | 113.625 | 24.52
129.694 | 0.698 | 129.696 | -13.156 | 129.689 | 14.318 | 129.699 | 14.318 | 113.48 | 28.862 | 113.487 | 23.565 | 113.511 | 33.217 | 113.42 | 31.64 | 130.015 | -21.942 | 113.608 | 24.546
129.708 | 0.663 | 129.712 | -13.2 | 129.707 | 14.349 | 129.719 | 14.349 | 113.466 | 28.894 | 113.472 | 23.452 | 113.492 | 33.28 | 113.401 | 31.604 | 130.029 | -21.917 | 113.593 | 24.55
129.725 | 0.667 | 129.73 | -13.237 | 129.726 | 14.38 | 129.738 | 14.38 | 113.452 | 28.872 | 113.456 | 23.338 | 113.473 | 33.374 | 113.384 | 31.56 | 130.045 | -21.892 | 113.574 | 24.506
129.743 | 0.671 | 129.746 | -13.265 | 129.744 | 14.404 | 129.757 | 14.404 | 113.436 | 28.803 | 113.436 | 23.281 | 113.456 | 33.506 | 113.368 | 31.444 | 130.063 | -21.882 | 113.555 | 24.486
129.76 | 0.666 | 129.762 | -13.293 | 129.763 | 14.427 | 129.777 | 14.427 | 113.421 | 28.766 | 113.417 | 23.303 | 113.44 | 33.592 | 113.353 | 31.284 | 130.077 | -21.904 | 113.538 | 24.466
129.779 | 0.623 | 129.778 | -13.321 | 129.782 | 14.451 | 129.796 | 14.451 | 113.405 | 28.752 | 113.398 | 23.301 | 113.426 | 33.685 | 113.34 | 31.017 | 130.093 | -21.925 | 113.52 | 24.47
129.8 | 0.58 | 129.795 | -13.325 | 129.798 | 14.467 | 129.814 | 14.467 | 113.389 | 28.738 | 113.38 | 23.315 | 113.413 | 33.824 | 113.325 | 30.768 | 130.111 | -21.954 | 113.503 | 24.512
129.819 | 0.537 | 129.808 | -13.322 | 129.817 | 14.46 | 129.831 | 14.46 | 113.375 | 28.7 | 113.364 | 23.337 | 113.398 | 33.964 | 113.311 | 30.564 | 130.128 | -22.015 | 113.487 | 24.546
129.838 | 0.504 | 129.825 | -13.31 | 129.835 | 14.438 | 129.846 | 14.438 | 113.358 | 28.624 | 113.348 | 23.335 | 113.383 | 34.157 | 113.296 | 30.368 | 130.147 | -22.09 | 113.472 | 24.518
129.858 | 0.471 | 129.845 | -13.298 | 129.852 | 14.424 | 129.858 | 14.424 | 113.34 | 28.532 | 113.334 | 23.341 | 113.367 | 34.38 | 113.28 | 30.119 | 130.167 | -22.166 | 113.458 | 24.514
129.877 | 0.437 | 129.861 | -13.27 | 129.87 | 14.425 | 129.873 | 14.425 | 113.323 | 28.502 | 113.321 | 23.371 | 113.352 | 34.596 | 113.264 | 29.888 | 130.186 | -22.28 | 113.443 | 24.548
129.894 | 0.403 | 129.88 | -13.234 | 129.889 | 14.441 | 129.889 | 14.441 | 113.304 | 28.465 | 113.306 | 23.409 | 113.337 | 34.766 | 113.248 | 29.621 | 130.205 | -22.387 | 113.429 | 24.668
129.913 | 0.361 | 129.9 | -13.197 | 129.903 | 14.487 | 129.902 | 14.487 | 113.286 | 28.435 | 113.291 | 23.471 | 113.321 | 34.898 | 113.233 | 29.346 | 130.224 | -22.494 | 113.414 | 24.78
129.932 | 0.308 | 129.919 | -13.145 | 129.921 | 14.526 | 129.917 | 14.526 | 113.269 | 28.421 | 113.275 | 23.541 | 113.305 | 34.968 | 113.217 | 29.15 | 130.243 | -22.632 | 113.398 | 24.869
129.948 | 0.284 | 129.938 | -13.093 | 129.937 | 14.549 | 129.933 | 14.549 | 113.253 | 28.376 | 113.261 | 23.571 | 113.289 | 35.001 | 113.197 | 28.954 | 130.259 | -22.77 | 113.382 | 24.935
129.966 | 0.27 | 129.958 | -13.04 | 129.951 | 14.572 | 129.945 | 14.572 | 113.24 | 28.268 | 113.246 | 23.625 | 113.27 | 35.033 | 113.179 | 28.83 | 130.278 | -22.908 | 113.367 | 24.961
129.982 | 0.255 | 129.977 | -12.98 | 129.966 | 14.588 | 129.96 | 14.588 | 113.225 | 28.114 | 113.229 | 23.687 | 113.251 | 35.058 | 113.161 | 28.767 | 130.297 | -23.054 | 113.35 | 24.949
129.995 | 0.22 | 129.996 | -12.92 | 129.98 | 14.589 | 129.976 | 14.589 | 113.211 | 27.936 | 113.214 | 23.789 | 113.233 | 35.09 | 113.142 | 28.723 | 130.312 | -23.207 | 113.334 | 24.914
130.01 | 0.196 | 130.014 | -12.875 | 129.995 | 14.589 | 129.992 | 14.589 | 113.195 | 27.782 | 113.196 | 23.93 | 113.215 | 35.039 | 113.126 | 28.705 | 130.33 | -23.361 | 113.316 | 24.901
130.026 | 0.171 | 130.031 | -12.823 | 130.01 | 14.59 | 130.008 | 14.59 | 113.179 | 27.636 | 113.177 | 24.088 | 113.199 | 34.987 | 113.11 | 28.776 | 130.346 | -23.523 | 113.298 | 24.866
130.041 | 0.166 | 130.046 | -12.755 | 130.024 | 14.567 | 130.025 | 14.567 | 113.163 | 27.466 | 113.158 | 24.19 | 113.182 | 34.928 | 113.095 | 28.891 | 130.359 | -23.692 | 113.281 | 24.815
130.056 | 0.16 | 130.061 | -12.664 | 130.039 | 14.56 | 130.041 | 14.56 | 113.147 | 27.343 | 113.139 | 24.315 | 113.169 | 34.861 | 113.082 | 29.033 | 130.374 | -23.854 | 113.262 | 24.662
130.071 | 0.126 | 130.076 | -12.572 | 130.051 | 14.56 | 130.055 | 14.56 | 113.131 | 27.251 | 113.122 | 24.409 | 113.154 | 34.741 | 113.066 | 29.157 | 130.39 | -24.008 | 113.246 | 24.479
130.086 | 0.12 | 130.089 | -12.48 | 130.067 | 14.569 | 130.071 | 14.569 | 113.117 | 27.167 | 113.105 | 24.487 | 113.14 | 34.597 | 113.051 | 29.237 | 130.405 | -24.123 | 113.23 | 24.265
130.101 | 0.124 | 130.104 | -12.356 | 130.085 | 14.569 | 130.088 | 14.569 | 113.099 | 27.107 | 113.089 | 24.541 | 113.124 | 34.408 | 113.035 | 29.317 | 130.42 | -24.222 | 113.216 | 24.089
130.117 | 0.138 | 130.12 | -12.233 | 130.098 | 14.554 | 130.102 | 14.554 | 113.081 | 27.007 | 113.073 | 24.595 | 113.109 | 34.135 | 113.019 | 29.432 | 130.435 | -24.298 | 113.203 | 23.96
130.133 | 0.189 | 130.132 | -12.109 | 130.114 | 14.539 | 130.118 | 14.539 | 113.062 | 26.899 | 113.058 | 24.657 | 113.094 | 33.831 | 113.004 | 29.565 | 130.449 | -24.39 | 113.188 | 23.847
130.146 | 0.249 | 130.147 | -11.993 | 130.132 | 14.517 | 130.136 | 14.517 | 113.044 | 26.823 | 113.044 | 24.719 | 113.079 | 33.52 | 112.988 | 29.743 | 130.464 | -24.458 | 113.174 | 23.711
130.162 | 0.3 | 130.164 | -11.894 | 130.148 | 14.479 | 130.153 | 14.479 | 113.028 | 26.661 | 113.029 | 24.749 | 113.062 | 33.239 | 112.972 | 29.938 | 130.48 | -24.495 | 113.159 | 23.566
130.179 | 0.36 | 130.179 | -11.794 | 130.164 | 14.434 | 130.172 | 14.434 | 113.011 | 26.453 | 113.013 | 24.811 | 113.046 | 32.958 | 112.955 | 30.098 | 130.497 | -24.5 | 113.142 | 23.422
130.193 | 0.448 | 130.195 | -11.686 | 130.182 | 14.374 | 130.192 | 14.374 | 112.996 | 26.229 | 112.997 | 24.913 | 113.029 | 32.73 | 112.936 | 30.338 | 130.51 | -24.475 | 113.126 | 23.223
130.208 | 0.547 | 130.211 | -11.602 | 130.198 | 14.314 | 130.211 | 14.314 | 112.983 | 26.036 | 112.983 | 24.982 | 113.011 | 32.526 | 112.917 | 30.586 | 130.526 | -24.45 | 113.109 | 23.079
130.226 | 0.645 | 130.228 | -11.518 | 130.214 | 14.215 | 130.231 | 14.215 | 112.968 | 25.92 | 112.966 | 25.068 | 112.994 | 32.375 | 112.898 | 30.862 | 130.544 | -24.432 | 113.093 | 23.043
130.241 | 0.752 | 130.242 | -11.443 | 130.231 | 14.125 | 130.25 | 14.125 | 112.954 | 25.867 | 112.95 | 25.154 | 112.975 | 32.247 | 112.881 | 31.164 | 130.558 | -24.376 | 113.076 | 23.109
130.257 | 0.832 | 130.258 | -11.367 | 130.25 | 14.042 | 130.269 | 14.042 | 112.939 | 25.822 | 112.932 | 25.216 | 112.958 | 32.226 | 112.865 | 31.51 | 130.574 | -24.32 | 113.056 | 23.197
130.275 | 0.902 | 130.275 | -11.291 | 130.267 | 13.959 | 130.288 | 13.959 | 112.923 | 25.855 | 112.915 | 25.198 | 112.943 | 32.274 | 112.849 | 31.812 | 130.592 | -24.24 | 113.038 | 23.286
130.293 | 1.001 | 130.289 | -11.223 | 130.286 | 13.869 | 130.307 | 13.869 | 112.908 | 25.887 | 112.897 | 25.156 | 112.926 | 32.36 | 112.834 | 32.025 | 130.608 | -24.121 | 113.019 | 23.36
130.312 | 1.128 | 130.305 | -11.171 | 130.306 | 13.794 | 130.326 | 13.794 | 112.892 | 25.912 | 112.878 | 25.019 | 112.912 | 32.476 | 112.82 | 32.229 | 130.624 | -23.994 | 112.999 | 23.472
130.33 | 1.264 | 130.323 | -11.12 | 130.323 | 13.718 | 130.341 | 13.718 | 112.876 | 26.006 | 112.86 | 24.874 | 112.898 | 32.608 | 112.805 | 32.415 | 130.642 | -23.875 | 112.982 | 23.654
130.349 | 1.401 | 130.337 | -11.068 | 130.342 | 13.674 | 130.359 | 13.674 | 112.86 | 26.124 | 112.843 | 24.672 | 112.885 | 32.77 | 112.791 | 32.611 | 130.661 | -23.725 | 112.966 | 23.844
130.365 | 1.538 | 130.354 | -11.008 | 130.362 | 13.637 | 130.375 | 13.637 | 112.842 | 26.258 | 112.827 | 24.479 | 112.871 | 32.932 | 112.775 | 32.708 | 130.68 | -23.574 | 112.952 | 24.041
130.383 | 1.655 | 130.374 | -10.964 | 130.379 | 13.607 | 130.387 | 13.607 | 112.823 | 26.43 | 112.813 | 24.27 | 112.855 | 33.11 | 112.759 | 32.761 | 130.699 | -23.424 | 112.938 | 24.122
130.403 | 1.792 | 130.393 | -10.919 | 130.398 | 13.54 | 130.402 | 13.54 | 112.804 | 26.556 | 112.798 | 24.013 | 112.84 | 33.295 | 112.744 | 32.735 | 130.718 | -23.257 | 112.923 | 24.165
130.419 | 1.909 | 130.413 | -10.891 | 130.417 | 13.435 | 130.418 | 13.435 | 112.785 | 26.635 | 112.784 | 23.716 | 112.824 | 33.503 | 112.728 | 32.645 | 130.734 | -23.1 | 112.909 | 24.16
130.438 | 1.999 | 130.432 | -10.894 | 130.434 | 13.329 | 130.433 | 13.329 | 112.768 | 26.761 | 112.771 | 23.443 | 112.808 | 33.704 | 112.711 | 32.503 | 130.753 | -22.941 | 112.894 | 24.109
130.457 | 2.088 | 130.451 | -10.906 | 130.452 | 13.232 | 130.448 | 13.232 | 112.75 | 26.895 | 112.754 | 23.202 | 112.792 | 33.927 | 112.694 | 32.343 | 130.773 | -22.791 | 112.878 | 24.073
130.471 | 2.159 | 130.47 | -10.925 | 130.467 | 13.156 | 130.464 | 13.156 | 112.734 | 27.028 | 112.738 | 22.953 | 112.774 | 34.097 | 112.675 | 32.174 | 130.79 | -22.633 | 112.863 | 24.108
130.489 | 2.201 | 130.489 | -10.945 | 130.482 | 13.081 | 130.479 | 13.081 | 112.719 | 27.162 | 112.723 | 22.768 | 112.756 | 34.229 | 112.658 | 31.97 | 130.809 | -22.474 | 112.847 | 24.127
130.505 | 2.242 | 130.508 | -10.972 | 130.495 | 13.036 | 130.493 | 13.036 | 112.705 | 27.272 | 112.707 | 22.582 | 112.738 | 34.315 | 112.638 | 31.712 | 130.828 | -22.355 | 112.831 | 24.044
130.52 | 2.303 | 130.525 | -11 | 130.509 | 13.021 | 130.509 | 13.021 | 112.691 | 27.328 | 112.693 | 22.405 | 112.719 | 34.34 | 112.621 | 31.419 | 130.843 | -22.267 | 112.815 | 23.939
130.535 | 2.345 | 130.542 | -11.036 | 130.524 | 12.999 | 130.525 | 12.999 | 112.676 | 27.376 | 112.675 | 22.26 | 112.7 | 34.319 | 112.604 | 31.054 | 130.86 | -22.187 | 112.796 | 23.857
130.55 | 2.387 | 130.561 | -11.071 | 130.537 | 12.976 | 130.539 | 12.976 | 112.66 | 27.354 | 112.658 | 22.154 | 112.683 | 34.298 | 112.588 | 30.672 | 130.877 | -22.099 | 112.777 | 23.821
130.565 | 2.419 | 130.576 | -11.115 | 130.551 | 12.977 | 130.555 | 12.977 | 112.646 | 27.332 | 112.641 | 22.104 | 112.667 | 34.277 | 112.573 | 30.387 | 130.892 | -22.011 | 112.758 | 23.778
130.577 | 2.432 | 130.591 | -11.167 | 130.567 | 12.962 | 130.572 | 12.962 | 112.629 | 27.294 | 112.622 | 22.158 | 112.653 | 34.24 | 112.559 | 30.076 | 130.906 | -21.939 | 112.739 | 23.68
130.592 | 2.464 | 130.607 | -11.227 | 130.58 | 12.955 | 130.586 | 12.955 | 112.613 | 27.218 | 112.604 | 22.188 | 112.638 | 34.173 | 112.546 | 29.792 | 130.921 | -21.859 | 112.723 | 23.606
130.608 | 2.497 | 130.622 | -11.311 | 130.596 | 12.94 | 130.602 | 12.94 | 112.597 | 27.126 | 112.588 | 22.258 | 112.624 | 34.068 | 112.532 | 29.534 | 130.936 | -21.811 | 112.706 | 23.5
130.62 | 2.5 | 130.637 | -11.411 | 130.613 | 12.949 | 130.619 | 12.949 | 112.58 | 27.05 | 112.573 | 22.336 | 112.611 | 33.986 | 112.516 | 29.329 | 130.948 | -21.801 | 112.692 | 23.356
130.637 | 2.504 | 130.653 | -11.503 | 130.629 | 12.957 | 130.636 | 12.957 | 112.563 | 26.935 | 112.56 | 22.422 | 112.594 | 33.957 | 112.501 | 29.134 | 130.963 | -21.791 | 112.677 | 23.266
130.654 | 2.508 | 130.668 | -11.603 | 130.645 | 12.98 | 130.652 | 12.98 | 112.543 | 26.819 | 112.545 | 22.508 | 112.578 | 33.951 | 112.486 | 28.938 | 130.978 | -21.766 | 112.662 | 23.215
130.668 | 2.493 | 130.683 | -11.695 | 130.661 | 12.996 | 130.67 | 12.996 | 112.525 | 26.774 | 112.532 | 22.65 | 112.563 | 33.953 | 112.47 | 28.787 | 130.99 | -21.78 | 112.647 | 23.21
130.685 | 2.459 | 130.697 | -11.795 | 130.678 | 13.012 | 130.688 | 13.012 | 112.507 | 26.744 | 112.517 | 22.751 | 112.548 | 33.94 | 112.455 | 28.698 | 131.006 | -21.793 | 112.631 | 23.213
130.703 | 2.425 | 130.712 | -11.895 | 130.694 | 13.02 | 130.707 | 13.02 | 112.489 | 26.769 | 112.501 | 22.893 | 112.533 | 33.934 | 112.438 | 28.636 | 131.024 | -21.83 | 112.616 | 23.256
130.719 | 2.344 | 130.725 | -11.995 | 130.71 | 13.082 | 130.726 | 13.082 | 112.474 | 26.794 | 112.486 | 23.043 | 112.515 | 33.982 | 112.42 | 28.538 | 131.038 | -21.891 | 112.601 | 23.313
130.736 | 2.254 | 130.741 | -12.071 | 130.726 | 13.166 | 130.745 | 13.166 | 112.459 | 26.803 | 112.47 | 23.089 | 112.497 | 34.052 | 112.403 | 28.502 | 131.054 | -21.975 | 112.585 | 23.418
130.752 | 2.173 | 130.759 | -12.147 | 130.74 | 13.265 | 130.762 | 13.265 | 112.445 | 26.797 | 112.455 | 23.15 | 112.478 | 34.176 | 112.384 | 28.475 | 131.071 | -22.066 | 112.57 | 23.514
130.769 | 2.074 | 130.772 | -12.215 | 130.756 | 13.388 | 130.781 | 13.388 | 112.431 | 26.852 | 112.44 | 23.18 | 112.459 | 34.323 | 112.366 | 28.448 | 131.088 | -22.173 | 112.553 | 23.603
130.785 | 1.964 | 130.788 | -12.291 | 130.776 | 13.496 | 130.8 | 13.496 | 112.415 | 26.924 | 112.422 | 23.226 | 112.441 | 34.455 | 112.349 | 28.439 | 131.104 | -22.288 | 112.534 | 23.661
130.802 | 1.855 | 130.806 | -12.367 | 130.793 | 13.641 | 130.816 | 13.641 | 112.398 | 27.018 | 112.403 | 23.272 | 112.423 | 34.472 | 112.333 | 28.457 | 131.12 | -22.411 | 112.517 | 23.68
130.821 | 1.727 | 130.819 | -12.436 | 130.812 | 13.786 | 130.835 | 13.786 | 112.382 | 27.113 | 112.384 | 23.334 | 112.407 | 34.497 | 112.319 | 28.51 | 131.137 | -22.525 | 112.499 | 23.706
130.837 | 1.58 | 130.836 | -12.504 | 130.832 | 13.902 | 130.854 | 13.902 | 112.366 | 27.192 | 112.366 | 23.301 | 112.394 | 34.575 | 112.304 | 28.545 | 131.153 | -22.64 | 112.482 | 23.733
130.856 | 1.424 | 130.853 | -12.579 | 130.851 | 14.025 | 130.869 | 14.025 | 112.351 | 27.271 | 112.349 | 23.275 | 112.378 | 34.684 | 112.29 | 28.572 | 131.169 | -22.755 | 112.466 | 23.736
130.876 | 1.268 | 130.87 | -12.639 | 130.87 | 14.155 | 130.887 | 14.155 | 112.335 | 27.304 | 112.331 | 23.225 | 112.362 | 34.77 | 112.275 | 28.589 | 131.188 | -22.901 | 112.45 | 23.755
130.893 | 1.13 | 130.886 | -12.691 | 130.89 | 14.286 | 130.903 | 14.286 | 112.317 | 27.305 | 112.316 | 23.175 | 112.347 | 34.803 | 112.259 | 28.58 | 131.205 | -23.039 | 112.435 | 23.774
130.912 | 0.993 | 130.905 | -12.742 | 130.909 | 14.416 | 130.918 | 14.416 | 112.3 | 27.299 | 112.303 | 23.165 | 112.33 | 34.835 | 112.243 | 28.509 | 131.224 | -23.177 | 112.421 | 23.777
130.932 | 0.856 | 130.924 | -12.786 | 130.928 | 14.554 | 130.933 | 14.554 | 112.281 | 27.323 | 112.288 | 23.164 | 112.315 | 34.844 | 112.227 | 28.465 | 131.244 | -23.322 | 112.406 | 23.742
130.95 | 0.709 | 130.94 | -12.79 | 130.946 | 14.7 | 130.948 | 14.7 | 112.262 | 27.263 | 112.274 | 23.162 | 112.298 | 34.869 | 112.212 | 28.429 | 131.261 | -23.476 | 112.392 | 23.698
130.969 | 0.572 | 130.96 | -12.753 | 130.964 | 14.831 | 130.963 | 14.831 | 112.245 | 27.155 | 112.259 | 23.144 | 112.282 | 34.917 | 112.197 | 28.366 | 131.28 | -23.614 | 112.376 | 23.647
130.987 | 0.426 | 130.979 | -12.717 | 130.979 | 14.976 | 130.975 | 14.976 | 112.229 | 27.017 | 112.245 | 23.094 | 112.267 | 34.995 | 112.18 | 28.251 | 131.3 | -23.736 | 112.36 | 23.534
131.004 | 0.26 | 130.995 | -12.673 | 130.994 | 15.106 | 130.99 | 15.106 | 112.217 | 26.894 | 112.23 | 23.036 | 112.249 | 35.058 | 112.162 | 28.144 | 131.319 | -23.881 | 112.344 | 23.374
131.021 | 0.114 | 131.014 | -12.62 | 131.01 | 15.221 | 131.005 | 15.221 | 112.202 | 26.755 | 112.214 | 23.058 | 112.23 | 35.083 | 112.143 | 28.028 | 131.338 | -24.011 | 112.327 | 23.183
131.036 | -0.033 | 131.035 | -12.567 | 131.023 | 15.32 | 131.018 | 15.32 | 112.189 | 26.554 | 112.198 | 23.081 | 112.211 | 35.077 | 112.125 | 27.93 | 131.357 | -24.126 | 112.311 | 23
131.05 | -0.19 | 131.051 | -12.515 | 131.038 | 15.412 | 131.034 | 15.412 | 112.175 | 26.307 | 112.182 | 23.118 | 112.193 | 35.056 | 112.108 | 27.895 | 131.374 | -24.193 | 112.294 | 22.778
131.062 | -0.319 | 131.069 | -12.447 | 131.054 | 15.481 | 131.051 | 15.481 | 112.159 | 26.052 | 112.165 | 23.125 | 112.176 | 35.043 | 112.091 | 27.824 | 131.392 | -24.261 | 112.276 | 22.54
131.077 | -0.447 | 131.088 | -12.394 | 131.066 | 15.573 | 131.065 | 15.573 | 112.144 | 25.828 | 112.147 | 23.115 | 112.158 | 35.067 | 112.076 | 27.797 | 131.406 | -24.314 | 112.259 | 22.372
131.092 | -0.537 | 131.103 | -12.326 | 131.081 | 15.657 | 131.081 | 15.657 | 112.128 | 25.619 | 112.128 | 23.065 | 112.142 | 35.077 | 112.063 | 27.743 | 131.421 | -24.342 | 112.239 | 22.259
131.104 | -0.6 | 131.119 | -12.258 | 131.098 | 15.742 | 131.098 | 15.742 | 112.113 | 25.504 | 112.11 | 23.055 | 112.128 | 35.086 | 112.048 | 27.725 | 131.434 | -24.364 | 112.221 | 22.161
131.119 | -0.653 | 131.134 | -12.198 | 131.113 | 15.826 | 131.115 | 15.826 | 112.098 | 25.435 | 112.093 | 23.045 | 112.113 | 35.096 | 112.033 | 27.707 | 131.448 | -24.385 | 112.204 | 22.079
131.134 | -0.706 | 131.149 | -12.106 | 131.129 | 15.888 | 131.131 | 15.888 | 112.082 | 25.46 | 112.075 | 23.044 | 112.098 | 35.113 | 112.018 | 27.725 | 131.465 | -24.383 | 112.188 | 22.043
131.146 | -0.74 | 131.164 | -12.014 | 131.145 | 15.942 | 131.148 | 15.942 | 112.063 | 25.485 | 112.059 | 23.042 | 112.083 | 35.107 | 112.002 | 27.743 | 131.477 | -24.382 | 112.175 | 22.039
131.162 | -0.811 | 131.179 | -11.921 | 131.161 | 15.996 | 131.165 | 15.996 | 112.044 | 25.517 | 112.044 | 23.024 | 112.068 | 35.086 | 111.988 | 27.787 | 131.492 | -24.379 | 112.161 | 22.058
131.179 | -0.883 | 131.194 | -11.797 | 131.175 | 16.049 | 131.181 | 16.049 | 112.025 | 25.573 | 112.029 | 22.99 | 112.053 | 35.034 | 111.971 | 27.858 | 131.508 | -24.369 | 112.148 | 22.123
131.195 | -0.935 | 131.207 | -11.682 | 131.191 | 16.103 | 131.197 | 16.103 | 112.008 | 25.683 | 112.016 | 22.94 | 112.037 | 34.968 | 111.955 | 27.911 | 131.52 | -24.337 | 112.134 | 22.212
131.211 | -0.979 | 131.222 | -11.55 | 131.208 | 16.142 | 131.216 | 16.142 | 111.989 | 25.825 | 112 | 22.907 | 112.02 | 34.87 | 111.939 | 28.07 | 131.536 | -24.303 | 112.118 | 22.324
131.227 | -1.003 | 131.238 | -11.418 | 131.221 | 16.18 | 131.233 | 16.18 | 111.973 | 25.943 | 111.984 | 22.873 | 112.005 | 34.689 | 111.921 | 28.275 | 131.553 | -24.254 | 112.102 | 22.413
131.243 | -1.008 | 131.252 | -11.294 | 131.238 | 16.181 | 131.252 | 16.181 | 111.959 | 26.022 | 111.969 | 22.879 | 111.988 | 34.499 | 111.902 | 28.523 | 131.569 | -24.205 | 112.087 | 22.494
131.257 | -1.005 | 131.268 | -11.194 | 131.255 | 16.182 | 131.272 | 16.182 | 111.943 | 26.078 | 111.953 | 22.893 | 111.971 | 34.287 | 111.883 | 28.754 | 131.585 | -24.141 | 112.072 | 22.567
131.273 | -1.01 | 131.285 | -11.118 | 131.269 | 16.167 | 131.288 | 16.167 | 111.929 | 26.102 | 111.936 | 22.907 | 111.952 | 34.06 | 111.865 | 28.976 | 131.601 | -24.053 | 112.058 | 22.648
131.29 | -0.996 | 131.301 | -11.034 | 131.286 | 16.137 | 131.308 | 16.137 | 111.914 | 26.08 | 111.92 | 22.929 | 111.935 | 33.856 | 111.848 | 29.145 | 131.617 | -23.988 | 112.04 | 22.737
131.304 | -0.945 | 131.318 | -10.934 | 131.306 | 16.085 | 131.328 | 16.085 | 111.9 | 26.027 | 111.903 | 22.943 | 111.919 | 33.682 | 111.829 | 29.34 | 131.631 | -23.909 | 112.022 | 22.841
131.32 | -0.875 | 131.335 | -10.858 | 131.325 | 16.033 | 131.347 | 16.033 | 111.885 | 25.928 | 111.886 | 22.933 | 111.901 | 33.508 | 111.814 | 29.5 | 131.647 | -23.829 | 112.003 | 22.891
131.341 | -0.804 | 131.351 | -10.782 | 131.344 | 16.012 | 131.366 | 16.012 | 111.869 | 25.82 | 111.866 | 22.955 | 111.887 | 33.334 | 111.799 | 29.571 | 131.663 | -23.756 | 111.984 | 22.871
131.358 | -0.715 | 131.368 | -10.705 | 131.363 | 16.013 | 131.385 | 16.013 | 111.854 | 25.635 | 111.848 | 22.969 | 111.873 | 33.183 | 111.784 | 29.606 | 131.677 | -23.692 | 111.966 | 22.813
131.377 | -0.587 | 131.384 | -10.645 | 131.382 | 16.014 | 131.402 | 16.014 | 111.838 | 25.419 | 111.83 | 22.999 | 111.86 | 33.07 | 111.771 | 29.606 | 131.693 | -23.627 | 111.949 | 22.707
131.398 | -0.46 | 131.4 | -10.593 | 131.401 | 16 | 131.42 | 16 | 111.822 | 25.179 | 111.813 | 23.077 | 111.847 | 33.003 | 111.755 | 29.588 | 131.714 | -23.554 | 111.933 | 22.532
131.417 | -0.379 | 131.416 | -10.541 | 131.42 | 15.979 | 131.435 | 15.979 | 111.804 | 24.955 | 111.798 | 23.155 | 111.831 | 32.982 | 111.74 | 29.543 | 131.73 | -23.498 | 111.92 | 22.356
131.437 | -0.299 | 131.435 | -10.488 | 131.439 | 15.942 | 131.45 | 15.942 | 111.786 | 24.716 | 111.784 | 23.185 | 111.816 | 32.984 | 111.725 | 29.481 | 131.749 | -23.448 | 111.905 | 22.181
131.456 | -0.237 | 131.455 | -10.436 | 131.455 | 15.905 | 131.462 | 15.905 | 111.768 | 24.515 | 111.77 | 23.255 | 111.8 | 33.017 | 111.708 | 29.383 | 131.769 | -23.383 | 111.889 | 21.982
131.475 | -0.147 | 131.472 | -10.432 | 131.472 | 15.861 | 131.477 | 15.861 | 111.751 | 24.322 | 111.756 | 23.325 | 111.785 | 33.057 | 111.692 | 29.312 | 131.788 | -23.334 | 111.874 | 21.76
131.495 | -0.029 | 131.49 | -10.427 | 131.491 | 15.809 | 131.492 | 15.809 | 111.733 | 24.16 | 111.741 | 23.379 | 111.769 | 33.104 | 111.675 | 29.134 | 131.807 | -23.284 | 111.858 | 21.491
131.513 | 0.118 | 131.511 | -10.422 | 131.506 | 15.749 | 131.505 | 15.749 | 111.716 | 24.076 | 111.724 | 23.441 | 111.752 | 33.19 | 111.658 | 28.938 | 131.826 | -23.251 | 111.843 | 21.277
131.531 | 0.293 | 131.527 | -10.442 | 131.521 | 15.689 | 131.52 | 15.689 | 111.701 | 24.007 | 111.708 | 23.463 | 111.734 | 33.33 | 111.64 | 28.707 | 131.844 | -23.209 | 111.827 | 21.093
131.546 | 0.467 | 131.546 | -10.469 | 131.537 | 15.621 | 131.536 | 15.621 | 111.686 | 23.97 | 111.693 | 23.469 | 111.717 | 33.484 | 111.621 | 28.44 | 131.863 | -23.167 | 111.812 | 20.995
131.562 | 0.623 | 131.566 | -10.513 | 131.552 | 15.569 | 131.549 | 15.569 | 111.673 | 23.956 | 111.678 | 23.483 | 111.698 | 33.662 | 111.602 | 28.165 | 131.881 | -23.126 | 111.797 | 20.952
131.579 | 0.797 | 131.584 | -10.564 | 131.567 | 15.532 | 131.565 | 15.532 | 111.657 | 24.004 | 111.661 | 23.417 | 111.679 | 33.839 | 111.584 | 27.827 | 131.898 | -23.107 | 111.779 | 20.955
131.591 | 0.971 | 131.602 | -10.615 | 131.583 | 15.502 | 131.583 | 15.502 | 111.641 | 24.067 | 111.643 | 23.367 | 111.661 | 33.956 | 111.566 | 27.445 | 131.913 | -23.09 | 111.761 | 20.959
131.606 | 1.136 | 131.619 | -10.659 | 131.598 | 15.472 | 131.599 | 15.472 | 111.626 | 24.107 | 111.625 | 23.35 | 111.644 | 34.049 | 111.551 | 27.036 | 131.928 | -23.072 | 111.743 | 20.985
131.623 | 1.301 | 131.634 | -10.686 | 131.612 | 15.481 | 131.615 | 15.481 | 111.609 | 24.117 | 111.605 | 23.268 | 111.63 | 34.158 | 111.536 | 26.681 | 131.944 | -23.069 | 111.725 | 21.043
131.638 | 1.437 | 131.647 | -10.731 | 131.627 | 15.466 | 131.632 | 15.466 | 111.593 | 24.141 | 111.586 | 23.163 | 111.615 | 34.191 | 111.522 | 26.325 | 131.957 | -23.06 | 111.709 | 21.14
131.653 | 1.555 | 131.661 | -10.798 | 131.642 | 15.475 | 131.648 | 15.475 | 111.577 | 24.182 | 111.568 | 23.081 | 111.601 | 34.192 | 111.508 | 26.023 | 131.972 | -23.05 | 111.691 | 21.33
131.669 | 1.654 | 131.676 | -10.866 | 131.655 | 15.491 | 131.662 | 15.491 | 111.561 | 24.222 | 111.551 | 22.976 | 111.588 | 34.164 | 111.492 | 25.738 | 131.988 | -23.04 | 111.676 | 21.597
131.684 | 1.743 | 131.688 | -10.91 | 131.671 | 15.484 | 131.678 | 15.484 | 111.543 | 24.262 | 111.537 | 22.902 | 111.573 | 34.089 | 111.476 | 25.525 | 132.003 | -23.03 | 111.661 | 21.826
131.7 | 1.823 | 131.703 | -10.954 | 131.689 | 15.462 | 131.695 | 15.462 | 111.524 | 24.326 | 111.521 | 22.884 | 111.557 | 33.992 | 111.46 | 25.409 | 132.017 | -23.035 | 111.646 | 21.985
131.716 | 1.865 | 131.719 | -10.998 | 131.702 | 15.432 | 131.709 | 15.432 | 111.506 | 24.428 | 111.506 | 22.882 | 111.541 | 33.856 | 111.444 | 25.311 | 132.034 | -23.041 | 111.631 | 22.097
131.733 | 1.907 | 131.731 | -11.018 | 131.719 | 15.402 | 131.725 | 15.402 | 111.487 | 24.499 | 111.491 | 22.96 | 111.526 | 33.713 | 111.43 | 25.24 | 132.048 | -23.07 | 111.616 | 22.209
131.746 | 1.976 | 131.746 | -11.062 | 131.736 | 15.373 | 131.745 | 15.373 | 111.47 | 24.54 | 111.475 | 23.046 | 111.511 | 33.585 | 111.414 | 25.169 | 132.064 | -23.099 | 111.6 | 22.313
131.762 | 2.037 | 131.762 | -11.106 | 131.75 | 15.343 | 131.762 | 15.343 | 111.453 | 24.549 | 111.459 | 23.116 | 111.494 | 33.441 | 111.396 | 25.124 | 132.081 | -23.144 | 111.585 | 22.402
131.78 | 2.117 | 131.778 | -11.133 | 131.766 | 15.329 | 131.781 | 15.329 | 111.438 | 24.589 | 111.443 | 23.209 | 111.475 | 33.237 | 111.38 | 25.089 | 132.097 | -23.188 | 111.568 | 22.491
131.793 | 2.168 | 131.794 | -11.121 | 131.784 | 15.329 | 131.801 | 15.329 | 111.424 | 24.66 | 111.427 | 23.327 | 111.456 | 33.063 | 111.361 | 25.062 | 132.11 | -23.241 | 111.551 | 22.541
131.809 | 2.21 | 131.81 | -11.109 | 131.8 | 15.33 | 131.82 | 15.33 | 111.411 | 24.74 | 111.413 | 23.421 | 111.437 | 32.889 | 111.343 | 25.062 | 132.127 | -23.293 | 111.534 | 22.505
131.827 | 2.252 | 131.826 | -11.089 | 131.816 | 15.316 | 131.839 | 15.316 | 111.396 | 24.811 | 111.396 | 23.547 | 111.418 | 32.738 | 111.326 | 25.115 | 132.144 | -23.322 | 111.517 | 22.392
131.841 | 2.266 | 131.843 | -11.085 | 131.835 | 15.31 | 131.858 | 15.31 | 111.379 | 24.874 | 111.377 | 23.616 | 111.399 | 32.633 | 111.311 | 25.177 | 132.158 | -23.359 | 111.499 | 22.302
131.857 | 2.27 | 131.859 | -11.08 | 131.854 | 15.303 | 131.877 | 15.303 | 111.363 | 24.946 | 111.359 | 23.623 | 111.382 | 32.551 | 111.298 | 25.221 | 132.174 | -23.396 | 111.48 | 22.204
131.877 | 2.275 | 131.875 | -11.076 | 131.87 | 15.274 | 131.896 | 15.274 | 111.348 | 24.994 | 111.341 | 23.573 | 111.368 | 32.476 | 111.283 | 25.221 | 132.192 | -23.448 | 111.461 | 22.138
131.895 | 2.252 | 131.889 | -11.04 | 131.889 | 15.207 | 131.913 | 15.207 | 111.333 | 25.073 | 111.324 | 23.499 | 111.353 | 32.402 | 111.27 | 25.247 | 132.206 | -23.493 | 111.445 | 22.063
131.914 | 2.19 | 131.905 | -10.988 | 131.908 | 15.155 | 131.931 | 15.155 | 111.316 | 25.168 | 111.307 | 23.354 | 111.337 | 32.32 | 111.256 | 25.265 | 132.222 | -23.538 | 111.427 | 21.965
131.933 | 2.138 | 131.922 | -10.936 | 131.925 | 15.103 | 131.946 | 15.103 | 111.301 | 25.285 | 111.291 | 23.224 | 111.323 | 32.238 | 111.241 | 25.291 | 132.242 | -23.598 | 111.412 | 21.837
131.952 | 2.086 | 131.939 | -10.916 | 131.943 | 15.02 | 131.961 | 15.02 | 111.284 | 25.403 | 111.278 | 23.039 | 111.307 | 32.178 | 111.225 | 25.309 | 132.261 | -23.665 | 111.398 | 21.739
131.968 | 2.062 | 131.957 | -10.879 | 131.963 | 14.961 | 131.977 | 14.961 | 111.264 | 25.506 | 111.263 | 22.814 | 111.293 | 32.15 | 111.209 | 25.273 | 132.28 | -23.732 | 111.385 | 21.688
131.987 | 2.039 | 131.977 | -10.834 | 131.98 | 14.931 | 131.99 | 14.931 | 111.246 | 25.554 | 111.249 | 22.533 | 111.276 | 32.136 | 111.194 | 25.238 | 132.299 | -23.808 | 111.372 | 21.699
132.006 | 2.025 | 131.996 | -10.774 | 131.997 | 14.91 | 132.004 | 14.91 | 111.227 | 25.586 | 111.234 | 22.252 | 111.262 | 32.084 | 111.179 | 25.22 | 132.318 | -23.891 | 111.356 | 21.718
132.022 | 2.02 | 132.015 | -10.721 | 132.016 | 14.911 | 132.021 | 14.911 | 111.211 | 25.627 | 111.22 | 22.003 | 111.246 | 32.048 | 111.162 | 25.175 | 132.334 | -23.958 | 111.341 | 21.76
132.04 | 2.015 | 132.035 | -10.668 | 132.031 | 14.912 | 132.035 | 14.912 | 111.195 | 25.667 | 111.205 | 21.778 | 111.23 | 32.05 | 111.142 | 25.104 | 132.353 | -24.026 | 111.325 | 21.786
132.058 | 2.011 | 132.054 | -10.616 | 132.046 | 14.943 | 132.05 | 14.943 | 111.179 | 25.668 | 111.189 | 21.585 | 111.212 | 32.105 | 111.123 | 25.068 | 132.372 | -24.078 | 111.31 | 21.79
132.073 | 2.005 | 132.073 | -10.563 | 132.061 | 14.967 | 132.066 | 14.967 | 111.165 | 25.631 | 111.173 | 21.4 | 111.193 | 32.176 | 111.104 | 25.032 | 132.389 | -24.122 | 111.294 | 21.77
132.088 | 1.981 | 132.092 | -10.502 | 132.076 | 14.991 | 132.081 | 14.991 | 111.15 | 25.586 | 111.157 | 21.286 | 111.176 | 32.292 | 111.086 | 25.103 | 132.406 | -24.166 | 111.278 | 21.757
132.104 | 1.957 | 132.11 | -10.417 | 132.09 | 15.03 | 132.097 | 15.03 | 111.135 | 25.517 | 111.14 | 21.165 | 111.159 | 32.424 | 111.068 | 25.219 | 132.425 | -24.194 | 111.26 | 21.753
132.119 | 1.915 | 132.125 | -10.333 | 132.105 | 15.069 | 132.113 | 15.069 | 111.119 | 25.441 | 111.122 | 21.099 | 111.141 | 32.533 | 111.051 | 25.334 | 132.44 | -24.247 | 111.242 | 21.733
132.134 | 1.891 | 132.142 | -10.256 | 132.12 | 15.085 | 132.129 | 15.085 | 111.103 | 25.325 | 111.103 | 21.097 | 111.125 | 32.634 | 111.038 | 25.556 | 132.455 | -24.291 | 111.223 | 21.713
132.149 | 1.848 | 132.158 | -10.18 | 132.132 | 15.085 | 132.143 | 15.085 | 111.088 | 25.226 | 111.085 | 21.159 | 111.11 | 32.712 | 111.023 | 25.822 | 132.471 | -24.328 | 111.204 | 21.67
132.164 | 1.833 | 132.171 | -10.096 | 132.147 | 15.124 | 132.159 | 15.124 | 111.073 | 25.103 | 111.067 | 21.213 | 111.096 | 32.829 | 111.008 | 26.062 | 132.486 | -24.372 | 111.186 | 21.564
132.179 | 1.819 | 132.185 | -10.012 | 132.163 | 15.148 | 132.176 | 15.148 | 111.056 | 24.987 | 111.049 | 21.291 | 111.082 | 32.937 | 110.994 | 26.337 | 132.501 | -24.424 | 111.168 | 21.42
132.194 | 1.795 | 132.201 | -9.928 | 132.177 | 15.156 | 132.19 | 15.156 | 111.04 | 24.833 | 111.031 | 21.401 | 111.068 | 32.993 | 110.98 | 26.612 | 132.516 | -24.469 | 111.154 | 21.291
132.209 | 1.799 | 132.213 | -9.86 | 132.193 | 15.172 | 132.206 | 15.172 | 111.021 | 24.687 | 111.017 | 21.534 | 111.053 | 32.995 | 110.966 | 26.914 | 132.531 | -24.505 | 111.139 | 21.178
132.223 | 1.822 | 132.228 | -9.832 | 132.21 | 15.211 | 132.224 | 15.211 | 111.003 | 24.541 | 111.002 | 21.668 | 111.038 | 33.027 | 110.95 | 27.207 | 132.546 | -24.55 | 111.125 | 21.119
132.239 | 1.864 | 132.244 | -9.819 | 132.226 | 15.258 | 132.237 | 15.258 | 110.985 | 24.394 | 110.989 | 21.778 | 111.022 | 33.021 | 110.935 | 27.438 | 132.561 | -24.594 | 111.111 | 21.083
132.256 | 1.915 | 132.259 | -9.815 | 132.242 | 15.305 | 132.254 | 15.305 | 110.966 | 24.31 | 110.974 | 21.84 | 111.005 | 33.046 | 110.92 | 27.589 | 132.576 | -24.6 | 111.095 | 21.071
132.27 | 1.957 | 132.273 | -9.795 | 132.26 | 15.359 | 132.274 | 15.359 | 110.95 | 24.265 | 110.96 | 21.933 | 110.989 | 33.025 | 110.904 | 27.793 | 132.589 | -24.59 | 111.079 | 21.051
132.287 | 1.98 | 132.289 | -9.782 | 132.276 | 15.413 | 132.293 | 15.413 | 110.934 | 24.251 | 110.944 | 21.987 | 110.973 | 32.95 | 110.886 | 27.97 | 132.606 | -24.58 | 111.062 | 21.046
132.304 | 2.003 | 132.305 | -9.762 | 132.293 | 15.437 | 132.312 | 15.437 | 110.919 | 24.276 | 110.928 | 22.009 | 110.956 | 32.845 | 110.868 | 28.112 | 132.623 | -24.562 | 111.047 | 21.026
132.321 | 2.017 | 132.319 | -9.758 | 132.309 | 15.43 | 132.331 | 15.43 | 110.904 | 24.331 | 110.912 | 22.023 | 110.937 | 32.74 | 110.85 | 28.245 | 132.637 | -24.521 | 111.032 | 21.053
132.337 | 2.021 | 132.335 | -9.77 | 132.325 | 15.409 | 132.35 | 15.409 | 110.89 | 24.387 | 110.897 | 22.013 | 110.92 | 32.62 | 110.833 | 28.343 | 132.653 | -24.503 | 111.016 | 21.15
132.355 | 2.026 | 132.351 | -9.781 | 132.342 | 15.394 | 132.366 | 15.394 | 110.877 | 24.536 | 110.882 | 21.972 | 110.902 | 32.522 | 110.815 | 28.414 | 132.671 | -24.469 | 110.997 | 21.293
132.371 | 2.049 | 132.364 | -9.778 | 132.361 | 15.373 | 132.385 | 15.373 | 110.862 | 24.701 | 110.865 | 21.898 | 110.884 | 32.417 | 110.796 | 28.467 | 132.687 | -24.444 | 110.979 | 21.405
132.388 | 2.072 | 132.381 | -9.789 | 132.381 | 15.352 | 132.404 | 15.352 | 110.846 | 24.904 | 110.846 | 21.808 | 110.867 | 32.243 | 110.781 | 28.476 | 132.704 | -24.426 | 110.96 | 21.47
132.407 | 2.096 | 132.398 | -9.801 | 132.398 | 15.338 | 132.421 | 15.338 | 110.83 | 25.131 | 110.829 | 21.751 | 110.853 | 32.069 | 110.766 | 28.475 | 132.721 | -24.392 | 110.941 | 21.551
132.426 | 2.139 | 132.412 | -9.829 | 132.417 | 15.332 | 132.438 | 15.332 | 110.814 | 25.358 | 110.81 | 21.741 | 110.84 | 31.857 | 110.752 | 28.511 | 132.738 | -24.351 | 110.924 | 21.64
132.442 | 2.181 | 132.428 | -9.873 | 132.437 | 15.31 | 132.457 | 15.31 | 110.798 | 25.569 | 110.793 | 21.699 | 110.827 | 31.683 | 110.735 | 28.511 | 132.754 | -24.302 | 110.907 | 21.729
132.461 | 2.205 | 132.445 | -9.932 | 132.457 | 15.289 | 132.472 | 15.289 | 110.781 | 25.78 | 110.778 | 21.657 | 110.812 | 31.571 | 110.719 | 28.502 | 132.773 | -24.252 | 110.894 | 21.748
132.481 | 2.239 | 132.464 | -9.959 | 132.476 | 15.298 | 132.487 | 15.298 | 110.762 | 25.976 | 110.763 | 21.687 | 110.797 | 31.542 | 110.704 | 28.466 | 132.793 | -24.21 | 110.879 | 21.759
132.498 | 2.243 | 132.483 | -9.971 | 132.496 | 15.285 | 132.503 | 15.285 | 110.744 | 26.141 | 110.749 | 21.694 | 110.781 | 31.475 | 110.686 | 28.43 | 132.809 | -24.153 | 110.863 | 21.739
132.517 | 2.238 | 132.502 | -9.974 | 132.515 | 15.271 | 132.518 | 15.271 | 110.726 | 26.274 | 110.736 | 21.708 | 110.765 | 31.393 | 110.669 | 28.448 | 132.828 | -24.096 | 110.849 | 21.711
132.537 | 2.234 | 132.521 | -9.993 | 132.533 | 15.28 | 132.533 | 15.28 | 110.706 | 26.33 | 110.721 | 21.738 | 110.75 | 31.303 | 110.653 | 28.465 | 132.848 | -24.046 | 110.833 | 21.707
132.556 | 2.182 | 132.54 | -10.02 | 132.55 | 15.289 | 132.548 | 15.289 | 110.688 | 26.347 | 110.705 | 21.752 | 110.734 | 31.229 | 110.637 | 28.474 | 132.865 | -24.005 | 110.818 | 21.694
132.573 | 2.112 | 132.559 | -10.031 | 132.565 | 15.298 | 132.563 | 15.298 | 110.672 | 26.333 | 110.689 | 21.782 | 110.718 | 31.2 | 110.619 | 28.518 | 132.884 | -23.955 | 110.802 | 21.698
132.592 | 2.041 | 132.578 | -10.042 | 132.578 | 15.283 | 132.577 | 15.283 | 110.657 | 26.28 | 110.673 | 21.82 | 110.7 | 31.163 | 110.599 | 28.554 | 132.904 | -23.905 | 110.787 | 21.693
132.607 | 1.97 | 132.594 | -10.07 | 132.593 | 15.269 | 132.592 | 15.269 | 110.643 | 26.234 | 110.658 | 21.858 | 110.681 | 31.142 | 110.581 | 28.571 | 132.92 | -23.879 | 110.772 | 21.658
132.622 | 1.909 | 132.613 | -10.105 | 132.608 | 15.255 | 132.607 | 15.255 | 110.628 | 26.189 | 110.641 | 21.904 | 110.661 | 31.152 | 110.562 | 28.536 | 132.938 | -23.869 | 110.755 | 21.591
132.637 | 1.847 | 132.632 | -10.14 | 132.62 | 15.225 | 132.62 | 15.225 | 110.614 | 26.113 | 110.626 | 21.949 | 110.642 | 31.131 | 110.545 | 28.482 | 132.957 | -23.85 | 110.736 | 21.532
132.652 | 1.776 | 132.647 | -10.192 | 132.635 | 15.18 | 132.636 | 15.18 | 110.6 | 26.029 | 110.607 | 21.987 | 110.625 | 31.079 | 110.528 | 28.446 | 132.972 | -23.824 | 110.718 | 21.497
132.664 | 1.704 | 132.665 | -10.251 | 132.651 | 15.151 | 132.654 | 15.151 | 110.583 | 26.007 | 110.588 | 22.057 | 110.608 | 31.035 | 110.514 | 28.464 | 132.987 | -23.814 | 110.7 | 21.492
132.679 | 1.642 | 132.681 | -10.31 | 132.663 | 15.121 | 132.667 | 15.121 | 110.568 | 26.008 | 110.569 | 22.095 | 110.593 | 31.029 | 110.5 | 28.49 | 133.002 | -23.788 | 110.683 | 21.464
132.694 | 1.581 | 132.696 | -10.37 | 132.678 | 15.077 | 132.683 | 15.077 | 110.552 | 26.017 | 110.55 | 22.093 | 110.578 | 31.024 | 110.487 | 28.552 | 133.016 | -23.763 | 110.665 | 21.39
132.706 | 1.49 | 132.711 | -10.421 | 132.694 | 15.024 | 132.701 | 15.024 | 110.537 | 26.026 | 110.534 | 22.108 | 110.564 | 31.018 | 110.472 | 28.597 | 133.029 | -23.761 | 110.648 | 21.331
132.72 | 1.4 | 132.727 | -10.473 | 132.71 | 14.972 | 132.717 | 14.972 | 110.522 | 26.051 | 110.518 | 22.122 | 110.548 | 31.004 | 110.456 | 28.659 | 133.044 | -23.758 | 110.634 | 21.28
132.737 | 1.31 | 132.742 | -10.533 | 132.726 | 14.928 | 132.733 | 14.928 | 110.503 | 26.099 | 110.503 | 22.104 | 110.532 | 30.983 | 110.441 | 28.774 | 133.058 | -23.764 | 110.619 | 21.213
132.75 | 1.191 | 132.757 | -10.6 | 132.742 | 14.868 | 132.75 | 14.868 | 110.485 | 26.209 | 110.489 | 22.134 | 110.516 | 30.947 | 110.425 | 28.934 | 133.071 | -23.769 | 110.605 | 21.123
132.766 | 1.082 | 132.772 | -10.668 | 132.758 | 14.808 | 132.767 | 14.808 | 110.467 | 26.312 | 110.474 | 22.164 | 110.501 | 30.933 | 110.41 | 29.129 | 133.086 | -23.775 | 110.59 | 21.018
132.784 | 0.973 | 132.786 | -10.735 | 132.772 | 14.756 | 132.783 | 14.756 | 110.448 | 26.43 | 110.459 | 22.178 | 110.486 | 30.951 | 110.394 | 29.324 | 133.102 | -23.796 | 110.575 | 20.889
132.8 | 0.855 | 132.799 | -10.819 | 132.788 | 14.688 | 132.802 | 14.688 | 110.431 | 26.563 | 110.445 | 22.152 | 110.47 | 31.014 | 110.379 | 29.501 | 133.115 | -23.817 | 110.561 | 20.768
132.816 | 0.736 | 132.815 | -10.943 | 132.804 | 14.628 | 132.82 | 14.628 | 110.415 | 26.658 | 110.429 | 22.102 | 110.454 | 31.107 | 110.362 | 29.572 | 133.131 | -23.854 | 110.544 | 20.67
132.832 | 0.627 | 132.832 | -11.066 | 132.818 | 14.576 | 132.837 | 14.576 | 110.401 | 26.768 | 110.413 | 22.045 | 110.436 | 31.216 | 110.342 | 29.652 | 133.149 | -23.906 | 110.528 | 20.565
132.849 | 0.518 | 132.846 | -11.174 | 132.834 | 14.531 | 132.856 | 14.531 | 110.387 | 26.839 | 110.398 | 22.027 | 110.417 | 31.332 | 110.324 | 29.776 | 133.165 | -23.95 | 110.512 | 20.451
132.862 | 0.437 | 132.862 | -11.258 | 132.851 | 14.487 | 132.876 | 14.487 | 110.372 | 26.895 | 110.382 | 21.993 | 110.4 | 31.441 | 110.305 | 29.883 | 133.181 | -23.979 | 110.496 | 20.338
132.879 | 0.366 | 132.879 | -11.342 | 132.867 | 14.45 | 132.892 | 14.45 | 110.356 | 26.943 | 110.365 | 21.943 | 110.382 | 31.535 | 110.289 | 29.98 | 133.198 | -24.016 | 110.478 | 20.225
132.895 | 0.276 | 132.893 | -11.426 | 132.886 | 14.413 | 132.911 | 14.413 | 110.34 | 26.968 | 110.347 | 21.878 | 110.365 | 31.636 | 110.274 | 30.024 | 133.214 | -24.06 | 110.459 | 20.135
132.911 | 0.196 | 132.909 | -11.485 | 132.906 | 14.377 | 132.931 | 14.377 | 110.324 | 26.868 | 110.328 | 21.796 | 110.349 | 31.76 | 110.258 | 29.998 | 133.23 | -24.112 | 110.441 | 20.084
132.93 | 0.116 | 132.927 | -11.537 | 132.925 | 14.34 | 132.947 | 14.34 | 110.309 | 26.776 | 110.31 | 21.73 | 110.334 | 31.815 | 110.244 | 29.953 | 133.247 | -24.164 | 110.423 | 20.048
132.95 | 0.045 | 132.943 | -11.58 | 132.944 | 14.319 | 132.965 | 14.319 | 110.293 | 26.707 | 110.291 | 21.728 | 110.32 | 31.931 | 110.23 | 29.908 | 133.263 | -24.24 | 110.405 | 20.067
132.967 | -0.016 | 132.96 | -11.616 | 132.964 | 14.328 | 132.984 | 14.328 | 110.277 | 26.608 | 110.274 | 21.758 | 110.305 | 32.033 | 110.215 | 29.899 | 133.28 | -24.3 | 110.388 | 20.117
132.986 | -0.049 | 132.976 | -11.643 | 132.983 | 14.337 | 132.999 | 14.337 | 110.261 | 26.531 | 110.258 | 21.812 | 110.291 | 32.111 | 110.2 | 29.952 | 133.299 | -24.359 | 110.373 | 20.136
133.006 | -0.082 | 132.995 | -11.662 | 133.002 | 14.362 | 133.014 | 14.362 | 110.242 | 26.432 | 110.243 | 21.866 | 110.276 | 32.166 | 110.184 | 29.961 | 133.319 | -24.434 | 110.359 | 20.162
133.025 | -0.115 | 133.012 | -11.682 | 133.02 | 14.386 | 133.028 | 14.386 | 110.224 | 26.293 | 110.228 | 21.872 | 110.26 | 32.214 | 110.169 | 29.89 | 133.335 | -24.518 | 110.346 | 20.22
133.044 | -0.128 | 133.031 | -11.717 | 133.039 | 14.403 | 133.043 | 14.403 | 110.205 | 26.163 | 110.213 | 21.87 | 110.244 | 32.246 | 110.154 | 29.836 | 133.355 | -24.585 | 110.33 | 20.285
133.064 | -0.142 | 133.05 | -11.752 | 133.054 | 14.412 | 133.056 | 14.412 | 110.188 | 25.993 | 110.199 | 21.869 | 110.228 | 32.278 | 110.138 | 29.792 | 133.375 | -24.636 | 110.315 | 20.343
133.082 | -0.137 | 133.067 | -11.747 | 133.072 | 14.406 | 133.071 | 14.406 | 110.173 | 25.784 | 110.184 | 21.875 | 110.211 | 32.319 | 110.122 | 29.765 | 133.394 | -24.696 | 110.299 | 20.401
133.1 | -0.103 | 133.086 | -11.734 | 133.088 | 14.392 | 133.086 | 14.392 | 110.157 | 25.63 | 110.167 | 21.825 | 110.195 | 32.359 | 110.103 | 29.756 | 133.413 | -24.763 | 110.283 | 20.474
133.117 | -0.079 | 133.106 | -11.721 | 133.1 | 14.385 | 133.098 | 14.385 | 110.143 | 25.461 | 110.152 | 21.831 | 110.176 | 32.391 | 110.085 | 29.702 | 133.433 | -24.823 | 110.267 | 20.594
133.132 | -0.065 | 133.123 | -11.685 | 133.115 | 14.37 | 133.113 | 14.37 | 110.129 | 25.276 | 110.135 | 21.829 | 110.158 | 32.347 | 110.068 | 29.596 | 133.452 | -24.866 | 110.251 | 20.722
133.144 | -0.052 | 133.142 | -11.648 | 133.131 | 14.356 | 133.129 | 14.356 | 110.114 | 25.129 | 110.119 | 21.811 | 110.141 | 32.265 | 110.049 | 29.462 | 133.469 | -24.91 | 110.235 | 20.795
133.159 | -0.038 | 133.161 | -11.602 | 133.146 | 14.342 | 133.142 | 14.342 | 110.099 | 24.96 | 110.102 | 21.801 | 110.121 | 32.183 | 110.033 | 29.293 | 133.487 | -24.962 | 110.218 | 20.876
133.175 | -0.005 | 133.179 | -11.541 | 133.161 | 14.328 | 133.159 | 14.328 | 110.084 | 24.829 | 110.084 | 21.831 | 110.105 | 32.1 | 110.017 | 29.107 | 133.502 | -25.006 | 110.199 | 20.941
133.187 | 0.027 | 133.196 | -11.48 | 133.177 | 14.307 | 133.176 | 14.307 | 110.068 | 24.799 | 110.065 | 21.893 | 110.089 | 32.056 | 110.002 | 28.902 | 133.514 | -25.074 | 110.18 | 20.991
133.202 | 0.06 | 133.212 | -11.42 | 133.192 | 14.285 | 133.192 | 14.285 | 110.054 | 24.793 | 110.048 | 21.971 | 110.074 | 32.051 | 109.987 | 28.653 | 133.529 | -25.142 | 110.162 | 21.065
133.218 | 0.093 | 133.227 | -11.367 | 133.207 | 14.256 | 133.209 | 14.256 | 110.037 | 24.833 | 110.028 | 21.985 | 110.061 | 32.014 | 109.972 | 28.351 | 133.545 | -25.218 | 110.145 | 21.138
133.232 | 0.173 | 133.242 | -11.331 | 133.223 | 14.257 | 133.225 | 14.257 | 110.02 | 24.928 | 110.011 | 21.999 | 110.046 | 31.947 | 109.959 | 28.004 | 133.557 | -25.262 | 110.13 | 21.172
133.247 | 0.244 | 133.257 | -11.294 | 133.239 | 14.258 | 133.241 | 14.258 | 110.003 | 24.999 | 109.995 | 22.029 | 110.033 | 31.873 | 109.944 | 27.613 | 133.572 | -25.299 | 110.115 | 21.214
133.263 | 0.314 | 133.272 | -11.242 | 133.253 | 14.282 | 133.258 | 14.282 | 109.984 | 25.062 | 109.98 | 21.956 | 110.018 | 31.821 | 109.928 | 27.258 | 133.588 | -25.335 | 110.102 | 21.202
133.278 | 0.385 | 133.284 | -11.198 | 133.269 | 14.306 | 133.274 | 14.306 | 109.966 | 25.126 | 109.967 | 21.834 | 110.002 | 31.808 | 109.912 | 26.938 | 133.603 | -25.349 | 110.089 | 21.135
133.294 | 0.446 | 133.299 | -11.145 | 133.285 | 14.315 | 133.291 | 14.315 | 109.947 | 25.213 | 109.952 | 21.705 | 109.986 | 31.771 | 109.896 | 26.636 | 133.617 | -25.385 | 110.074 | 21.092
133.31 | 0.479 | 133.315 | -11.093 | 133.299 | 14.331 | 133.307 | 14.331 | 109.929 | 25.339 | 109.938 | 21.551 | 109.97 | 31.743 | 109.88 | 26.351 | 133.633 | -25.406 | 110.058 | 21.025
133.326 | 0.493 | 133.328 | -11.033 | 133.315 | 14.332 | 133.326 | 14.332 | 109.911 | 25.464 | 109.922 | 21.398 | 109.954 | 31.691 | 109.863 | 26.085 | 133.649 | -25.427 | 110.043 | 20.935
133.34 | 0.516 | 133.344 | -10.948 | 133.333 | 14.34 | 133.346 | 14.34 | 109.895 | 25.582 | 109.906 | 21.229 | 109.938 | 31.548 | 109.845 | 25.907 | 133.665 | -25.456 | 110.028 | 20.807
133.356 | 0.53 | 133.362 | -10.872 | 133.347 | 14.341 | 133.363 | 14.341 | 109.88 | 25.685 | 109.89 | 21.004 | 109.918 | 31.397 | 109.826 | 25.845 | 133.681 | -25.477 | 110.014 | 20.662
133.372 | 0.544 | 133.378 | -10.771 | 133.363 | 14.342 | 133.382 | 14.342 | 109.865 | 25.779 | 109.874 | 20.826 | 109.9 | 31.284 | 109.809 | 25.836 | 133.697 | -25.505 | 109.997 | 20.533
133.386 | 0.539 | 133.394 | -10.687 | 133.381 | 14.344 | 133.402 | 14.344 | 109.851 | 25.804 | 109.859 | 20.641 | 109.881 | 31.225 | 109.79 | 25.889 | 133.711 | -25.535 | 109.981 | 20.451
133.402 | 0.515 | 133.412 | -10.61 | 133.399 | 14.345 | 133.421 | 14.345 | 109.837 | 25.852 | 109.843 | 20.448 | 109.862 | 31.165 | 109.771 | 26.031 | 133.727 | -25.563 | 109.962 | 20.369
133.419 | 0.491 | 133.428 | -10.549 | 133.418 | 14.339 | 133.44 | 14.339 | 109.82 | 25.916 | 109.824 | 20.223 | 109.844 | 31.099 | 109.755 | 26.235 | 133.744 | -25.592 | 109.943 | 20.31
133.436 | 0.458 | 133.445 | -10.513 | 133.437 | 14.341 | 133.461 | 14.341 | 109.805 | 25.995 | 109.806 | 20.006 | 109.828 | 30.963 | 109.741 | 26.448 | 133.757 | -25.621 | 109.925 | 20.259
133.455 | 0.416 | 133.461 | -10.492 | 133.456 | 14.343 | 133.48 | 14.343 | 109.789 | 26.019 | 109.787 | 19.821 | 109.814 | 30.843 | 109.727 | 26.643 | 133.774 | -25.65 | 109.906 | 20.161
133.475 | 0.374 | 133.477 | -10.472 | 133.473 | 14.321 | 133.497 | 14.321 | 109.773 | 25.997 | 109.769 | 19.651 | 109.8 | 30.707 | 109.712 | 26.847 | 133.792 | -25.663 | 109.889 | 20.063
133.494 | 0.342 | 133.491 | -10.484 | 133.492 | 14.285 | 133.515 | 14.285 | 109.758 | 25.898 | 109.753 | 19.426 | 109.784 | 30.571 | 109.698 | 27.06 | 133.808 | -25.676 | 109.873 | 20.02
133.513 | 0.31 | 133.508 | -10.503 | 133.51 | 14.241 | 133.53 | 14.241 | 109.74 | 25.759 | 109.737 | 19.233 | 109.77 | 30.481 | 109.684 | 27.211 | 133.827 | -25.672 | 109.858 | 20.023
133.532 | 0.268 | 133.528 | -10.522 | 133.527 | 14.181 | 133.543 | 14.181 | 109.722 | 25.659 | 109.723 | 19.112 | 109.754 | 30.33 | 109.667 | 27.255 | 133.847 | -25.669 | 109.843 | 20.042
133.551 | 0.235 | 133.544 | -10.549 | 133.546 | 14.122 | 133.558 | 14.122 | 109.705 | 25.583 | 109.709 | 19.03 | 109.738 | 30.149 | 109.652 | 27.326 | 133.866 | -25.659 | 109.828 | 20.077
133.568 | 0.202 | 133.563 | -10.56 | 133.564 | 14.048 | 133.574 | 14.048 | 109.686 | 25.561 | 109.694 | 18.965 | 109.723 | 29.952 | 109.636 | 27.388 | 133.885 | -25.671 | 109.814 | 20.072
133.587 | 0.16 | 133.584 | -10.571 | 133.579 | 13.965 | 133.586 | 13.965 | 109.668 | 25.524 | 109.679 | 18.923 | 109.707 | 29.755 | 109.621 | 27.441 | 133.905 | -25.699 | 109.799 | 20.13
133.606 | 0.119 | 133.6 | -10.598 | 133.597 | 13.868 | 133.601 | 13.868 | 109.651 | 25.471 | 109.663 | 18.961 | 109.692 | 29.612 | 109.605 | 27.459 | 133.924 | -25.704 | 109.783 | 20.195
133.621 | 0.066 | 133.619 | -10.609 | 133.613 | 13.778 | 133.617 | 13.778 | 109.635 | 25.379 | 109.647 | 19.078 | 109.676 | 29.568 | 109.586 | 27.476 | 133.94 | -25.717 | 109.768 | 20.3
133.639 | 0.025 | 133.64 | -10.628 | 133.627 | 13.688 | 133.63 | 13.688 | 109.622 | 25.295 | 109.632 | 19.196 | 109.656 | 29.509 | 109.568 | 27.494 | 133.959 | -25.729 | 109.752 | 20.419
133.655 | 0.001 | 133.659 | -10.623 | 133.642 | 13.621 | 133.645 | 13.621 | 109.608 | 25.226 | 109.616 | 19.338 | 109.638 | 29.427 | 109.549 | 27.476 | 133.978 | -25.75 | 109.735 | 20.555
133.668 | 0.015 | 133.678 | -10.626 | 133.657 | 13.569 | 133.661 | 13.569 | 109.594 | 25.243 | 109.6 | 19.543 | 109.619 | 29.314 | 109.53 | 27.396 | 133.993 | -25.786 | 109.719 | 20.62
133.683 | 0.01 | 133.695 | -10.653 | 133.671 | 13.517 | 133.677 | 13.517 | 109.58 | 25.275 | 109.583 | 19.772 | 109.601 | 29.171 | 109.513 | 27.342 | 134.011 | -25.822 | 109.7 | 20.686
133.699 | 0.006 | 133.713 | -10.664 | 133.686 | 13.464 | 133.694 | 13.464 | 109.564 | 25.238 | 109.564 | 20.018 | 109.585 | 29.111 | 109.497 | 27.298 | 134.027 | -25.858 | 109.682 | 20.759
133.715 | -0.008 | 133.728 | -10.675 | 133.701 | 13.42 | 133.71 | 13.42 | 109.549 | 25.146 | 109.545 | 20.263 | 109.568 | 29.098 | 109.483 | 27.235 | 134.04 | -25.903 | 109.664 | 20.832
133.73 | -0.032 | 133.743 | -10.662 | 133.715 | 13.376 | 133.726 | 13.376 | 109.533 | 25.07 | 109.527 | 20.468 | 109.554 | 29.107 | 109.47 | 27.12 | 134.055 | -25.947 | 109.644 | 20.952
133.745 | -0.056 | 133.758 | -10.65 | 133.728 | 13.346 | 133.74 | 13.346 | 109.519 | 25.001 | 109.51 | 20.689 | 109.54 | 29.14 | 109.454 | 27.004 | 134.071 | -25.983 | 109.627 | 21.01
133.76 | -0.088 | 133.77 | -10.614 | 133.744 | 13.309 | 133.756 | 13.309 | 109.505 | 24.963 | 109.494 | 20.943 | 109.525 | 29.157 | 109.439 | 26.915 | 134.086 | -26.035 | 109.611 | 21.052
133.775 | -0.103 | 133.785 | -10.569 | 133.761 | 13.265 | 133.772 | 13.265 | 109.487 | 24.942 | 109.478 | 21.14 | 109.509 | 29.105 | 109.423 | 26.924 | 134.101 | -26.087 | 109.595 | 21.071
133.791 | -0.107 | 133.801 | -10.524 | 133.774 | 13.212 | 133.786 | 13.212 | 109.469 | 24.888 | 109.464 | 21.337 | 109.494 | 29.138 | 109.408 | 26.968 | 134.117 | -26.116 | 109.582 | 21.082
133.807 | -0.093 | 133.814 | -10.464 | 133.79 | 13.183 | 133.803 | 13.183 | 109.451 | 24.828 | 109.449 | 21.519 | 109.479 | 29.231 | 109.393 | 27.039 | 134.132 | -26.137 | 109.567 | 21.093
133.82 | -0.089 | 133.828 | -10.38 | 133.807 | 13.161 | 133.82 | 13.161 | 109.432 | 24.744 | 109.434 | 21.7 | 109.464 | 29.386 | 109.377 | 27.163 | 134.146 | -26.15 | 109.553 | 21.135
133.837 | -0.084 | 133.844 | -10.287 | 133.824 | 13.132 | 133.837 | 13.132 | 109.416 | 24.644 | 109.42 | 21.834 | 109.447 | 29.563 | 109.362 | 27.251 | 134.162 | -26.163 | 109.538 | 21.123
133.854 | -0.07 | 133.859 | -10.202 | 133.84 | 13.118 | 133.856 | 13.118 | 109.398 | 24.591 | 109.405 | 21.912 | 109.432 | 29.695 | 109.346 | 27.384 | 134.178 | -26.184 | 109.521 | 21.072
133.868 | -0.066 | 133.875 | -10.102 | 133.857 | 13.135 | 133.876 | 13.135 | 109.383 | 24.53 | 109.389 | 21.965 | 109.415 | 29.811 | 109.328 | 27.509 | 134.192 | -26.189 | 109.505 | 20.982
133.884 | -0.09 | 133.891 | -10.001 | 133.873 | 13.151 | 133.895 | 13.151 | 109.369 | 24.477 | 109.375 | 22.051 | 109.396 | 29.928 | 109.309 | 27.704 | 134.208 | -26.195 | 109.489 | 20.868
133.901 | -0.113 | 133.907 | -9.909 | 133.89 | 13.183 | 133.914 | 13.183 | 109.354 | 24.377 | 109.358 | 22.105 | 109.379 | 30.029 | 109.291 | 27.935 | 134.225 | -26.176 | 109.473 | 20.74
133.918 | -0.127 | 133.923 | -9.824 | 133.906 | 13.222 | 133.933 | 13.222 | 109.339 | 24.262 | 109.342 | 22.103 | 109.361 | 30.161 | 109.274 | 28.165 | 134.239 | -26.182 | 109.458 | 20.673
133.934 | -0.142 | 133.939 | -9.747 | 133.925 | 13.254 | 133.952 | 13.254 | 109.323 | 24.162 | 109.324 | 22.085 | 109.344 | 30.33 | 109.258 | 28.334 | 134.255 | -26.187 | 109.439 | 20.63
133.951 | -0.156 | 133.955 | -9.671 | 133.941 | 13.301 | 133.97 | 13.301 | 109.307 | 24.109 | 109.306 | 22.084 | 109.328 | 30.409 | 109.242 | 28.529 | 134.272 | -26.193 | 109.421 | 20.586
133.97 | -0.169 | 133.968 | -9.618 | 133.96 | 13.326 | 133.989 | 13.326 | 109.292 | 24.08 | 109.288 | 22.066 | 109.312 | 30.472 | 109.228 | 28.724 | 134.289 | -26.213 | 109.403 | 20.527
133.989 | -0.192 | 133.984 | -9.574 | 133.981 | 13.335 | 134.008 | 13.335 | 109.276 | 24.042 | 109.269 | 22.032 | 109.297 | 30.45 | 109.213 | 28.928 | 134.305 | -26.219 | 109.384 | 20.484
134.007 | -0.205 | 134.002 | -9.529 | 133.997 | 13.352 | 134.023 | 13.352 | 109.26 | 24.012 | 109.252 | 22.006 | 109.283 | 30.46 | 109.199 | 29.141 | 134.322 | -26.2 | 109.367 | 20.518
134.026 | -0.229 | 134.015 | -9.477 | 134.016 | 13.369 | 134.04 | 13.369 | 109.244 | 24.006 | 109.235 | 22.02 | 109.269 | 30.508 | 109.183 | 29.319 | 134.341 | -26.197 | 109.352 | 20.584
134.042 | -0.233 | 134.031 | -9.433 | 134.036 | 13.386 | 134.057 | 13.386 | 109.226 | 24.077 | 109.218 | 22.05 | 109.255 | 30.502 | 109.167 | 29.496 | 134.359 | -26.194 | 109.339 | 20.642
134.061 | -0.228 | 134.051 | -9.427 | 134.053 | 13.41 | 134.069 | 13.41 | 109.207 | 24.133 | 109.204 | 22.08 | 109.239 | 30.511 | 109.152 | 29.656 | 134.378 | -26.191 | 109.326 | 20.73
134.081 | -0.213 | 134.07 | -9.398 | 134.071 | 13.427 | 134.084 | 13.427 | 109.188 | 24.236 | 109.189 | 22.062 | 109.223 | 30.513 | 109.137 | 29.7 | 134.397 | -26.18 | 109.31 | 20.85
134.097 | -0.199 | 134.088 | -9.369 | 134.09 | 13.452 | 134.099 | 13.452 | 109.17 | 24.299 | 109.176 | 22.076 | 109.207 | 30.507 | 109.12 | 29.709 | 134.413 | -26.154 | 109.297 | 20.923
134.116 | -0.174 | 134.108 | -9.348 | 134.108 | 13.477 | 134.114 | 13.477 | 109.153 | 24.332 | 109.162 | 22.114 | 109.191 | 30.471 | 109.103 | 29.709 | 134.432 | -26.128 | 109.281 | 21.004
134.135 | -0.15 | 134.127 | -9.319 | 134.125 | 13.509 | 134.129 | 13.509 | 109.136 | 24.348 | 109.145 | 22.12 | 109.175 | 30.45 | 109.085 | 29.673 | 134.45 | -26.125 | 109.265 | 21.109
134.15 | -0.136 | 134.145 | -9.321 | 134.14 | 13.541 | 134.145 | 13.541 | 109.12 | 24.358 | 109.13 | 22.158 | 109.157 | 30.436 | 109.067 | 29.628 | 134.466 | -26.138 | 109.25 | 21.182
134.167 | -0.13 | 134.164 | -9.332 | 134.155 | 13.573 | 134.159 | 13.573 | 109.105 | 24.359 | 109.114 | 22.196 | 109.14 | 30.476 | 109.049 | 29.557 | 134.485 | -26.15 | 109.234 | 21.247
134.183 | -0.126 | 134.182 | -9.351 | 134.168 | 13.596 | 134.174 | 13.596 | 109.09 | 24.391 | 109.098 | 22.25 | 109.122 | 30.478 | 109.03 | 29.548 | 134.503 | -26.171 | 109.219 | 21.274
134.198 | -0.111 | 134.198 | -9.378 | 134.182 | 13.613 | 134.19 | 13.613 | 109.077 | 24.401 | 109.083 | 22.296 | 109.103 | 30.404 | 109.013 | 29.574 | 134.518 | -26.16 | 109.202 | 21.262
134.213 | -0.078 | 134.215 | -9.405 | 134.197 | 13.599 | 134.206 | 13.599 | 109.061 | 24.371 | 109.066 | 22.278 | 109.085 | 30.382 | 108.997 | 29.548 | 134.535 | -26.157 | 109.183 | 21.273
134.228 | -0.045 | 134.234 | -9.432 | 134.209 | 13.584 | 134.219 | 13.584 | 109.046 | 24.325 | 109.048 | 22.205 | 109.068 | 30.323 | 108.981 | 29.494 | 134.551 | -26.139 | 109.164 | 21.237
134.242 | 0.007 | 134.248 | -9.444 | 134.224 | 13.563 | 134.235 | 13.563 | 109.03 | 24.226 | 109.03 | 22.187 | 109.052 | 30.264 | 108.966 | 29.476 | 134.566 | -26.136 | 109.146 | 21.194
134.255 | 0.059 | 134.263 | -9.471 | 134.24 | 13.526 | 134.252 | 13.526 | 109.013 | 24.157 | 109.011 | 22.177 | 109.039 | 30.205 | 108.952 | 29.458 | 134.581 | -26.134 | 109.127 | 21.096
134.269 | 0.111 | 134.279 | -9.506 | 134.252 | 13.489 | 134.266 | 13.489 | 108.997 | 24.096 | 108.993 | 22.199 | 109.024 | 30.107 | 108.938 | 29.414 | 134.595 | -26.115 | 109.112 | 20.96
134.284 | 0.172 | 134.293 | -9.55 | 134.268 | 13.43 | 134.282 | 13.43 | 108.98 | 24.036 | 108.975 | 22.237 | 109.011 | 30.025 | 108.924 | 29.369 | 134.61 | -26.074 | 109.095 | 20.8
134.297 | 0.233 | 134.308 | -9.609 | 134.285 | 13.378 | 134.299 | 13.378 | 108.963 | 23.951 | 108.959 | 22.219 | 108.997 | 29.981 | 108.908 | 29.244 | 134.622 | -26.04 | 109.081 | 20.71
134.313 | 0.304 | 134.323 | -9.668 | 134.301 | 13.326 | 134.313 | 13.326 | 108.945 | 23.86 | 108.945 | 22.209 | 108.98 | 29.899 | 108.892 | 29.129 | 134.637 | -26.006 | 109.067 | 20.627
134.33 | 0.375 | 134.338 | -9.728 | 134.317 | 13.259 | 134.329 | 13.259 | 108.925 | 23.737 | 108.93 | 22.223 | 108.964 | 29.832 | 108.876 | 28.942 | 134.652 | -26.004 | 109.052 | 20.538
134.344 | 0.465 | 134.353 | -9.795 | 134.333 | 13.199 | 134.347 | 13.199 | 108.907 | 23.629 | 108.916 | 22.229 | 108.949 | 29.727 | 108.86 | 28.738 | 134.664 | -25.986 | 109.037 | 20.455
134.36 | 0.573 | 134.367 | -9.878 | 134.349 | 13.14 | 134.366 | 13.14 | 108.889 | 23.537 | 108.901 | 22.275 | 108.933 | 29.629 | 108.843 | 28.595 | 134.68 | -25.967 | 109.021 | 20.373
134.378 | 0.682 | 134.382 | -9.962 | 134.365 | 13.073 | 134.384 | 13.073 | 108.871 | 23.453 | 108.884 | 22.321 | 108.918 | 29.539 | 108.826 | 28.462 | 134.697 | -25.949 | 109.006 | 20.338
134.394 | 0.791 | 134.395 | -10.07 | 134.381 | 12.99 | 134.403 | 12.99 | 108.856 | 23.439 | 108.868 | 22.319 | 108.9 | 29.434 | 108.807 | 28.346 | 134.711 | -25.963 | 108.992 | 20.31
134.41 | 0.91 | 134.411 | -10.185 | 134.397 | 12.908 | 134.422 | 12.908 | 108.842 | 23.425 | 108.852 | 22.238 | 108.882 | 29.306 | 108.789 | 28.213 | 134.727 | -25.983 | 108.975 | 20.336
134.427 | 1.019 | 134.427 | -10.3 | 134.411 | 12.817 | 134.439 | 12.817 | 108.828 | 23.403 | 108.837 | 22.116 | 108.863 | 29.262 | 108.77 | 28.062 | 134.744 | -26.004 | 108.96 | 20.41
134.443 | 1.118 | 134.44 | -10.408 | 134.427 | 12.727 | 134.458 | 12.727 | 108.815 | 23.358 | 108.823 | 21.987 | 108.844 | 29.249 | 108.751 | 27.893 | 134.761 | -26.017 | 108.942 | 20.529
134.46 | 1.227 | 134.456 | -10.483 | 134.447 | 12.637 | 134.476 | 12.637 | 108.799 | 23.297 | 108.805 | 21.937 | 108.826 | 29.167 | 108.733 | 27.804 | 134.777 | -26.03 | 108.924 | 20.634
134.476 | 1.326 | 134.474 | -10.559 | 134.464 | 12.547 | 134.493 | 12.547 | 108.784 | 23.259 | 108.787 | 21.895 | 108.809 | 29.146 | 108.717 | 27.724 | 134.793 | -26.043 | 108.906 | 20.746
134.495 | 1.426 | 134.488 | -10.627 | 134.482 | 12.473 | 134.512 | 12.473 | 108.768 | 23.237 | 108.769 | 21.846 | 108.794 | 29.132 | 108.704 | 27.653 | 134.81 | -26.024 | 108.887 | 20.881
134.512 | 1.526 | 134.504 | -10.67 | 134.503 | 12.406 | 134.531 | 12.406 | 108.753 | 23.192 | 108.751 | 21.804 | 108.78 | 29.18 | 108.689 | 27.59 | 134.826 | -26.03 | 108.869 | 21.063
134.531 | 1.607 | 134.522 | -10.713 | 134.522 | 12.347 | 134.546 | 12.347 | 108.738 | 23.147 | 108.735 | 21.706 | 108.765 | 29.212 | 108.674 | 27.554 | 134.843 | -26.042 | 108.853 | 21.237
134.551 | 1.688 | 134.538 | -10.764 | 134.54 | 12.303 | 134.563 | 12.303 | 108.722 | 23.109 | 108.718 | 21.609 | 108.75 | 29.237 | 108.659 | 27.528 | 134.862 | -26.063 | 108.836 | 21.396
134.568 | 1.722 | 134.554 | -10.831 | 134.561 | 12.252 | 134.58 | 12.252 | 108.704 | 23.017 | 108.703 | 21.535 | 108.735 | 29.277 | 108.643 | 27.563 | 134.878 | -26.075 | 108.821 | 21.563
134.587 | 1.727 | 134.574 | -10.874 | 134.58 | 12.201 | 134.595 | 12.201 | 108.687 | 22.941 | 108.69 | 21.485 | 108.719 | 29.34 | 108.627 | 27.634 | 134.897 | -26.088 | 108.806 | 21.698
134.608 | 1.733 | 134.593 | -10.925 | 134.599 | 12.165 | 134.61 | 12.165 | 108.667 | 22.919 | 108.675 | 21.364 | 108.704 | 29.365 | 108.611 | 27.758 | 134.918 | -26.131 | 108.791 | 21.771
134.627 | 1.729 | 134.609 | -10.952 | 134.616 | 12.159 | 134.625 | 12.159 | 108.649 | 22.959 | 108.661 | 21.195 | 108.687 | 29.412 | 108.596 | 27.9 | 134.934 | -26.199 | 108.777 | 21.813
134.646 | 1.688 | 134.628 | -10.978 | 134.634 | 12.138 | 134.64 | 12.138 | 108.631 | 23.062 | 108.646 | 20.977 | 108.672 | 29.467 | 108.582 | 28.015 | 134.953 | -26.25 | 108.76 | 21.848
134.665 | 1.627 | 134.648 | -11.005 | 134.649 | 12.109 | 134.655 | 12.109 | 108.614 | 23.18 | 108.63 | 20.776 | 108.656 | 29.492 | 108.563 | 28.113 | 134.973 | -26.294 | 108.744 | 21.867
134.682 | 1.576 | 134.664 | -11 | 134.664 | 12.095 | 134.67 | 12.095 | 108.601 | 23.29 | 108.616 | 20.575 | 108.638 | 29.502 | 108.545 | 28.183 | 134.992 | -26.314 | 108.727 | 21.862
134.7 | 1.497 | 134.683 | -11.035 | 134.681 | 12.082 | 134.685 | 12.082 | 108.585 | 23.423 | 108.599 | 20.382 | 108.619 | 29.526 | 108.527 | 28.245 | 135.011 | -26.342 | 108.71 | 21.819
134.715 | 1.388 | 134.704 | -11.069 | 134.693 | 12.075 | 134.697 | 12.075 | 108.572 | 23.603 | 108.583 | 20.26 | 108.6 | 29.551 | 108.508 | 28.21 | 135.03 | -26.362 | 108.694 | 21.736
134.73 | 1.27 | 134.72 | -11.096 | 134.708 | 12.076 | 134.713 | 12.076 | 108.557 | 23.814 | 108.567 | 20.195 | 108.581 | 29.584 | 108.491 | 28.156 | 135.048 | -26.374 | 108.676 | 21.608
134.742 | 1.142 | 134.738 | -11.139 | 134.724 | 12.085 | 134.731 | 12.085 | 108.542 | 24.088 | 108.549 | 20.137 | 108.565 | 29.646 | 108.474 | 28.067 | 135.065 | -26.371 | 108.658 | 21.432
134.757 | 1.015 | 134.757 | -11.182 | 134.737 | 12.109 | 134.745 | 12.109 | 108.526 | 24.377 | 108.53 | 20.079 | 108.547 | 29.679 | 108.459 | 27.987 | 135.08 | -26.376 | 108.64 | 21.311
134.773 | 0.897 | 134.772 | -11.233 | 134.752 | 12.156 | 134.761 | 12.156 | 108.511 | 24.642 | 108.51 | 20.078 | 108.531 | 29.696 | 108.446 | 27.934 | 135.095 | -26.358 | 108.621 | 21.206
134.786 | 0.816 | 134.787 | -11.292 | 134.768 | 12.211 | 134.778 | 12.211 | 108.495 | 24.861 | 108.492 | 20.116 | 108.517 | 29.69 | 108.431 | 27.862 | 135.107 | -26.363 | 108.603 | 21.061
134.8 | 0.717 | 134.804 | -11.367 | 134.783 | 12.266 | 134.795 | 12.266 | 108.481 | 25.033 | 108.474 | 20.185 | 108.502 | 29.707 | 108.416 | 27.791 | 135.122 | -26.368 | 108.586 | 20.948
134.816 | 0.618 | 134.819 | -11.418 | 134.799 | 12.321 | 134.811 | 12.321 | 108.464 | 25.182 | 108.456 | 20.247 | 108.487 | 29.717 | 108.401 | 27.72 | 135.138 | -26.389 | 108.57 | 20.811
134.829 | 0.509 | 134.834 | -11.453 | 134.815 | 12.36 | 134.828 | 12.36 | 108.446 | 25.378 | 108.44 | 20.357 | 108.472 | 29.673 | 108.385 | 27.684 | 135.15 | -26.441 | 108.557 | 20.644
134.844 | 0.391 | 134.849 | -11.496 | 134.832 | 12.4 | 134.845 | 12.4 | 108.427 | 25.566 | 108.425 | 20.491 | 108.456 | 29.621 | 108.371 | 27.684 | 135.165 | -26.493 | 108.542 | 20.484
134.862 | 0.273 | 134.863 | -11.516 | 134.845 | 12.447 | 134.861 | 12.447 | 108.409 | 25.661 | 108.41 | 20.672 | 108.441 | 29.623 | 108.355 | 27.737 | 135.181 | -26.56 | 108.529 | 20.347
134.878 | 0.165 | 134.876 | -11.511 | 134.862 | 12.479 | 134.878 | 12.479 | 108.391 | 25.693 | 108.396 | 20.909 | 108.425 | 29.594 | 108.34 | 27.79 | 135.193 | -26.628 | 108.515 | 20.257
134.894 | 0.084 | 134.89 | -11.491 | 134.878 | 12.518 | 134.897 | 12.518 | 108.372 | 25.679 | 108.381 | 21.162 | 108.408 | 29.512 | 108.324 | 27.799 | 135.209 | -26.696 | 108.499 | 20.191
134.91 | 0.023 | 134.906 | -11.47 | 134.891 | 12.557 | 134.913 | 12.557 | 108.355 | 25.641 | 108.366 | 21.455 | 108.392 | 29.46 | 108.306 | 27.781 | 135.226 | -26.74 | 108.483 | 20.116
134.926 | -0.028 | 134.92 | -11.433 | 134.908 | 12.596 | 134.932 | 12.596 | 108.341 | 25.557 | 108.351 | 21.732 | 108.374 | 29.409 | 108.288 | 27.745 | 135.242 | -26.753 | 108.467 | 20.018
134.939 | -0.081 | 134.936 | -11.421 | 134.925 | 12.613 | 134.952 | 12.613 | 108.325 | 25.426 | 108.334 | 22.025 | 108.356 | 29.342 | 108.269 | 27.7 | 135.258 | -26.766 | 108.451 | 19.983
134.955 | -0.114 | 134.953 | -11.392 | 134.939 | 12.644 | 134.968 | 12.644 | 108.31 | 25.272 | 108.319 | 22.286 | 108.338 | 29.267 | 108.252 | 27.691 | 135.274 | -26.794 | 108.437 | 19.901
134.971 | -0.128 | 134.969 | -11.355 | 134.955 | 12.699 | 134.987 | 12.699 | 108.295 | 25.118 | 108.303 | 22.508 | 108.319 | 29.216 | 108.235 | 27.682 | 135.29 | -26.822 | 108.419 | 19.834
134.985 | -0.152 | 134.985 | -11.35 | 134.975 | 12.762 | 135.007 | 12.762 | 108.279 | 24.894 | 108.286 | 22.633 | 108.303 | 29.24 | 108.217 | 27.62 | 135.304 | -26.851 | 108.401 | 19.814
135.001 | -0.128 | 135.003 | -11.322 | 134.994 | 12.825 | 135.024 | 12.825 | 108.264 | 24.663 | 108.269 | 22.759 | 108.285 | 29.265 | 108.202 | 27.487 | 135.32 | -26.88 | 108.382 | 19.778
135.021 | -0.103 | 135.019 | -11.293 | 135.013 | 12.888 | 135.042 | 12.888 | 108.247 | 24.477 | 108.25 | 22.821 | 108.27 | 29.229 | 108.187 | 27.309 | 135.337 | -26.931 | 108.363 | 19.743
135.038 | -0.079 | 135.035 | -11.256 | 135.032 | 12.951 | 135.061 | 12.951 | 108.231 | 24.37 | 108.233 | 22.787 | 108.255 | 29.185 | 108.172 | 27.166 | 135.35 | -26.984 | 108.345 | 19.684
135.056 | -0.027 | 135.051 | -11.203 | 135.05 | 13.013 | 135.078 | 13.013 | 108.215 | 24.294 | 108.215 | 22.713 | 108.242 | 29.164 | 108.158 | 27.077 | 135.367 | -27.035 | 108.328 | 19.633
135.077 | 0.026 | 135.067 | -11.166 | 135.069 | 13.084 | 135.096 | 13.084 | 108.198 | 24.194 | 108.197 | 22.584 | 108.228 | 29.142 | 108.143 | 27.015 | 135.387 | -27.079 | 108.312 | 19.597
135.095 | 0.089 | 135.083 | -11.097 | 135.088 | 13.147 | 135.11 | 13.147 | 108.18 | 24.102 | 108.183 | 22.454 | 108.213 | 29.159 | 108.127 | 26.908 | 135.404 | -27.146 | 108.299 | 19.6
135.114 | 0.151 | 135.102 | -11.02 | 135.107 | 13.202 | 135.125 | 13.202 | 108.161 | 24.08 | 108.168 | 22.293 | 108.197 | 29.199 | 108.112 | 26.766 | 135.423 | -27.198 | 108.284 | 19.611
135.133 | 0.214 | 135.12 | -10.943 | 135.123 | 13.249 | 135.138 | 13.249 | 108.143 | 24.113 | 108.154 | 22.156 | 108.181 | 29.186 | 108.096 | 26.579 | 135.443 | -27.241 | 108.27 | 19.692
135.152 | 0.295 | 135.137 | -10.906 | 135.14 | 13.289 | 135.152 | 13.289 | 108.127 | 24.207 | 108.14 | 22.05 | 108.165 | 29.173 | 108.08 | 26.437 | 135.462 | -27.269 | 108.255 | 19.766
135.171 | 0.424 | 135.155 | -10.876 | 135.159 | 13.345 | 135.167 | 13.345 | 108.109 | 24.309 | 108.124 | 21.992 | 108.149 | 29.136 | 108.064 | 26.419 | 135.481 | -27.289 | 108.239 | 19.816
135.188 | 0.543 | 135.176 | -10.847 | 135.174 | 13.415 | 135.179 | 13.415 | 108.093 | 24.404 | 108.107 | 21.911 | 108.133 | 29.092 | 108.046 | 26.454 | 135.5 | -27.317 | 108.225 | 19.865
135.206 | 0.681 | 135.192 | -10.842 | 135.188 | 13.477 | 135.194 | 13.477 | 108.079 | 24.514 | 108.091 | 21.877 | 108.115 | 29.071 | 108.029 | 26.561 | 135.52 | -27.329 | 108.209 | 19.946
135.221 | 0.819 | 135.211 | -10.837 | 135.204 | 13.54 | 135.21 | 13.54 | 108.064 | 24.617 | 108.075 | 21.907 | 108.098 | 29.088 | 108.01 | 26.596 | 135.539 | -27.349 | 108.194 | 19.996
135.236 | 0.957 | 135.231 | -10.839 | 135.219 | 13.595 | 135.222 | 13.595 | 108.051 | 24.68 | 108.059 | 21.993 | 108.078 | 29.113 | 107.993 | 26.614 | 135.556 | -27.377 | 108.18 | 20.015
135.252 | 1.094 | 135.25 | -10.826 | 135.234 | 13.657 | 135.238 | 13.657 | 108.037 | 24.736 | 108.043 | 22.134 | 108.059 | 29.138 | 107.975 | 26.631 | 135.574 | -27.428 | 108.162 | 19.987
135.265 | 1.212 | 135.267 | -10.796 | 135.25 | 13.712 | 135.256 | 13.712 | 108.022 | 24.807 | 108.025 | 22.292 | 108.042 | 29.139 | 107.958 | 26.684 | 135.589 | -27.504 | 108.144 | 19.967
135.28 | 1.33 | 135.285 | -10.759 | 135.265 | 13.767 | 135.272 | 13.767 | 108.008 | 24.816 | 108.007 | 22.449 | 108.025 | 29.126 | 107.944 | 26.808 | 135.604 | -27.579 | 108.126 | 19.939
135.296 | 1.449 | 135.3 | -10.722 | 135.28 | 13.791 | 135.288 | 13.791 | 107.991 | 24.748 | 107.988 | 22.559 | 108.011 | 29.158 | 107.929 | 26.968 | 135.621 | -27.646 | 108.108 | 19.888
135.311 | 1.558 | 135.312 | -10.67 | 135.294 | 13.785 | 135.304 | 13.785 | 107.975 | 24.57 | 107.969 | 22.653 | 107.997 | 29.183 | 107.916 | 27.066 | 135.633 | -27.706 | 108.092 | 19.822
135.326 | 1.677 | 135.327 | -10.617 | 135.309 | 13.764 | 135.321 | 13.764 | 107.959 | 24.401 | 107.952 | 22.723 | 107.983 | 29.231 | 107.903 | 27.056 | 135.648 | -27.781 | 108.074 | 19.747
135.342 | 1.767 | 135.342 | -10.564 | 135.323 | 13.757 | 135.337 | 13.757 | 107.943 | 24.215 | 107.936 | 22.824 | 107.97 | 29.324 | 107.888 | 26.967 | 135.664 | -27.841 | 108.059 | 19.618
135.357 | 1.867 | 135.355 | -10.504 | 135.339 | 13.744 | 135.353 | 13.744 | 107.926 | 24.03 | 107.923 | 22.886 | 107.954 | 29.425 | 107.873 | 26.834 | 135.679 | -27.869 | 108.045 | 19.474
135.374 | 1.976 | 135.37 | -10.451 | 135.356 | 13.722 | 135.37 | 13.722 | 107.907 | 23.799 | 107.908 | 22.9 | 107.938 | 29.526 | 107.858 | 26.745 | 135.694 | -27.906 | 108.03 | 19.345
135.39 | 2.057 | 135.386 | -10.398 | 135.37 | 13.693 | 135.384 | 13.693 | 107.889 | 23.559 | 107.895 | 22.85 | 107.923 | 29.62 | 107.842 | 26.656 | 135.71 | -27.918 | 108.016 | 19.178
135.406 | 2.147 | 135.398 | -10.337 | 135.386 | 13.634 | 135.4 | 13.634 | 107.871 | 23.32 | 107.881 | 22.745 | 107.908 | 29.721 | 107.827 | 26.514 | 135.725 | -27.931 | 108 | 19.049
135.42 | 2.227 | 135.413 | -10.3 | 135.404 | 13.567 | 135.421 | 13.567 | 107.853 | 23.142 | 107.866 | 22.639 | 107.893 | 29.875 | 107.811 | 26.3 | 135.741 | -27.944 | 107.985 | 18.935
135.437 | 2.28 | 135.43 | -10.279 | 135.417 | 13.5 | 135.437 | 13.5 | 107.836 | 23.043 | 107.851 | 22.486 | 107.877 | 30.038 | 107.793 | 26.051 | 135.758 | -27.957 | 107.97 | 18.807
135.454 | 2.323 | 135.446 | -10.259 | 135.434 | 13.433 | 135.456 | 13.433 | 107.821 | 23.005 | 107.835 | 22.325 | 107.859 | 30.2 | 107.776 | 25.767 | 135.774 | -27.993 | 107.954 | 18.654
135.468 | 2.346 | 135.463 | -10.206 | 135.451 | 13.366 | 135.477 | 13.366 | 107.808 | 22.983 | 107.82 | 22.139 | 107.84 | 30.392 | 107.756 | 25.58 | 135.787 | -28.022 | 107.938 | 18.549
135.484 | 2.332 | 135.479 | -10.161 | 135.468 | 13.299 | 135.496 | 13.299 | 107.795 | 22.992 | 107.806 | 21.914 | 107.822 | 30.57 | 107.737 | 25.447 | 135.803 | -28.05 | 107.922 | 18.482
135.502 | 2.319 | 135.496 | -10.108 | 135.484 | 13.194 | 135.515 | 13.194 | 107.78 | 23.063 | 107.789 | 21.626 | 107.803 | 30.686 | 107.719 | 25.394 | 135.821 | -28.078 | 107.904 | 18.493
135.516 | 2.295 | 135.512 | -10.047 | 135.503 | 13.074 | 135.535 | 13.074 | 107.765 | 23.111 | 107.769 | 21.337 | 107.785 | 30.757 | 107.702 | 25.393 | 135.834 | -28.107 | 107.886 | 18.504
135.532 | 2.253 | 135.529 | -10.002 | 135.522 | 12.954 | 135.554 | 12.954 | 107.749 | 23.175 | 107.75 | 21.08 | 107.769 | 30.82 | 107.688 | 25.429 | 135.85 | -28.136 | 107.867 | 18.546
135.552 | 2.211 | 135.545 | -9.957 | 135.539 | 12.834 | 135.573 | 12.834 | 107.733 | 23.285 | 107.731 | 20.919 | 107.756 | 30.898 | 107.673 | 25.5 | 135.868 | -28.148 | 107.849 | 18.635
135.571 | 2.17 | 135.559 | -9.936 | 135.558 | 12.706 | 135.59 | 12.706 | 107.718 | 23.434 | 107.714 | 20.821 | 107.741 | 30.961 | 107.659 | 25.633 | 135.882 | -28.169 | 107.832 | 18.701
135.59 | 2.119 | 135.576 | -9.915 | 135.577 | 12.572 | 135.608 | 12.572 | 107.702 | 23.552 | 107.695 | 20.787 | 107.725 | 30.94 | 107.644 | 25.828 | 135.898 | -28.182 | 107.814 | 18.758
135.609 | 2.068 | 135.594 | -9.894 | 135.593 | 12.413 | 135.623 | 12.413 | 107.687 | 23.685 | 107.678 | 20.809 | 107.711 | 30.873 | 107.629 | 26.067 | 135.918 | -28.179 | 107.8 | 18.839
135.628 | 1.998 | 135.611 | -9.889 | 135.612 | 12.286 | 135.638 | 12.286 | 107.67 | 23.788 | 107.664 | 20.847 | 107.695 | 30.783 | 107.613 | 26.405 | 135.937 | -28.167 | 107.785 | 18.928
135.644 | 1.899 | 135.63 | -9.899 | 135.632 | 12.174 | 135.654 | 12.174 | 107.65 | 23.89 | 107.648 | 20.877 | 107.68 | 30.617 | 107.597 | 26.68 | 135.956 | -28.172 | 107.77 | 19.017
135.662 | 1.792 | 135.65 | -9.91 | 135.649 | 12.069 | 135.666 | 12.069 | 107.631 | 23.977 | 107.633 | 20.931 | 107.663 | 30.397 | 107.582 | 26.937 | 135.975 | -28.168 | 107.757 | 19.09
135.681 | 1.674 | 135.669 | -9.904 | 135.666 | 11.949 | 135.681 | 11.949 | 107.612 | 24.048 | 107.619 | 21.017 | 107.647 | 30.17 | 107.568 | 27.176 | 135.994 | -28.173 | 107.741 | 19.132
135.697 | 1.528 | 135.688 | -9.891 | 135.685 | 11.845 | 135.697 | 11.845 | 107.595 | 24.088 | 107.604 | 21.095 | 107.632 | 29.95 | 107.551 | 27.434 | 136.01 | -28.193 | 107.726 | 19.12
135.714 | 1.364 | 135.709 | -9.885 | 135.7 | 11.74 | 135.709 | 11.74 | 107.579 | 24.082 | 107.589 | 21.172 | 107.615 | 29.73 | 107.533 | 27.673 | 136.029 | -28.213 | 107.71 | 19.108
135.733 | 1.2 | 135.728 | -9.863 | 135.715 | 11.65 | 135.723 | 11.65 | 107.564 | 24.021 | 107.573 | 21.218 | 107.596 | 29.496 | 107.514 | 27.833 | 136.048 | -28.241 | 107.693 | 19.111
135.748 | 1.034 | 135.747 | -9.818 | 135.73 | 11.561 | 135.739 | 11.561 | 107.55 | 23.953 | 107.558 | 21.24 | 107.577 | 29.245 | 107.496 | 27.931 | 136.064 | -28.277 | 107.677 | 19.091
135.762 | 0.86 | 135.766 | -9.772 | 135.745 | 11.471 | 135.753 | 11.471 | 107.535 | 23.876 | 107.542 | 21.214 | 107.559 | 29.018 | 107.478 | 27.984 | 136.082 | -28.312 | 107.661 | 19.063
135.778 | 0.685 | 135.785 | -9.727 | 135.759 | 11.374 | 135.769 | 11.374 | 107.52 | 23.714 | 107.526 | 21.196 | 107.541 | 28.821 | 107.459 | 27.975 | 136.101 | -28.348 | 107.642 | 19.027
135.793 | 0.52 | 135.8 | -9.681 | 135.774 | 11.253 | 135.785 | 11.253 | 107.504 | 23.591 | 107.508 | 21.226 | 107.523 | 28.64 | 107.442 | 27.859 | 136.116 | -28.353 | 107.625 | 18.984
135.807 | 0.355 | 135.817 | -9.66 | 135.789 | 11.141 | 135.801 | 11.141 | 107.488 | 23.492 | 107.49 | 21.272 | 107.506 | 28.52 | 107.428 | 27.708 | 136.131 | -28.366 | 107.606 | 18.925
135.822 | 0.19 | 135.834 | -9.639 | 135.801 | 11.028 | 135.814 | 11.028 | 107.473 | 23.369 | 107.472 | 21.318 | 107.492 | 28.43 | 107.412 | 27.539 | 136.147 | -28.386 | 107.588 | 18.858
135.836 | 0.025 | 135.846 | -9.634 | 135.816 | 10.938 | 135.83 | 10.938 | 107.458 | 23.191 | 107.455 | 21.372 | 107.477 | 28.393 | 107.397 | 27.37 | 136.162 | -28.399 | 107.57 | 18.807
135.85 | -0.15 | 135.861 | -9.645 | 135.832 | 10.855 | 135.846 | 10.855 | 107.441 | 23.045 | 107.437 | 21.386 | 107.462 | 28.387 | 107.382 | 27.139 | 136.177 | -28.403 | 107.552 | 18.811
135.865 | -0.315 | 135.877 | -9.656 | 135.846 | 10.765 | 135.859 | 10.765 | 107.424 | 22.945 | 107.419 | 21.336 | 107.448 | 28.397 | 107.365 | 26.872 | 136.192 | -28.416 | 107.539 | 18.798
135.879 | -0.499 | 135.889 | -9.684 | 135.862 | 10.698 | 135.875 | 10.698 | 107.406 | 22.885 | 107.405 | 21.263 | 107.433 | 28.422 | 107.35 | 26.606 | 136.206 | -28.46 | 107.524 | 18.802
135.893 | -0.693 | 135.903 | -9.719 | 135.879 | 10.632 | 135.892 | 10.632 | 107.387 | 22.8 | 107.39 | 21.189 | 107.419 | 28.469 | 107.333 | 26.374 | 136.221 | -28.496 | 107.511 | 18.813
135.908 | -0.867 | 135.919 | -9.778 | 135.895 | 10.572 | 135.905 | 10.572 | 107.369 | 22.677 | 107.377 | 21.108 | 107.403 | 28.578 | 107.317 | 26.197 | 136.236 | -28.524 | 107.497 | 18.824
135.925 | -1.051 | 135.934 | -9.837 | 135.911 | 10.536 | 135.921 | 10.536 | 107.35 | 22.586 | 107.361 | 21.026 | 107.387 | 28.679 | 107.3 | 26.09 | 136.251 | -28.576 | 107.482 | 18.835
135.939 | -1.226 | 135.948 | -9.896 | 135.929 | 10.485 | 135.941 | 10.485 | 107.333 | 22.494 | 107.346 | 20.912 | 107.371 | 28.78 | 107.283 | 25.992 | 136.264 | -28.628 | 107.466 | 18.83
135.955 | -1.373 | 135.964 | -9.963 | 135.945 | 10.433 | 135.96 | 10.433 | 107.317 | 22.386 | 107.331 | 20.823 | 107.355 | 28.858 | 107.264 | 25.938 | 136.28 | -28.68 | 107.45 | 18.81
135.972 | -1.519 | 135.98 | -10.022 | 135.961 | 10.351 | 135.978 | 10.351 | 107.301 | 22.318 | 107.314 | 20.757 | 107.338 | 28.944 | 107.245 | 25.903 | 136.298 | -28.731 | 107.434 | 18.79
135.988 | -1.655 | 135.994 | -10.105 | 135.977 | 10.299 | 135.997 | 10.299 | 107.286 | 22.28 | 107.298 | 20.707 | 107.319 | 28.999 | 107.227 | 25.858 | 136.311 | -28.776 | 107.42 | 18.754
136.004 | -1.763 | 136.009 | -10.221 | 135.994 | 10.232 | 136.016 | 10.232 | 107.271 | 22.235 | 107.282 | 20.721 | 107.302 | 29.039 | 107.21 | 25.876 | 136.328 | -28.82 | 107.403 | 18.719
136.022 | -1.853 | 136.025 | -10.336 | 136.01 | 10.173 | 136.035 | 10.173 | 107.257 | 22.166 | 107.267 | 20.799 | 107.284 | 29.072 | 107.192 | 25.884 | 136.345 | -28.863 | 107.385 | 18.73
136.038 | -1.942 | 136.039 | -10.475 | 136.029 | 10.107 | 136.053 | 10.107 | 107.243 | 22.059 | 107.249 | 20.885 | 107.266 | 29.112 | 107.176 | 25.92 | 136.361 | -28.915 | 107.367 | 18.702
136.054 | -2.031 | 136.055 | -10.63 | 136.049 | 10.048 | 136.072 | 10.048 | 107.226 | 21.975 | 107.23 | 20.987 | 107.249 | 29.106 | 107.162 | 25.928 | 136.378 | -28.959 | 107.347 | 18.674
136.073 | -2.12 | 136.072 | -10.786 | 136.065 | 10.004 | 136.088 | 10.004 | 107.211 | 22.023 | 107.212 | 21.064 | 107.234 | 29.085 | 107.147 | 25.928 | 136.395 | -29.003 | 107.329 | 18.654
136.092 | -2.19 | 136.086 | -10.933 | 136.084 | 9.953 | 136.106 | 9.953 | 107.195 | 22.117 | 107.193 | 21.142 | 107.221 | 29.071 | 107.134 | 25.892 | 136.411 | -29.039 | 107.311 | 18.611
136.108 | -2.241 | 136.102 | -11.08 | 136.105 | 9.932 | 136.124 | 9.932 | 107.178 | 22.173 | 107.175 | 21.276 | 107.207 | 29.05 | 107.12 | 25.857 | 136.428 | -29.09 | 107.294 | 18.544
136.127 | -2.292 | 136.12 | -11.219 | 136.121 | 9.934 | 136.139 | 9.934 | 107.162 | 22.275 | 107.158 | 21.393 | 107.191 | 29.021 | 107.105 | 25.83 | 136.447 | -29.149 | 107.281 | 18.516
136.148 | -2.324 | 136.138 | -11.342 | 136.14 | 9.952 | 136.154 | 9.952 | 107.144 | 22.393 | 107.143 | 21.503 | 107.176 | 29.008 | 107.091 | 25.821 | 136.465 | -29.2 | 107.265 | 18.473
136.164 | -2.347 | 136.157 | -11.456 | 136.16 | 9.962 | 136.17 | 9.962 | 107.126 | 22.558 | 107.129 | 21.597 | 107.159 | 29.025 | 107.074 | 25.874 | 136.482 | -29.244 | 107.251 | 18.437
136.183 | -2.369 | 136.176 | -11.563 | 136.179 | 9.971 | 136.185 | 9.971 | 107.109 | 22.722 | 107.116 | 21.675 | 107.143 | 29.034 | 107.058 | 25.891 | 136.501 | -29.288 | 107.236 | 18.363
136.204 | -2.391 | 136.195 | -11.677 | 136.196 | 9.974 | 136.2 | 9.974 | 107.09 | 22.902 | 107.101 | 21.752 | 107.127 | 29.059 | 107.042 | 25.944 | 136.521 | -29.323 | 107.22 | 18.242
136.22 | -2.386 | 136.214 | -11.792 | 136.214 | 9.93 | 136.216 | 9.93 | 107.072 | 23.145 | 107.084 | 21.862 | 107.11 | 29.061 | 107.026 | 26.042 | 136.537 | -29.351 | 107.205 | 18.168
136.238 | -2.342 | 136.233 | -11.89 | 136.229 | 9.886 | 136.231 | 9.886 | 107.057 | 23.395 | 107.069 | 21.956 | 107.095 | 29.124 | 107.008 | 26.122 | 136.556 | -29.379 | 107.189 | 18.116
136.257 | -2.298 | 136.251 | -11.997 | 136.241 | 9.834 | 136.246 | 9.834 | 107.042 | 23.613 | 107.053 | 22.026 | 107.077 | 29.149 | 106.989 | 26.175 | 136.576 | -29.415 | 107.174 | 18.026
136.272 | -2.245 | 136.268 | -12.112 | 136.256 | 9.806 | 136.261 | 9.806 | 107.029 | 23.786 | 107.038 | 22.071 | 107.058 | 29.189 | 106.971 | 26.237 | 136.592 | -29.443 | 107.159 | 17.999
136.287 | -2.183 | 136.287 | -12.21 | 136.271 | 9.777 | 136.276 | 9.777 | 107.015 | 23.958 | 107.022 | 22.054 | 107.039 | 29.229 | 106.952 | 26.29 | 136.609 | -29.47 | 107.142 | 18.033
136.302 | -2.131 | 136.305 | -12.308 | 136.283 | 9.755 | 136.289 | 9.755 | 107.001 | 24.099 | 107.006 | 22.02 | 107.021 | 29.261 | 106.934 | 26.343 | 136.628 | -29.498 | 107.123 | 18.028
136.317 | -2.078 | 136.32 | -12.415 | 136.298 | 9.787 | 136.305 | 9.787 | 106.986 | 24.225 | 106.989 | 21.978 | 107.004 | 29.27 | 106.916 | 26.431 | 136.643 | -29.542 | 107.104 | 18.063
136.33 | -2.007 | 136.338 | -12.498 | 136.314 | 9.789 | 136.323 | 9.789 | 106.97 | 24.296 | 106.969 | 21.912 | 106.988 | 29.28 | 106.902 | 26.493 | 136.658 | -29.602 | 107.085 | 18.12
136.345 | -1.945 | 136.354 | -12.565 | 136.326 | 9.806 | 136.337 | 9.806 | 106.954 | 24.336 | 106.951 | 21.847 | 106.973 | 29.259 | 106.888 | 26.529 | 136.672 | -29.661 | 107.068 | 18.256
136.36 | -1.883 | 136.369 | -12.624 | 136.341 | 9.83 | 136.353 | 9.83 | 106.938 | 24.376 | 106.932 | 21.773 | 106.96 | 29.192 | 106.874 | 26.564 | 136.687 | -29.728 | 107.05 | 18.43
136.372 | -1.802 | 136.384 | -12.675 | 136.357 | 9.855 | 136.37 | 9.855 | 106.924 | 24.409 | 106.916 | 21.628 | 106.947 | 29.148 | 106.859 | 26.635 | 136.699 | -29.788 | 107.033 | 18.581
136.387 | -1.702 | 136.4 | -12.726 | 136.373 | 9.879 | 136.387 | 9.879 | 106.908 | 24.41 | 106.9 | 21.49 | 106.932 | 29.081 | 106.844 | 26.777 | 136.714 | -29.848 | 107.018 | 18.654
136.403 | -1.602 | 136.414 | -12.769 | 136.389 | 9.896 | 136.403 | 9.896 | 106.889 | 24.318 | 106.885 | 21.393 | 106.916 | 28.999 | 106.829 | 26.892 | 136.728 | -29.891 | 107.002 | 18.758
136.417 | -1.503 | 136.429 | -12.812 | 136.405 | 9.936 | 136.421 | 9.936 | 106.871 | 24.219 | 106.871 | 21.295 | 106.901 | 28.848 | 106.813 | 26.98 | 136.74 | -29.936 | 106.987 | 18.832
136.433 | -1.422 | 136.444 | -12.855 | 136.421 | 9.975 | 136.437 | 9.975 | 106.852 | 24.158 | 106.857 | 21.214 | 106.886 | 28.735 | 106.799 | 27.105 | 136.755 | -29.98 | 106.973 | 18.889
136.451 | -1.341 | 136.459 | -12.866 | 136.437 | 9.985 | 136.453 | 9.985 | 106.834 | 24.12 | 106.843 | 21.116 | 106.872 | 28.683 | 106.783 | 27.211 | 136.771 | -30 | 106.957 | 18.994
136.467 | -1.241 | 136.471 | -12.845 | 136.453 | 9.979 | 136.472 | 9.979 | 106.817 | 24.028 | 106.827 | 21.002 | 106.855 | 28.7 | 106.768 | 27.282 | 136.784 | -30.013 | 106.942 | 19.082
136.483 | -1.113 | 136.487 | -12.8 | 136.47 | 9.981 | 136.491 | 9.981 | 106.801 | 23.936 | 106.812 | 20.937 | 106.84 | 28.694 | 106.751 | 27.344 | 136.8 | -30.034 | 106.926 | 19.186
136.499 | -0.984 | 136.504 | -12.755 | 136.483 | 10.005 | 136.508 | 10.005 | 106.787 | 23.845 | 106.797 | 20.871 | 106.821 | 28.719 | 106.732 | 27.441 | 136.817 | -30.046 | 106.909 | 19.306
136.516 | -0.856 | 136.517 | -12.662 | 136.5 | 10.037 | 136.527 | 10.037 | 106.774 | 23.737 | 106.783 | 20.813 | 106.802 | 28.767 | 106.713 | 27.556 | 136.834 | -30.059 | 106.893 | 19.348
136.532 | -0.747 | 136.534 | -12.537 | 136.517 | 10.1 | 136.546 | 10.1 | 106.759 | 23.637 | 106.766 | 20.795 | 106.784 | 28.807 | 106.695 | 27.618 | 136.85 | -30.056 | 106.877 | 19.344
136.548 | -0.665 | 136.551 | -12.412 | 136.534 | 10.162 | 136.562 | 10.162 | 106.744 | 23.6 | 106.75 | 20.754 | 106.765 | 28.862 | 106.678 | 27.636 | 136.866 | -30.037 | 106.859 | 19.394
136.564 | -0.565 | 136.564 | -12.271 | 136.552 | 10.233 | 136.581 | 10.233 | 106.728 | 23.593 | 106.731 | 20.704 | 106.748 | 28.948 | 106.662 | 27.645 | 136.882 | -30.026 | 106.84 | 19.436
136.581 | -0.446 | 136.58 | -12.122 | 136.573 | 10.281 | 136.601 | 10.281 | 106.713 | 23.61 | 106.713 | 20.654 | 106.732 | 29.095 | 106.646 | 27.635 | 136.899 | -30.015 | 106.822 | 19.431
136.599 | -0.327 | 136.598 | -11.973 | 136.591 | 10.322 | 136.617 | 10.322 | 106.698 | 23.619 | 106.695 | 20.597 | 106.717 | 29.28 | 106.632 | 27.617 | 136.915 | -30.005 | 106.805 | 19.365
136.619 | -0.188 | 136.614 | -11.808 | 136.61 | 10.362 | 136.635 | 10.362 | 106.682 | 23.613 | 106.676 | 20.579 | 106.702 | 29.472 | 106.617 | 27.591 | 136.931 | -30.009 | 106.787 | 19.251
136.636 | -0.031 | 136.63 | -11.618 | 136.63 | 10.364 | 136.654 | 10.364 | 106.666 | 23.653 | 106.659 | 20.585 | 106.687 | 29.619 | 106.602 | 27.51 | 136.948 | -30.006 | 106.77 | 19.154
136.654 | 0.098 | 136.646 | -11.445 | 136.649 | 10.367 | 136.669 | 10.367 | 106.65 | 23.654 | 106.643 | 20.559 | 106.673 | 29.797 | 106.586 | 27.35 | 136.967 | -30.003 | 106.755 | 19.087
136.674 | 0.227 | 136.665 | -11.279 | 136.668 | 10.331 | 136.683 | 10.331 | 106.631 | 23.664 | 106.628 | 20.541 | 106.658 | 30.02 | 106.569 | 27.164 | 136.987 | -29.999 | 106.742 | 18.958
136.693 | 0.413 | 136.681 | -11.122 | 136.687 | 10.295 | 136.698 | 10.295 | 106.612 | 23.665 | 106.613 | 20.547 | 106.641 | 30.266 | 106.553 | 26.95 | 137.004 | -30.003 | 106.729 | 18.868
136.712 | 0.599 | 136.7 | -10.948 | 136.705 | 10.259 | 136.713 | 10.259 | 106.594 | 23.635 | 106.599 | 20.569 | 106.626 | 30.512 | 106.538 | 26.737 | 137.023 | -30.023 | 106.714 | 18.825
136.732 | 0.756 | 136.719 | -10.774 | 136.72 | 10.216 | 136.726 | 10.216 | 106.576 | 23.567 | 106.585 | 20.599 | 106.611 | 30.72 | 106.522 | 26.506 | 137.043 | -30.035 | 106.699 | 18.774
136.75 | 0.923 | 136.735 | -10.577 | 136.738 | 10.18 | 136.74 | 10.18 | 106.56 | 23.475 | 106.571 | 20.629 | 106.595 | 30.89 | 106.506 | 26.275 | 137.062 | -30.055 | 106.683 | 18.73
136.768 | 1.071 | 136.754 | -10.395 | 136.754 | 10.136 | 136.755 | 10.136 | 106.544 | 23.383 | 106.554 | 20.643 | 106.579 | 31.022 | 106.487 | 26.079 | 137.081 | -30.083 | 106.666 | 18.702
136.785 | 1.219 | 136.773 | -10.213 | 136.766 | 10.092 | 136.767 | 10.092 | 106.53 | 23.306 | 106.539 | 20.649 | 106.56 | 31.115 | 106.468 | 25.893 | 137.102 | -30.11 | 106.651 | 18.698
136.8 | 1.376 | 136.79 | -10.072 | 136.781 | 10.048 | 136.782 | 10.048 | 106.515 | 23.253 | 106.523 | 20.647 | 106.543 | 31.163 | 106.451 | 25.662 | 137.121 | -30.146 | 106.635 | 18.732
136.812 | 1.504 | 136.808 | -9.97 | 136.797 | 10.004 | 136.798 | 10.004 | 106.5 | 23.185 | 106.507 | 20.613 | 106.525 | 31.187 | 106.433 | 25.466 | 137.138 | -30.189 | 106.62 | 18.743
136.827 | 1.595 | 136.827 | -9.892 | 136.809 | 9.959 | 136.812 | 9.959 | 106.485 | 23.171 | 106.491 | 20.603 | 106.506 | 31.159 | 106.416 | 25.341 | 137.156 | -30.232 | 106.603 | 18.708
136.843 | 1.714 | 136.844 | -9.814 | 136.824 | 9.885 | 136.828 | 9.885 | 106.469 | 23.203 | 106.472 | 20.586 | 106.49 | 31.092 | 106.401 | 25.252 | 137.171 | -30.268 | 106.584 | 18.695
136.855 | 1.841 | 136.861 | -9.761 | 136.84 | 9.818 | 136.846 | 9.818 | 106.454 | 23.259 | 106.455 | 20.56 | 106.474 | 30.994 | 106.386 | 25.19 | 137.184 | -30.289 | 106.565 | 18.699
136.87 | 1.979 | 136.876 | -9.723 | 136.854 | 9.751 | 136.862 | 9.751 | 106.439 | 23.314 | 106.437 | 20.526 | 106.459 | 30.858 | 106.372 | 25.154 | 137.198 | -30.309 | 106.546 | 18.694
136.886 | 2.117 | 136.891 | -9.67 | 136.869 | 9.692 | 136.878 | 9.692 | 106.423 | 23.355 | 106.418 | 20.54 | 106.445 | 30.708 | 106.357 | 25.172 | 137.215 | -30.353 | 106.529 | 18.69
136.898 | 2.235 | 136.905 | -9.601 | 136.884 | 9.633 | 136.896 | 9.633 | 106.406 | 23.41 | 106.4 | 20.546 | 106.43 | 30.557 | 106.343 | 25.243 | 137.227 | -30.389 | 106.514 | 18.685
136.913 | 2.335 | 136.92 | -9.532 | 136.9 | 9.573 | 136.912 | 9.573 | 106.389 | 23.489 | 106.384 | 20.568 | 106.416 | 30.39 | 106.329 | 25.313 | 137.242 | -30.425 | 106.499 | 18.673
136.929 | 2.435 | 136.935 | -9.454 | 136.914 | 9.499 | 136.928 | 9.499 | 106.371 | 23.584 | 106.37 | 20.606 | 106.401 | 30.171 | 106.313 | 25.367 | 137.258 | -30.453 | 106.486 | 18.692
136.945 | 2.507 | 136.947 | -9.385 | 136.93 | 9.416 | 136.945 | 9.416 | 106.353 | 23.686 | 106.356 | 20.644 | 106.385 | 29.913 | 106.298 | 25.464 | 137.27 | -30.466 | 106.472 | 18.687
136.961 | 2.56 | 136.961 | -9.356 | 136.946 | 9.342 | 136.961 | 9.342 | 106.334 | 23.796 | 106.341 | 20.674 | 106.368 | 29.602 | 106.282 | 25.544 | 137.285 | -30.479 | 106.457 | 18.683
136.977 | 2.622 | 136.977 | -9.327 | 136.959 | 9.29 | 136.978 | 9.29 | 106.317 | 23.86 | 106.326 | 20.704 | 106.352 | 29.283 | 106.265 | 25.65 | 137.301 | -30.507 | 106.441 | 18.663
136.994 | 2.656 | 136.989 | -9.314 | 136.975 | 9.261 | 136.997 | 9.261 | 106.301 | 23.9 | 106.311 | 20.75 | 106.336 | 28.964 | 106.249 | 25.774 | 137.317 | -30.543 | 106.425 | 18.627
137.007 | 2.623 | 137.005 | -9.309 | 136.993 | 9.218 | 137.017 | 9.218 | 106.284 | 23.894 | 106.295 | 20.764 | 106.32 | 28.668 | 106.23 | 25.863 | 137.332 | -30.563 | 106.411 | 18.545
137.024 | 2.572 | 137.022 | -9.32 | 137.006 | 9.166 | 137.033 | 9.166 | 106.27 | 23.864 | 106.278 | 20.746 | 106.3 | 28.402 | 106.212 | 25.916 | 137.348 | -30.583 | 106.396 | 18.462
137.04 | 2.52 | 137.038 | -9.355 | 137.022 | 9.122 | 137.053 | 9.122 | 106.255 | 23.826 | 106.262 | 20.696 | 106.282 | 28.168 | 106.194 | 25.969 | 137.364 | -30.612 | 106.379 | 18.38
137.054 | 2.44 | 137.055 | -9.429 | 137.04 | 9.063 | 137.073 | 9.063 | 106.241 | 23.773 | 106.246 | 20.662 | 106.265 | 27.933 | 106.174 | 26.031 | 137.378 | -30.648 | 106.363 | 18.306
137.07 | 2.351 | 137.072 | -9.496 | 137.058 | 9.004 | 137.092 | 9.004 | 106.227 | 23.65 | 106.23 | 20.628 | 106.245 | 27.751 | 106.156 | 26.102 | 137.394 | -30.684 | 106.345 | 18.255
137.088 | 2.262 | 137.088 | -9.539 | 137.077 | 8.945 | 137.111 | 8.945 | 106.21 | 23.473 | 106.21 | 20.618 | 106.228 | 27.562 | 106.14 | 26.155 | 137.41 | -30.704 | 106.326 | 18.204
137.105 | 2.144 | 137.104 | -9.574 | 137.096 | 8.91 | 137.131 | 8.91 | 106.194 | 23.295 | 106.192 | 20.609 | 106.212 | 27.373 | 106.125 | 26.199 | 137.423 | -30.717 | 106.307 | 18.168
137.124 | 2.009 | 137.12 | -9.617 | 137.114 | 8.874 | 137.15 | 8.874 | 106.178 | 23.126 | 106.173 | 20.631 | 106.198 | 27.26 | 106.111 | 26.199 | 137.44 | -30.729 | 106.289 | 18.164
137.144 | 1.873 | 137.137 | -9.651 | 137.133 | 8.846 | 137.168 | 8.846 | 106.161 | 23.011 | 106.154 | 20.597 | 106.185 | 27.163 | 106.097 | 26.11 | 137.457 | -30.718 | 106.272 | 18.206
137.163 | 1.68 | 137.151 | -9.679 | 137.152 | 8.841 | 137.185 | 8.841 | 106.145 | 22.903 | 106.137 | 20.555 | 106.169 | 27.066 | 106.083 | 25.976 | 137.473 | -30.723 | 106.257 | 18.217
137.182 | 1.488 | 137.167 | -9.714 | 137.171 | 8.836 | 137.2 | 8.836 | 106.127 | 22.835 | 106.121 | 20.537 | 106.155 | 26.983 | 106.068 | 25.905 | 137.492 | -30.743 | 106.242 | 18.235
137.201 | 1.296 | 137.187 | -9.748 | 137.187 | 8.846 | 137.213 | 8.846 | 106.109 | 22.797 | 106.107 | 20.519 | 106.139 | 26.916 | 106.052 | 25.825 | 137.512 | -30.763 | 106.227 | 18.27
137.22 | 1.075 | 137.204 | -9.775 | 137.206 | 8.856 | 137.228 | 8.856 | 106.091 | 22.752 | 106.094 | 20.454 | 106.123 | 26.842 | 106.036 | 25.709 | 137.531 | -30.759 | 106.213 | 18.358
137.239 | 0.844 | 137.223 | -9.825 | 137.225 | 8.858 | 137.242 | 8.858 | 106.071 | 22.699 | 106.08 | 20.396 | 106.106 | 26.821 | 106.02 | 25.567 | 137.549 | -30.755 | 106.198 | 18.463
137.258 | 0.614 | 137.243 | -9.875 | 137.239 | 8.875 | 137.255 | 8.875 | 106.053 | 22.716 | 106.065 | 20.338 | 106.09 | 26.807 | 106.005 | 25.398 | 137.568 | -30.752 | 106.184 | 18.567
137.277 | 0.384 | 137.259 | -9.934 | 137.257 | 8.908 | 137.27 | 8.908 | 106.036 | 22.764 | 106.05 | 20.233 | 106.074 | 26.832 | 105.989 | 25.229 | 137.587 | -30.74 | 106.168 | 18.679
137.292 | 0.171 | 137.278 | -9.984 | 137.273 | 8.941 | 137.286 | 8.941 | 106.02 | 22.835 | 106.035 | 20.119 | 106.058 | 26.933 | 105.97 | 25.113 | 137.606 | -30.729 | 106.153 | 18.806
137.309 | -0.04 | 137.299 | -10.018 | 137.288 | 8.988 | 137.298 | 8.988 | 106.007 | 22.922 | 106.021 | 20.037 | 106.038 | 27.019 | 105.952 | 25.06 | 137.624 | -30.717 | 106.138 | 18.911
137.325 | -0.262 | 137.318 | -10.044 | 137.303 | 9.028 | 137.313 | 9.028 | 105.992 | 23.008 | 106.005 | 20.004 | 106.019 | 27.15 | 105.933 | 25.06 | 137.643 | -30.69 | 106.121 | 18.984
137.338 | -0.437 | 137.336 | -10.03 | 137.319 | 9.083 | 137.329 | 9.083 | 105.978 | 23.064 | 105.99 | 19.986 | 106 | 27.335 | 105.914 | 25.033 | 137.658 | -30.648 | 106.105 | 19.08
137.352 | -0.611 | 137.354 | -10.008 | 137.333 | 9.139 | 137.345 | 9.139 | 105.964 | 23.135 | 105.974 | 19.976 | 105.981 | 27.505 | 105.896 | 24.979 | 137.675 | -30.605 | 106.086 | 19.223
137.368 | -0.785 | 137.371 | -9.97 | 137.348 | 9.225 | 137.361 | 9.225 | 105.948 | 23.222 | 105.955 | 19.998 | 105.965 | 27.683 | 105.88 | 24.926 | 137.691 | -30.571 | 106.069 | 19.328
137.383 | -0.969 | 137.386 | -9.901 | 137.363 | 9.326 | 137.378 | 9.326 | 105.932 | 23.301 | 105.936 | 20.036 | 105.948 | 27.898 | 105.866 | 24.917 | 137.704 | -30.545 | 106.051 | 19.378
137.397 | -1.115 | 137.401 | -9.84 | 137.378 | 9.427 | 137.394 | 9.427 | 105.917 | 23.365 | 105.917 | 20.042 | 105.934 | 28.083 | 105.852 | 24.943 | 137.718 | -30.518 | 106.032 | 19.373
137.413 | -1.251 | 137.416 | -9.778 | 137.39 | 9.527 | 137.408 | 9.527 | 105.902 | 23.389 | 105.899 | 20.04 | 105.92 | 28.299 | 105.837 | 25.032 | 137.734 | -30.492 | 106.015 | 19.322
137.428 | -1.387 | 137.429 | -9.741 | 137.406 | 9.651 | 137.424 | 9.651 | 105.887 | 23.39 | 105.883 | 20.07 | 105.905 | 28.552 | 105.821 | 25.165 | 137.749 | -30.473 | 105.998 | 19.232
137.442 | -1.486 | 137.443 | -9.696 | 137.424 | 9.76 | 137.441 | 9.76 | 105.87 | 23.322 | 105.866 | 20.116 | 105.89 | 28.791 | 105.805 | 25.209 | 137.764 | -30.47 | 105.983 | 19.126
137.458 | -1.575 | 137.459 | -9.651 | 137.438 | 9.89 | 137.454 | 9.89 | 105.852 | 23.191 | 105.851 | 20.114 | 105.875 | 29.029 | 105.789 | 25.235 | 137.78 | -30.482 | 105.968 | 18.974
137.474 | -1.645 | 137.472 | -9.614 | 137.454 | 10.037 | 137.471 | 10.037 | 105.833 | 23.053 | 105.836 | 20.12 | 105.86 | 29.291 | 105.774 | 25.253 | 137.794 | -30.518 | 105.953 | 18.791
137.487 | -1.659 | 137.486 | -9.584 | 137.471 | 10.169 | 137.489 | 10.169 | 105.815 | 22.984 | 105.82 | 20.126 | 105.846 | 29.514 | 105.758 | 25.288 | 137.809 | -30.554 | 105.939 | 18.585
137.503 | -1.682 | 137.502 | -9.563 | 137.488 | 10.285 | 137.505 | 10.285 | 105.797 | 22.939 | 105.805 | 20.132 | 105.83 | 29.729 | 105.742 | 25.27 | 137.825 | -30.59 | 105.924 | 18.355
137.52 | -1.667 | 137.517 | -9.534 | 137.504 | 10.386 | 137.524 | 10.386 | 105.78 | 22.878 | 105.788 | 20.098 | 105.815 | 29.907 | 105.726 | 25.261 | 137.841 | -30.618 | 105.908 | 18.14
137.534 | -1.596 | 137.533 | -9.521 | 137.521 | 10.487 | 137.544 | 10.487 | 105.765 | 22.84 | 105.773 | 20.096 | 105.798 | 30.054 | 105.707 | 25.181 | 137.854 | -30.646 | 105.891 | 17.957
137.55 | -1.515 | 137.549 | -9.508 | 137.538 | 10.588 | 137.563 | 10.588 | 105.751 | 22.849 | 105.758 | 20.126 | 105.78 | 30.208 | 105.688 | 25.056 | 137.87 | -30.674 | 105.874 | 17.844
137.567 | -1.433 | 137.564 | -9.47 | 137.554 | 10.681 | 137.582 | 10.681 | 105.736 | 22.859 | 105.741 | 20.172 | 105.763 | 30.324 | 105.67 | 24.896 | 137.887 | -30.695 | 105.858 | 17.762
137.581 | -1.315 | 137.58 | -9.417 | 137.571 | 10.79 | 137.601 | 10.79 | 105.721 | 22.883 | 105.724 | 20.178 | 105.744 | 30.418 | 105.653 | 24.745 | 137.901 | -30.723 | 105.842 | 17.703
137.597 | -1.205 | 137.596 | -9.38 | 137.59 | 10.899 | 137.62 | 10.899 | 105.706 | 22.923 | 105.707 | 20.184 | 105.727 | 30.481 | 105.637 | 24.621 | 137.917 | -30.751 | 105.822 | 17.644
137.614 | -1.095 | 137.612 | -9.334 | 137.606 | 11.008 | 137.639 | 11.008 | 105.69 | 22.995 | 105.689 | 20.206 | 105.711 | 30.536 | 105.621 | 24.567 | 137.935 | -30.779 | 105.804 | 17.647
137.633 | -0.966 | 137.626 | -9.298 | 137.625 | 11.101 | 137.658 | 11.101 | 105.675 | 23.081 | 105.672 | 20.236 | 105.695 | 30.507 | 105.607 | 24.549 | 137.948 | -30.823 | 105.786 | 17.627
137.652 | -0.875 | 137.642 | -9.284 | 137.644 | 11.18 | 137.677 | 11.18 | 105.659 | 23.145 | 105.653 | 20.266 | 105.679 | 30.456 | 105.593 | 24.567 | 137.965 | -30.874 | 105.767 | 17.646
137.67 | -0.774 | 137.659 | -9.271 | 137.661 | 11.274 | 137.692 | 11.274 | 105.643 | 23.177 | 105.636 | 20.272 | 105.665 | 30.358 | 105.579 | 24.54 | 137.982 | -30.949 | 105.749 | 17.68
137.689 | -0.663 | 137.673 | -9.282 | 137.68 | 11.337 | 137.71 | 11.337 | 105.628 | 23.233 | 105.619 | 20.318 | 105.65 | 30.23 | 105.564 | 24.486 | 138.001 | -31.008 | 105.733 | 17.746
137.706 | -0.534 | 137.689 | -9.293 | 137.7 | 11.385 | 137.726 | 11.385 | 105.61 | 23.351 | 105.603 | 20.356 | 105.636 | 30.041 | 105.548 | 24.459 | 138.02 | -31.059 | 105.719 | 17.819
137.725 | -0.424 | 137.708 | -9.287 | 137.717 | 11.433 | 137.738 | 11.433 | 105.592 | 23.484 | 105.589 | 20.417 | 105.619 | 29.852 | 105.533 | 24.459 | 138.039 | -31.11 | 105.706 | 17.853
137.743 | -0.294 | 137.727 | -9.265 | 137.735 | 11.497 | 137.753 | 11.497 | 105.573 | 23.61 | 105.574 | 20.495 | 105.603 | 29.64 | 105.519 | 24.468 | 138.058 | -31.145 | 105.69 | 17.918
137.76 | -0.175 | 137.746 | -9.235 | 137.754 | 11.537 | 137.769 | 11.537 | 105.556 | 23.666 | 105.561 | 20.597 | 105.587 | 29.367 | 105.502 | 24.476 | 138.074 | -31.181 | 105.676 | 17.984
137.779 | -0.055 | 137.766 | -9.213 | 137.772 | 11.578 | 137.783 | 11.578 | 105.539 | 23.713 | 105.547 | 20.706 | 105.57 | 29.079 | 105.485 | 24.547 | 138.093 | -31.216 | 105.661 | 18.003
137.798 | 0.065 | 137.784 | -9.199 | 137.789 | 11.603 | 137.798 | 11.603 | 105.521 | 23.824 | 105.531 | 20.848 | 105.554 | 28.828 | 105.468 | 24.6 | 138.112 | -31.243 | 105.645 | 17.983
137.813 | 0.175 | 137.803 | -9.161 | 137.804 | 11.605 | 137.814 | 11.605 | 105.506 | 23.903 | 105.515 | 20.926 | 105.536 | 28.586 | 105.449 | 24.662 | 138.129 | -31.271 | 105.629 | 17.939
137.83 | 0.295 | 137.822 | -9.123 | 137.819 | 11.607 | 137.829 | 11.607 | 105.491 | 23.951 | 105.499 | 20.964 | 105.519 | 28.351 | 105.432 | 24.697 | 138.148 | -31.298 | 105.613 | 17.865
137.847 | 0.414 | 137.84 | -9.069 | 137.832 | 11.639 | 137.843 | 11.639 | 105.476 | 24.037 | 105.483 | 21.001 | 105.502 | 28.116 | 105.413 | 24.777 | 138.167 | -31.326 | 105.598 | 17.751
137.862 | 0.505 | 137.856 | -9.031 | 137.847 | 11.664 | 137.859 | 11.664 | 105.462 | 24.077 | 105.468 | 21.055 | 105.482 | 27.866 | 105.396 | 24.866 | 138.182 | -31.354 | 105.582 | 17.584
137.877 | 0.586 | 137.874 | -9.001 | 137.862 | 11.681 | 137.875 | 11.681 | 105.447 | 24.048 | 105.45 | 21.085 | 105.465 | 27.662 | 105.38 | 24.99 | 138.2 | -31.397 | 105.563 | 17.377
137.892 | 0.668 | 137.892 | -8.971 | 137.874 | 11.675 | 137.889 | 11.675 | 105.431 | 24.018 | 105.432 | 21.004 | 105.448 | 27.457 | 105.363 | 25.114 | 138.216 | -31.432 | 105.544 | 17.178
137.907 | 0.768 | 137.907 | -8.974 | 137.889 | 11.654 | 137.905 | 11.654 | 105.416 | 24.019 | 105.415 | 20.858 | 105.432 | 27.291 | 105.349 | 25.22 | 138.231 | -31.468 | 105.525 | 16.964
137.922 | 0.821 | 137.922 | -8.993 | 137.905 | 11.626 | 137.922 | 11.626 | 105.4 | 24.09 | 105.396 | 20.689 | 105.419 | 27.178 | 105.334 | 25.353 | 138.246 | -31.512 | 105.507 | 16.758
137.937 | 0.874 | 137.938 | -9.011 | 137.917 | 11.597 | 137.935 | 11.597 | 105.383 | 24.138 | 105.377 | 20.504 | 105.405 | 27.088 | 105.321 | 25.477 | 138.261 | -31.547 | 105.491 | 16.598
137.952 | 0.927 | 137.95 | -9.038 | 137.933 | 11.553 | 137.952 | 11.553 | 105.367 | 24.109 | 105.36 | 20.263 | 105.392 | 26.96 | 105.307 | 25.575 | 138.276 | -31.599 | 105.475 | 16.446
137.964 | 0.97 | 137.965 | -9.065 | 137.95 | 11.51 | 137.969 | 11.51 | 105.349 | 24.056 | 105.344 | 20.046 | 105.378 | 26.87 | 105.291 | 25.708 | 138.291 | -31.619 | 105.461 | 16.363
137.981 | 1.033 | 137.981 | -9.084 | 137.966 | 11.489 | 137.983 | 11.489 | 105.331 | 24.01 | 105.331 | 19.837 | 105.362 | 26.788 | 105.276 | 25.876 | 138.306 | -31.639 | 105.447 | 16.297
137.998 | 1.104 | 137.996 | -9.078 | 137.982 | 11.46 | 137.999 | 11.46 | 105.312 | 23.973 | 105.316 | 19.58 | 105.346 | 26.691 | 105.26 | 26.124 | 138.32 | -31.635 | 105.432 | 16.246
138.012 | 1.176 | 138.011 | -9.041 | 138 | 11.455 | 138.017 | 11.455 | 105.293 | 23.99 | 105.302 | 19.291 | 105.33 | 26.677 | 105.244 | 26.382 | 138.333 | -31.633 | 105.417 | 16.233
138.028 | 1.219 | 138.026 | -9.011 | 138.016 | 11.449 | 138.036 | 11.449 | 105.276 | 23.975 | 105.287 | 19.026 | 105.314 | 26.687 | 105.228 | 26.595 | 138.349 | -31.629 | 105.401 | 16.283
138.046 | 1.263 | 138.041 | -8.982 | 138.032 | 11.444 | 138.054 | 11.444 | 105.258 | 23.891 | 105.271 | 18.873 | 105.299 | 26.696 | 105.211 | 26.772 | 138.366 | -31.626 | 105.387 | 16.356
138.062 | 1.259 | 138.054 | -8.945 | 138.048 | 11.431 | 138.073 | 11.431 | 105.243 | 23.838 | 105.256 | 18.831 | 105.281 | 26.675 | 105.193 | 26.958 | 138.38 | -31.662 | 105.372 | 16.468
138.079 | 1.265 | 138.07 | -8.908 | 138.064 | 11.417 | 138.092 | 11.417 | 105.227 | 23.762 | 105.24 | 18.829 | 105.263 | 26.639 | 105.176 | 27.1 | 138.396 | -31.706 | 105.355 | 16.596
138.096 | 1.252 | 138.087 | -8.87 | 138.078 | 11.396 | 138.109 | 11.396 | 105.214 | 23.678 | 105.226 | 18.827 | 105.244 | 26.633 | 105.157 | 27.206 | 138.414 | -31.765 | 105.34 | 16.723
138.113 | 1.219 | 138.1 | -8.809 | 138.094 | 11.391 | 138.128 | 11.391 | 105.2 | 23.656 | 105.211 | 18.841 | 105.225 | 26.642 | 105.138 | 27.304 | 138.43 | -31.816 | 105.322 | 16.874
138.129 | 1.197 | 138.117 | -8.78 | 138.114 | 11.386 | 138.147 | 11.386 | 105.183 | 23.672 | 105.193 | 18.887 | 105.207 | 26.652 | 105.121 | 27.303 | 138.446 | -31.868 | 105.304 | 17.041
138.146 | 1.136 | 138.134 | -8.75 | 138.131 | 11.395 | 138.163 | 11.395 | 105.167 | 23.682 | 105.175 | 18.949 | 105.189 | 26.661 | 105.104 | 27.241 | 138.463 | -31.911 | 105.285 | 17.199
138.165 | 1.086 | 138.148 | -8.737 | 138.149 | 11.39 | 138.182 | 11.39 | 105.151 | 23.636 | 105.157 | 19.058 | 105.174 | 26.731 | 105.091 | 27.063 | 138.479 | -31.947 | 105.267 | 17.381
138.181 | 1.035 | 138.164 | -8.7 | 138.169 | 11.393 | 138.201 | 11.393 | 105.134 | 23.521 | 105.138 | 19.16 | 105.16 | 26.779 | 105.076 | 26.85 | 138.496 | -31.99 | 105.25 | 17.563
138.2 | 0.966 | 138.182 | -8.663 | 138.188 | 11.411 | 138.216 | 11.411 | 105.118 | 23.452 | 105.121 | 19.23 | 105.145 | 26.796 | 105.062 | 26.637 | 138.512 | -32.01 | 105.234 | 17.683
138.221 | 0.916 | 138.199 | -8.609 | 138.207 | 11.451 | 138.234 | 11.451 | 105.101 | 23.438 | 105.104 | 19.26 | 105.131 | 26.813 | 105.047 | 26.477 | 138.531 | -32.038 | 105.217 | 17.764
138.237 | 0.855 | 138.215 | -8.531 | 138.227 | 11.5 | 138.25 | 11.5 | 105.083 | 23.385 | 105.088 | 19.194 | 105.116 | 26.822 | 105.031 | 26.263 | 138.547 | -32.074 | 105.202 | 17.814
138.256 | 0.805 | 138.234 | -8.453 | 138.246 | 11.548 | 138.265 | 11.548 | 105.065 | 23.34 | 105.075 | 19.12 | 105.1 | 26.847 | 105.015 | 25.997 | 138.566 | -32.109 | 105.188 | 17.832
138.276 | 0.755 | 138.253 | -8.367 | 138.264 | 11.589 | 138.28 | 11.589 | 105.046 | 23.333 | 105.059 | 19.086 | 105.086 | 26.895 | 104.999 | 25.748 | 138.586 | -32.152 | 105.174 | 17.828
138.295 | 0.723 | 138.272 | -8.281 | 138.282 | 11.63 | 138.295 | 11.63 | 105.026 | 23.273 | 105.044 | 19.076 | 105.071 | 26.904 | 104.984 | 25.517 | 138.602 | -32.187 | 105.16 | 17.769
138.314 | 0.701 | 138.291 | -8.195 | 138.299 | 11.671 | 138.31 | 11.671 | 105.008 | 23.22 | 105.029 | 19.035 | 105.056 | 26.906 | 104.969 | 25.357 | 138.621 | -32.238 | 105.144 | 17.679
138.333 | 0.679 | 138.31 | -8.109 | 138.314 | 11.688 | 138.325 | 11.688 | 104.991 | 23.143 | 105.013 | 18.969 | 105.041 | 26.9 | 104.951 | 25.214 | 138.641 | -32.273 | 105.128 | 17.573
138.351 | 0.658 | 138.327 | -8.031 | 138.329 | 11.69 | 138.34 | 11.69 | 104.978 | 23.051 | 104.998 | 18.903 | 105.024 | 26.864 | 104.933 | 25.125 | 138.66 | -32.293 | 105.114 | 17.421
138.368 | 0.607 | 138.346 | -7.961 | 138.343 | 11.677 | 138.355 | 11.677 | 104.962 | 23.014 | 104.981 | 18.854 | 105.005 | 26.827 | 104.915 | 25.063 | 138.679 | -32.32 | 105.097 | 17.246
138.383 | 0.575 | 138.366 | -7.891 | 138.356 | 11.655 | 138.367 | 11.655 | 104.948 | 23.015 | 104.966 | 18.852 | 104.987 | 26.798 | 104.896 | 25.054 | 138.697 | -32.324 | 105.081 | 17.078
138.398 | 0.534 | 138.382 | -7.805 | 138.37 | 11.642 | 138.383 | 11.642 | 104.935 | 23.016 | 104.95 | 18.889 | 104.969 | 26.777 | 104.878 | 24.983 | 138.715 | -32.32 | 105.063 | 16.903
138.41 | 0.52 | 138.4 | -7.711 | 138.386 | 11.622 | 138.401 | 11.622 | 104.919 | 23.041 | 104.932 | 18.975 | 104.953 | 26.771 | 104.861 | 24.973 | 138.732 | -32.293 | 105.046 | 16.712
138.425 | 0.507 | 138.419 | -7.625 | 138.398 | 11.616 | 138.414 | 11.616 | 104.903 | 23.05 | 104.914 | 19.085 | 104.935 | 26.75 | 104.846 | 25.035 | 138.747 | -32.258 | 105.028 | 16.544
138.44 | 0.503 | 138.434 | -7.507 | 138.413 | 11.633 | 138.43 | 11.633 | 104.886 | 23.075 | 104.895 | 19.21 | 104.92 | 26.676 | 104.832 | 25.088 | 138.762 | -32.201 | 105.008 | 16.4
138.452 | 0.537 | 138.449 | -7.397 | 138.429 | 11.635 | 138.448 | 11.635 | 104.872 | 23.154 | 104.878 | 19.344 | 104.905 | 26.708 | 104.817 | 25.124 | 138.774 | -32.135 | 104.991 | 16.317
138.467 | 0.562 | 138.465 | -7.279 | 138.443 | 11.637 | 138.464 | 11.637 | 104.857 | 23.24 | 104.861 | 19.517 | 104.89 | 26.771 | 104.802 | 25.123 | 138.789 | -32.069 | 104.973 | 16.204
138.483 | 0.586 | 138.48 | -7.154 | 138.459 | 11.631 | 138.48 | 11.631 | 104.84 | 23.374 | 104.844 | 19.762 | 104.875 | 26.841 | 104.787 | 25.097 | 138.803 | -32.011 | 104.957 | 16.122
138.495 | 0.63 | 138.495 | -7.004 | 138.475 | 11.61 | 138.498 | 11.61 | 104.822 | 23.561 | 104.829 | 20.007 | 104.86 | 26.95 | 104.771 | 25.087 | 138.816 | -31.954 | 104.942 | 16.117
138.512 | 0.683 | 138.509 | -6.87 | 138.491 | 11.59 | 138.514 | 11.59 | 104.803 | 23.718 | 104.814 | 20.228 | 104.844 | 27.051 | 104.757 | 25.087 | 138.831 | -31.896 | 104.928 | 16.159
138.529 | 0.736 | 138.524 | -6.737 | 138.505 | 11.538 | 138.53 | 11.538 | 104.784 | 23.813 | 104.8 | 20.418 | 104.829 | 27.167 | 104.74 | 25.06 | 138.847 | -31.869 | 104.914 | 16.186
138.545 | 0.751 | 138.537 | -6.62 | 138.521 | 11.502 | 138.546 | 11.502 | 104.766 | 23.892 | 104.787 | 20.535 | 104.812 | 27.299 | 104.725 | 25.06 | 138.859 | -31.819 | 104.9 | 16.244
138.561 | 0.748 | 138.551 | -6.494 | 138.537 | 11.466 | 138.565 | 11.466 | 104.748 | 23.947 | 104.771 | 20.597 | 104.797 | 27.461 | 104.71 | 25.007 | 138.875 | -31.769 | 104.883 | 16.309
138.578 | 0.744 | 138.568 | -6.368 | 138.55 | 11.429 | 138.581 | 11.429 | 104.732 | 24.05 | 104.756 | 20.611 | 104.78 | 27.646 | 104.692 | 24.918 | 138.892 | -31.703 | 104.867 | 16.374
138.594 | 0.74 | 138.581 | -6.243 | 138.567 | 11.401 | 138.6 | 11.401 | 104.719 | 24.113 | 104.741 | 20.561 | 104.763 | 27.862 | 104.673 | 24.864 | 138.908 | -31.614 | 104.851 | 16.44
138.608 | 0.717 | 138.597 | -6.118 | 138.584 | 11.372 | 138.62 | 11.372 | 104.705 | 24.107 | 104.724 | 20.448 | 104.745 | 28.016 | 104.655 | 24.819 | 138.924 | -31.517 | 104.836 | 16.497
138.624 | 0.685 | 138.615 | -5.992 | 138.598 | 11.359 | 138.636 | 11.359 | 104.69 | 24.054 | 104.708 | 20.326 | 104.726 | 28.193 | 104.638 | 24.757 | 138.941 | -31.397 | 104.821 | 16.594
138.641 | 0.662 | 138.628 | -5.867 | 138.614 | 11.338 | 138.655 | 11.338 | 104.676 | 23.962 | 104.691 | 20.181 | 104.707 | 28.363 | 104.621 | 24.748 | 138.957 | -31.299 | 104.803 | 16.698
138.654 | 0.602 | 138.645 | -5.733 | 138.634 | 11.325 | 138.675 | 11.325 | 104.661 | 23.808 | 104.673 | 20.036 | 104.69 | 28.518 | 104.603 | 24.739 | 138.971 | -31.218 | 104.786 | 16.763
138.671 | 0.56 | 138.662 | -5.615 | 138.653 | 11.313 | 138.692 | 11.313 | 104.648 | 23.677 | 104.656 | 19.89 | 104.672 | 28.642 | 104.588 | 24.712 | 138.987 | -31.137 | 104.769 | 16.798
138.691 | 0.538 | 138.679 | -5.498 | 138.672 | 11.308 | 138.71 | 11.308 | 104.632 | 23.585 | 104.636 | 19.761 | 104.657 | 28.727 | 104.573 | 24.712 | 139.003 | -31.071 | 104.749 | 16.84
138.708 | 0.544 | 138.695 | -5.396 | 138.691 | 11.303 | 138.729 | 11.303 | 104.617 | 23.54 | 104.617 | 19.695 | 104.642 | 28.744 | 104.558 | 24.756 | 139.017 | -31.021 | 104.732 | 16.843
138.727 | 0.561 | 138.712 | -5.326 | 138.71 | 11.298 | 138.747 | 11.298 | 104.602 | 23.502 | 104.599 | 19.661 | 104.627 | 28.723 | 104.543 | 24.862 | 139.034 | -30.971 | 104.715 | 16.877
138.747 | 0.577 | 138.728 | -5.24 | 138.729 | 11.286 | 138.764 | 11.286 | 104.586 | 23.464 | 104.581 | 19.604 | 104.614 | 28.725 | 104.528 | 24.986 | 139.054 | -30.92 | 104.7 | 16.919
138.767 | 0.574 | 138.745 | -5.211 | 138.748 | 11.266 | 138.779 | 11.266 | 104.567 | 23.435 | 104.566 | 19.57 | 104.597 | 28.734 | 104.512 | 25.084 | 139.071 | -30.877 | 104.687 | 16.884
138.786 | 0.533 | 138.764 | -5.188 | 138.767 | 11.239 | 138.794 | 11.239 | 104.549 | 23.452 | 104.551 | 19.6 | 104.581 | 28.728 | 104.497 | 25.225 | 139.09 | -30.842 | 104.671 | 16.833
138.806 | 0.483 | 138.783 | -5.166 | 138.783 | 11.233 | 138.806 | 11.233 | 104.532 | 23.484 | 104.537 | 19.606 | 104.565 | 28.646 | 104.48 | 25.323 | 139.11 | -30.807 | 104.657 | 16.813
138.825 | 0.424 | 138.8 | -5.145 | 138.801 | 11.228 | 138.821 | 11.228 | 104.515 | 23.61 | 104.523 | 19.612 | 104.548 | 28.579 | 104.463 | 25.411 | 139.129 | -30.764 | 104.642 | 16.777
138.844 | 0.345 | 138.819 | -5.138 | 138.819 | 11.239 | 138.836 | 11.239 | 104.497 | 23.805 | 104.508 | 19.666 | 104.532 | 28.482 | 104.446 | 25.553 | 139.148 | -30.729 | 104.626 | 16.734
138.862 | 0.248 | 138.839 | -5.132 | 138.834 | 11.272 | 138.848 | 11.272 | 104.48 | 24.063 | 104.492 | 19.735 | 104.516 | 28.4 | 104.428 | 25.731 | 139.168 | -30.686 | 104.61 | 16.667
138.88 | 0.131 | 138.856 | -5.142 | 138.849 | 11.35 | 138.863 | 11.35 | 104.465 | 24.313 | 104.476 | 19.821 | 104.498 | 28.333 | 104.41 | 25.837 | 139.187 | -30.658 | 104.594 | 16.623
138.895 | 0.043 | 138.875 | -5.16 | 138.866 | 11.413 | 138.879 | 11.413 | 104.451 | 24.555 | 104.46 | 19.946 | 104.48 | 28.296 | 104.39 | 25.872 | 139.206 | -30.654 | 104.578 | 16.588
138.91 | -0.036 | 138.896 | -5.202 | 138.881 | 11.469 | 138.891 | 11.469 | 104.437 | 24.774 | 104.446 | 20.064 | 104.461 | 28.245 | 104.372 | 25.881 | 139.224 | -30.658 | 104.563 | 16.529
138.926 | -0.106 | 138.915 | -5.26 | 138.895 | 11.532 | 138.907 | 11.532 | 104.423 | 24.985 | 104.43 | 20.205 | 104.443 | 28.162 | 104.354 | 25.854 | 139.242 | -30.685 | 104.545 | 16.462
138.938 | -0.167 | 138.932 | -5.342 | 138.911 | 11.611 | 138.925 | 11.611 | 104.408 | 25.227 | 104.412 | 20.355 | 104.425 | 28.065 | 104.336 | 25.747 | 139.257 | -30.744 | 104.525 | 16.481
138.953 | -0.218 | 138.95 | -5.424 | 138.926 | 11.689 | 138.941 | 11.689 | 104.393 | 25.453 | 104.394 | 20.496 | 104.409 | 27.975 | 104.321 | 25.569 | 139.272 | -30.803 | 104.507 | 16.531
138.969 | -0.269 | 138.965 | -5.522 | 138.941 | 11.752 | 138.957 | 11.752 | 104.376 | 25.633 | 104.375 | 20.63 | 104.395 | 27.893 | 104.306 | 25.365 | 139.288 | -30.885 | 104.488 | 16.588
138.984 | -0.338 | 138.98 | -5.605 | 138.956 | 11.838 | 138.973 | 11.838 | 104.36 | 25.689 | 104.356 | 20.732 | 104.381 | 27.803 | 104.293 | 25.125 | 139.3 | -30.968 | 104.471 | 16.677
138.999 | -0.38 | 138.995 | -5.695 | 138.97 | 11.924 | 138.99 | 11.924 | 104.344 | 25.729 | 104.338 | 20.793 | 104.367 | 27.766 | 104.279 | 24.823 | 139.315 | -31.051 | 104.453 | 16.774
139.015 | -0.421 | 139.01 | -5.785 | 138.984 | 12.002 | 139.006 | 12.002 | 104.328 | 25.699 | 104.321 | 20.887 | 104.354 | 27.722 | 104.263 | 24.521 | 139.331 | -31.141 | 104.438 | 16.901
139.029 | -0.481 | 139.023 | -5.876 | 139 | 12.096 | 139.022 | 12.096 | 104.311 | 25.67 | 104.307 | 20.973 | 104.338 | 27.663 | 104.248 | 24.254 | 139.346 | -31.247 | 104.423 | 17.036
139.045 | -0.58 | 139.038 | -5.991 | 139.017 | 12.182 | 139.038 | 12.182 | 104.292 | 25.593 | 104.292 | 20.971 | 104.323 | 27.627 | 104.233 | 23.996 | 139.36 | -31.345 | 104.408 | 17.172
139.061 | -0.687 | 139.054 | -6.105 | 139.031 | 12.283 | 139.052 | 12.283 | 104.274 | 25.509 | 104.278 | 20.961 | 104.307 | 27.621 | 104.217 | 23.774 | 139.376 | -31.443 | 104.394 | 17.284
139.077 | -0.776 | 139.066 | -6.244 | 139.047 | 12.369 | 139.069 | 12.369 | 104.256 | 25.402 | 104.264 | 20.951 | 104.291 | 27.592 | 104.201 | 23.632 | 139.391 | -31.58 | 104.379 | 17.419
139.091 | -0.856 | 139.08 | -6.367 | 139.064 | 12.447 | 139.089 | 12.447 | 104.238 | 25.224 | 104.248 | 20.877 | 104.276 | 27.525 | 104.186 | 23.507 | 139.407 | -31.717 | 104.364 | 17.523
139.106 | -0.916 | 139.096 | -6.489 | 139.078 | 12.525 | 139.105 | 12.525 | 104.221 | 24.969 | 104.232 | 20.748 | 104.259 | 27.45 | 104.168 | 23.4 | 139.423 | -31.854 | 104.35 | 17.627
139.122 | -0.958 | 139.112 | -6.604 | 139.094 | 12.588 | 139.124 | 12.588 | 104.206 | 24.768 | 104.216 | 20.634 | 104.241 | 27.383 | 104.151 | 23.391 | 139.439 | -31.984 | 104.334 | 17.685
139.136 | -0.99 | 139.128 | -6.726 | 139.111 | 12.636 | 139.144 | 12.636 | 104.193 | 24.576 | 104.201 | 20.473 | 104.223 | 27.324 | 104.132 | 23.462 | 139.452 | -32.129 | 104.318 | 17.711
139.152 | -1.041 | 139.146 | -6.857 | 139.127 | 12.684 | 139.163 | 12.684 | 104.179 | 24.406 | 104.187 | 20.288 | 104.203 | 27.265 | 104.113 | 23.568 | 139.468 | -32.274 | 104.303 | 17.754
139.169 | -1.092 | 139.162 | -6.972 | 139.144 | 12.71 | 139.182 | 12.71 | 104.163 | 24.229 | 104.17 | 20.055 | 104.185 | 27.244 | 104.096 | 23.728 | 139.484 | -32.442 | 104.285 | 17.803
139.183 | -1.105 | 139.178 | -7.078 | 139.163 | 12.705 | 139.202 | 12.705 | 104.148 | 23.997 | 104.152 | 19.79 | 104.167 | 27.23 | 104.079 | 23.95 | 139.498 | -32.58 | 104.268 | 17.814
139.199 | -1.128 | 139.194 | -7.177 | 139.182 | 12.7 | 139.221 | 12.7 | 104.131 | 23.796 | 104.134 | 19.549 | 104.15 | 27.209 | 104.066 | 24.234 | 139.514 | -32.717 | 104.25 | 17.818
139.219 | -1.15 | 139.21 | -7.275 | 139.198 | 12.703 | 139.24 | 12.703 | 104.115 | 23.689 | 104.115 | 19.356 | 104.137 | 27.173 | 104.05 | 24.588 | 139.532 | -32.839 | 104.232 | 17.798
139.238 | -1.181 | 139.224 | -7.358 | 139.217 | 12.69 | 139.258 | 12.69 | 104.1 | 23.643 | 104.098 | 19.186 | 104.122 | 27.159 | 104.036 | 24.961 | 139.545 | -32.953 | 104.215 | 17.739
139.257 | -1.231 | 139.24 | -7.425 | 139.236 | 12.663 | 139.275 | 12.663 | 104.083 | 23.637 | 104.08 | 19.073 | 104.108 | 27.092 | 104.023 | 25.396 | 139.562 | -33.059 | 104.197 | 17.695
139.275 | -1.29 | 139.258 | -7.491 | 139.252 | 12.642 | 139.29 | 12.642 | 104.068 | 23.716 | 104.064 | 18.935 | 104.094 | 27.056 | 104.007 | 25.822 | 139.582 | -33.172 | 104.182 | 17.636
139.294 | -1.341 | 139.274 | -7.534 | 139.271 | 12.645 | 139.305 | 12.645 | 104.05 | 23.764 | 104.05 | 18.782 | 104.078 | 27.05 | 103.991 | 26.23 | 139.6 | -33.285 | 104.167 | 17.57
139.31 | -1.353 | 139.293 | -7.575 | 139.292 | 12.633 | 139.321 | 12.633 | 104.03 | 23.835 | 104.035 | 18.716 | 104.064 | 27.036 | 103.975 | 26.558 | 139.619 | -33.39 | 104.152 | 17.503
139.329 | -1.365 | 139.313 | -7.633 | 139.308 | 12.628 | 139.333 | 12.628 | 104.012 | 23.867 | 104.02 | 18.627 | 104.048 | 26.992 | 103.96 | 26.86 | 139.638 | -33.496 | 104.139 | 17.421
139.348 | -1.34 | 139.332 | -7.707 | 139.326 | 12.638 | 139.348 | 12.638 | 103.993 | 23.9 | 104.005 | 18.561 | 104.033 | 26.971 | 103.945 | 27.028 | 139.657 | -33.616 | 104.123 | 17.315
139.364 | -1.305 | 139.351 | -7.765 | 139.345 | 12.618 | 139.364 | 12.618 | 103.976 | 23.986 | 103.989 | 18.567 | 104.019 | 26.98 | 103.928 | 27.126 | 139.674 | -33.73 | 104.108 | 17.21
139.381 | -1.213 | 139.371 | -7.798 | 139.36 | 12.598 | 139.376 | 12.598 | 103.961 | 24.058 | 103.974 | 18.613 | 104.003 | 27.02 | 103.911 | 27.17 | 139.693 | -33.843 | 104.092 | 17.12
139.4 | -1.122 | 139.39 | -7.824 | 139.375 | 12.547 | 139.391 | 12.547 | 103.946 | 24.067 | 103.957 | 18.627 | 103.985 | 27.076 | 103.892 | 27.081 | 139.712 | -33.94 | 104.075 | 17.053
139.415 | -1.021 | 139.41 | -7.825 | 139.39 | 12.503 | 139.406 | 12.503 | 103.932 | 24.037 | 103.942 | 18.673 | 103.966 | 27.115 | 103.874 | 26.885 | 139.729 | -33.999 | 104.06 | 17.002
139.429 | -0.892 | 139.429 | -7.819 | 139.406 | 12.46 | 139.421 | 12.46 | 103.918 | 23.984 | 103.926 | 18.719 | 103.948 | 27.201 | 103.856 | 26.601 | 139.747 | -34.058 | 104.044 | 16.935
139.446 | -0.763 | 139.448 | -7.804 | 139.421 | 12.432 | 139.437 | 12.432 | 103.903 | 23.931 | 103.909 | 18.788 | 103.931 | 27.226 | 103.838 | 26.29 | 139.766 | -34.139 | 104.026 | 16.837
139.46 | -0.643 | 139.463 | -7.791 | 139.436 | 12.381 | 139.453 | 12.381 | 103.888 | 23.955 | 103.891 | 18.842 | 103.913 | 27.258 | 103.822 | 25.97 | 139.781 | -34.206 | 104.009 | 16.77
139.475 | -0.523 | 139.481 | -7.768 | 139.451 | 12.338 | 139.469 | 12.338 | 103.872 | 23.995 | 103.872 | 18.856 | 103.896 | 27.313 | 103.809 | 25.65 | 139.796 | -34.265 | 103.99 | 16.719
139.49 | -0.394 | 139.496 | -7.746 | 139.464 | 12.294 | 139.482 | 12.294 | 103.857 | 23.973 | 103.855 | 18.87 | 103.882 | 27.384 | 103.794 | 25.268 | 139.812 | -34.316 | 103.972 | 16.653
139.505 | -0.246 | 139.508 | -7.757 | 139.479 | 12.258 | 139.498 | 12.258 | 103.842 | 23.913 | 103.838 | 18.852 | 103.866 | 27.416 | 103.78 | 24.904 | 139.828 | -34.351 | 103.954 | 16.609
139.52 | -0.107 | 139.524 | -7.759 | 139.495 | 12.223 | 139.515 | 12.223 | 103.825 | 23.828 | 103.82 | 18.755 | 103.851 | 27.456 | 103.765 | 24.513 | 139.843 | -34.395 | 103.937 | 16.613
139.534 | 0.031 | 139.54 | -7.762 | 139.509 | 12.202 | 139.528 | 12.202 | 103.81 | 23.713 | 103.804 | 18.657 | 103.836 | 27.458 | 103.75 | 24.14 | 139.858 | -34.415 | 103.923 | 16.585
139.549 | 0.189 | 139.553 | -7.756 | 139.526 | 12.181 | 139.544 | 12.181 | 103.791 | 23.59 | 103.79 | 18.583 | 103.821 | 27.444 | 103.735 | 23.767 | 139.873 | -34.419 | 103.909 | 16.588
139.563 | 0.356 | 139.568 | -7.727 | 139.544 | 12.168 | 139.562 | 12.168 | 103.772 | 23.514 | 103.776 | 18.454 | 103.806 | 27.408 | 103.718 | 23.429 | 139.888 | -34.423 | 103.895 | 16.607
139.579 | 0.532 | 139.584 | -7.697 | 139.56 | 12.156 | 139.576 | 12.156 | 103.755 | 23.469 | 103.763 | 18.324 | 103.789 | 27.44 | 103.703 | 23.162 | 139.903 | -34.427 | 103.881 | 16.602
139.596 | 0.699 | 139.599 | -7.651 | 139.577 | 12.143 | 139.592 | 12.143 | 103.736 | 23.4 | 103.748 | 18.227 | 103.773 | 27.495 | 103.687 | 22.958 | 139.919 | -34.408 | 103.865 | 16.629
139.61 | 0.875 | 139.614 | -7.605 | 139.595 | 12.107 | 139.612 | 12.107 | 103.719 | 23.254 | 103.733 | 18.185 | 103.756 | 27.566 | 103.67 | 22.807 | 139.932 | -34.405 | 103.849 | 16.702
139.626 | 1.051 | 139.631 | -7.575 | 139.611 | 12.072 | 139.631 | 12.072 | 103.703 | 23.115 | 103.719 | 18.175 | 103.74 | 27.598 | 103.651 | 22.7 | 139.949 | -34.401 | 103.833 | 16.79
139.644 | 1.228 | 139.647 | -7.553 | 139.628 | 12.036 | 139.65 | 12.036 | 103.687 | 23.031 | 103.702 | 18.173 | 103.722 | 27.638 | 103.632 | 22.673 | 139.966 | -34.405 | 103.817 | 16.895
139.66 | 1.367 | 139.66 | -7.54 | 139.645 | 12.008 | 139.669 | 12.008 | 103.673 | 22.986 | 103.686 | 18.171 | 103.703 | 27.67 | 103.614 | 22.699 | 139.98 | -34.394 | 103.801 | 16.983
139.677 | 1.524 | 139.677 | -7.558 | 139.661 | 11.995 | 139.688 | 11.995 | 103.658 | 22.971 | 103.67 | 18.209 | 103.685 | 27.68 | 103.597 | 22.788 | 139.997 | -34.383 | 103.784 | 17.041
139.694 | 1.644 | 139.693 | -7.576 | 139.678 | 11.99 | 139.707 | 11.99 | 103.644 | 22.996 | 103.654 | 18.215 | 103.668 | 27.712 | 103.579 | 22.859 | 140.014 | -34.34 | 103.766 | 17.122
139.711 | 1.773 | 139.707 | -7.579 | 139.697 | 12.008 | 139.726 | 12.008 | 103.629 | 22.997 | 103.636 | 18.213 | 103.65 | 27.737 | 103.562 | 22.921 | 140.031 | -34.321 | 103.747 | 17.179
139.728 | 1.874 | 139.723 | -7.598 | 139.718 | 12.027 | 139.745 | 12.027 | 103.613 | 22.952 | 103.617 | 18.227 | 103.633 | 27.731 | 103.547 | 23.009 | 140.047 | -34.309 | 103.728 | 17.206
139.747 | 1.947 | 139.741 | -7.616 | 139.734 | 12.06 | 139.762 | 12.06 | 103.598 | 22.914 | 103.598 | 18.233 | 103.618 | 27.664 | 103.532 | 23.116 | 140.065 | -34.275 | 103.709 | 17.279
139.766 | 2.021 | 139.754 | -7.643 | 139.753 | 12.093 | 139.78 | 12.093 | 103.583 | 22.908 | 103.58 | 18.247 | 103.604 | 27.62 | 103.519 | 23.24 | 140.082 | -34.208 | 103.69 | 17.321
139.782 | 2.084 | 139.771 | -7.677 | 139.774 | 12.142 | 139.799 | 12.142 | 103.567 | 22.932 | 103.562 | 18.205 | 103.591 | 27.484 | 103.504 | 23.337 | 140.098 | -34.166 | 103.673 | 17.27
139.801 | 2.148 | 139.788 | -7.719 | 139.79 | 12.183 | 139.814 | 12.183 | 103.551 | 22.949 | 103.545 | 18.148 | 103.576 | 27.333 | 103.489 | 23.434 | 140.117 | -34.13 | 103.659 | 17.226
139.822 | 2.212 | 139.807 | -7.745 | 139.81 | 12.224 | 139.829 | 12.224 | 103.532 | 22.966 | 103.53 | 18.114 | 103.561 | 27.167 | 103.474 | 23.523 | 140.137 | -34.102 | 103.644 | 17.16
139.838 | 2.246 | 139.826 | -7.746 | 139.83 | 12.257 | 139.846 | 12.257 | 103.515 | 22.967 | 103.516 | 18.144 | 103.546 | 27.001 | 103.457 | 23.647 | 140.153 | -34.067 | 103.63 | 17.07
139.858 | 2.263 | 139.846 | -7.748 | 139.849 | 12.291 | 139.861 | 12.291 | 103.497 | 22.922 | 103.503 | 18.189 | 103.529 | 26.842 | 103.44 | 23.753 | 140.172 | -34.032 | 103.615 | 17.026
139.878 | 2.279 | 139.865 | -7.725 | 139.866 | 12.309 | 139.876 | 12.309 | 103.478 | 22.846 | 103.488 | 18.211 | 103.513 | 26.622 | 103.424 | 23.895 | 140.193 | -33.989 | 103.599 | 16.998
139.895 | 2.267 | 139.884 | -7.703 | 139.884 | 12.335 | 139.892 | 12.335 | 103.461 | 22.769 | 103.473 | 18.233 | 103.498 | 26.38 | 103.408 | 24.099 | 140.209 | -33.993 | 103.584 | 16.955
139.913 | 2.226 | 139.903 | -7.704 | 139.899 | 12.36 | 139.907 | 12.36 | 103.445 | 22.677 | 103.457 | 18.231 | 103.482 | 26.198 | 103.39 | 24.276 | 140.228 | -33.996 | 103.568 | 16.912
139.932 | 2.186 | 139.922 | -7.69 | 139.911 | 12.393 | 139.922 | 12.393 | 103.43 | 22.57 | 103.441 | 18.205 | 103.465 | 26.002 | 103.37 | 24.471 | 140.249 | -33.992 | 103.553 | 16.853
139.947 | 2.136 | 139.938 | -7.692 | 139.926 | 12.41 | 139.937 | 12.41 | 103.417 | 22.416 | 103.427 | 18.203 | 103.446 | 25.812 | 103.352 | 24.631 | 140.265 | -33.988 | 103.538 | 16.802
139.962 | 2.038 | 139.957 | -7.677 | 139.941 | 12.428 | 139.952 | 12.428 | 103.402 | 22.254 | 103.411 | 18.217 | 103.428 | 25.684 | 103.333 | 24.826 | 140.283 | -33.969 | 103.522 | 16.797
139.977 | 1.912 | 139.976 | -7.663 | 139.953 | 12.43 | 139.966 | 12.43 | 103.388 | 22.092 | 103.395 | 18.263 | 103.409 | 25.541 | 103.316 | 25.065 | 140.302 | -33.941 | 103.504 | 16.769
139.992 | 1.795 | 139.991 | -7.633 | 139.967 | 12.447 | 139.982 | 12.447 | 103.373 | 21.954 | 103.378 | 18.333 | 103.392 | 25.398 | 103.298 | 25.296 | 140.317 | -33.914 | 103.486 | 16.757
140.005 | 1.668 | 140.008 | -7.578 | 139.983 | 12.45 | 140 | 12.45 | 103.356 | 21.854 | 103.358 | 18.379 | 103.376 | 25.262 | 103.283 | 25.473 | 140.332 | -33.879 | 103.468 | 16.768
140.02 | 1.513 | 140.025 | -7.508 | 139.996 | 12.452 | 140.013 | 12.452 | 103.339 | 21.808 | 103.34 | 18.385 | 103.362 | 25.157 | 103.27 | 25.597 | 140.347 | -33.852 | 103.451 | 16.724
140.035 | 1.349 | 140.04 | -7.43 | 140.01 | 12.431 | 140.03 | 12.431 | 103.323 | 21.794 | 103.321 | 18.431 | 103.348 | 25.075 | 103.257 | 25.641 | 140.362 | -33.864 | 103.434 | 16.681
140.047 | 1.194 | 140.055 | -7.368 | 140.026 | 12.388 | 140.047 | 12.388 | 103.307 | 21.811 | 103.303 | 18.492 | 103.334 | 25.069 | 103.242 | 25.606 | 140.375 | -33.876 | 103.418 | 16.645
140.062 | 1.03 | 140.071 | -7.306 | 140.042 | 12.345 | 140.061 | 12.345 | 103.291 | 21.836 | 103.287 | 18.562 | 103.319 | 25.04 | 103.227 | 25.543 | 140.39 | -33.888 | 103.404 | 16.61
140.078 | 0.866 | 140.086 | -7.252 | 140.058 | 12.278 | 140.077 | 12.278 | 103.272 | 21.868 | 103.272 | 18.64 | 103.303 | 25.034 | 103.212 | 25.419 | 140.405 | -33.923 | 103.389 | 16.605
140.092 | 0.739 | 140.1 | -7.206 | 140.074 | 12.205 | 140.095 | 12.205 | 103.254 | 21.931 | 103.257 | 18.67 | 103.286 | 24.99 | 103.196 | 25.232 | 140.417 | -33.975 | 103.375 | 16.647
140.109 | 0.622 | 140.115 | -7.16 | 140.09 | 12.131 | 140.112 | 12.131 | 103.235 | 22.057 | 103.242 | 18.7 | 103.27 | 24.923 | 103.182 | 25.001 | 140.432 | -34.026 | 103.361 | 16.681
140.126 | 0.505 | 140.13 | -7.122 | 140.107 | 12.072 | 140.128 | 12.072 | 103.216 | 22.221 | 103.227 | 18.682 | 103.255 | 24.932 | 103.166 | 24.716 | 140.448 | -34.046 | 103.346 | 16.692
140.143 | 0.388 | 140.143 | -7.093 | 140.123 | 12.014 | 140.147 | 12.014 | 103.199 | 22.386 | 103.21 | 18.6 | 103.238 | 24.98 | 103.151 | 24.379 | 140.462 | -34.05 | 103.332 | 16.657
140.159 | 0.291 | 140.159 | -7.071 | 140.139 | 11.955 | 140.166 | 11.955 | 103.183 | 22.558 | 103.194 | 18.487 | 103.223 | 25.05 | 103.134 | 24.077 | 140.478 | -34.062 | 103.315 | 16.598
140.175 | 0.202 | 140.175 | -7.049 | 140.153 | 11.911 | 140.182 | 11.911 | 103.17 | 22.746 | 103.178 | 18.397 | 103.204 | 25.113 | 103.115 | 23.783 | 140.496 | -34.066 | 103.3 | 16.554
140.192 | 0.114 | 140.189 | -7.028 | 140.169 | 11.876 | 140.201 | 11.876 | 103.157 | 22.918 | 103.163 | 18.284 | 103.184 | 25.184 | 103.096 | 23.543 | 140.512 | -34.102 | 103.284 | 16.527
140.208 | 0.044 | 140.205 | -6.982 | 140.187 | 11.832 | 140.22 | 11.832 | 103.142 | 23.082 | 103.146 | 18.154 | 103.166 | 25.208 | 103.077 | 23.304 | 140.528 | -34.114 | 103.268 | 16.53
140.224 | -0.006 | 140.223 | -6.936 | 140.204 | 11.789 | 140.236 | 11.789 | 103.128 | 23.27 | 103.129 | 18.017 | 103.147 | 25.309 | 103.06 | 23.064 | 140.545 | -34.133 | 103.25 | 16.58
140.241 | -0.038 | 140.236 | -6.907 | 140.223 | 11.724 | 140.255 | 11.724 | 103.113 | 23.442 | 103.11 | 17.895 | 103.131 | 25.456 | 103.044 | 22.815 | 140.561 | -34.169 | 103.231 | 16.606
140.257 | -0.051 | 140.253 | -6.877 | 140.243 | 11.666 | 140.275 | 11.666 | 103.097 | 23.591 | 103.091 | 17.782 | 103.115 | 25.664 | 103.028 | 22.601 | 140.578 | -34.22 | 103.213 | 16.617
140.276 | -0.034 | 140.271 | -6.871 | 140.262 | 11.593 | 140.292 | 11.593 | 103.082 | 23.67 | 103.073 | 17.676 | 103.1 | 25.902 | 103.014 | 22.406 | 140.594 | -34.302 | 103.196 | 16.605
140.297 | 0.011 | 140.287 | -6.857 | 140.281 | 11.535 | 140.309 | 11.535 | 103.066 | 23.71 | 103.054 | 17.563 | 103.085 | 26.141 | 102.999 | 22.192 | 140.611 | -34.392 | 103.178 | 16.592
140.313 | 0.055 | 140.304 | -6.835 | 140.302 | 11.462 | 140.328 | 11.462 | 103.051 | 23.735 | 103.037 | 17.529 | 103.071 | 26.326 | 102.984 | 22.041 | 140.627 | -34.466 | 103.161 | 16.642
140.332 | 0.119 | 140.32 | -6.813 | 140.321 | 11.389 | 140.343 | 11.389 | 103.035 | 23.72 | 103.021 | 17.527 | 103.057 | 26.495 | 102.967 | 21.899 | 140.646 | -34.54 | 103.147 | 16.692
140.352 | 0.183 | 140.339 | -6.799 | 140.34 | 11.324 | 140.358 | 11.324 | 103.016 | 23.652 | 103.005 | 17.517 | 103.043 | 26.673 | 102.951 | 21.81 | 140.666 | -34.606 | 103.132 | 16.703
140.371 | 0.257 | 140.356 | -6.808 | 140.36 | 11.281 | 140.373 | 11.281 | 102.997 | 23.537 | 102.991 | 17.515 | 103.028 | 26.873 | 102.936 | 21.739 | 140.683 | -34.665 | 103.119 | 16.644
140.39 | 0.311 | 140.375 | -6.81 | 140.379 | 11.254 | 140.388 | 11.254 | 102.978 | 23.39 | 102.976 | 17.513 | 103.013 | 27.104 | 102.921 | 21.712 | 140.702 | -34.715 | 103.105 | 16.546
140.41 | 0.375 | 140.394 | -6.812 | 140.394 | 11.226 | 140.403 | 11.226 | 102.959 | 23.19 | 102.963 | 17.567 | 102.999 | 27.235 | 102.904 | 21.711 | 140.722 | -34.781 | 103.09 | 16.417
140.429 | 0.42 | 140.411 | -6.821 | 140.412 | 11.214 | 140.418 | 11.214 | 102.943 | 23.028 | 102.949 | 17.621 | 102.983 | 27.313 | 102.888 | 21.756 | 140.741 | -34.832 | 103.075 | 16.312
140.447 | 0.427 | 140.43 | -6.839 | 140.429 | 11.194 | 140.433 | 11.194 | 102.926 | 22.897 | 102.933 | 17.762 | 102.967 | 27.384 | 102.87 | 21.791 | 140.76 | -34.874 | 103.058 | 16.199
140.464 | 0.425 | 140.45 | -6.856 | 140.441 | 11.196 | 140.445 | 11.196 | 102.912 | 22.79 | 102.918 | 17.967 | 102.949 | 27.439 | 102.851 | 21.826 | 140.78 | -34.909 | 103.043 | 16.101
140.479 | 0.402 | 140.467 | -6.85 | 140.457 | 11.206 | 140.46 | 11.206 | 102.897 | 22.713 | 102.903 | 18.22 | 102.932 | 27.471 | 102.834 | 21.879 | 140.799 | -34.975 | 103.027 | 16.019
140.492 | 0.389 | 140.486 | -6.868 | 140.473 | 11.217 | 140.477 | 11.217 | 102.882 | 22.66 | 102.887 | 18.465 | 102.914 | 27.565 | 102.816 | 21.932 | 140.817 | -35.057 | 103.012 | 15.874
140.507 | 0.367 | 140.505 | -6.885 | 140.486 | 11.241 | 140.49 | 11.241 | 102.867 | 22.622 | 102.871 | 18.75 | 102.895 | 27.62 | 102.8 | 21.976 | 140.834 | -35.123 | 102.994 | 15.745
140.523 | 0.326 | 140.522 | -6.895 | 140.501 | 11.229 | 140.507 | 11.229 | 102.851 | 22.624 | 102.854 | 19.051 | 102.878 | 27.652 | 102.784 | 22.02 | 140.849 | -35.205 | 102.975 | 15.663
140.535 | 0.303 | 140.54 | -6.912 | 140.517 | 11.209 | 140.524 | 11.209 | 102.836 | 22.672 | 102.836 | 19.375 | 102.862 | 27.684 | 102.769 | 22.091 | 140.862 | -35.28 | 102.957 | 15.628
140.55 | 0.29 | 140.555 | -6.962 | 140.532 | 11.188 | 140.541 | 11.188 | 102.821 | 22.758 | 102.82 | 19.716 | 102.846 | 27.709 | 102.755 | 22.171 | 140.877 | -35.354 | 102.938 | 15.67
140.566 | 0.278 | 140.57 | -6.996 | 140.548 | 11.16 | 140.557 | 11.16 | 102.805 | 22.892 | 102.801 | 20.056 | 102.831 | 27.795 | 102.741 | 22.25 | 140.893 | -35.413 | 102.92 | 15.751
140.578 | 0.274 | 140.585 | -7.022 | 140.564 | 11.155 | 140.575 | 11.155 | 102.79 | 22.978 | 102.784 | 20.413 | 102.816 | 27.964 | 102.727 | 22.312 | 140.905 | -35.449 | 102.904 | 15.824
140.593 | 0.271 | 140.6 | -7.048 | 140.58 | 11.15 | 140.592 | 11.15 | 102.773 | 23.057 | 102.769 | 20.722 | 102.802 | 28.157 | 102.713 | 22.356 | 140.92 | -35.484 | 102.889 | 15.889
140.609 | 0.268 | 140.615 | -7.05 | 140.594 | 11.167 | 140.608 | 11.167 | 102.755 | 23.167 | 102.755 | 20.982 | 102.787 | 28.334 | 102.696 | 22.374 | 140.936 | -35.48 | 102.874 | 15.962
140.626 | 0.209 | 140.628 | -7.044 | 140.611 | 11.185 | 140.625 | 11.185 | 102.738 | 23.316 | 102.742 | 21.219 | 102.77 | 28.489 | 102.681 | 22.391 | 140.948 | -35.462 | 102.861 | 16.066
140.642 | 0.111 | 140.643 | -7.038 | 140.627 | 11.196 | 140.641 | 11.196 | 102.72 | 23.45 | 102.728 | 21.409 | 102.753 | 28.529 | 102.666 | 22.4 | 140.963 | -35.45 | 102.845 | 16.233
140.658 | 0.003 | 140.659 | -7.032 | 140.641 | 11.182 | 140.658 | 11.182 | 102.703 | 23.583 | 102.714 | 21.518 | 102.737 | 28.629 | 102.649 | 22.329 | 140.979 | -35.446 | 102.829 | 16.368
140.674 | -0.094 | 140.671 | -6.995 | 140.657 | 11.162 | 140.677 | 11.162 | 102.688 | 23.662 | 102.7 | 21.612 | 102.72 | 28.723 | 102.633 | 22.24 | 140.995 | -35.45 | 102.813 | 16.55
140.688 | -0.221 | 140.688 | -6.909 | 140.675 | 11.134 | 140.698 | 11.134 | 102.671 | 23.702 | 102.683 | 21.602 | 102.704 | 28.778 | 102.615 | 22.133 | 141.011 | -35.454 | 102.797 | 16.809
140.704 | -0.347 | 140.705 | -6.839 | 140.689 | 11.091 | 140.715 | 11.091 | 102.657 | 23.742 | 102.667 | 21.512 | 102.685 | 28.841 | 102.597 | 22.017 | 141.028 | -35.443 | 102.782 | 17.03
140.721 | -0.474 | 140.722 | -6.768 | 140.705 | 11.032 | 140.734 | 11.032 | 102.643 | 23.728 | 102.652 | 21.367 | 102.668 | 28.904 | 102.579 | 21.901 | 141.044 | -35.415 | 102.765 | 17.196
140.735 | -0.6 | 140.738 | -6.698 | 140.723 | 10.974 | 140.755 | 10.974 | 102.629 | 23.675 | 102.637 | 21.15 | 102.65 | 28.867 | 102.56 | 21.732 | 141.057 | -35.397 | 102.75 | 17.324
140.751 | -0.736 | 140.755 | -6.612 | 140.742 | 10.916 | 140.771 | 10.916 | 102.615 | 23.614 | 102.621 | 20.893 | 102.631 | 28.793 | 102.544 | 21.599 | 141.073 | -35.377 | 102.731 | 17.451
140.769 | -0.871 | 140.772 | -6.542 | 140.76 | 10.851 | 140.791 | 10.851 | 102.598 | 23.522 | 102.602 | 20.62 | 102.614 | 28.71 | 102.528 | 21.51 | 141.09 | -35.342 | 102.712 | 17.586
140.786 | -0.969 | 140.788 | -6.488 | 140.779 | 10.793 | 140.811 | 10.793 | 102.583 | 23.321 | 102.584 | 20.316 | 102.599 | 28.59 | 102.514 | 21.412 | 141.103 | -35.284 | 102.693 | 17.644
140.805 | -1.066 | 140.804 | -6.418 | 140.798 | 10.735 | 140.83 | 10.735 | 102.567 | 23.082 | 102.565 | 20.043 | 102.586 | 28.523 | 102.501 | 21.341 | 141.119 | -35.225 | 102.675 | 17.639
140.825 | -1.163 | 140.821 | -6.331 | 140.817 | 10.662 | 140.848 | 10.662 | 102.551 | 22.827 | 102.547 | 19.834 | 102.573 | 28.418 | 102.487 | 21.34 | 141.137 | -35.167 | 102.658 | 17.588
140.845 | -1.212 | 140.835 | -6.254 | 140.836 | 10.612 | 140.866 | 10.612 | 102.535 | 22.634 | 102.53 | 19.625 | 102.558 | 28.297 | 102.473 | 21.376 | 141.153 | -35.101 | 102.642 | 17.498
140.864 | -1.271 | 140.851 | -6.176 | 140.855 | 10.562 | 140.881 | 10.562 | 102.517 | 22.495 | 102.514 | 19.511 | 102.544 | 28.177 | 102.459 | 21.455 | 141.172 | -35.042 | 102.627 | 17.362
140.883 | -1.349 | 140.871 | -6.097 | 140.871 | 10.504 | 140.893 | 10.504 | 102.499 | 22.38 | 102.5 | 19.485 | 102.529 | 28.079 | 102.443 | 21.579 | 141.192 | -34.983 | 102.613 | 17.202
140.902 | -1.399 | 140.888 | -6.019 | 140.89 | 10.446 | 140.909 | 10.446 | 102.482 | 22.28 | 102.487 | 19.491 | 102.513 | 27.997 | 102.427 | 21.712 | 141.211 | -34.939 | 102.599 | 17.034
140.922 | -1.448 | 140.907 | -5.94 | 140.909 | 10.381 | 140.924 | 10.381 | 102.463 | 22.243 | 102.472 | 19.585 | 102.497 | 27.991 | 102.412 | 21.96 | 141.23 | -34.911 | 102.584 | 16.897
140.941 | -1.498 | 140.927 | -5.861 | 140.924 | 10.323 | 140.936 | 10.323 | 102.446 | 22.22 | 102.457 | 19.71 | 102.482 | 27.978 | 102.396 | 22.262 | 141.249 | -34.891 | 102.569 | 16.73
140.96 | -1.509 | 140.944 | -5.798 | 140.941 | 10.257 | 140.951 | 10.257 | 102.429 | 22.206 | 102.441 | 19.852 | 102.466 | 27.964 | 102.38 | 22.546 | 141.268 | -34.887 | 102.553 | 16.531
140.975 | -1.446 | 140.963 | -5.728 | 140.957 | 10.191 | 140.967 | 10.191 | 102.413 | 22.277 | 102.426 | 20.025 | 102.45 | 27.981 | 102.361 | 22.794 | 141.287 | -34.898 | 102.538 | 16.332
140.993 | -1.353 | 140.983 | -5.673 | 140.972 | 10.118 | 140.98 | 10.118 | 102.399 | 22.325 | 102.411 | 20.19 | 102.431 | 28.006 | 102.343 | 22.989 | 141.306 | -34.917 | 102.523 | 16.126
141.01 | -1.224 | 141.002 | -5.626 | 140.987 | 10.067 | 140.995 | 10.067 | 102.385 | 22.381 | 102.394 | 20.332 | 102.412 | 28 | 102.325 | 23.122 | 141.324 | -34.928 | 102.507 | 15.989
141.022 | -1.095 | 141.021 | -5.595 | 141.003 | 10.032 | 141.011 | 10.032 | 102.371 | 22.39 | 102.378 | 20.473 | 102.394 | 28.017 | 102.306 | 23.264 | 141.339 | -34.94 | 102.49 | 15.853
141.038 | -0.899 | 141.038 | -5.597 | 141.017 | 9.996 | 141.027 | 9.996 | 102.357 | 22.383 | 102.362 | 20.559 | 102.375 | 28.049 | 102.289 | 23.335 | 141.357 | -34.951 | 102.472 | 15.669
141.054 | -0.703 | 141.056 | -5.606 | 141.032 | 9.998 | 141.044 | 9.998 | 102.341 | 22.33 | 102.343 | 20.565 | 102.359 | 28.028 | 102.273 | 23.37 | 141.373 | -34.971 | 102.453 | 15.525
141.069 | -0.497 | 141.071 | -5.608 | 141.047 | 10.039 | 141.06 | 10.039 | 102.325 | 22.316 | 102.324 | 20.523 | 102.342 | 27.961 | 102.259 | 23.432 | 141.386 | -34.968 | 102.436 | 15.466
141.084 | -0.292 | 141.086 | -5.602 | 141.061 | 10.072 | 141.076 | 10.072 | 102.309 | 22.317 | 102.305 | 20.433 | 102.328 | 27.848 | 102.246 | 23.423 | 141.401 | -34.971 | 102.417 | 15.43
141.1 | -0.077 | 141.101 | -5.596 | 141.073 | 10.12 | 141.092 | 10.12 | 102.293 | 22.326 | 102.287 | 20.248 | 102.315 | 27.689 | 102.23 | 23.351 | 141.417 | -34.975 | 102.401 | 15.48
141.115 | 0.1 | 141.114 | -5.574 | 141.089 | 10.161 | 141.109 | 10.161 | 102.278 | 22.289 | 102.271 | 20.039 | 102.3 | 27.523 | 102.216 | 23.262 | 141.432 | -35.011 | 102.385 | 15.561
141.13 | 0.239 | 141.128 | -5.576 | 141.107 | 10.179 | 141.125 | 10.179 | 102.26 | 22.228 | 102.254 | 19.782 | 102.285 | 27.349 | 102.2 | 23.164 | 141.446 | -35.061 | 102.37 | 15.696
141.146 | 0.369 | 141.145 | -5.578 | 141.12 | 10.188 | 141.139 | 10.188 | 102.242 | 22.198 | 102.239 | 19.485 | 102.269 | 27.114 | 102.184 | 23.093 | 141.463 | -35.128 | 102.356 | 15.886
141.162 | 0.499 | 141.157 | -5.581 | 141.136 | 10.199 | 141.155 | 10.199 | 102.224 | 22.176 | 102.225 | 19.188 | 102.255 | 26.895 | 102.17 | 23.039 | 141.478 | -35.202 | 102.341 | 16.068
141.176 | 0.628 | 141.172 | -5.575 | 141.154 | 10.209 | 141.173 | 10.209 | 102.205 | 22.201 | 102.21 | 18.932 | 102.24 | 26.66 | 102.154 | 22.933 | 141.492 | -35.276 | 102.328 | 16.218
141.192 | 0.748 | 141.188 | -5.584 | 141.167 | 10.234 | 141.189 | 10.234 | 102.187 | 22.241 | 102.195 | 18.738 | 102.223 | 26.463 | 102.138 | 22.808 | 141.509 | -35.351 | 102.314 | 16.4
141.209 | 0.906 | 141.203 | -5.61 | 141.184 | 10.267 | 141.208 | 10.267 | 102.169 | 22.312 | 102.178 | 18.593 | 102.208 | 26.304 | 102.122 | 22.683 | 141.525 | -35.425 | 102.298 | 16.543
141.223 | 1.045 | 141.219 | -5.668 | 141.202 | 10.323 | 141.229 | 10.323 | 102.154 | 22.352 | 102.163 | 18.479 | 102.191 | 26.161 | 102.103 | 22.559 | 141.538 | -35.492 | 102.283 | 16.593
141.239 | 1.155 | 141.235 | -5.735 | 141.218 | 10.38 | 141.248 | 10.38 | 102.141 | 22.423 | 102.148 | 18.382 | 102.173 | 26.018 | 102.084 | 22.488 | 141.555 | -35.558 | 102.267 | 16.627
141.256 | 1.266 | 141.251 | -5.809 | 141.234 | 10.436 | 141.267 | 10.436 | 102.126 | 22.525 | 102.131 | 18.364 | 102.154 | 25.966 | 102.066 | 22.39 | 141.572 | -35.625 | 102.251 | 16.615
141.27 | 1.367 | 141.268 | -5.891 | 141.251 | 10.507 | 141.287 | 10.507 | 102.111 | 22.713 | 102.114 | 18.386 | 102.136 | 25.953 | 102.047 | 22.274 | 141.586 | -35.684 | 102.235 | 16.572
141.286 | 1.439 | 141.284 | -5.997 | 141.27 | 10.579 | 141.306 | 10.579 | 102.096 | 22.893 | 102.097 | 18.463 | 102.119 | 25.985 | 102.032 | 22.22 | 141.603 | -35.743 | 102.217 | 16.52
141.304 | 1.512 | 141.3 | -6.087 | 141.287 | 10.65 | 141.325 | 10.65 | 102.08 | 23.073 | 102.078 | 18.613 | 102.103 | 26.132 | 102.015 | 22.14 | 141.621 | -35.809 | 102.2 | 16.446
141.323 | 1.548 | 141.314 | -6.17 | 141.306 | 10.722 | 141.344 | 10.722 | 102.066 | 23.253 | 102.061 | 18.77 | 102.087 | 26.317 | 102.001 | 22.078 | 141.635 | -35.891 | 102.182 | 16.356
141.341 | 1.574 | 141.331 | -6.251 | 141.325 | 10.779 | 141.363 | 10.779 | 102.05 | 23.409 | 102.042 | 18.88 | 102.072 | 26.509 | 101.987 | 22.077 | 141.651 | -35.966 | 102.163 | 16.266
141.36 | 1.563 | 141.348 | -6.333 | 141.342 | 10.843 | 141.379 | 10.843 | 102.035 | 23.566 | 102.024 | 19.005 | 102.058 | 26.725 | 101.972 | 22.139 | 141.669 | -36.04 | 102.146 | 16.153
141.379 | 1.542 | 141.363 | -6.392 | 141.361 | 10.892 | 141.396 | 10.892 | 102.02 | 23.699 | 102.009 | 19.131 | 102.044 | 26.917 | 101.957 | 22.21 | 141.688 | -36.121 | 102.13 | 16.008
141.396 | 1.53 | 141.379 | -6.458 | 141.381 | 10.919 | 141.413 | 10.919 | 102.002 | 23.817 | 101.993 | 19.304 | 102.03 | 27.117 | 101.941 | 22.281 | 141.707 | -36.226 | 102.116 | 15.879
141.414 | 1.537 | 141.4 | -6.515 | 141.398 | 10.952 | 141.425 | 10.952 | 101.984 | 23.888 | 101.978 | 19.501 | 102.014 | 27.371 | 101.926 | 22.352 | 141.727 | -36.331 | 102.103 | 15.75
141.433 | 1.563 | 141.419 | -6.557 | 141.417 | 10.978 | 141.441 | 10.978 | 101.965 | 23.905 | 101.964 | 19.722 | 101.998 | 27.563 | 101.911 | 22.493 | 141.746 | -36.42 | 102.087 | 15.629
141.45 | 1.627 | 141.438 | -6.59 | 141.436 | 10.982 | 141.457 | 10.982 | 101.948 | 23.844 | 101.951 | 19.864 | 101.984 | 27.68 | 101.895 | 22.679 | 141.763 | -36.471 | 102.073 | 15.57
141.469 | 1.691 | 141.458 | -6.599 | 141.454 | 10.985 | 141.472 | 10.985 | 101.931 | 23.768 | 101.938 | 19.997 | 101.967 | 27.742 | 101.879 | 22.892 | 141.782 | -36.521 | 102.057 | 15.504
141.488 | 1.755 | 141.478 | -6.608 | 141.472 | 11.012 | 141.487 | 11.012 | 101.913 | 23.699 | 101.922 | 20.099 | 101.951 | 27.691 | 101.862 | 23.176 | 141.801 | -36.54 | 102.04 | 15.468
141.503 | 1.8 | 141.497 | -6.625 | 141.487 | 11.045 | 141.503 | 11.045 | 101.898 | 23.599 | 101.907 | 20.176 | 101.933 | 27.608 | 101.844 | 23.495 | 141.818 | -36.559 | 102.024 | 15.494
141.521 | 1.807 | 141.516 | -6.65 | 141.502 | 11.078 | 141.519 | 11.078 | 101.883 | 23.476 | 101.892 | 20.27 | 101.916 | 27.526 | 101.826 | 23.779 | 141.837 | -36.578 | 102.008 | 15.575
141.537 | 1.814 | 141.535 | -6.667 | 141.517 | 11.089 | 141.534 | 11.089 | 101.867 | 23.315 | 101.877 | 20.324 | 101.898 | 27.398 | 101.807 | 24.054 | 141.856 | -36.597 | 101.992 | 15.695
141.552 | 1.783 | 141.552 | -6.653 | 141.532 | 11.092 | 141.55 | 11.092 | 101.853 | 23.153 | 101.861 | 20.345 | 101.879 | 27.232 | 101.79 | 24.311 | 141.871 | -36.601 | 101.975 | 15.892
141.567 | 1.723 | 141.57 | -6.582 | 141.547 | 11.079 | 141.566 | 11.079 | 101.837 | 23.022 | 101.844 | 20.359 | 101.862 | 27.05 | 101.774 | 24.559 | 141.889 | -36.604 | 101.956 | 16.105
141.582 | 1.664 | 141.589 | -6.511 | 141.56 | 11.074 | 141.58 | 11.074 | 101.822 | 22.899 | 101.827 | 20.381 | 101.844 | 26.793 | 101.757 | 24.763 | 141.905 | -36.616 | 101.937 | 16.256
141.597 | 1.614 | 141.604 | -6.425 | 141.575 | 11.054 | 141.597 | 11.054 | 101.807 | 22.807 | 101.81 | 20.387 | 101.828 | 26.588 | 101.742 | 24.914 | 141.92 | -36.635 | 101.918 | 16.384
141.612 | 1.563 | 141.62 | -6.338 | 141.591 | 11.018 | 141.613 | 11.018 | 101.791 | 22.769 | 101.791 | 20.425 | 101.813 | 26.422 | 101.728 | 24.976 | 141.935 | -36.655 | 101.899 | 16.503
141.627 | 1.494 | 141.636 | -6.252 | 141.603 | 10.998 | 141.627 | 10.998 | 101.774 | 22.755 | 101.773 | 20.423 | 101.799 | 26.225 | 101.713 | 24.967 | 141.95 | -36.682 | 101.883 | 16.646
141.642 | 1.425 | 141.649 | -6.174 | 141.619 | 10.985 | 141.644 | 10.985 | 101.758 | 22.764 | 101.756 | 20.405 | 101.785 | 26.074 | 101.699 | 24.869 | 141.965 | -36.686 | 101.867 | 16.797
141.655 | 1.393 | 141.664 | -6.08 | 141.637 | 10.973 | 141.661 | 10.973 | 101.741 | 22.804 | 101.74 | 20.355 | 101.771 | 25.908 | 101.682 | 24.7 | 141.98 | -36.674 | 101.853 | 16.917
141.671 | 1.362 | 141.68 | -5.993 | 141.653 | 10.968 | 141.675 | 10.968 | 101.724 | 22.875 | 101.727 | 20.25 | 101.755 | 25.711 | 101.667 | 24.486 | 141.995 | -36.662 | 101.84 | 16.974
141.689 | 1.35 | 141.695 | -5.899 | 141.669 | 10.963 | 141.692 | 10.963 | 101.705 | 23.001 | 101.711 | 20.073 | 101.739 | 25.568 | 101.651 | 24.237 | 142.01 | -36.658 | 101.825 | 16.985
141.703 | 1.337 | 141.71 | -5.812 | 141.686 | 10.943 | 141.71 | 10.943 | 101.687 | 23.165 | 101.697 | 19.895 | 101.723 | 25.486 | 101.634 | 23.998 | 142.022 | -36.655 | 101.81 | 16.911
141.719 | 1.297 | 141.725 | -5.726 | 141.703 | 10.923 | 141.729 | 10.923 | 101.671 | 23.353 | 101.683 | 19.686 | 101.707 | 25.419 | 101.618 | 23.713 | 142.039 | -36.651 | 101.794 | 16.859
141.737 | 1.256 | 141.741 | -5.632 | 141.719 | 10.895 | 141.748 | 10.895 | 101.653 | 23.517 | 101.666 | 19.453 | 101.692 | 25.405 | 101.6 | 23.42 | 142.056 | -36.639 | 101.779 | 16.855
141.753 | 1.206 | 141.754 | -5.522 | 141.735 | 10.875 | 141.767 | 10.875 | 101.638 | 23.674 | 101.649 | 19.228 | 101.674 | 25.346 | 101.582 | 23.136 | 142.07 | -36.651 | 101.764 | 16.804
141.77 | 1.156 | 141.771 | -5.411 | 141.751 | 10.87 | 141.786 | 10.87 | 101.623 | 23.815 | 101.633 | 19.019 | 101.656 | 25.324 | 101.565 | 22.913 | 142.086 | -36.694 | 101.748 | 16.721
141.787 | 1.124 | 141.787 | -5.301 | 141.765 | 10.857 | 141.803 | 10.857 | 101.61 | 23.941 | 101.617 | 18.85 | 101.639 | 25.341 | 101.545 | 22.718 | 142.103 | -36.737 | 101.732 | 16.616
141.804 | 1.093 | 141.801 | -5.183 | 141.781 | 10.822 | 141.822 | 10.822 | 101.596 | 24.027 | 101.602 | 18.712 | 101.62 | 25.412 | 101.528 | 22.567 | 142.12 | -36.804 | 101.715 | 16.495
141.82 | 1.081 | 141.817 | -5.072 | 141.801 | 10.78 | 141.841 | 10.78 | 101.58 | 24.091 | 101.584 | 18.575 | 101.602 | 25.513 | 101.51 | 22.442 | 142.136 | -36.878 | 101.696 | 16.381
141.837 | 1.078 | 141.835 | -4.962 | 141.818 | 10.752 | 141.857 | 10.752 | 101.565 | 24.1 | 101.566 | 18.453 | 101.585 | 25.606 | 101.494 | 22.38 | 142.154 | -36.952 | 101.678 | 16.346
141.856 | 1.095 | 141.848 | -4.86 | 141.837 | 10.733 | 141.876 | 10.733 | 101.549 | 24.054 | 101.547 | 18.411 | 101.57 | 25.585 | 101.481 | 22.326 | 142.17 | -37.026 | 101.659 | 16.326
141.872 | 1.102 | 141.865 | -4.774 | 141.857 | 10.721 | 141.895 | 10.721 | 101.533 | 23.939 | 101.529 | 18.417 | 101.557 | 25.51 | 101.466 | 22.29 | 142.186 | -37.116 | 101.642 | 16.321
141.891 | 1.128 | 141.882 | -4.727 | 141.873 | 10.701 | 141.91 | 10.701 | 101.517 | 23.785 | 101.511 | 18.439 | 101.542 | 25.459 | 101.452 | 22.308 | 142.203 | -37.221 | 101.626 | 16.262
141.912 | 1.173 | 141.899 | -4.673 | 141.892 | 10.674 | 141.927 | 10.674 | 101.5 | 23.631 | 101.495 | 18.469 | 101.528 | 25.392 | 101.438 | 22.396 | 142.222 | -37.31 | 101.609 | 16.195
141.928 | 1.199 | 141.915 | -4.627 | 141.912 | 10.654 | 141.943 | 10.654 | 101.483 | 23.446 | 101.48 | 18.459 | 101.513 | 25.34 | 101.422 | 22.529 | 142.238 | -37.384 | 101.594 | 16.198
141.947 | 1.169 | 141.934 | -4.58 | 141.931 | 10.635 | 141.958 | 10.635 | 101.465 | 23.214 | 101.468 | 18.481 | 101.497 | 25.288 | 101.406 | 22.644 | 142.258 | -37.458 | 101.579 | 16.225
141.968 | 1.139 | 141.953 | -4.541 | 141.95 | 10.6 | 141.973 | 10.6 | 101.446 | 22.974 | 101.454 | 18.559 | 101.481 | 25.221 | 101.39 | 22.759 | 142.278 | -37.539 | 101.565 | 16.283
141.984 | 1.108 | 141.971 | -4.51 | 141.968 | 10.565 | 141.989 | 10.565 | 101.428 | 22.789 | 101.44 | 18.636 | 101.465 | 25.131 | 101.374 | 22.848 | 142.295 | -37.637 | 101.551 | 16.34
142.003 | 1.068 | 141.99 | -4.495 | 141.985 | 10.531 | 142.003 | 10.531 | 101.41 | 22.643 | 101.425 | 18.714 | 101.45 | 25.049 | 101.359 | 22.936 | 142.314 | -37.734 | 101.535 | 16.405
142.022 | 1.028 | 142.009 | -4.48 | 142 | 10.48 | 142.018 | 10.48 | 101.394 | 22.559 | 101.41 | 18.792 | 101.435 | 24.997 | 101.341 | 22.945 | 142.334 | -37.831 | 101.521 | 16.416
142.039 | 0.95 | 142.025 | -4.465 | 142.015 | 10.422 | 142.032 | 10.422 | 101.381 | 22.49 | 101.396 | 18.861 | 101.417 | 25.029 | 101.323 | 22.944 | 142.351 | -37.913 | 101.506 | 16.435
142.056 | 0.872 | 142.044 | -4.434 | 142.03 | 10.372 | 142.047 | 10.372 | 101.366 | 22.46 | 101.381 | 18.891 | 101.398 | 25.085 | 101.304 | 22.944 | 142.37 | -37.994 | 101.49 | 16.454
142.071 | 0.803 | 142.064 | -4.403 | 142.043 | 10.336 | 142.059 | 10.336 | 101.353 | 22.438 | 101.366 | 18.929 | 101.379 | 25.102 | 101.285 | 22.935 | 142.389 | -38.075 | 101.474 | 16.488
142.086 | 0.744 | 142.08 | -4.397 | 142.058 | 10.316 | 142.074 | 10.316 | 101.34 | 22.432 | 101.351 | 18.967 | 101.36 | 25.088 | 101.267 | 22.881 | 142.407 | -38.18 | 101.457 | 16.483
142.098 | 0.693 | 142.098 | -4.422 | 142.074 | 10.281 | 142.092 | 10.281 | 101.325 | 22.456 | 101.333 | 19.028 | 101.343 | 25.074 | 101.25 | 22.783 | 142.424 | -38.277 | 101.44 | 16.463
142.113 | 0.643 | 142.116 | -4.455 | 142.087 | 10.252 | 142.105 | 10.252 | 101.309 | 22.574 | 101.314 | 19.042 | 101.325 | 25.061 | 101.234 | 22.712 | 142.44 | -38.367 | 101.423 | 16.381
142.128 | 0.574 | 142.131 | -4.481 | 142.101 | 10.255 | 142.121 | 10.255 | 101.294 | 22.715 | 101.295 | 18.985 | 101.31 | 25.108 | 101.221 | 22.641 | 142.455 | -38.456 | 101.405 | 16.275
142.14 | 0.513 | 142.145 | -4.491 | 142.118 | 10.289 | 142.138 | 10.289 | 101.279 | 22.856 | 101.277 | 18.871 | 101.296 | 25.171 | 101.206 | 22.623 | 142.467 | -38.523 | 101.388 | 16.154
142.155 | 0.463 | 142.161 | -4.501 | 142.133 | 10.322 | 142.154 | 10.322 | 101.264 | 22.981 | 101.26 | 18.766 | 101.281 | 25.234 | 101.192 | 22.631 | 142.482 | -38.59 | 101.371 | 16.025
142.171 | 0.413 | 142.176 | -4.502 | 142.149 | 10.356 | 142.17 | 10.356 | 101.248 | 23.068 | 101.242 | 18.652 | 101.266 | 25.304 | 101.177 | 22.649 | 142.497 | -38.64 | 101.354 | 15.881
142.183 | 0.334 | 142.19 | -4.48 | 142.165 | 10.389 | 142.187 | 10.389 | 101.229 | 23.147 | 101.226 | 18.538 | 101.251 | 25.375 | 101.162 | 22.657 | 142.51 | -38.668 | 101.34 | 15.698
142.199 | 0.274 | 142.205 | -4.458 | 142.182 | 10.422 | 142.203 | 10.422 | 101.211 | 23.211 | 101.21 | 18.433 | 101.236 | 25.46 | 101.147 | 22.657 | 142.525 | -38.695 | 101.326 | 15.522
142.216 | 0.215 | 142.22 | -4.436 | 142.198 | 10.456 | 142.219 | 10.456 | 101.192 | 23.251 | 101.195 | 18.272 | 101.222 | 25.577 | 101.132 | 22.648 | 142.541 | -38.707 | 101.312 | 15.331
142.232 | 0.127 | 142.232 | -4.438 | 142.215 | 10.489 | 142.235 | 10.489 | 101.173 | 23.252 | 101.18 | 18.118 | 101.205 | 25.723 | 101.117 | 22.639 | 142.553 | -38.719 | 101.298 | 15.187
142.248 | 0.039 | 142.246 | -4.424 | 142.231 | 10.523 | 142.254 | 10.523 | 101.154 | 23.222 | 101.165 | 18.005 | 101.19 | 25.862 | 101.102 | 22.629 | 142.569 | -38.731 | 101.282 | 15.019
142.264 | -0.021 | 142.262 | -4.409 | 142.245 | 10.556 | 142.27 | 10.556 | 101.137 | 23.091 | 101.149 | 17.915 | 101.174 | 25.986 | 101.085 | 22.638 | 142.587 | -38.727 | 101.265 | 14.844
142.281 | -0.071 | 142.275 | -4.388 | 142.262 | 10.582 | 142.289 | 10.582 | 101.124 | 22.914 | 101.134 | 17.849 | 101.157 | 26.08 | 101.067 | 22.647 | 142.603 | -38.691 | 101.249 | 14.707
142.297 | -0.121 | 142.291 | -4.35 | 142.28 | 10.608 | 142.308 | 10.608 | 101.108 | 22.721 | 101.118 | 17.887 | 101.138 | 26.158 | 101.048 | 22.602 | 142.619 | -38.648 | 101.233 | 14.625
142.313 | -0.199 | 142.309 | -4.311 | 142.294 | 10.625 | 142.325 | 10.625 | 101.093 | 22.505 | 101.101 | 17.957 | 101.12 | 26.228 | 101.03 | 22.566 | 142.635 | -38.605 | 101.218 | 14.511
142.329 | -0.277 | 142.322 | -4.257 | 142.311 | 10.636 | 142.343 | 10.636 | 101.078 | 22.288 | 101.086 | 18.074 | 101.102 | 26.291 | 101.013 | 22.548 | 142.651 | -38.562 | 101.201 | 14.421
142.343 | -0.319 | 142.338 | -4.211 | 142.331 | 10.647 | 142.364 | 10.647 | 101.062 | 22.072 | 101.069 | 18.216 | 101.085 | 26.262 | 100.996 | 22.574 | 142.668 | -38.527 | 101.183 | 14.37
142.36 | -0.35 | 142.356 | -4.189 | 142.351 | 10.643 | 142.38 | 10.643 | 101.048 | 21.809 | 101.052 | 18.373 | 101.068 | 26.203 | 100.98 | 22.565 | 142.684 | -38.491 | 101.166 | 14.35
142.38 | -0.39 | 142.372 | -4.166 | 142.37 | 10.617 | 142.399 | 10.617 | 101.031 | 21.57 | 101.033 | 18.546 | 101.053 | 26.105 | 100.966 | 22.529 | 142.7 | -38.456 | 101.147 | 14.353
142.397 | -0.449 | 142.388 | -4.128 | 142.391 | 10.567 | 142.418 | 10.567 | 101.016 | 21.33 | 101.015 | 18.68 | 101.038 | 25.962 | 100.95 | 22.476 | 142.714 | -38.405 | 101.128 | 14.38
142.416 | -0.526 | 142.404 | -4.089 | 142.41 | 10.517 | 142.435 | 10.517 | 101.002 | 21.106 | 100.999 | 18.797 | 101.024 | 25.803 | 100.936 | 22.458 | 142.73 | -38.354 | 101.111 | 14.429
142.436 | -0.604 | 142.421 | -4.067 | 142.429 | 10.452 | 142.453 | 10.452 | 100.985 | 20.976 | 100.982 | 18.938 | 101.011 | 25.629 | 100.92 | 22.404 | 142.75 | -38.303 | 101.096 | 14.534
142.455 | -0.662 | 142.437 | -4.045 | 142.449 | 10.365 | 142.468 | 10.365 | 100.967 | 20.922 | 100.967 | 19.048 | 100.996 | 25.455 | 100.905 | 22.386 | 142.766 | -38.252 | 101.083 | 14.56
142.474 | -0.712 | 142.456 | -4.038 | 142.468 | 10.254 | 142.483 | 10.254 | 100.949 | 20.869 | 100.953 | 19.094 | 100.981 | 25.266 | 100.89 | 22.404 | 142.785 | -38.216 | 101.067 | 14.548
142.495 | -0.77 | 142.475 | -4.03 | 142.484 | 10.142 | 142.495 | 10.142 | 100.931 | 20.839 | 100.939 | 19.116 | 100.966 | 25.046 | 100.874 | 22.359 | 142.805 | -38.164 | 101.053 | 14.582
142.514 | -0.829 | 142.492 | -4.032 | 142.502 | 10.024 | 142.51 | 10.024 | 100.914 | 20.833 | 100.925 | 19.114 | 100.95 | 24.819 | 100.857 | 22.359 | 142.824 | -38.128 | 101.037 | 14.585
142.533 | -0.878 | 142.511 | -4.041 | 142.521 | 9.906 | 142.525 | 9.906 | 100.896 | 20.881 | 100.909 | 19.064 | 100.934 | 24.615 | 100.841 | 22.358 | 142.843 | -38.116 | 101.021 | 14.58
142.55 | -0.936 | 142.531 | -4.05 | 142.536 | 9.81 | 142.538 | 9.81 | 100.88 | 21.045 | 100.893 | 19.006 | 100.919 | 24.418 | 100.824 | 22.358 | 142.863 | -38.103 | 101.004 | 14.568
142.568 | -0.967 | 142.548 | -4.043 | 142.552 | 9.744 | 142.553 | 9.744 | 100.865 | 21.241 | 100.877 | 18.964 | 100.902 | 24.221 | 100.807 | 22.411 | 142.882 | -38.091 | 100.988 | 14.525
142.583 | -0.969 | 142.567 | -4.012 | 142.568 | 9.678 | 142.569 | 9.678 | 100.85 | 21.498 | 100.86 | 18.922 | 100.885 | 24.055 | 100.789 | 22.464 | 142.9 | -38.086 | 100.972 | 14.442
142.599 | -0.962 | 142.587 | -3.997 | 142.581 | 9.605 | 142.581 | 9.605 | 100.835 | 21.849 | 100.844 | 18.88 | 100.866 | 23.919 | 100.771 | 22.481 | 142.918 | -38.066 | 100.957 | 14.43
142.615 | -0.936 | 142.606 | -3.966 | 142.595 | 9.524 | 142.598 | 9.524 | 100.82 | 22.184 | 100.827 | 18.815 | 100.848 | 23.822 | 100.755 | 22.534 | 142.935 | -38.045 | 100.938 | 14.464
142.628 | -0.902 | 142.623 | -3.943 | 142.612 | 9.428 | 142.615 | 9.428 | 100.805 | 22.512 | 100.808 | 18.781 | 100.831 | 23.778 | 100.738 | 22.516 | 142.95 | -38.025 | 100.918 | 14.568
142.643 | -0.866 | 142.641 | -3.935 | 142.626 | 9.331 | 142.631 | 9.331 | 100.79 | 22.831 | 100.791 | 18.763 | 100.814 | 23.779 | 100.724 | 22.516 | 142.965 | -38.006 | 100.899 | 14.711
142.659 | -0.831 | 142.656 | -3.929 | 142.641 | 9.205 | 142.647 | 9.205 | 100.773 | 23.151 | 100.771 | 18.785 | 100.799 | 23.872 | 100.709 | 22.622 | 142.981 | -37.955 | 100.881 | 14.862
142.671 | -0.787 | 142.671 | -3.931 | 142.656 | 9.048 | 142.664 | 9.048 | 100.757 | 23.494 | 100.752 | 18.894 | 100.785 | 24.019 | 100.696 | 22.711 | 142.993 | -37.912 | 100.864 | 15.005
142.686 | -0.751 | 142.686 | -3.932 | 142.671 | 8.89 | 142.68 | 8.89 | 100.741 | 23.821 | 100.733 | 19.028 | 100.771 | 24.196 | 100.683 | 22.728 | 143.008 | -37.869 | 100.847 | 15.156
142.702 | -0.716 | 142.701 | -3.934 | 142.684 | 8.74 | 142.696 | 8.74 | 100.724 | 24.071 | 100.716 | 19.201 | 100.757 | 24.404 | 100.668 | 22.763 | 143.024 | -37.841 | 100.832 | 15.322
142.717 | -0.662 | 142.713 | -3.944 | 142.7 | 8.613 | 142.713 | 8.613 | 100.707 | 24.259 | 100.703 | 19.406 | 100.742 | 24.589 | 100.653 | 22.772 | 143.036 | -37.814 | 100.819 | 15.543
142.733 | -0.598 | 142.728 | -3.937 | 142.716 | 8.495 | 142.729 | 8.495 | 100.688 | 24.423 | 100.688 | 19.627 | 100.725 | 24.736 | 100.637 | 22.763 | 143.05 | -37.787 | 100.804 | 15.802
142.749 | -0.534 | 142.744 | -3.931 | 142.73 | 8.398 | 142.743 | 8.398 | 100.67 | 24.455 | 100.674 | 19.832 | 100.709 | 24.883 | 100.62 | 22.798 | 143.066 | -37.775 | 100.79 | 15.992
142.765 | -0.423 | 142.757 | -3.909 | 142.746 | 8.317 | 142.759 | 8.317 | 100.654 | 24.41 | 100.661 | 20.029 | 100.693 | 25.029 | 100.603 | 22.78 | 143.081 | -37.771 | 100.776 | 16.158
142.779 | -0.293 | 142.772 | -3.887 | 142.763 | 8.236 | 142.78 | 8.236 | 100.636 | 24.279 | 100.645 | 20.194 | 100.678 | 25.184 | 100.586 | 22.779 | 143.097 | -37.766 | 100.762 | 16.324
142.795 | -0.182 | 142.788 | -3.872 | 142.777 | 8.154 | 142.796 | 8.154 | 100.62 | 24.156 | 100.629 | 20.344 | 100.661 | 25.3 | 100.568 | 22.761 | 143.113 | -37.77 | 100.748 | 16.452
142.811 | -0.061 | 142.804 | -3.874 | 142.793 | 8.088 | 142.815 | 8.088 | 100.605 | 24.01 | 100.614 | 20.477 | 100.643 | 25.37 | 100.55 | 22.672 | 143.129 | -37.797 | 100.732 | 16.587
142.825 | 0.059 | 142.82 | -3.883 | 142.81 | 8.046 | 142.835 | 8.046 | 100.592 | 23.801 | 100.599 | 20.531 | 100.624 | 25.403 | 100.53 | 22.583 | 143.143 | -37.833 | 100.716 | 16.73
142.841 | 0.208 | 142.838 | -3.909 | 142.826 | 8.003 | 142.854 | 8.003 | 100.58 | 23.484 | 100.584 | 20.545 | 100.605 | 25.435 | 100.51 | 22.539 | 143.159 | -37.868 | 100.701 | 16.888
142.859 | 0.357 | 142.854 | -3.927 | 142.842 | 7.945 | 142.873 | 7.945 | 100.565 | 23.183 | 100.568 | 20.495 | 100.586 | 25.414 | 100.491 | 22.467 | 143.176 | -37.895 | 100.684 | 16.992
142.873 | 0.458 | 142.87 | -3.952 | 142.861 | 7.888 | 142.893 | 7.888 | 100.55 | 22.904 | 100.55 | 20.405 | 100.568 | 25.392 | 100.473 | 22.405 | 143.189 | -37.915 | 100.665 | 17.027
142.889 | 0.54 | 142.887 | -3.986 | 142.88 | 7.83 | 142.912 | 7.83 | 100.535 | 22.634 | 100.531 | 20.316 | 100.552 | 25.371 | 100.46 | 22.351 | 143.206 | -37.934 | 100.647 | 17.014
142.909 | 0.624 | 142.903 | -4.019 | 142.898 | 7.803 | 142.931 | 7.803 | 100.519 | 22.425 | 100.513 | 20.218 | 100.539 | 25.274 | 100.445 | 22.2 | 143.223 | -37.976 | 100.629 | 16.979
142.928 | 0.708 | 142.917 | -4.053 | 142.917 | 7.784 | 142.948 | 7.784 | 100.504 | 22.271 | 100.494 | 20.049 | 100.524 | 25.184 | 100.431 | 22.067 | 143.237 | -38.027 | 100.612 | 16.904
142.946 | 0.772 | 142.933 | -4.071 | 142.936 | 7.787 | 142.966 | 7.787 | 100.488 | 22.179 | 100.476 | 19.871 | 100.51 | 25.071 | 100.417 | 21.969 | 143.254 | -38.093 | 100.594 | 16.806
142.965 | 0.836 | 142.951 | -4.088 | 142.952 | 7.798 | 142.981 | 7.798 | 100.473 | 22.103 | 100.46 | 19.638 | 100.495 | 24.95 | 100.402 | 21.862 | 143.274 | -38.175 | 100.579 | 16.685
142.984 | 0.92 | 142.968 | -4.09 | 142.971 | 7.832 | 142.996 | 7.832 | 100.456 | 21.995 | 100.447 | 19.374 | 100.479 | 24.838 | 100.386 | 21.746 | 143.293 | -38.287 | 100.565 | 16.541
143.003 | 1.004 | 142.987 | -4.091 | 142.991 | 7.912 | 143.012 | 7.912 | 100.436 | 21.911 | 100.431 | 19.117 | 100.465 | 24.763 | 100.371 | 21.586 | 143.312 | -38.392 | 100.55 | 16.474
143.022 | 1.078 | 143.007 | -4.091 | 143.007 | 7.999 | 143.025 | 7.999 | 100.417 | 21.998 | 100.416 | 18.876 | 100.449 | 24.726 | 100.356 | 21.435 | 143.331 | -38.496 | 100.537 | 16.399
143.041 | 1.162 | 143.024 | -4.085 | 143.024 | 8.087 | 143.04 | 8.087 | 100.398 | 22.108 | 100.402 | 18.642 | 100.433 | 24.728 | 100.342 | 21.319 | 143.35 | -38.593 | 100.522 | 16.348
143.058 | 1.225 | 143.043 | -4.07 | 143.043 | 8.159 | 143.056 | 8.159 | 100.381 | 22.179 | 100.386 | 18.409 | 100.418 | 24.722 | 100.327 | 21.203 | 143.369 | -38.706 | 100.507 | 16.328
143.075 | 1.29 | 143.064 | -4.071 | 143.058 | 8.231 | 143.068 | 8.231 | 100.365 | 22.203 | 100.372 | 18.184 | 100.402 | 24.754 | 100.309 | 21.096 | 143.388 | -38.818 | 100.493 | 16.331
143.094 | 1.345 | 143.083 | -4.095 | 143.073 | 8.28 | 143.083 | 8.28 | 100.349 | 22.204 | 100.355 | 17.959 | 100.382 | 24.825 | 100.292 | 21.016 | 143.407 | -38.915 | 100.477 | 16.342
143.109 | 1.333 | 143.102 | -4.128 | 143.089 | 8.328 | 143.099 | 8.328 | 100.335 | 22.213 | 100.34 | 17.782 | 100.363 | 24.865 | 100.274 | 20.909 | 143.423 | -39.02 | 100.461 | 16.353
143.124 | 1.302 | 143.121 | -4.169 | 143.104 | 8.377 | 143.114 | 8.377 | 100.321 | 22.23 | 100.324 | 17.66 | 100.345 | 24.866 | 100.256 | 20.767 | 143.441 | -39.125 | 100.446 | 16.325
143.14 | 1.271 | 143.141 | -4.226 | 143.119 | 8.426 | 143.13 | 8.426 | 100.306 | 22.177 | 100.307 | 17.627 | 100.327 | 24.891 | 100.239 | 20.58 | 143.46 | -39.237 | 100.429 | 16.305
143.155 | 1.202 | 143.156 | -4.259 | 143.133 | 8.475 | 143.146 | 8.475 | 100.289 | 22.171 | 100.289 | 17.593 | 100.309 | 24.923 | 100.223 | 20.394 | 143.475 | -39.35 | 100.412 | 16.285
143.17 | 1.124 | 143.174 | -4.276 | 143.148 | 8.494 | 143.162 | 8.494 | 100.273 | 22.172 | 100.27 | 17.543 | 100.292 | 24.917 | 100.209 | 20.216 | 143.49 | -39.456 | 100.393 | 16.203
143.186 | 1.018 | 143.189 | -4.294 | 143.161 | 8.511 | 143.176 | 8.511 | 100.258 | 22.072 | 100.253 | 17.533 | 100.277 | 24.873 | 100.194 | 20.038 | 143.506 | -39.576 | 100.376 | 16.089
143.201 | 0.939 | 143.202 | -4.312 | 143.176 | 8.545 | 143.193 | 8.545 | 100.243 | 21.934 | 100.235 | 17.547 | 100.261 | 24.806 | 100.179 | 19.833 | 143.521 | -39.705 | 100.358 | 15.991
143.216 | 0.871 | 143.217 | -4.345 | 143.192 | 8.555 | 143.209 | 8.555 | 100.226 | 21.834 | 100.217 | 17.569 | 100.246 | 24.815 | 100.165 | 19.567 | 143.536 | -39.842 | 100.341 | 15.894
143.231 | 0.802 | 143.234 | -4.379 | 143.205 | 8.558 | 143.223 | 8.558 | 100.21 | 21.765 | 100.201 | 17.638 | 100.232 | 24.825 | 100.149 | 19.309 | 143.552 | -39.97 | 100.326 | 15.757
143.246 | 0.752 | 143.246 | -4.405 | 143.222 | 8.523 | 143.239 | 8.523 | 100.191 | 21.728 | 100.186 | 17.74 | 100.217 | 24.819 | 100.134 | 19.131 | 143.567 | -40.091 | 100.312 | 15.605
143.26 | 0.673 | 143.262 | -4.438 | 143.239 | 8.488 | 143.257 | 8.488 | 100.171 | 21.69 | 100.172 | 17.881 | 100.202 | 24.759 | 100.118 | 18.998 | 143.582 | -40.22 | 100.298 | 15.383
143.276 | 0.595 | 143.278 | -4.48 | 143.255 | 8.438 | 143.271 | 8.438 | 100.152 | 21.598 | 100.159 | 17.967 | 100.185 | 24.616 | 100.102 | 18.891 | 143.597 | -40.325 | 100.284 | 15.176
143.294 | 0.508 | 143.293 | -4.497 | 143.272 | 8.38 | 143.287 | 8.38 | 100.133 | 21.529 | 100.144 | 18.012 | 100.169 | 24.419 | 100.087 | 18.811 | 143.612 | -40.415 | 100.268 | 15.008
143.307 | 0.4 | 143.308 | -4.515 | 143.289 | 8.337 | 143.308 | 8.337 | 100.117 | 21.484 | 100.129 | 18.05 | 100.153 | 24.207 | 100.07 | 18.713 | 143.626 | -40.505 | 100.251 | 14.833
143.324 | 0.284 | 143.325 | -4.54 | 143.305 | 8.294 | 143.327 | 8.294 | 100.1 | 21.493 | 100.115 | 18.072 | 100.136 | 23.995 | 100.051 | 18.624 | 143.642 | -40.594 | 100.235 | 14.696
143.341 | 0.168 | 143.341 | -4.542 | 143.322 | 8.237 | 143.346 | 8.237 | 100.085 | 21.58 | 100.098 | 18.07 | 100.119 | 23.76 | 100.033 | 18.526 | 143.659 | -40.676 | 100.219 | 14.552
143.358 | 0.042 | 143.358 | -4.527 | 143.338 | 8.171 | 143.365 | 8.171 | 100.069 | 21.69 | 100.082 | 18.076 | 100.1 | 23.563 | 100.016 | 18.445 | 143.673 | -40.727 | 100.204 | 14.415
143.374 | -0.093 | 143.374 | -4.512 | 143.355 | 8.105 | 143.384 | 8.105 | 100.055 | 21.823 | 100.067 | 18.074 | 100.082 | 23.382 | 99.998 | 18.418 | 143.689 | -40.762 | 100.187 | 14.271
143.392 | -0.228 | 143.391 | -4.514 | 143.371 | 8.04 | 143.403 | 8.04 | 100.04 | 22.003 | 100.051 | 17.952 | 100.065 | 23.231 | 99.981 | 18.436 | 143.707 | -40.789 | 100.169 | 14.149
143.408 | -0.334 | 143.404 | -4.484 | 143.39 | 7.967 | 143.423 | 7.967 | 100.026 | 22.19 | 100.034 | 17.783 | 100.047 | 23.171 | 99.964 | 18.453 | 143.721 | -40.816 | 100.152 | 14.083
143.424 | -0.394 | 143.421 | -4.445 | 143.409 | 7.887 | 143.442 | 7.887 | 100.009 | 22.386 | 100.015 | 17.574 | 100.03 | 23.196 | 99.95 | 18.489 | 143.737 | -40.835 | 100.133 | 14.156
143.443 | -0.452 | 143.439 | -4.407 | 143.426 | 7.791 | 143.458 | 7.791 | 99.994 | 22.667 | 99.997 | 17.373 | 100.016 | 23.312 | 99.936 | 18.541 | 143.755 | -40.847 | 100.114 | 14.314
143.462 | -0.52 | 143.453 | -4.345 | 143.445 | 7.696 | 143.476 | 7.696 | 99.979 | 22.986 | 99.979 | 17.195 | 100.001 | 23.474 | 99.922 | 18.63 | 143.771 | -40.858 | 100.096 | 14.449
143.479 | -0.541 | 143.469 | -4.258 | 143.465 | 7.586 | 143.495 | 7.586 | 99.963 | 23.29 | 99.961 | 17.074 | 99.988 | 23.605 | 99.908 | 18.736 | 143.788 | -40.862 | 100.08 | 14.6
143.498 | -0.552 | 143.487 | -4.179 | 143.482 | 7.467 | 143.51 | 7.467 | 99.947 | 23.54 | 99.944 | 16.952 | 99.973 | 23.722 | 99.893 | 18.869 | 143.807 | -40.849 | 100.066 | 14.743
143.517 | -0.563 | 143.506 | -4.123 | 143.501 | 7.356 | 143.525 | 7.356 | 99.928 | 23.743 | 99.93 | 16.823 | 99.959 | 23.876 | 99.879 | 18.984 | 143.826 | -40.821 | 100.051 | 14.933
143.533 | -0.613 | 143.525 | -4.092 | 143.521 | 7.223 | 143.542 | 7.223 | 99.911 | 23.977 | 99.916 | 16.685 | 99.943 | 24.061 | 99.862 | 19.108 | 143.842 | -40.793 | 100.037 | 15.153
143.552 | -0.643 | 143.545 | -4.053 | 143.54 | 7.09 | 143.557 | 7.09 | 99.894 | 24.188 | 99.903 | 16.596 | 99.927 | 24.223 | 99.846 | 19.232 | 143.861 | -40.765 | 100.022 | 15.374
143.572 | -0.672 | 143.565 | -4.006 | 143.557 | 6.964 | 143.572 | 6.964 | 99.875 | 24.368 | 99.887 | 16.65 | 99.912 | 24.339 | 99.83 | 19.347 | 143.88 | -40.744 | 100.006 | 15.571
143.588 | -0.713 | 143.584 | -3.942 | 143.575 | 6.838 | 143.588 | 6.838 | 99.858 | 24.548 | 99.872 | 16.799 | 99.896 | 24.425 | 99.814 | 19.444 | 143.897 | -40.708 | 99.99 | 15.714
143.606 | -0.733 | 143.603 | -3.887 | 143.59 | 6.711 | 143.603 | 6.711 | 99.842 | 24.704 | 99.856 | 16.988 | 99.881 | 24.48 | 99.796 | 19.586 | 143.916 | -40.672 | 99.974 | 15.795
143.625 | -0.754 | 143.622 | -3.823 | 143.602 | 6.599 | 143.618 | 6.599 | 99.828 | 24.775 | 99.84 | 17.201 | 99.864 | 24.542 | 99.777 | 19.719 | 143.936 | -40.659 | 99.959 | 15.852
143.64 | -0.737 | 143.638 | -3.784 | 143.617 | 6.481 | 143.633 | 6.481 | 99.813 | 24.785 | 99.825 | 17.406 | 99.845 | 24.582 | 99.758 | 19.869 | 143.952 | -40.647 | 99.944 | 15.918
143.655 | -0.72 | 143.657 | -3.761 | 143.632 | 6.362 | 143.648 | 6.362 | 99.799 | 24.801 | 99.808 | 17.579 | 99.827 | 24.607 | 99.741 | 20.038 | 143.97 | -40.635 | 99.927 | 15.999
143.669 | -0.703 | 143.676 | -3.738 | 143.644 | 6.235 | 143.662 | 6.235 | 99.785 | 24.857 | 99.793 | 17.784 | 99.809 | 24.601 | 99.722 | 20.162 | 143.989 | -40.591 | 99.908 | 16.087
143.684 | -0.668 | 143.691 | -3.747 | 143.659 | 6.124 | 143.678 | 6.124 | 99.771 | 24.866 | 99.775 | 18.005 | 99.791 | 24.572 | 99.704 | 20.25 | 144.004 | -40.571 | 99.889 | 16.145
143.696 | -0.614 | 143.708 | -3.788 | 143.675 | 6.028 | 143.696 | 6.028 | 99.755 | 24.813 | 99.756 | 18.203 | 99.775 | 24.452 | 99.689 | 20.33 | 144.019 | -40.574 | 99.87 | 16.093
143.711 | -0.541 | 143.724 | -3.829 | 143.688 | 5.931 | 143.71 | 5.931 | 99.738 | 24.713 | 99.738 | 18.36 | 99.761 | 24.308 | 99.675 | 20.4 | 144.034 | -40.57 | 99.853 | 16.042
143.726 | -0.477 | 143.737 | -3.863 | 143.702 | 5.82 | 143.726 | 5.82 | 99.722 | 24.582 | 99.719 | 18.437 | 99.747 | 24.18 | 99.661 | 20.471 | 144.049 | -40.558 | 99.835 | 16.053
143.738 | -0.423 | 143.752 | -3.897 | 143.718 | 5.724 | 143.743 | 5.724 | 99.707 | 24.374 | 99.703 | 18.443 | 99.734 | 24.029 | 99.646 | 20.568 | 144.064 | -40.538 | 99.818 | 16.111
143.753 | -0.397 | 143.768 | -3.93 | 143.734 | 5.628 | 143.757 | 5.628 | 99.691 | 24.165 | 99.687 | 18.409 | 99.719 | 23.916 | 99.63 | 20.603 | 144.078 | -40.518 | 99.804 | 16.23
143.769 | -0.371 | 143.783 | -3.964 | 143.75 | 5.547 | 143.774 | 5.547 | 99.672 | 23.972 | 99.672 | 18.344 | 99.703 | 23.788 | 99.614 | 20.612 | 144.093 | -40.513 | 99.789 | 16.327
143.782 | -0.345 | 143.798 | -4.005 | 143.768 | 5.466 | 143.791 | 5.466 | 99.654 | 23.748 | 99.659 | 18.246 | 99.687 | 23.668 | 99.598 | 20.549 | 144.106 | -40.51 | 99.774 | 16.369
143.798 | -0.329 | 143.812 | -4.079 | 143.784 | 5.385 | 143.808 | 5.385 | 99.637 | 23.517 | 99.644 | 18.117 | 99.671 | 23.57 | 99.582 | 20.496 | 144.121 | -40.505 | 99.76 | 16.418
143.816 | -0.312 | 143.827 | -4.16 | 143.8 | 5.312 | 143.824 | 5.312 | 99.618 | 23.246 | 99.629 | 17.939 | 99.657 | 23.541 | 99.567 | 20.496 | 144.137 | -40.525 | 99.745 | 16.476
143.832 | -0.258 | 143.839 | -4.226 | 143.816 | 5.231 | 143.843 | 5.231 | 99.601 | 22.976 | 99.614 | 17.714 | 99.641 | 23.512 | 99.552 | 20.566 | 144.15 | -40.56 | 99.731 | 16.572
143.848 | -0.175 | 143.855 | -4.3 | 143.833 | 5.151 | 143.862 | 5.151 | 99.585 | 22.728 | 99.598 | 17.473 | 99.626 | 23.545 | 99.535 | 20.61 | 144.167 | -40.595 | 99.714 | 16.723
143.865 | -0.101 | 143.871 | -4.374 | 143.846 | 5.061 | 143.878 | 5.061 | 99.571 | 22.566 | 99.583 | 17.184 | 99.607 | 23.607 | 99.516 | 20.663 | 144.184 | -40.622 | 99.699 | 16.85
143.881 | -0.028 | 143.885 | -4.464 | 143.863 | 4.981 | 143.897 | 4.981 | 99.558 | 22.42 | 99.569 | 16.879 | 99.589 | 23.693 | 99.497 | 20.707 | 144.2 | -40.664 | 99.683 | 16.9
143.898 | 0.036 | 143.901 | -4.545 | 143.881 | 4.915 | 143.916 | 4.915 | 99.543 | 22.281 | 99.552 | 16.591 | 99.57 | 23.809 | 99.479 | 20.742 | 144.217 | -40.722 | 99.667 | 16.903
143.914 | 0.091 | 143.918 | -4.627 | 143.897 | 4.85 | 143.932 | 4.85 | 99.529 | 22.05 | 99.536 | 16.334 | 99.552 | 23.895 | 99.462 | 20.786 | 144.235 | -40.781 | 99.649 | 16.813
143.93 | 0.136 | 143.932 | -4.733 | 143.916 | 4.793 | 143.951 | 4.793 | 99.513 | 21.833 | 99.517 | 16.109 | 99.536 | 23.996 | 99.447 | 20.875 | 144.251 | -40.847 | 99.63 | 16.707
143.946 | 0.134 | 143.948 | -4.839 | 143.936 | 4.743 | 143.971 | 4.743 | 99.497 | 21.687 | 99.499 | 15.915 | 99.52 | 24.127 | 99.432 | 20.972 | 144.268 | -40.913 | 99.613 | 16.656
143.965 | 0.132 | 143.966 | -4.944 | 143.955 | 4.701 | 143.987 | 4.701 | 99.482 | 21.541 | 99.481 | 15.77 | 99.505 | 24.251 | 99.418 | 21.052 | 144.284 | -40.979 | 99.595 | 16.62
143.985 | 0.14 | 143.982 | -5.066 | 143.974 | 4.675 | 144.005 | 4.675 | 99.466 | 21.394 | 99.463 | 15.688 | 99.491 | 24.337 | 99.404 | 21.06 | 144.301 | -41.068 | 99.578 | 16.554
144.002 | 0.119 | 143.999 | -5.188 | 143.995 | 4.656 | 144.023 | 4.656 | 99.45 | 21.302 | 99.446 | 15.646 | 99.477 | 24.422 | 99.389 | 21.007 | 144.317 | -41.134 | 99.56 | 16.456
144.02 | 0.089 | 144.015 | -5.301 | 144.014 | 4.637 | 144.038 | 4.637 | 99.434 | 21.234 | 99.43 | 15.668 | 99.462 | 24.477 | 99.373 | 20.953 | 144.336 | -41.2 | 99.545 | 16.257
144.041 | 0.059 | 144.034 | -5.422 | 144.033 | 4.618 | 144.053 | 4.618 | 99.415 | 21.134 | 99.415 | 15.754 | 99.447 | 24.532 | 99.357 | 20.899 | 144.357 | -41.273 | 99.531 | 16.082
144.06 | 0.048 | 144.053 | -5.535 | 144.052 | 4.622 | 144.067 | 4.622 | 99.396 | 21.05 | 99.4 | 15.887 | 99.431 | 24.549 | 99.341 | 20.81 | 144.373 | -41.362 | 99.517 | 15.96
144.078 | 0.028 | 144.071 | -5.648 | 144.071 | 4.618 | 144.082 | 4.618 | 99.377 | 20.996 | 99.386 | 15.989 | 99.415 | 24.536 | 99.326 | 20.668 | 144.392 | -41.459 | 99.502 | 15.847
144.099 | 0.008 | 144.09 | -5.761 | 144.086 | 4.614 | 144.097 | 4.614 | 99.359 | 21.021 | 99.372 | 16.026 | 99.4 | 24.469 | 99.309 | 20.481 | 144.413 | -41.547 | 99.487 | 15.765
144.118 | 0.006 | 144.107 | -5.883 | 144.103 | 4.633 | 144.111 | 4.633 | 99.343 | 21.007 | 99.358 | 16.024 | 99.383 | 24.394 | 99.293 | 20.25 | 144.432 | -41.636 | 99.472 | 15.636
144.135 | 0.005 | 144.126 | -6.012 | 144.119 | 4.651 | 144.126 | 4.651 | 99.326 | 21.008 | 99.342 | 16.07 | 99.367 | 24.312 | 99.274 | 20.028 | 144.451 | -41.709 | 99.456 | 15.476
144.153 | -0.006 | 144.146 | -6.141 | 144.131 | 4.669 | 144.138 | 4.669 | 99.312 | 21.001 | 99.327 | 16.132 | 99.348 | 24.237 | 99.255 | 19.815 | 144.471 | -41.79 | 99.44 | 15.238
144.168 | -0.008 | 144.163 | -6.246 | 144.146 | 4.688 | 144.153 | 4.688 | 99.297 | 20.987 | 99.312 | 16.178 | 99.329 | 24.193 | 99.236 | 19.655 | 144.49 | -41.871 | 99.424 | 15.016
144.18 | -0.03 | 144.181 | -6.343 | 144.162 | 4.707 | 144.169 | 4.707 | 99.282 | 20.965 | 99.296 | 16.183 | 99.311 | 24.133 | 99.217 | 19.53 | 144.508 | -41.937 | 99.409 | 14.794
144.195 | -0.07 | 144.2 | -6.416 | 144.175 | 4.725 | 144.182 | 4.725 | 99.267 | 20.982 | 99.28 | 16.189 | 99.292 | 24.028 | 99.201 | 19.45 | 144.525 | -42.01 | 99.392 | 14.704
144.21 | -0.11 | 144.218 | -6.465 | 144.19 | 4.751 | 144.198 | 4.751 | 99.251 | 21.022 | 99.262 | 16.187 | 99.275 | 23.862 | 99.185 | 19.378 | 144.54 | -42.099 | 99.373 | 14.637
144.223 | -0.16 | 144.235 | -6.489 | 144.206 | 4.777 | 144.215 | 4.777 | 99.237 | 21.077 | 99.244 | 16.161 | 99.259 | 23.673 | 99.17 | 19.343 | 144.552 | -42.19 | 99.356 | 14.555
144.238 | -0.219 | 144.252 | -6.547 | 144.221 | 4.803 | 144.231 | 4.803 | 99.222 | 21.125 | 99.227 | 16.127 | 99.244 | 23.484 | 99.155 | 19.378 | 144.567 | -42.279 | 99.337 | 14.418
144.254 | -0.278 | 144.267 | -6.62 | 144.236 | 4.852 | 144.248 | 4.852 | 99.206 | 21.196 | 99.208 | 16.117 | 99.229 | 23.34 | 99.141 | 19.475 | 144.582 | -42.384 | 99.321 | 14.235
144.266 | -0.319 | 144.281 | -6.661 | 144.252 | 4.917 | 144.265 | 4.917 | 99.191 | 21.376 | 99.191 | 16.091 | 99.215 | 23.166 | 99.126 | 19.59 | 144.594 | -42.498 | 99.304 | 14.083
144.281 | -0.33 | 144.296 | -6.703 | 144.268 | 4.981 | 144.281 | 4.981 | 99.174 | 21.556 | 99.175 | 15.978 | 99.201 | 22.977 | 99.112 | 19.732 | 144.608 | -42.611 | 99.29 | 13.985
144.298 | -0.342 | 144.311 | -6.728 | 144.282 | 5.045 | 144.298 | 5.045 | 99.156 | 21.751 | 99.161 | 15.816 | 99.187 | 22.788 | 99.096 | 19.856 | 144.624 | -42.716 | 99.276 | 13.902
144.314 | -0.354 | 144.323 | -6.754 | 144.298 | 5.109 | 144.314 | 5.109 | 99.139 | 21.97 | 99.147 | 15.599 | 99.171 | 22.599 | 99.081 | 19.997 | 144.636 | -42.822 | 99.263 | 13.781
144.33 | -0.375 | 144.338 | -6.787 | 144.315 | 5.158 | 144.331 | 5.158 | 99.12 | 22.173 | 99.133 | 15.422 | 99.156 | 22.425 | 99.067 | 20.157 | 144.651 | -42.935 | 99.249 | 13.66
144.347 | -0.405 | 144.354 | -6.821 | 144.329 | 5.206 | 144.347 | 5.206 | 99.103 | 22.322 | 99.118 | 15.269 | 99.14 | 22.304 | 99.051 | 20.343 | 144.667 | -43.055 | 99.233 | 13.469
144.363 | -0.474 | 144.367 | -6.831 | 144.345 | 5.256 | 144.366 | 5.256 | 99.088 | 22.486 | 99.104 | 15.123 | 99.124 | 22.207 | 99.035 | 20.52 | 144.682 | -43.16 | 99.217 | 13.278
144.377 | -0.571 | 144.383 | -6.832 | 144.363 | 5.297 | 144.386 | 5.297 | 99.071 | 22.588 | 99.087 | 14.914 | 99.107 | 22.102 | 99.017 | 20.688 | 144.698 | -43.266 | 99.202 | 13.149
144.393 | -0.668 | 144.4 | -6.841 | 144.377 | 5.353 | 144.403 | 5.353 | 99.056 | 22.791 | 99.071 | 14.705 | 99.088 | 21.996 | 98.999 | 20.786 | 144.714 | -43.371 | 99.187 | 13.129
144.41 | -0.764 | 144.413 | -6.843 | 144.393 | 5.41 | 144.422 | 5.41 | 99.042 | 23.049 | 99.055 | 14.543 | 99.07 | 21.899 | 98.982 | 20.847 | 144.73 | -43.468 | 99.171 | 13.163
144.424 | -0.872 | 144.429 | -6.845 | 144.411 | 5.436 | 144.442 | 5.436 | 99.027 | 23.244 | 99.039 | 14.422 | 99.052 | 21.839 | 98.963 | 20.909 | 144.743 | -43.55 | 99.156 | 13.197
144.44 | -0.959 | 144.447 | -6.838 | 144.43 | 5.463 | 144.459 | 5.463 | 99.013 | 23.393 | 99.022 | 14.332 | 99.032 | 21.818 | 98.946 | 20.945 | 144.759 | -43.632 | 99.137 | 13.193
144.458 | -1.046 | 144.463 | -6.807 | 144.45 | 5.482 | 144.478 | 5.482 | 98.997 | 23.495 | 99.003 | 14.266 | 99.014 | 21.827 | 98.93 | 20.935 | 144.775 | -43.698 | 99.118 | 13.18
144.475 | -1.134 | 144.479 | -6.792 | 144.469 | 5.486 | 144.498 | 5.486 | 98.981 | 23.535 | 98.985 | 14.272 | 98.998 | 21.844 | 98.915 | 20.917 | 144.789 | -43.757 | 99.099 | 13.16
144.494 | -1.24 | 144.495 | -6.777 | 144.488 | 5.49 | 144.518 | 5.49 | 98.965 | 23.575 | 98.966 | 14.302 | 98.983 | 21.884 | 98.901 | 20.864 | 144.805 | -43.815 | 99.08 | 13.148
144.514 | -1.345 | 144.511 | -6.746 | 144.507 | 5.487 | 144.535 | 5.487 | 98.948 | 23.615 | 98.946 | 14.292 | 98.969 | 21.916 | 98.886 | 20.748 | 144.822 | -43.873 | 99.064 | 13.19
144.534 | -1.479 | 144.525 | -6.748 | 144.527 | 5.476 | 144.553 | 5.476 | 98.932 | 23.57 | 98.929 | 14.25 | 98.953 | 21.956 | 98.872 | 20.641 | 144.839 | -43.916 | 99.048 | 13.232
144.553 | -1.603 | 144.542 | -6.749 | 144.546 | 5.457 | 144.568 | 5.457 | 98.914 | 23.548 | 98.913 | 14.296 | 98.939 | 22.049 | 98.857 | 20.57 | 144.858 | -43.942 | 99.032 | 13.196
144.572 | -1.718 | 144.56 | -6.75 | 144.563 | 5.438 | 144.581 | 5.438 | 98.897 | 23.425 | 98.898 | 14.358 | 98.924 | 22.127 | 98.84 | 20.587 | 144.878 | -43.968 | 99.018 | 13.129
144.591 | -1.843 | 144.577 | -6.719 | 144.582 | 5.396 | 144.596 | 5.396 | 98.879 | 23.216 | 98.884 | 14.411 | 98.907 | 22.198 | 98.823 | 20.658 | 144.897 | -43.963 | 99.003 | 13.039
144.61 | -1.986 | 144.596 | -6.703 | 144.601 | 5.332 | 144.611 | 5.332 | 98.86 | 23 | 98.869 | 14.489 | 98.892 | 22.283 | 98.807 | 20.737 | 144.916 | -43.942 | 98.989 | 12.972
144.629 | -2.139 | 144.616 | -6.688 | 144.617 | 5.251 | 144.624 | 5.251 | 98.843 | 22.784 | 98.855 | 14.535 | 98.876 | 22.338 | 98.791 | 20.79 | 144.936 | -43.937 | 98.974 | 12.944
144.648 | -2.33 | 144.632 | -6.689 | 144.635 | 5.141 | 144.639 | 5.141 | 98.825 | 22.575 | 98.839 | 14.564 | 98.862 | 22.363 | 98.775 | 20.879 | 144.955 | -43.924 | 98.958 | 12.94
144.663 | -2.512 | 144.651 | -6.674 | 144.651 | 5.022 | 144.655 | 5.022 | 98.809 | 22.382 | 98.822 | 14.578 | 98.846 | 22.357 | 98.756 | 20.932 | 144.974 | -43.919 | 98.942 | 12.927
144.681 | -2.675 | 144.672 | -6.642 | 144.666 | 4.888 | 144.667 | 4.888 | 98.796 | 22.112 | 98.807 | 14.56 | 98.828 | 22.351 | 98.738 | 21.002 | 144.993 | -43.914 | 98.927 | 12.923
144.697 | -2.866 | 144.691 | -6.618 | 144.682 | 4.755 | 144.682 | 4.755 | 98.782 | 21.787 | 98.791 | 14.526 | 98.81 | 22.345 | 98.721 | 21.046 | 145.012 | -43.893 | 98.911 | 12.91
144.71 | -3.04 | 144.71 | -6.611 | 144.698 | 4.598 | 144.698 | 4.598 | 98.768 | 21.493 | 98.775 | 14.524 | 98.792 | 22.339 | 98.703 | 21.037 | 145.027 | -43.888 | 98.893 | 12.906
144.725 | -3.203 | 144.727 | -6.611 | 144.713 | 4.441 | 144.715 | 4.441 | 98.754 | 21.191 | 98.759 | 14.482 | 98.774 | 22.348 | 98.686 | 20.966 | 145.045 | -43.883 | 98.875 | 12.948
144.741 | -3.366 | 144.745 | -6.612 | 144.728 | 4.269 | 144.731 | 4.269 | 98.738 | 20.905 | 98.74 | 14.409 | 98.759 | 22.396 | 98.67 | 20.823 | 145.062 | -43.863 | 98.856 | 13.021
144.756 | -3.52 | 144.763 | -6.636 | 144.743 | 4.097 | 144.747 | 4.097 | 98.722 | 20.65 | 98.721 | 14.295 | 98.743 | 22.458 | 98.657 | 20.619 | 145.074 | -43.859 | 98.838 | 13.109
144.771 | -3.665 | 144.778 | -6.637 | 144.758 | 3.933 | 144.763 | 3.933 | 98.706 | 20.418 | 98.703 | 14.158 | 98.729 | 22.513 | 98.644 | 20.379 | 145.089 | -43.862 | 98.819 | 13.198
144.787 | -3.819 | 144.793 | -6.638 | 144.77 | 3.76 | 144.78 | 3.76 | 98.69 | 20.24 | 98.684 | 14.028 | 98.716 | 22.599 | 98.629 | 20.21 | 145.106 | -43.873 | 98.802 | 13.263
144.802 | -3.972 | 144.805 | -6.688 | 144.787 | 3.572 | 144.796 | 3.572 | 98.675 | 20.009 | 98.668 | 13.938 | 98.7 | 22.715 | 98.615 | 20.076 | 145.121 | -43.892 | 98.786 | 13.336
144.817 | -4.126 | 144.82 | -6.761 | 144.804 | 3.4 | 144.812 | 3.4 | 98.657 | 19.792 | 98.651 | 13.841 | 98.685 | 22.862 | 98.599 | 19.916 | 145.136 | -43.911 | 98.77 | 13.479
144.833 | -4.28 | 144.837 | -6.835 | 144.818 | 3.205 | 144.826 | 3.205 | 98.639 | 19.677 | 98.637 | 13.767 | 98.669 | 22.97 | 98.583 | 19.721 | 145.152 | -43.938 | 98.755 | 13.622
144.849 | -4.414 | 144.849 | -6.909 | 144.834 | 3.002 | 144.842 | 3.002 | 98.62 | 19.655 | 98.623 | 13.717 | 98.653 | 23.079 | 98.567 | 19.472 | 145.167 | -43.949 | 98.74 | 13.788
144.863 | -4.512 | 144.864 | -6.966 | 144.852 | 2.807 | 144.86 | 2.807 | 98.601 | 19.742 | 98.608 | 13.659 | 98.638 | 23.187 | 98.55 | 19.294 | 145.182 | -43.968 | 98.727 | 13.97
144.88 | -4.609 | 144.88 | -7.039 | 144.865 | 2.596 | 144.876 | 2.596 | 98.583 | 19.883 | 98.592 | 13.665 | 98.622 | 23.304 | 98.534 | 19.187 | 145.198 | -43.995 | 98.712 | 14.12
144.897 | -4.677 | 144.895 | -7.129 | 144.882 | 2.386 | 144.895 | 2.386 | 98.565 | 20.024 | 98.577 | 13.743 | 98.606 | 23.397 | 98.517 | 19.107 | 145.215 | -44.037 | 98.695 | 14.24
144.911 | -4.718 | 144.912 | -7.218 | 144.899 | 2.168 | 144.915 | 2.168 | 98.55 | 20.141 | 98.561 | 13.844 | 98.589 | 23.475 | 98.497 | 19.071 | 145.228 | -44.112 | 98.679 | 14.367
144.928 | -4.748 | 144.929 | -7.307 | 144.915 | 1.95 | 144.934 | 1.95 | 98.536 | 20.228 | 98.547 | 13.954 | 98.569 | 23.545 | 98.477 | 19.053 | 145.245 | -44.185 | 98.663 | 14.464
144.945 | -4.778 | 144.945 | -7.397 | 144.932 | 1.732 | 144.953 | 1.732 | 98.521 | 20.299 | 98.53 | 14.087 | 98.551 | 23.554 | 98.458 | 18.964 | 145.261 | -44.267 | 98.647 | 14.529
144.959 | -4.753 | 144.962 | -7.478 | 144.948 | 1.56 | 144.973 | 1.56 | 98.507 | 20.471 | 98.514 | 14.212 | 98.532 | 23.564 | 98.439 | 18.875 | 145.275 | -44.38 | 98.631 | 14.586
144.976 | -4.745 | 144.978 | -7.559 | 144.967 | 1.388 | 144.991 | 1.388 | 98.492 | 20.705 | 98.497 | 14.37 | 98.515 | 23.535 | 98.423 | 18.821 | 145.291 | -44.493 | 98.612 | 14.621
144.994 | -4.738 | 144.994 | -7.649 | 144.983 | 1.232 | 145.01 | 1.232 | 98.476 | 20.908 | 98.478 | 14.583 | 98.5 | 23.491 | 98.406 | 18.865 | 145.308 | -44.606 | 98.594 | 14.655
145.013 | -4.71 | 145.008 | -7.731 | 145.002 | 1.083 | 145.029 | 1.083 | 98.461 | 21.065 | 98.461 | 14.772 | 98.483 | 23.431 | 98.391 | 19.007 | 145.322 | -44.743 | 98.577 | 14.666
145.032 | -4.636 | 145.025 | -7.788 | 145.021 | 0.957 | 145.048 | 0.957 | 98.445 | 21.105 | 98.443 | 14.961 | 98.469 | 23.318 | 98.377 | 19.086 | 145.338 | -44.879 | 98.557 | 14.661
145.051 | -4.551 | 145.042 | -7.845 | 145.037 | 0.854 | 145.063 | 0.854 | 98.43 | 21.106 | 98.425 | 15.078 | 98.455 | 23.099 | 98.361 | 19.086 | 145.356 | -45 | 98.54 | 14.687
145.07 | -4.448 | 145.056 | -7.903 | 145.056 | 0.774 | 145.08 | 0.774 | 98.415 | 21.193 | 98.41 | 15.148 | 98.441 | 22.871 | 98.346 | 19.014 | 145.375 | -45.159 | 98.524 | 14.706
145.087 | -4.327 | 145.073 | -7.952 | 145.076 | 0.694 | 145.096 | 0.694 | 98.397 | 21.31 | 98.393 | 15.226 | 98.427 | 22.621 | 98.331 | 18.916 | 145.394 | -45.318 | 98.51 | 14.717
145.106 | -4.224 | 145.093 | -8.017 | 145.093 | 0.621 | 145.109 | 0.621 | 98.379 | 21.444 | 98.379 | 15.343 | 98.412 | 22.386 | 98.316 | 18.836 | 145.413 | -45.477 | 98.497 | 14.759
145.126 | -4.111 | 145.112 | -8.09 | 145.111 | 0.541 | 145.124 | 0.541 | 98.361 | 21.546 | 98.365 | 15.5 | 98.397 | 22.174 | 98.302 | 18.827 | 145.431 | -45.644 | 98.482 | 14.816
145.142 | -3.999 | 145.131 | -8.146 | 145.13 | 0.484 | 145.14 | 0.484 | 98.342 | 21.539 | 98.35 | 15.618 | 98.382 | 21.939 | 98.286 | 18.809 | 145.448 | -45.796 | 98.468 | 14.819
145.161 | -3.857 | 145.151 | -8.179 | 145.147 | 0.427 | 145.152 | 0.427 | 98.326 | 21.463 | 98.337 | 15.679 | 98.366 | 21.681 | 98.271 | 18.8 | 145.466 | -45.947 | 98.452 | 14.792
145.18 | -3.716 | 145.17 | -8.195 | 145.165 | 0.408 | 145.167 | 0.408 | 98.308 | 21.402 | 98.321 | 15.645 | 98.35 | 21.477 | 98.254 | 18.755 | 145.485 | -46.106 | 98.436 | 14.764
145.196 | -3.585 | 145.189 | -8.22 | 145.18 | 0.404 | 145.183 | 0.404 | 98.293 | 21.349 | 98.306 | 15.667 | 98.333 | 21.272 | 98.235 | 18.71 | 145.502 | -46.258 | 98.42 | 14.79
145.213 | -3.444 | 145.208 | -8.252 | 145.194 | 0.4 | 145.198 | 0.4 | 98.278 | 21.35 | 98.29 | 15.713 | 98.315 | 21.114 | 98.218 | 18.727 | 145.52 | -46.41 | 98.405 | 14.847
145.23 | -3.304 | 145.227 | -8.269 | 145.209 | 0.411 | 145.214 | 0.411 | 98.263 | 21.359 | 98.274 | 15.798 | 98.297 | 21.07 | 98.2 | 18.789 | 145.539 | -46.577 | 98.39 | 14.92
145.245 | -3.183 | 145.243 | -8.246 | 145.224 | 0.429 | 145.23 | 0.429 | 98.249 | 21.259 | 98.258 | 15.844 | 98.279 | 20.987 | 98.183 | 18.949 | 145.554 | -46.752 | 98.374 | 14.986
145.26 | -3.081 | 145.261 | -8.238 | 145.238 | 0.456 | 145.246 | 0.456 | 98.233 | 21.105 | 98.241 | 15.842 | 98.261 | 20.928 | 98.168 | 19.161 | 145.571 | -46.911 | 98.355 | 15.059
145.275 | -2.978 | 145.278 | -8.23 | 145.251 | 0.458 | 145.26 | 0.458 | 98.218 | 20.958 | 98.223 | 15.8 | 98.244 | 20.868 | 98.152 | 19.356 | 145.587 | -47.079 | 98.338 | 15.108
145.29 | -2.866 | 145.293 | -8.224 | 145.265 | 0.462 | 145.277 | 0.462 | 98.203 | 20.874 | 98.205 | 15.726 | 98.228 | 20.824 | 98.137 | 19.507 | 145.602 | -47.231 | 98.319 | 15.158
145.304 | -2.802 | 145.308 | -8.233 | 145.281 | 0.442 | 145.293 | 0.442 | 98.187 | 20.906 | 98.186 | 15.661 | 98.214 | 20.803 | 98.123 | 19.666 | 145.617 | -47.367 | 98.301 | 15.239
145.319 | -2.737 | 145.324 | -8.242 | 145.294 | 0.407 | 145.307 | 0.407 | 98.171 | 20.954 | 98.168 | 15.651 | 98.2 | 20.82 | 98.108 | 19.834 | 145.632 | -47.495 | 98.286 | 15.304
145.334 | -2.673 | 145.337 | -8.251 | 145.31 | 0.38 | 145.324 | 0.38 | 98.155 | 20.986 | 98.151 | 15.696 | 98.186 | 20.806 | 98.095 | 19.976 | 145.647 | -47.616 | 98.27 | 15.354
145.346 | -2.609 | 145.351 | -8.236 | 145.327 | 0.345 | 145.341 | 0.345 | 98.138 | 21.011 | 98.134 | 15.702 | 98.172 | 20.785 | 98.079 | 20.127 | 145.662 | -47.721 | 98.256 | 15.357
145.362 | -2.573 | 145.367 | -8.245 | 145.343 | 0.326 | 145.356 | 0.326 | 98.121 | 20.973 | 98.121 | 15.66 | 98.156 | 20.741 | 98.065 | 20.224 | 145.677 | -47.826 | 98.243 | 15.275
145.38 | -2.537 | 145.382 | -8.263 | 145.359 | 0.298 | 145.372 | 0.298 | 98.102 | 20.936 | 98.106 | 15.563 | 98.141 | 20.658 | 98.049 | 20.303 | 145.691 | -47.947 | 98.228 | 15.153
145.393 | -2.502 | 145.396 | -8.28 | 145.376 | 0.264 | 145.39 | 0.264 | 98.084 | 20.937 | 98.092 | 15.513 | 98.125 | 20.63 | 98.033 | 20.321 | 145.704 | -48.044 | 98.213 | 15.071
145.409 | -2.485 | 145.411 | -8.289 | 145.392 | 0.229 | 145.409 | 0.229 | 98.067 | 21.031 | 98.077 | 15.511 | 98.109 | 20.646 | 98.018 | 20.232 | 145.72 | -48.142 | 98.198 | 15.043
145.426 | -2.468 | 145.426 | -8.29 | 145.408 | 0.186 | 145.429 | 0.186 | 98.05 | 21.149 | 98.061 | 15.501 | 98.094 | 20.709 | 98.001 | 20.16 | 145.737 | -48.223 | 98.182 | 15.038
145.442 | -2.47 | 145.439 | -8.292 | 145.424 | 0.152 | 145.448 | 0.152 | 98.035 | 21.235 | 98.045 | 15.475 | 98.077 | 20.802 | 97.984 | 20.115 | 145.751 | -48.274 | 98.167 | 14.956
145.458 | -2.472 | 145.455 | -8.301 | 145.44 | 0.117 | 145.467 | 0.117 | 98.02 | 21.275 | 98.029 | 15.457 | 98.059 | 20.888 | 97.967 | 20.071 | 145.767 | -48.34 | 98.151 | 14.85
145.476 | -2.512 | 145.471 | -8.31 | 145.454 | 0.097 | 145.486 | 0.097 | 98.006 | 21.315 | 98.013 | 15.423 | 98.041 | 20.935 | 97.948 | 20.026 | 145.785 | -48.398 | 98.135 | 14.737
145.492 | -2.552 | 145.484 | -8.352 | 145.47 | 0.047 | 145.505 | 0.047 | 97.992 | 21.355 | 97.998 | 15.365 | 98.021 | 21.029 | 97.931 | 19.937 | 145.801 | -48.456 | 98.118 | 14.6
145.508 | -2.592 | 145.5 | -8.409 | 145.49 | -0.002 | 145.524 | -0.002 | 97.976 | 21.427 | 97.981 | 15.331 | 98.003 | 21.191 | 97.914 | 19.794 | 145.818 | -48.529 | 98.099 | 14.44
145.524 | -2.651 | 145.518 | -8.467 | 145.506 | -0.06 | 145.54 | -0.06 | 97.961 | 21.568 | 97.963 | 15.321 | 97.986 | 21.368 | 97.898 | 19.661 | 145.835 | -48.611 | 98.081 | 14.319
145.543 | -2.69 | 145.531 | -8.54 | 145.525 | -0.124 | 145.559 | -0.124 | 97.945 | 21.701 | 97.945 | 15.343 | 97.969 | 21.545 | 97.884 | 19.536 | 145.852 | -48.669 | 98.062 | 14.19
145.559 | -2.729 | 145.547 | -8.638 | 145.545 | -0.196 | 145.578 | -0.196 | 97.929 | 21.803 | 97.926 | 15.364 | 97.956 | 21.669 | 97.869 | 19.403 | 145.868 | -48.703 | 98.045 | 14.03
145.578 | -2.768 | 145.565 | -8.735 | 145.561 | -0.292 | 145.593 | -0.292 | 97.913 | 21.851 | 97.908 | 15.37 | 97.94 | 21.77 | 97.855 | 19.331 | 145.885 | -48.746 | 98.029 | 13.824
145.598 | -2.798 | 145.581 | -8.824 | 145.579 | -0.372 | 145.61 | -0.372 | 97.897 | 21.844 | 97.891 | 15.336 | 97.926 | 21.825 | 97.841 | 19.287 | 145.904 | -48.78 | 98.013 | 13.594
145.614 | -2.838 | 145.597 | -8.889 | 145.599 | -0.452 | 145.626 | -0.452 | 97.879 | 21.822 | 97.876 | 15.318 | 97.91 | 21.857 | 97.824 | 19.251 | 145.921 | -48.806 | 97.999 | 13.418
145.633 | -2.848 | 145.618 | -8.946 | 145.618 | -0.531 | 145.641 | -0.531 | 97.862 | 21.831 | 97.863 | 15.3 | 97.894 | 21.881 | 97.807 | 19.224 | 145.94 | -48.832 | 97.985 | 13.336
145.653 | -2.858 | 145.637 | -8.994 | 145.636 | -0.596 | 145.656 | -0.596 | 97.843 | 21.801 | 97.848 | 15.242 | 97.877 | 21.967 | 97.791 | 19.215 | 145.96 | -48.874 | 97.97 | 13.292
145.669 | -2.851 | 145.655 | -9.019 | 145.653 | -0.683 | 145.672 | -0.683 | 97.825 | 21.756 | 97.833 | 15.161 | 97.861 | 22.03 | 97.775 | 19.285 | 145.977 | -48.955 | 97.957 | 13.28
145.688 | -2.833 | 145.674 | -9.067 | 145.671 | -0.771 | 145.686 | -0.771 | 97.808 | 21.671 | 97.817 | 15.087 | 97.845 | 22.024 | 97.76 | 19.427 | 145.996 | -49.036 | 97.941 | 13.26
145.707 | -2.814 | 145.693 | -9.124 | 145.686 | -0.874 | 145.701 | -0.874 | 97.791 | 21.525 | 97.801 | 15.053 | 97.83 | 21.979 | 97.742 | 19.542 | 146.016 | -49.125 | 97.926 | 13.201
145.724 | -2.806 | 145.71 | -9.157 | 145.7 | -0.993 | 145.715 | -0.993 | 97.777 | 21.417 | 97.786 | 15.011 | 97.812 | 21.935 | 97.724 | 19.621 | 146.033 | -49.222 | 97.911 | 13.204
145.742 | -2.807 | 145.729 | -9.173 | 145.715 | -1.127 | 145.73 | -1.127 | 97.763 | 21.341 | 97.77 | 14.961 | 97.792 | 21.929 | 97.705 | 19.683 | 146.052 | -49.318 | 97.895 | 13.238
145.757 | -2.818 | 145.749 | -9.19 | 145.727 | -1.246 | 145.742 | -1.246 | 97.749 | 21.264 | 97.754 | 14.935 | 97.773 | 21.9 | 97.686 | 19.718 | 146.071 | -49.391 | 97.879 | 13.303
145.772 | -2.829 | 145.765 | -9.223 | 145.742 | -1.364 | 145.758 | -1.364 | 97.736 | 21.196 | 97.739 | 14.973 | 97.754 | 21.833 | 97.668 | 19.718 | 146.088 | -49.456 | 97.861 | 13.407
145.784 | -2.822 | 145.783 | -9.239 | 145.757 | -1.475 | 145.775 | -1.475 | 97.72 | 21.08 | 97.72 | 14.955 | 97.737 | 21.69 | 97.651 | 19.655 | 146.106 | -49.537 | 97.842 | 13.558
145.799 | -2.814 | 145.802 | -9.239 | 145.769 | -1.595 | 145.788 | -1.595 | 97.704 | 20.895 | 97.701 | 14.929 | 97.719 | 21.508 | 97.637 | 19.566 | 146.121 | -49.618 | 97.825 | 13.662
145.814 | -2.816 | 145.817 | -9.232 | 145.784 | -1.729 | 145.804 | -1.729 | 97.689 | 20.71 | 97.682 | 14.919 | 97.703 | 21.289 | 97.623 | 19.477 | 146.136 | -49.692 | 97.805 | 13.782
145.827 | -2.818 | 145.832 | -9.201 | 145.8 | -1.847 | 145.821 | -1.847 | 97.673 | 20.509 | 97.665 | 14.893 | 97.689 | 21.138 | 97.609 | 19.379 | 146.148 | -49.766 | 97.787 | 13.901
145.841 | -2.83 | 145.848 | -9.162 | 145.814 | -1.966 | 145.835 | -1.966 | 97.658 | 20.332 | 97.648 | 14.835 | 97.673 | 21.01 | 97.595 | 19.237 | 146.163 | -49.84 | 97.77 | 14.029
145.858 | -2.841 | 145.863 | -9.115 | 145.83 | -2.084 | 145.851 | -2.084 | 97.641 | 20.177 | 97.63 | 14.737 | 97.658 | 20.942 | 97.58 | 19.094 | 146.177 | -49.906 | 97.753 | 14.195
145.87 | -2.853 | 145.878 | -9.059 | 145.846 | -2.195 | 145.868 | -2.195 | 97.623 | 19.969 | 97.615 | 14.648 | 97.642 | 20.898 | 97.564 | 18.97 | 146.19 | -49.98 | 97.738 | 14.307
145.886 | -2.874 | 145.893 | -9.004 | 145.862 | -2.306 | 145.884 | -2.306 | 97.605 | 19.745 | 97.601 | 14.574 | 97.627 | 20.869 | 97.549 | 18.827 | 146.204 | -50.053 | 97.723 | 14.372
145.904 | -2.894 | 145.908 | -8.941 | 145.878 | -2.402 | 145.9 | -2.402 | 97.585 | 19.583 | 97.586 | 14.524 | 97.612 | 20.84 | 97.533 | 18.649 | 146.22 | -50.127 | 97.709 | 14.383
145.92 | -2.915 | 145.921 | -8.878 | 145.894 | -2.498 | 145.916 | -2.498 | 97.566 | 19.421 | 97.571 | 14.482 | 97.595 | 20.85 | 97.517 | 18.454 | 146.232 | -50.193 | 97.694 | 14.308
145.936 | -2.926 | 145.936 | -8.847 | 145.91 | -2.578 | 145.935 | -2.578 | 97.548 | 19.29 | 97.556 | 14.48 | 97.58 | 20.935 | 97.502 | 18.267 | 146.248 | -50.259 | 97.678 | 14.21
145.952 | -2.938 | 145.95 | -8.816 | 145.923 | -2.659 | 145.951 | -2.659 | 97.532 | 19.221 | 97.541 | 14.454 | 97.564 | 21.036 | 97.484 | 18.089 | 146.266 | -50.325 | 97.663 | 14.081
145.969 | -2.959 | 145.964 | -8.801 | 145.939 | -2.724 | 145.97 | -2.724 | 97.518 | 19.161 | 97.527 | 14.404 | 97.546 | 21.167 | 97.465 | 17.911 | 146.281 | -50.406 | 97.647 | 13.89
145.985 | -2.998 | 145.98 | -8.802 | 145.957 | -2.774 | 145.989 | -2.774 | 97.503 | 19.138 | 97.511 | 14.37 | 97.527 | 21.268 | 97.446 | 17.751 | 146.297 | -50.457 | 97.631 | 13.684
146.001 | -3.038 | 145.998 | -8.803 | 145.97 | -2.855 | 146.006 | -2.855 | 97.488 | 19.147 | 97.494 | 14.352 | 97.509 | 21.415 | 97.428 | 17.617 | 146.313 | -50.514 | 97.617 | 13.492
146.017 | -3.087 | 146.011 | -8.781 | 145.987 | -2.959 | 146.025 | -2.959 | 97.474 | 19.195 | 97.478 | 14.35 | 97.491 | 21.577 | 97.411 | 17.555 | 146.329 | -50.549 | 97.6 | 13.309
146.031 | -3.118 | 146.028 | -8.75 | 146.006 | -3.061 | 146.045 | -3.061 | 97.458 | 19.321 | 97.461 | 14.388 | 97.475 | 21.708 | 97.393 | 17.519 | 146.346 | -50.575 | 97.582 | 13.126
146.047 | -3.158 | 146.045 | -8.735 | 146.025 | -3.172 | 146.061 | -3.172 | 97.443 | 19.415 | 97.444 | 14.425 | 97.458 | 21.84 | 97.378 | 17.554 | 146.362 | -50.602 | 97.565 | 12.989
146.067 | -3.187 | 146.062 | -8.72 | 146.044 | -3.32 | 146.08 | -3.32 | 97.427 | 19.486 | 97.425 | 14.455 | 97.443 | 21.986 | 97.364 | 17.625 | 146.378 | -50.644 | 97.546 | 12.86
146.083 | -3.227 | 146.078 | -8.713 | 146.064 | -3.461 | 146.099 | -3.461 | 97.411 | 19.588 | 97.407 | 14.517 | 97.43 | 22.095 | 97.349 | 17.695 | 146.392 | -50.703 | 97.529 | 12.793
146.102 | -3.294 | 146.094 | -8.714 | 146.083 | -3.602 | 146.117 | -3.602 | 97.396 | 19.713 | 97.391 | 14.594 | 97.416 | 22.203 | 97.335 | 17.766 | 146.408 | -50.761 | 97.512 | 12.75
146.122 | -3.362 | 146.111 | -8.723 | 146.102 | -3.75 | 146.134 | -3.75 | 97.38 | 19.816 | 97.373 | 14.72 | 97.403 | 22.327 | 97.32 | 17.837 | 146.428 | -50.802 | 97.496 | 12.73
146.141 | -3.438 | 146.127 | -8.756 | 146.121 | -3.883 | 146.149 | -3.883 | 97.361 | 19.964 | 97.359 | 14.861 | 97.388 | 22.428 | 97.305 | 17.907 | 146.444 | -50.86 | 97.483 | 12.756
146.16 | -3.496 | 146.146 | -8.804 | 146.14 | -4.016 | 146.165 | -4.016 | 97.342 | 20.129 | 97.344 | 15.018 | 97.374 | 22.483 | 97.291 | 18.04 | 146.463 | -50.902 | 97.468 | 12.798
146.18 | -3.554 | 146.165 | -8.852 | 146.156 | -4.135 | 146.18 | -4.135 | 97.324 | 20.246 | 97.331 | 15.152 | 97.36 | 22.477 | 97.275 | 18.155 | 146.483 | -50.935 | 97.454 | 12.832
146.198 | -3.622 | 146.182 | -8.917 | 146.174 | -4.245 | 146.195 | -4.245 | 97.306 | 20.341 | 97.318 | 15.229 | 97.343 | 22.356 | 97.26 | 18.261 | 146.502 | -50.961 | 97.439 | 12.944
146.217 | -3.698 | 146.201 | -8.981 | 146.192 | -4.355 | 146.21 | -4.355 | 97.288 | 20.412 | 97.302 | 15.243 | 97.328 | 22.213 | 97.245 | 18.403 | 146.521 | -50.98 | 97.422 | 13.11
146.234 | -3.775 | 146.221 | -9.046 | 146.207 | -4.489 | 146.222 | -4.489 | 97.271 | 20.537 | 97.287 | 15.289 | 97.312 | 22.085 | 97.228 | 18.526 | 146.541 | -51.013 | 97.406 | 13.307
146.251 | -3.824 | 146.237 | -9.119 | 146.222 | -4.615 | 146.237 | -4.615 | 97.257 | 20.663 | 97.272 | 15.342 | 97.295 | 21.941 | 97.211 | 18.615 | 146.56 | -51.024 | 97.39 | 13.512
146.266 | -3.883 | 146.257 | -9.215 | 146.239 | -4.733 | 146.253 | -4.733 | 97.241 | 20.78 | 97.256 | 15.34 | 97.277 | 21.806 | 97.192 | 18.677 | 146.579 | -51.042 | 97.375 | 13.725
146.281 | -3.951 | 146.277 | -9.304 | 146.251 | -4.867 | 146.266 | -4.867 | 97.227 | 20.875 | 97.24 | 15.33 | 97.258 | 21.632 | 97.174 | 18.747 | 146.596 | -51.076 | 97.36 | 13.907
146.296 | -4.019 | 146.296 | -9.392 | 146.266 | -4.986 | 146.282 | -4.986 | 97.212 | 20.961 | 97.224 | 15.28 | 97.24 | 21.45 | 97.157 | 18.791 | 146.614 | -51.117 | 97.342 | 14.073
146.308 | -4.079 | 146.314 | -9.481 | 146.282 | -5.104 | 146.3 | -5.104 | 97.197 | 21.009 | 97.207 | 15.246 | 97.223 | 21.276 | 97.139 | 18.791 | 146.628 | -51.136 | 97.325 | 14.247
146.323 | -4.128 | 146.331 | -9.569 | 146.297 | -5.223 | 146.316 | -5.223 | 97.182 | 21.103 | 97.189 | 15.228 | 97.205 | 21.125 | 97.124 | 18.675 | 146.643 | -51.155 | 97.306 | 14.398
146.339 | -4.177 | 146.347 | -9.659 | 146.312 | -5.288 | 146.332 | -5.288 | 97.166 | 21.221 | 97.17 | 15.25 | 97.191 | 21.043 | 97.109 | 18.542 | 146.659 | -51.174 | 97.288 | 14.564
146.351 | -4.218 | 146.362 | -9.748 | 146.326 | -5.338 | 146.35 | -5.338 | 97.151 | 21.346 | 97.151 | 15.28 | 97.176 | 21.044 | 97.095 | 18.39 | 146.672 | -51.208 | 97.271 | 14.652
146.365 | -4.248 | 146.377 | -9.861 | 146.341 | -5.388 | 146.366 | -5.388 | 97.135 | 21.456 | 97.134 | 15.318 | 97.163 | 21.053 | 97.081 | 18.203 | 146.686 | -51.243 | 97.254 | 14.679
146.381 | -4.278 | 146.392 | -9.958 | 146.355 | -5.415 | 146.382 | -5.415 | 97.119 | 21.582 | 97.117 | 15.284 | 97.15 | 20.994 | 97.065 | 17.972 | 146.702 | -51.277 | 97.239 | 14.635
146.396 | -4.327 | 146.404 | -10.048 | 146.371 | -5.427 | 146.399 | -5.427 | 97.102 | 21.661 | 97.103 | 15.218 | 97.134 | 20.957 | 97.049 | 17.768 | 146.715 | -51.305 | 97.226 | 14.545
146.412 | -4.348 | 146.419 | -10.113 | 146.387 | -5.446 | 146.415 | -5.446 | 97.084 | 21.724 | 97.088 | 15.12 | 97.118 | 20.906 | 97.033 | 17.563 | 146.729 | -51.339 | 97.211 | 14.455
146.428 | -4.35 | 146.436 | -10.178 | 146.401 | -5.474 | 146.429 | -5.474 | 97.066 | 21.841 | 97.075 | 15.03 | 97.103 | 20.915 | 97.016 | 17.385 | 146.745 | -51.366 | 97.197 | 14.411
146.444 | -4.361 | 146.448 | -10.228 | 146.417 | -5.501 | 146.445 | -5.501 | 97.049 | 21.959 | 97.061 | 14.988 | 97.087 | 20.955 | 96.999 | 17.261 | 146.76 | -51.424 | 97.182 | 14.368
146.457 | -4.363 | 146.463 | -10.253 | 146.435 | -5.543 | 146.466 | -5.543 | 97.031 | 22.123 | 97.046 | 14.915 | 97.073 | 20.994 | 96.983 | 17.171 | 146.776 | -51.482 | 97.167 | 14.27
146.474 | -4.383 | 146.479 | -10.27 | 146.449 | -5.585 | 146.482 | -5.585 | 97.014 | 22.194 | 97.03 | 14.825 | 97.057 | 20.965 | 96.965 | 17.073 | 146.792 | -51.571 | 97.152 | 14.149
146.49 | -4.376 | 146.496 | -10.262 | 146.465 | -5.658 | 146.501 | -5.658 | 97 | 22.227 | 97.014 | 14.703 | 97.039 | 20.868 | 96.947 | 17.046 | 146.808 | -51.652 | 97.136 | 14.012
146.504 | -4.359 | 146.512 | -10.247 | 146.482 | -5.715 | 146.521 | -5.715 | 96.986 | 22.173 | 97 | 14.621 | 97.022 | 20.77 | 96.928 | 17.01 | 146.821 | -51.75 | 97.12 | 13.868
146.52 | -4.351 | 146.529 | -10.24 | 146.499 | -5.773 | 146.538 | -5.773 | 96.972 | 22.12 | 96.985 | 14.548 | 97.003 | 20.695 | 96.91 | 16.966 | 146.837 | -51.847 | 97.104 | 13.723
146.537 | -4.343 | 146.546 | -10.249 | 146.515 | -5.784 | 146.557 | -5.784 | 96.957 | 22.028 | 96.968 | 14.45 | 96.985 | 20.644 | 96.892 | 16.939 | 146.853 | -51.944 | 97.086 | 13.586
146.551 | -4.384 | 146.562 | -10.258 | 146.534 | -5.78 | 146.577 | -5.78 | 96.942 | 21.921 | 96.95 | 14.328 | 96.967 | 20.546 | 96.875 | 16.929 | 146.867 | -52.042 | 97.067 | 13.488
146.568 | -4.423 | 146.578 | -10.25 | 146.553 | -5.776 | 146.596 | -5.776 | 96.926 | 21.79 | 96.932 | 14.231 | 96.951 | 20.441 | 96.862 | 16.965 | 146.883 | -52.139 | 97.048 | 13.383
146.588 | -4.462 | 146.594 | -10.243 | 146.572 | -5.741 | 146.614 | -5.741 | 96.91 | 21.597 | 96.913 | 14.133 | 96.938 | 20.229 | 96.848 | 17.009 | 146.901 | -52.212 | 97.029 | 13.223
146.607 | -4.51 | 146.608 | -10.245 | 146.591 | -5.721 | 146.632 | -5.721 | 96.894 | 21.404 | 96.894 | 14.059 | 96.923 | 20.024 | 96.834 | 17.035 | 146.914 | -52.279 | 97.012 | 13.086
146.626 | -4.558 | 146.624 | -10.23 | 146.61 | -5.717 | 146.649 | -5.717 | 96.878 | 21.18 | 96.876 | 14.009 | 96.909 | 19.858 | 96.821 | 17.052 | 146.931 | -52.344 | 96.994 | 13.004
146.645 | -4.615 | 146.642 | -10.215 | 146.627 | -5.698 | 146.664 | -5.698 | 96.862 | 20.963 | 96.859 | 14.007 | 96.894 | 19.753 | 96.805 | 17.114 | 146.951 | -52.409 | 96.978 | 12.96
146.664 | -4.673 | 146.658 | -10.199 | 146.646 | -5.724 | 146.679 | -5.724 | 96.845 | 20.778 | 96.846 | 14.029 | 96.878 | 19.64 | 96.789 | 17.122 | 146.97 | -52.467 | 96.963 | 12.955
146.684 | -4.74 | 146.677 | -10.216 | 146.666 | -5.742 | 146.694 | -5.742 | 96.826 | 20.632 | 96.83 | 14.059 | 96.862 | 19.542 | 96.774 | 17.077 | 146.988 | -52.524 | 96.949 | 12.943
146.703 | -4.826 | 146.697 | -10.232 | 146.682 | -5.769 | 146.706 | -5.769 | 96.807 | 20.462 | 96.815 | 14.065 | 96.846 | 19.452 | 96.758 | 17.015 | 147.007 | -52.604 | 96.935 | 12.892
146.722 | -4.912 | 146.714 | -10.249 | 146.7 | -5.81 | 146.721 | -5.81 | 96.788 | 20.292 | 96.8 | 14.126 | 96.83 | 19.4 | 96.743 | 16.952 | 147.026 | -52.685 | 96.92 | 12.84
146.738 | -5.008 | 146.733 | -10.281 | 146.719 | -5.844 | 146.737 | -5.844 | 96.771 | 20.123 | 96.783 | 14.212 | 96.815 | 19.394 | 96.727 | 16.872 | 147.045 | -52.766 | 96.904 | 12.789
146.756 | -5.123 | 146.753 | -10.321 | 146.734 | -5.871 | 146.75 | -5.871 | 96.755 | 19.961 | 96.768 | 14.297 | 96.798 | 19.472 | 96.709 | 16.818 | 147.064 | -52.847 | 96.89 | 12.761
146.775 | -5.238 | 146.772 | -10.378 | 146.749 | -5.906 | 146.764 | -5.906 | 96.74 | 19.822 | 96.751 | 14.343 | 96.779 | 19.649 | 96.69 | 16.738 | 147.083 | -52.943 | 96.873 | 12.772
146.79 | -5.324 | 146.791 | -10.45 | 146.765 | -5.917 | 146.781 | -5.917 | 96.726 | 19.691 | 96.735 | 14.325 | 96.76 | 19.819 | 96.671 | 16.622 | 147.099 | -53.032 | 96.858 | 12.783
146.805 | -5.383 | 146.809 | -10.53 | 146.78 | -5.929 | 146.795 | -5.929 | 96.713 | 19.56 | 96.72 | 14.339 | 96.741 | 19.973 | 96.653 | 16.48 | 147.117 | -53.12 | 96.842 | 12.817
146.821 | -5.442 | 146.828 | -10.627 | 146.795 | -5.971 | 146.811 | -5.971 | 96.697 | 19.476 | 96.703 | 14.36 | 96.723 | 20.158 | 96.635 | 16.355 | 147.136 | -53.185 | 96.825 | 12.89
146.836 | -5.5 | 146.843 | -10.716 | 146.81 | -6.013 | 146.828 | -6.013 | 96.682 | 19.384 | 96.684 | 14.374 | 96.705 | 20.411 | 96.618 | 16.248 | 147.151 | -53.259 | 96.808 | 12.932
146.851 | -5.53 | 146.86 | -10.78 | 146.825 | -6.07 | 146.844 | -6.07 | 96.666 | 19.323 | 96.665 | 14.356 | 96.688 | 20.695 | 96.605 | 16.212 | 147.166 | -53.324 | 96.789 | 12.974
146.867 | -5.56 | 146.875 | -10.845 | 146.837 | -6.151 | 146.86 | -6.151 | 96.651 | 19.301 | 96.647 | 14.314 | 96.674 | 21.01 | 96.59 | 16.194 | 147.182 | -53.405 | 96.771 | 13.062
146.881 | -5.543 | 146.888 | -10.903 | 146.852 | -6.27 | 146.876 | -6.27 | 96.636 | 19.31 | 96.63 | 14.296 | 96.659 | 21.286 | 96.576 | 16.194 | 147.197 | -53.463 | 96.754 | 13.143
146.896 | -5.487 | 146.902 | -10.968 | 146.868 | -6.404 | 146.893 | -6.404 | 96.62 | 19.35 | 96.612 | 14.318 | 96.644 | 21.54 | 96.562 | 16.211 | 147.211 | -53.537 | 96.736 | 13.216
146.911 | -5.432 | 146.918 | -11.033 | 146.882 | -6.546 | 146.906 | -6.546 | 96.604 | 19.428 | 96.595 | 14.34 | 96.629 | 21.732 | 96.546 | 16.22 | 147.227 | -53.618 | 96.722 | 13.258
146.925 | -5.377 | 146.931 | -11.115 | 146.898 | -6.718 | 146.923 | -6.718 | 96.586 | 19.523 | 96.58 | 14.385 | 96.615 | 21.909 | 96.532 | 16.29 | 147.242 | -53.731 | 96.708 | 13.292
146.939 | -5.332 | 146.946 | -11.196 | 146.915 | -6.89 | 146.941 | -6.89 | 96.567 | 19.594 | 96.566 | 14.431 | 96.6 | 22.086 | 96.516 | 16.388 | 147.257 | -53.843 | 96.694 | 13.334
146.955 | -5.286 | 146.962 | -11.285 | 146.929 | -7.054 | 146.955 | -7.054 | 96.548 | 19.642 | 96.551 | 14.461 | 96.583 | 22.218 | 96.5 | 16.529 | 147.272 | -53.972 | 96.681 | 13.306
146.972 | -5.231 | 146.976 | -11.374 | 146.945 | -7.226 | 146.971 | -7.226 | 96.53 | 19.65 | 96.537 | 14.459 | 96.568 | 22.319 | 96.486 | 16.626 | 147.287 | -54.076 | 96.666 | 13.208
146.985 | -5.186 | 146.991 | -11.464 | 146.963 | -7.375 | 146.991 | -7.375 | 96.513 | 19.652 | 96.522 | 14.425 | 96.552 | 22.381 | 96.469 | 16.706 | 147.3 | -54.182 | 96.651 | 13.102
147.001 | -5.14 | 147.007 | -11.537 | 146.979 | -7.525 | 147.011 | -7.525 | 96.498 | 19.653 | 96.507 | 14.399 | 96.536 | 22.383 | 96.45 | 16.768 | 147.316 | -54.287 | 96.635 | 13.004
147.019 | -5.094 | 147.023 | -11.602 | 146.995 | -7.651 | 147.03 | -7.651 | 96.482 | 19.646 | 96.491 | 14.428 | 96.517 | 22.331 | 96.432 | 16.883 | 147.334 | -54.376 | 96.619 | 12.86
147.032 | -5.049 | 147.039 | -11.659 | 147.012 | -7.784 | 147.05 | -7.784 | 96.467 | 19.64 | 96.475 | 14.41 | 96.499 | 22.279 | 96.413 | 17.024 | 147.347 | -54.45 | 96.605 | 12.7
147.048 | -4.985 | 147.056 | -11.708 | 147.028 | -7.918 | 147.069 | -7.918 | 96.453 | 19.61 | 96.459 | 14.353 | 96.481 | 22.197 | 96.395 | 17.157 | 147.364 | -54.539 | 96.589 | 12.548
147.066 | -4.92 | 147.072 | -11.741 | 147.044 | -8.059 | 147.088 | -8.059 | 96.438 | 19.494 | 96.444 | 14.255 | 96.464 | 22.114 | 96.377 | 17.29 | 147.381 | -54.604 | 96.571 | 12.411
147.082 | -4.836 | 147.085 | -11.758 | 147.063 | -8.177 | 147.107 | -8.177 | 96.423 | 19.371 | 96.427 | 14.165 | 96.447 | 22.001 | 96.36 | 17.351 | 147.395 | -54.663 | 96.553 | 12.274
147.098 | -4.762 | 147.102 | -11.767 | 147.082 | -8.302 | 147.126 | -8.302 | 96.407 | 19.264 | 96.408 | 14.083 | 96.429 | 21.843 | 96.345 | 17.378 | 147.411 | -54.713 | 96.534 | 12.122
147.117 | -4.706 | 147.119 | -11.776 | 147.098 | -8.406 | 147.143 | -8.406 | 96.392 | 19.14 | 96.39 | 14.025 | 96.415 | 21.699 | 96.329 | 17.359 | 147.428 | -54.778 | 96.515 | 12.024
147.135 | -4.64 | 147.133 | -11.737 | 147.117 | -8.477 | 147.161 | -8.477 | 96.377 | 18.994 | 96.373 | 13.896 | 96.401 | 21.556 | 96.314 | 17.359 | 147.445 | -54.852 | 96.497 | 11.996
147.152 | -4.593 | 147.149 | -11.713 | 147.137 | -8.534 | 147.179 | -8.534 | 96.36 | 18.863 | 96.355 | 13.734 | 96.388 | 21.42 | 96.298 | 17.35 | 147.461 | -54.933 | 96.48 | 11.976
147.171 | -4.575 | 147.166 | -11.714 | 147.154 | -8.583 | 147.194 | -8.583 | 96.344 | 18.701 | 96.338 | 13.557 | 96.373 | 21.315 | 96.283 | 17.323 | 147.48 | -55.029 | 96.467 | 11.963
147.19 | -4.557 | 147.185 | -11.714 | 147.172 | -8.617 | 147.209 | -8.617 | 96.326 | 18.5 | 96.324 | 13.396 | 96.358 | 21.24 | 96.268 | 17.207 | 147.499 | -55.11 | 96.452 | 11.997
147.206 | -4.596 | 147.204 | -11.682 | 147.193 | -8.651 | 147.226 | -8.651 | 96.308 | 18.307 | 96.311 | 13.266 | 96.343 | 21.165 | 96.251 | 17.118 | 147.515 | -55.183 | 96.438 | 12.07
147.225 | -4.663 | 147.224 | -11.642 | 147.211 | -8.684 | 147.241 | -8.684 | 96.291 | 18.161 | 96.298 | 13.105 | 96.327 | 21.121 | 96.235 | 17.064 | 147.534 | -55.256 | 96.423 | 12.205
147.245 | -4.73 | 147.243 | -11.61 | 147.229 | -8.703 | 147.255 | -8.703 | 96.272 | 18.084 | 96.283 | 12.975 | 96.311 | 21.039 | 96.219 | 17.01 | 147.553 | -55.313 | 96.408 | 12.348
147.262 | -4.77 | 147.261 | -11.554 | 147.246 | -8.714 | 147.271 | -8.714 | 96.256 | 17.977 | 96.268 | 12.877 | 96.295 | 20.933 | 96.202 | 17.001 | 147.569 | -55.355 | 96.392 | 12.483
147.279 | -4.808 | 147.28 | -11.49 | 147.261 | -8.725 | 147.286 | -8.725 | 96.24 | 17.908 | 96.252 | 12.827 | 96.28 | 20.874 | 96.185 | 17.018 | 147.588 | -55.397 | 96.376 | 12.618
147.298 | -4.847 | 147.299 | -11.409 | 147.276 | -8.76 | 147.301 | -8.76 | 96.226 | 17.917 | 96.236 | 12.754 | 96.262 | 20.822 | 96.166 | 17 | 147.608 | -55.423 | 96.36 | 12.769
147.313 | -4.914 | 147.315 | -11.322 | 147.291 | -8.832 | 147.315 | -8.832 | 96.211 | 17.949 | 96.221 | 12.799 | 96.243 | 20.778 | 96.148 | 16.964 | 147.625 | -55.48 | 96.346 | 12.85
147.329 | -4.982 | 147.334 | -11.217 | 147.306 | -8.904 | 147.33 | -8.904 | 96.197 | 17.981 | 96.205 | 12.893 | 96.224 | 20.757 | 96.13 | 16.973 | 147.642 | -55.538 | 96.329 | 12.915
147.344 | -5.04 | 147.352 | -11.113 | 147.318 | -8.978 | 147.344 | -8.978 | 96.183 | 18.052 | 96.189 | 13.018 | 96.206 | 20.751 | 96.112 | 16.972 | 147.661 | -55.595 | 96.31 | 12.941
147.359 | -5.099 | 147.367 | -11.034 | 147.333 | -9.073 | 147.359 | -9.073 | 96.169 | 18.108 | 96.172 | 13.111 | 96.188 | 20.767 | 96.095 | 17.016 | 147.676 | -55.652 | 96.291 | 12.952
147.374 | -5.185 | 147.384 | -10.977 | 147.349 | -9.161 | 147.375 | -9.161 | 96.152 | 18.148 | 96.153 | 13.205 | 96.171 | 20.807 | 96.08 | 17.087 | 147.691 | -55.726 | 96.273 | 12.916
147.389 | -5.272 | 147.401 | -10.922 | 147.361 | -9.242 | 147.389 | -9.242 | 96.136 | 18.165 | 96.134 | 13.298 | 96.157 | 20.816 | 96.065 | 17.175 | 147.705 | -55.784 | 96.255 | 12.772
147.404 | -5.387 | 147.413 | -10.859 | 147.376 | -9.337 | 147.405 | -9.337 | 96.12 | 18.181 | 96.115 | 13.408 | 96.143 | 20.871 | 96.052 | 17.246 | 147.72 | -55.873 | 96.237 | 12.588
147.417 | -5.522 | 147.427 | -10.787 | 147.392 | -9.441 | 147.422 | -9.441 | 96.104 | 18.221 | 96.098 | 13.501 | 96.13 | 20.964 | 96.036 | 17.325 | 147.735 | -55.954 | 96.221 | 12.428
147.432 | -5.666 | 147.443 | -10.716 | 147.408 | -9.551 | 147.435 | -9.551 | 96.089 | 18.246 | 96.083 | 13.547 | 96.115 | 21.042 | 96.021 | 17.414 | 147.75 | -56.035 | 96.208 | 12.284
147.449 | -5.8 | 147.458 | -10.628 | 147.424 | -9.685 | 147.451 | -9.685 | 96.07 | 18.247 | 96.067 | 13.545 | 96.099 | 21.128 | 96.005 | 17.626 | 147.765 | -56.101 | 96.192 | 12.101
147.462 | -5.955 | 147.472 | -10.564 | 147.441 | -9.842 | 147.469 | -9.842 | 96.052 | 18.248 | 96.054 | 13.479 | 96.083 | 21.198 | 95.988 | 17.821 | 147.777 | -56.143 | 96.178 | 11.925
147.479 | -6.136 | 147.487 | -10.517 | 147.457 | -9.998 | 147.485 | -9.998 | 96.035 | 18.265 | 96.04 | 13.453 | 96.068 | 21.223 | 95.972 | 17.98 | 147.792 | -56.185 | 96.163 | 11.742
147.497 | -6.318 | 147.502 | -10.454 | 147.473 | -10.17 | 147.501 | -10.17 | 96.016 | 18.304 | 96.025 | 13.427 | 96.054 | 21.232 | 95.956 | 18.157 | 147.808 | -56.235 | 96.148 | 11.582
147.513 | -6.5 | 147.514 | -10.383 | 147.49 | -10.334 | 147.519 | -10.334 | 95.999 | 18.414 | 96.01 | 13.441 | 96.038 | 21.233 | 95.941 | 18.299 | 147.821 | -56.302 | 96.133 | 11.476
147.53 | -6.672 | 147.53 | -10.335 | 147.506 | -10.483 | 147.538 | -10.483 | 95.983 | 18.516 | 95.994 | 13.454 | 96.023 | 21.212 | 95.923 | 18.37 | 147.837 | -56.383 | 96.117 | 11.409
147.547 | -6.835 | 147.546 | -10.288 | 147.52 | -10.633 | 147.554 | -10.633 | 95.969 | 18.603 | 95.979 | 13.524 | 96.006 | 21.275 | 95.904 | 18.431 | 147.855 | -56.464 | 96.101 | 11.397
147.564 | -6.997 | 147.559 | -10.241 | 147.536 | -10.789 | 147.573 | -10.789 | 95.956 | 18.721 | 95.964 | 13.601 | 95.987 | 21.33 | 95.887 | 18.502 | 147.871 | -56.569 | 96.085 | 11.438
147.58 | -7.179 | 147.575 | -10.217 | 147.554 | -10.938 | 147.591 | -10.938 | 95.941 | 18.854 | 95.948 | 13.671 | 95.968 | 21.385 | 95.869 | 18.555 | 147.887 | -56.666 | 96.068 | 11.473
147.597 | -7.341 | 147.593 | -10.194 | 147.57 | -11.11 | 147.608 | -11.11 | 95.926 | 18.995 | 95.932 | 13.804 | 95.95 | 21.394 | 95.852 | 18.608 | 147.905 | -56.77 | 96.049 | 11.46
147.614 | -7.513 | 147.606 | -10.171 | 147.589 | -11.281 | 147.626 | -11.281 | 95.91 | 19.143 | 95.913 | 14.033 | 95.934 | 21.373 | 95.837 | 18.572 | 147.921 | -56.875 | 96.03 | 11.463
147.63 | -7.667 | 147.622 | -10.156 | 147.609 | -11.422 | 147.646 | -11.422 | 95.894 | 19.308 | 95.895 | 14.318 | 95.918 | 21.313 | 95.823 | 18.536 | 147.937 | -56.972 | 96.012 | 11.489
147.649 | -7.81 | 147.64 | -10.156 | 147.626 | -11.579 | 147.662 | -11.579 | 95.877 | 19.425 | 95.876 | 14.563 | 95.902 | 21.284 | 95.81 | 18.482 | 147.954 | -57.084 | 95.995 | 11.547
147.67 | -7.943 | 147.656 | -10.181 | 147.645 | -11.727 | 147.68 | -11.727 | 95.861 | 19.496 | 95.857 | 14.783 | 95.888 | 21.225 | 95.797 | 18.482 | 147.97 | -57.22 | 95.977 | 11.612
147.686 | -8.067 | 147.673 | -10.174 | 147.665 | -11.89 | 147.698 | -11.89 | 95.845 | 19.552 | 95.84 | 14.941 | 95.873 | 21.081 | 95.783 | 18.534 | 147.987 | -57.349 | 95.959 | 11.623
147.705 | -8.153 | 147.689 | -10.166 | 147.684 | -12.053 | 147.713 | -12.053 | 95.828 | 19.584 | 95.824 | 15.082 | 95.858 | 20.945 | 95.768 | 18.569 | 148.006 | -57.476 | 95.944 | 11.61
147.726 | -8.239 | 147.708 | -10.134 | 147.703 | -12.232 | 147.728 | -12.232 | 95.808 | 19.655 | 95.809 | 15.191 | 95.842 | 20.695 | 95.753 | 18.471 | 148.026 | -57.619 | 95.93 | 11.606
147.742 | -8.269 | 147.727 | -10.118 | 147.722 | -12.388 | 147.744 | -12.388 | 95.789 | 19.679 | 95.794 | 15.301 | 95.826 | 20.475 | 95.738 | 18.347 | 148.043 | -57.763 | 95.916 | 11.57
147.761 | -8.26 | 147.746 | -10.11 | 147.74 | -12.544 | 147.759 | -12.544 | 95.77 | 19.681 | 95.779 | 15.402 | 95.811 | 20.263 | 95.724 | 18.213 | 148.062 | -57.914 | 95.902 | 11.503
147.781 | -8.251 | 147.766 | -10.093 | 147.756 | -12.7 | 147.773 | -12.7 | 95.751 | 19.643 | 95.765 | 15.416 | 95.796 | 20.104 | 95.708 | 18.071 | 148.082 | -58.073 | 95.886 | 11.452
147.8 | -8.251 | 147.782 | -10.094 | 147.773 | -12.864 | 147.788 | -12.864 | 95.735 | 19.52 | 95.75 | 15.342 | 95.779 | 19.961 | 95.693 | 17.973 | 148.099 | -58.216 | 95.872 | 11.362
147.817 | -8.214 | 147.801 | -10.102 | 147.788 | -13.005 | 147.803 | -13.005 | 95.718 | 19.366 | 95.734 | 15.212 | 95.762 | 19.863 | 95.675 | 17.919 | 148.118 | -58.367 | 95.855 | 11.271
147.835 | -8.157 | 147.822 | -10.109 | 147.801 | -13.154 | 147.815 | -13.154 | 95.704 | 19.204 | 95.719 | 15.059 | 95.744 | 19.682 | 95.657 | 17.874 | 148.138 | -58.51 | 95.839 | 11.127
147.85 | -8.101 | 147.838 | -10.126 | 147.815 | -13.296 | 147.83 | -13.296 | 95.691 | 19.003 | 95.704 | 14.913 | 95.725 | 19.531 | 95.639 | 17.749 | 148.157 | -58.622 | 95.823 | 10.99
147.862 | -8.047 | 147.857 | -10.15 | 147.832 | -13.437 | 147.846 | -13.437 | 95.677 | 18.779 | 95.688 | 14.816 | 95.708 | 19.395 | 95.621 | 17.571 | 148.175 | -58.718 | 95.808 | 10.861
147.877 | -7.991 | 147.876 | -10.174 | 147.844 | -13.586 | 147.859 | -13.586 | 95.662 | 18.578 | 95.672 | 14.662 | 95.689 | 19.259 | 95.605 | 17.42 | 148.193 | -58.83 | 95.791 | 10.787
147.892 | -7.945 | 147.894 | -10.19 | 147.859 | -13.75 | 147.875 | -13.75 | 95.647 | 18.354 | 95.653 | 14.477 | 95.672 | 19.169 | 95.589 | 17.384 | 148.208 | -58.95 | 95.771 | 10.704
147.904 | -7.909 | 147.912 | -10.198 | 147.875 | -13.922 | 147.893 | -13.922 | 95.633 | 18.114 | 95.636 | 14.26 | 95.656 | 19.033 | 95.574 | 17.304 | 148.22 | -59.063 | 95.753 | 10.653
147.918 | -7.873 | 147.928 | -10.19 | 147.89 | -14.094 | 147.909 | -14.094 | 95.619 | 17.937 | 95.619 | 14.05 | 95.641 | 18.874 | 95.559 | 17.206 | 148.235 | -59.176 | 95.735 | 10.648
147.934 | -7.836 | 147.943 | -10.191 | 147.904 | -14.235 | 147.925 | -14.235 | 95.602 | 17.821 | 95.6 | 13.929 | 95.626 | 18.7 | 95.545 | 17.046 | 148.251 | -59.296 | 95.718 | 10.682
147.946 | -7.8 | 147.958 | -10.231 | 147.92 | -14.376 | 147.942 | -14.376 | 95.587 | 17.784 | 95.583 | 13.855 | 95.612 | 18.519 | 95.531 | 16.832 | 148.263 | -59.432 | 95.701 | 10.732
147.961 | -7.745 | 147.973 | -10.272 | 147.936 | -14.518 | 147.958 | -14.518 | 95.571 | 17.792 | 95.567 | 13.813 | 95.598 | 18.36 | 95.516 | 16.636 | 148.278 | -59.568 | 95.686 | 10.781
147.977 | -7.689 | 147.988 | -10.305 | 147.953 | -14.644 | 147.975 | -14.644 | 95.552 | 17.832 | 95.553 | 13.851 | 95.583 | 18.339 | 95.5 | 16.45 | 148.294 | -59.689 | 95.672 | 10.885
147.993 | -7.643 | 148 | -10.298 | 147.969 | -14.77 | 147.991 | -14.77 | 95.534 | 17.872 | 95.538 | 13.856 | 95.567 | 18.363 | 95.484 | 16.307 | 148.307 | -59.786 | 95.659 | 10.935
148.009 | -7.597 | 148.015 | -10.323 | 147.985 | -14.873 | 148.007 | -14.873 | 95.516 | 17.92 | 95.523 | 13.807 | 95.551 | 18.456 | 95.469 | 16.191 | 148.322 | -59.883 | 95.644 | 10.992
148.025 | -7.56 | 148.031 | -10.347 | 147.999 | -14.969 | 148.023 | -14.969 | 95.499 | 17.96 | 95.509 | 13.844 | 95.535 | 18.557 | 95.452 | 16.12 | 148.338 | -59.956 | 95.628 | 11.019
148.041 | -7.534 | 148.044 | -10.397 | 148.015 | -15.057 | 148.042 | -15.057 | 95.483 | 18.031 | 95.495 | 13.938 | 95.519 | 18.673 | 95.436 | 16.004 | 148.354 | -60.021 | 95.612 | 10.999
148.057 | -7.525 | 148.06 | -10.445 | 148.033 | -15.152 | 148.061 | -15.152 | 95.466 | 18.118 | 95.478 | 14.023 | 95.503 | 18.827 | 95.417 | 15.897 | 148.37 | -60.079 | 95.596 | 10.963
148.073 | -7.555 | 148.077 | -10.494 | 148.047 | -15.263 | 148.077 | -15.263 | 95.451 | 18.227 | 95.462 | 14.069 | 95.485 | 19.043 | 95.399 | 15.79 | 148.387 | -60.144 | 95.582 | 10.919
148.089 | -7.585 | 148.091 | -10.559 | 148.063 | -15.397 | 148.096 | -15.397 | 95.437 | 18.322 | 95.446 | 14.067 | 95.467 | 19.258 | 95.381 | 15.79 | 148.403 | -60.218 | 95.565 | 10.852
148.103 | -7.596 | 148.107 | -10.624 | 148.081 | -15.523 | 148.116 | -15.523 | 95.422 | 18.393 | 95.43 | 14.033 | 95.45 | 19.473 | 95.361 | 15.816 | 148.419 | -60.307 | 95.55 | 10.832
148.119 | -7.635 | 148.124 | -10.689 | 148.1 | -15.663 | 148.132 | -15.663 | 95.408 | 18.464 | 95.414 | 13.983 | 95.431 | 19.643 | 95.344 | 15.815 | 148.435 | -60.396 | 95.533 | 10.765
148.137 | -7.665 | 148.14 | -10.762 | 148.119 | -15.804 | 148.151 | -15.804 | 95.391 | 18.535 | 95.394 | 13.885 | 95.413 | 19.759 | 95.328 | 15.833 | 148.452 | -60.492 | 95.514 | 10.706
148.153 | -7.676 | 148.156 | -10.842 | 148.139 | -15.975 | 148.171 | -15.975 | 95.376 | 18.66 | 95.376 | 13.819 | 95.398 | 19.821 | 95.312 | 15.868 | 148.465 | -60.566 | 95.495 | 10.709
148.172 | -7.695 | 148.173 | -10.923 | 148.158 | -16.146 | 148.19 | -16.146 | 95.361 | 18.785 | 95.358 | 13.809 | 95.383 | 19.876 | 95.297 | 15.903 | 148.482 | -60.64 | 95.477 | 10.704
148.192 | -7.715 | 148.189 | -11.004 | 148.177 | -16.324 | 148.207 | -16.324 | 95.345 | 18.888 | 95.339 | 13.759 | 95.37 | 19.977 | 95.282 | 15.876 | 148.499 | -60.689 | 95.461 | 10.669
148.211 | -7.743 | 148.203 | -11.094 | 148.196 | -16.495 | 148.224 | -16.495 | 95.329 | 18.951 | 95.321 | 13.709 | 95.355 | 20.154 | 95.268 | 15.884 | 148.515 | -60.724 | 95.446 | 10.71
148.23 | -7.744 | 148.219 | -11.183 | 148.216 | -16.658 | 148.239 | -16.658 | 95.312 | 19.014 | 95.305 | 13.683 | 95.341 | 20.286 | 95.253 | 15.928 | 148.534 | -60.749 | 95.431 | 10.737
148.25 | -7.753 | 148.238 | -11.271 | 148.232 | -16.822 | 148.251 | -16.822 | 95.295 | 18.976 | 95.292 | 13.649 | 95.326 | 20.295 | 95.236 | 16.016 | 148.554 | -60.775 | 95.417 | 10.717
148.269 | -7.773 | 148.254 | -11.343 | 148.251 | -16.986 | 148.266 | -16.986 | 95.277 | 18.97 | 95.278 | 13.607 | 95.309 | 20.296 | 95.219 | 16.087 | 148.573 | -60.793 | 95.403 | 10.727
148.288 | -7.773 | 148.273 | -11.391 | 148.271 | -17.134 | 148.281 | -17.134 | 95.258 | 19.01 | 95.263 | 13.613 | 95.293 | 20.306 | 95.203 | 16.149 | 148.592 | -60.795 | 95.389 | 10.746
148.307 | -7.792 | 148.293 | -11.439 | 148.286 | -17.282 | 148.293 | -17.282 | 95.241 | 19.057 | 95.248 | 13.571 | 95.277 | 20.33 | 95.187 | 16.157 | 148.612 | -60.805 | 95.374 | 10.889
148.326 | -7.811 | 148.31 | -11.496 | 148.304 | -17.438 | 148.308 | -17.438 | 95.224 | 19.097 | 95.233 | 13.513 | 95.262 | 20.332 | 95.171 | 16.174 | 148.631 | -60.807 | 95.359 | 11.047
148.341 | -7.851 | 148.329 | -11.56 | 148.32 | -17.602 | 148.324 | -17.602 | 95.209 | 19.137 | 95.217 | 13.487 | 95.246 | 20.333 | 95.152 | 16.147 | 148.649 | -60.81 | 95.344 | 11.182
148.359 | -7.898 | 148.349 | -11.608 | 148.335 | -17.774 | 148.336 | -17.774 | 95.194 | 19.131 | 95.2 | 13.453 | 95.226 | 20.319 | 95.133 | 16.12 | 148.668 | -60.835 | 95.329 | 11.356
148.375 | -7.957 | 148.368 | -11.64 | 148.35 | -17.945 | 148.351 | -17.945 | 95.18 | 19.139 | 95.184 | 13.435 | 95.208 | 20.275 | 95.116 | 16.084 | 148.687 | -60.869 | 95.313 | 11.553
148.387 | -8.016 | 148.387 | -11.663 | 148.367 | -18.117 | 148.367 | -18.117 | 95.166 | 19.203 | 95.169 | 13.417 | 95.189 | 20.216 | 95.097 | 16.066 | 148.701 | -60.903 | 95.297 | 11.688
148.402 | -8.064 | 148.404 | -11.695 | 148.382 | -18.289 | 148.383 | -18.289 | 95.152 | 19.32 | 95.153 | 13.399 | 95.171 | 20.202 | 95.079 | 16.048 | 148.719 | -60.936 | 95.279 | 11.854
148.419 | -8.113 | 148.422 | -11.727 | 148.397 | -18.445 | 148.4 | -18.445 | 95.135 | 19.453 | 95.133 | 13.436 | 95.155 | 20.272 | 95.063 | 16.003 | 148.735 | -60.971 | 95.26 | 12.036
148.431 | -8.163 | 148.439 | -11.751 | 148.412 | -18.579 | 148.416 | -18.579 | 95.119 | 19.571 | 95.114 | 13.458 | 95.139 | 20.381 | 95.049 | 15.958 | 148.747 | -61.005 | 95.243 | 12.148
148.446 | -8.221 | 148.454 | -11.775 | 148.427 | -18.712 | 148.432 | -18.712 | 95.103 | 19.665 | 95.096 | 13.448 | 95.125 | 20.52 | 95.036 | 15.949 | 148.762 | -61.04 | 95.224 | 12.197
148.462 | -8.279 | 148.469 | -11.792 | 148.439 | -18.847 | 148.449 | -18.847 | 95.087 | 19.736 | 95.077 | 13.494 | 95.111 | 20.643 | 95.021 | 15.94 | 148.778 | -61.058 | 95.207 | 12.169
148.477 | -8.365 | 148.482 | -11.793 | 148.455 | -18.988 | 148.465 | -18.988 | 95.072 | 19.8 | 95.061 | 13.571 | 95.096 | 20.767 | 95.007 | 15.904 | 148.79 | -61.069 | 95.191 | 12.087
148.491 | -8.49 | 148.497 | -11.801 | 148.471 | -19.098 | 148.481 | -19.098 | 95.053 | 19.84 | 95.045 | 13.617 | 95.081 | 20.929 | 94.991 | 15.894 | 148.804 | -61.111 | 95.176 | 12.02
148.508 | -8.605 | 148.513 | -11.81 | 148.485 | -19.21 | 148.496 | -19.21 | 95.035 | 19.911 | 95.031 | 13.694 | 95.066 | 21.098 | 94.975 | 15.858 | 148.82 | -61.161 | 95.161 | 11.93
148.524 | -8.711 | 148.525 | -11.827 | 148.501 | -19.328 | 148.512 | -19.328 | 95.018 | 19.935 | 95.016 | 13.788 | 95.05 | 21.237 | 94.959 | 15.822 | 148.835 | -61.235 | 95.146 | 11.848
148.537 | -8.808 | 148.54 | -11.82 | 148.518 | -19.439 | 148.53 | -19.439 | 94.998 | 19.866 | 95.001 | 13.873 | 95.035 | 21.323 | 94.943 | 15.778 | 148.849 | -61.316 | 95.132 | 11.734
148.553 | -8.923 | 148.556 | -11.812 | 148.532 | -19.558 | 148.547 | -19.558 | 94.98 | 19.766 | 94.987 | 13.959 | 95.019 | 21.37 | 94.927 | 15.777 | 148.865 | -61.42 | 95.117 | 11.566
148.57 | -9.047 | 148.571 | -11.789 | 148.548 | -19.676 | 148.566 | -19.676 | 94.963 | 19.682 | 94.971 | 14.004 | 95.004 | 21.402 | 94.912 | 15.794 | 148.881 | -61.525 | 95.101 | 11.414
148.583 | -9.144 | 148.587 | -11.757 | 148.565 | -19.802 | 148.587 | -19.802 | 94.948 | 19.574 | 94.957 | 14.066 | 94.986 | 21.373 | 94.892 | 15.812 | 148.895 | -61.622 | 95.085 | 11.332
148.599 | -9.249 | 148.604 | -11.725 | 148.581 | -19.928 | 148.606 | -19.928 | 94.934 | 19.475 | 94.942 | 14.143 | 94.967 | 21.298 | 94.873 | 15.847 | 148.911 | -61.719 | 95.068 | 11.241
148.617 | -9.355 | 148.62 | -11.694 | 148.597 | -20.039 | 148.625 | -20.039 | 94.919 | 19.367 | 94.925 | 14.189 | 94.948 | 21.262 | 94.855 | 15.926 | 148.927 | -61.792 | 95.052 | 11.151
148.63 | -9.461 | 148.636 | -11.654 | 148.614 | -20.15 | 148.646 | -20.15 | 94.905 | 19.22 | 94.91 | 14.163 | 94.929 | 21.225 | 94.836 | 16.015 | 148.941 | -61.897 | 95.036 | 11.123
148.647 | -9.548 | 148.652 | -11.622 | 148.632 | -20.26 | 148.665 | -20.26 | 94.889 | 19.105 | 94.892 | 14.105 | 94.912 | 21.135 | 94.82 | 16.138 | 148.957 | -62.002 | 95.017 | 11.103
148.664 | -9.634 | 148.668 | -11.582 | 148.648 | -20.386 | 148.684 | -20.386 | 94.873 | 19.036 | 94.873 | 13.967 | 94.896 | 21.03 | 94.804 | 16.271 | 148.974 | -62.083 | 94.998 | 11.098
148.683 | -9.72 | 148.682 | -11.559 | 148.667 | -20.526 | 148.704 | -20.526 | 94.857 | 18.96 | 94.856 | 13.822 | 94.879 | 20.932 | 94.79 | 16.413 | 148.988 | -62.204 | 94.981 | 11.109
148.702 | -9.786 | 148.698 | -11.552 | 148.686 | -20.667 | 148.723 | -20.667 | 94.841 | 18.93 | 94.837 | 13.66 | 94.865 | 20.796 | 94.777 | 16.527 | 149.005 | -62.332 | 94.962 | 11.197
148.721 | -9.872 | 148.715 | -11.544 | 148.702 | -20.823 | 148.738 | -20.823 | 94.825 | 18.9 | 94.819 | 13.451 | 94.85 | 20.668 | 94.762 | 16.651 | 149.022 | -62.476 | 94.944 | 11.309
148.74 | -9.938 | 148.729 | -11.529 | 148.72 | -21.017 | 148.756 | -21.017 | 94.81 | 18.878 | 94.803 | 13.25 | 94.835 | 20.532 | 94.747 | 16.74 | 149.041 | -62.626 | 94.928 | 11.46
148.759 | -10.015 | 148.745 | -11.53 | 148.74 | -21.204 | 148.773 | -21.204 | 94.792 | 18.84 | 94.786 | 13.088 | 94.821 | 20.419 | 94.732 | 16.775 | 149.06 | -62.762 | 94.913 | 11.579
148.778 | -10.1 | 148.765 | -11.529 | 148.757 | -21.398 | 148.785 | -21.398 | 94.773 | 18.794 | 94.77 | 12.943 | 94.805 | 20.321 | 94.717 | 16.774 | 149.079 | -62.897 | 94.899 | 11.722
148.797 | -10.186 | 148.781 | -11.554 | 148.775 | -21.6 | 148.8 | -21.6 | 94.754 | 18.749 | 94.755 | 12.813 | 94.79 | 20.208 | 94.703 | 16.729 | 149.098 | -63.047 | 94.884 | 11.873
148.813 | -10.263 | 148.8 | -11.578 | 148.794 | -21.786 | 148.817 | -21.786 | 94.735 | 18.75 | 94.741 | 12.755 | 94.776 | 20.05 | 94.687 | 16.667 | 149.118 | -63.198 | 94.87 | 12
148.832 | -10.32 | 148.82 | -11.594 | 148.811 | -21.995 | 148.829 | -21.995 | 94.718 | 18.728 | 94.727 | 12.761 | 94.759 | 19.914 | 94.671 | 16.533 | 149.137 | -63.349 | 94.855 | 12.112
148.851 | -10.387 | 148.839 | -11.61 | 148.829 | -22.212 | 148.844 | -22.212 | 94.7 | 18.682 | 94.71 | 12.855 | 94.743 | 19.77 | 94.654 | 16.373 | 149.156 | -63.516 | 94.839 | 12.192
148.866 | -10.454 | 148.858 | -11.625 | 148.845 | -22.407 | 148.86 | -22.407 | 94.685 | 18.683 | 94.695 | 12.948 | 94.726 | 19.635 | 94.636 | 16.266 | 149.172 | -63.667 | 94.822 | 12.234
148.884 | -10.483 | 148.876 | -11.665 | 148.86 | -22.601 | 148.875 | -22.601 | 94.671 | 18.692 | 94.68 | 13.073 | 94.708 | 19.544 | 94.617 | 16.194 | 149.191 | -63.818 | 94.806 | 12.268
148.9 | -10.512 | 148.895 | -11.713 | 148.874 | -22.804 | 148.89 | -22.804 | 94.656 | 18.763 | 94.664 | 13.294 | 94.691 | 19.432 | 94.599 | 16.052 | 149.211 | -63.953 | 94.791 | 12.263
148.915 | -10.503 | 148.911 | -11.786 | 148.889 | -23.029 | 148.906 | -23.029 | 94.642 | 18.811 | 94.648 | 13.571 | 94.671 | 19.341 | 94.582 | 15.91 | 149.226 | -64.081 | 94.775 | 12.166
148.93 | -10.523 | 148.929 | -11.874 | 148.904 | -23.254 | 148.922 | -23.254 | 94.627 | 18.828 | 94.631 | 13.871 | 94.654 | 19.297 | 94.566 | 15.758 | 149.243 | -64.208 | 94.756 | 12.052
148.946 | -10.543 | 148.946 | -11.961 | 148.916 | -23.487 | 148.935 | -23.487 | 94.612 | 18.821 | 94.614 | 14.14 | 94.637 | 19.314 | 94.55 | 15.616 | 149.26 | -64.328 | 94.738 | 11.923
148.961 | -10.544 | 148.961 | -12.058 | 148.931 | -23.736 | 148.951 | -23.736 | 94.598 | 18.845 | 94.598 | 14.377 | 94.621 | 19.346 | 94.535 | 15.526 | 149.275 | -64.449 | 94.719 | 11.81
148.976 | -10.546 | 148.976 | -12.163 | 148.947 | -23.976 | 148.967 | -23.976 | 94.581 | 18.87 | 94.579 | 14.574 | 94.606 | 19.447 | 94.52 | 15.419 | 149.29 | -64.545 | 94.701 | 11.696
148.991 | -10.547 | 148.992 | -12.268 | 148.96 | -24.218 | 148.981 | -24.218 | 94.566 | 18.894 | 94.562 | 14.723 | 94.592 | 19.54 | 94.506 | 15.348 | 149.306 | -64.657 | 94.684 | 11.583
149.006 | -10.529 | 149.004 | -12.373 | 148.976 | -24.427 | 148.997 | -24.427 | 94.55 | 18.903 | 94.546 | 14.808 | 94.578 | 19.618 | 94.492 | 15.312 | 149.321 | -64.801 | 94.668 | 11.477
149.018 | -10.483 | 149.019 | -12.462 | 148.993 | -24.63 | 149.014 | -24.63 | 94.533 | 18.896 | 94.53 | 14.806 | 94.564 | 19.665 | 94.476 | 15.258 | 149.336 | -64.921 | 94.654 | 11.379
149.034 | -10.446 | 149.035 | -12.543 | 149.009 | -24.839 | 149.027 | -24.839 | 94.515 | 18.921 | 94.518 | 14.7 | 94.548 | 19.72 | 94.461 | 15.169 | 149.351 | -65.034 | 94.641 | 11.304
149.052 | -10.419 | 149.049 | -12.64 | 149.026 | -25.049 | 149.044 | -25.049 | 94.496 | 18.914 | 94.503 | 14.507 | 94.532 | 19.829 | 94.447 | 15.115 | 149.366 | -65.13 | 94.627 | 11.284
149.065 | -10.402 | 149.064 | -12.753 | 149.043 | -25.244 | 149.061 | -25.244 | 94.478 | 18.931 | 94.49 | 14.282 | 94.517 | 19.96 | 94.43 | 15.097 | 149.378 | -65.22 | 94.612 | 11.303
149.082 | -10.355 | 149.078 | -12.85 | 149.06 | -25.439 | 149.08 | -25.439 | 94.461 | 18.963 | 94.477 | 14.017 | 94.501 | 20.099 | 94.415 | 15.114 | 149.394 | -65.309 | 94.596 | 11.306
149.099 | -10.309 | 149.093 | -12.946 | 149.076 | -25.625 | 149.098 | -25.625 | 94.443 | 19.003 | 94.461 | 13.768 | 94.486 | 20.222 | 94.397 | 15.149 | 149.411 | -65.405 | 94.581 | 11.316
149.116 | -10.291 | 149.109 | -13.019 | 149.092 | -25.813 | 149.117 | -25.813 | 94.428 | 18.988 | 94.445 | 13.574 | 94.469 | 20.361 | 94.38 | 15.176 | 149.425 | -65.526 | 94.567 | 11.335
149.132 | -10.263 | 149.125 | -13.1 | 149.109 | -26 | 149.136 | -26 | 94.413 | 18.974 | 94.43 | 13.397 | 94.451 | 20.508 | 94.363 | 15.237 | 149.441 | -65.654 | 94.55 | 11.385
149.15 | -10.236 | 149.141 | -13.172 | 149.122 | -26.187 | 149.155 | -26.187 | 94.398 | 18.952 | 94.414 | 13.22 | 94.434 | 20.677 | 94.344 | 15.281 | 149.458 | -65.798 | 94.535 | 11.465
149.166 | -10.199 | 149.155 | -13.23 | 149.139 | -26.367 | 149.174 | -26.367 | 94.385 | 18.922 | 94.4 | 13.058 | 94.415 | 20.847 | 94.327 | 15.325 | 149.474 | -65.918 | 94.52 | 11.608
149.183 | -10.181 | 149.171 | -13.294 | 149.158 | -26.545 | 149.192 | -26.545 | 94.369 | 18.93 | 94.382 | 12.976 | 94.397 | 21.009 | 94.309 | 15.378 | 149.49 | -66.038 | 94.501 | 11.774
149.2 | -10.191 | 149.188 | -13.359 | 149.174 | -26.725 | 149.209 | -26.725 | 94.353 | 18.877 | 94.364 | 12.998 | 94.38 | 21.086 | 94.294 | 15.448 | 149.508 | -66.182 | 94.482 | 11.894
149.219 | -10.21 | 149.202 | -13.416 | 149.193 | -26.896 | 149.228 | -26.896 | 94.339 | 18.754 | 94.345 | 13.068 | 94.364 | 21.126 | 94.279 | 15.572 | 149.524 | -66.318 | 94.464 | 11.966
149.235 | -10.249 | 149.218 | -13.448 | 149.213 | -27.044 | 149.247 | -27.044 | 94.322 | 18.623 | 94.326 | 13.145 | 94.351 | 21.112 | 94.264 | 15.758 | 149.54 | -66.462 | 94.447 | 12.055
149.255 | -10.278 | 149.236 | -13.481 | 149.23 | -27.169 | 149.262 | -27.169 | 94.306 | 18.531 | 94.308 | 13.254 | 94.335 | 21.053 | 94.25 | 15.98 | 149.556 | -66.605 | 94.431 | 12.19
149.274 | -10.307 | 149.252 | -13.529 | 149.249 | -27.287 | 149.279 | -27.287 | 94.29 | 18.485 | 94.29 | 13.396 | 94.322 | 20.993 | 94.235 | 16.21 | 149.575 | -66.756 | 94.415 | 12.333
149.29 | -10.355 | 149.269 | -13.562 | 149.269 | -27.419 | 149.295 | -27.419 | 94.273 | 18.502 | 94.275 | 13.561 | 94.306 | 20.957 | 94.218 | 16.44 | 149.591 | -66.923 | 94.401 | 12.499
149.309 | -10.412 | 149.289 | -13.593 | 149.287 | -27.552 | 149.31 | -27.552 | 94.256 | 18.495 | 94.261 | 13.781 | 94.29 | 20.882 | 94.201 | 16.697 | 149.61 | -67.09 | 94.387 | 12.548
149.33 | -10.469 | 149.308 | -13.617 | 149.306 | -27.7 | 149.325 | -27.7 | 94.237 | 18.489 | 94.245 | 14.09 | 94.274 | 20.799 | 94.185 | 17.016 | 149.629 | -67.241 | 94.372 | 12.52
149.346 | -10.536 | 149.327 | -13.657 | 149.324 | -27.871 | 149.342 | -27.871 | 94.219 | 18.529 | 94.231 | 14.406 | 94.258 | 20.755 | 94.169 | 17.344 | 149.645 | -67.368 | 94.357 | 12.43
149.365 | -10.622 | 149.346 | -13.713 | 149.341 | -28.042 | 149.357 | -28.042 | 94.202 | 18.545 | 94.215 | 14.707 | 94.243 | 20.726 | 94.153 | 17.663 | 149.664 | -67.496 | 94.342 | 12.34
149.384 | -10.707 | 149.365 | -13.752 | 149.356 | -28.229 | 149.372 | -28.229 | 94.185 | 18.546 | 94.199 | 14.975 | 94.228 | 20.728 | 94.135 | 17.938 | 149.684 | -67.607 | 94.326 | 12.273
149.402 | -10.764 | 149.382 | -13.752 | 149.371 | -28.401 | 149.387 | -28.401 | 94.17 | 18.586 | 94.184 | 15.204 | 94.21 | 20.699 | 94.116 | 18.133 | 149.701 | -67.728 | 94.312 | 12.206
149.42 | -10.831 | 149.401 | -13.728 | 149.385 | -28.549 | 149.402 | -28.549 | 94.156 | 18.611 | 94.168 | 15.393 | 94.192 | 20.677 | 94.098 | 18.23 | 149.719 | -67.839 | 94.296 | 12.093
149.435 | -10.917 | 149.421 | -13.703 | 149.397 | -28.699 | 149.414 | -28.699 | 94.143 | 18.55 | 94.152 | 15.55 | 94.174 | 20.641 | 94.079 | 18.327 | 149.738 | -67.982 | 94.279 | 11.971
149.45 | -11.023 | 149.437 | -13.679 | 149.412 | -28.84 | 149.43 | -28.84 | 94.129 | 18.411 | 94.137 | 15.668 | 94.155 | 20.604 | 94.061 | 18.38 | 149.756 | -68.102 | 94.262 | 11.796
149.462 | -11.101 | 149.455 | -13.655 | 149.428 | -28.958 | 149.448 | -28.958 | 94.114 | 18.218 | 94.119 | 15.689 | 94.139 | 20.537 | 94.044 | 18.415 | 149.774 | -68.198 | 94.243 | 11.574
149.477 | -11.178 | 149.474 | -13.63 | 149.44 | -29.1 | 149.461 | -29.1 | 94.097 | 18.04 | 94.101 | 15.623 | 94.121 | 20.493 | 94.029 | 18.396 | 149.789 | -68.31 | 94.226 | 11.421
149.492 | -11.255 | 149.489 | -13.622 | 149.455 | -29.225 | 149.478 | -29.225 | 94.081 | 17.901 | 94.082 | 15.502 | 94.106 | 20.441 | 94.016 | 18.254 | 149.804 | -68.422 | 94.207 | 11.308
149.504 | -11.342 | 149.504 | -13.639 | 149.471 | -29.382 | 149.495 | -29.382 | 94.065 | 17.739 | 94.063 | 15.348 | 94.093 | 20.396 | 94.001 | 18.04 | 149.816 | -68.527 | 94.19 | 11.132
149.518 | -11.447 | 149.521 | -13.639 | 149.485 | -29.538 | 149.509 | -29.538 | 94.05 | 17.562 | 94.046 | 15.171 | 94.078 | 20.36 | 93.987 | 17.809 | 149.831 | -68.632 | 94.174 | 10.926
149.534 | -11.553 | 149.536 | -13.655 | 149.501 | -29.71 | 149.525 | -29.71 | 94.033 | 17.384 | 94.028 | 14.977 | 94.063 | 20.277 | 93.972 | 17.587 | 149.846 | -68.697 | 94.157 | 10.711
149.547 | -11.668 | 149.551 | -13.663 | 149.517 | -29.912 | 149.543 | -29.912 | 94.015 | 17.191 | 94.013 | 14.776 | 94.048 | 20.195 | 93.956 | 17.391 | 149.859 | -68.786 | 94.143 | 10.52
149.562 | -11.774 | 149.566 | -13.688 | 149.533 | -30.114 | 149.559 | -30.114 | 93.995 | 17.022 | 93.998 | 14.559 | 94.032 | 20.112 | 93.941 | 17.195 | 149.873 | -68.875 | 94.128 | 10.375
149.58 | -11.879 | 149.58 | -13.704 | 149.549 | -30.347 | 149.575 | -30.347 | 93.976 | 16.906 | 93.982 | 14.262 | 94.017 | 20.007 | 93.925 | 16.964 | 149.89 | -68.956 | 94.115 | 10.262
149.595 | -11.975 | 149.593 | -13.705 | 149.565 | -30.588 | 149.592 | -30.588 | 93.957 | 16.853 | 93.967 | 13.957 | 94 | 19.848 | 93.91 | 16.75 | 149.902 | -69.03 | 94.101 | 10.211
149.611 | -12.08 | 149.608 | -13.729 | 149.581 | -30.813 | 149.611 | -30.813 | 93.938 | 16.846 | 93.952 | 13.7 | 93.985 | 19.651 | 93.895 | 16.581 | 149.918 | -69.103 | 94.084 | 10.167
149.628 | -12.176 | 149.623 | -13.753 | 149.594 | -31.039 | 149.627 | -31.039 | 93.922 | 16.863 | 93.936 | 13.467 | 93.969 | 19.432 | 93.877 | 16.421 | 149.936 | -69.168 | 94.069 | 10.077
149.644 | -12.263 | 149.636 | -13.795 | 149.61 | -31.264 | 149.646 | -31.264 | 93.908 | 16.879 | 93.921 | 13.21 | 93.951 | 19.212 | 93.857 | 16.323 | 149.952 | -69.233 | 94.052 | 9.987
149.66 | -12.358 | 149.652 | -13.835 | 149.628 | -31.474 | 149.664 | -31.474 | 93.893 | 16.896 | 93.904 | 12.969 | 93.933 | 18.977 | 93.839 | 16.278 | 149.968 | -69.291 | 94.036 | 9.951
149.676 | -12.454 | 149.67 | -13.875 | 149.642 | -31.692 | 149.681 | -31.692 | 93.879 | 16.967 | 93.889 | 12.775 | 93.914 | 18.772 | 93.82 | 16.26 | 149.986 | -69.356 | 94.019 | 9.938
149.692 | -12.559 | 149.684 | -13.924 | 149.658 | -31.917 | 149.699 | -31.917 | 93.865 | 17.084 | 93.872 | 12.622 | 93.896 | 18.621 | 93.802 | 16.295 | 150.002 | -69.437 | 94.002 | 9.965
149.706 | -12.685 | 149.7 | -13.973 | 149.678 | -32.141 | 149.719 | -32.141 | 93.849 | 17.241 | 93.855 | 12.548 | 93.88 | 18.447 | 93.784 | 16.401 | 150.019 | -69.51 | 93.983 | 10.022
149.722 | -12.809 | 149.717 | -14.037 | 149.697 | -32.396 | 149.736 | -32.396 | 93.835 | 17.428 | 93.837 | 12.522 | 93.862 | 18.296 | 93.769 | 16.56 | 150.035 | -69.591 | 93.966 | 10.064
149.742 | -12.914 | 149.734 | -14.102 | 149.716 | -32.682 | 149.754 | -32.682 | 93.819 | 17.616 | 93.818 | 12.567 | 93.847 | 18.152 | 93.755 | 16.737 | 150.051 | -69.633 | 93.946 | 10.074
149.758 | -13.01 | 149.75 | -14.166 | 149.736 | -33.006 | 149.773 | -33.006 | 93.804 | 17.733 | 93.8 | 12.653 | 93.833 | 18.009 | 93.739 | 16.905 | 150.065 | -69.691 | 93.927 | 10.109
149.776 | -13.114 | 149.767 | -14.239 | 149.755 | -33.33 | 149.79 | -33.33 | 93.789 | 17.851 | 93.783 | 12.738 | 93.818 | 17.88 | 93.725 | 17.029 | 150.082 | -69.748 | 93.91 | 10.119
149.796 | -13.219 | 149.783 | -14.311 | 149.774 | -33.646 | 149.807 | -33.646 | 93.773 | 17.953 | 93.765 | 12.839 | 93.805 | 17.798 | 93.709 | 17.171 | 150.102 | -69.789 | 93.894 | 10.208
149.815 | -13.342 | 149.8 | -14.376 | 149.793 | -33.962 | 149.822 | -33.962 | 93.754 | 18.016 | 93.751 | 12.957 | 93.79 | 17.693 | 93.695 | 17.321 | 150.118 | -69.815 | 93.88 | 10.273
149.833 | -13.456 | 149.819 | -14.432 | 149.812 | -34.248 | 149.836 | -34.248 | 93.735 | 18.064 | 93.737 | 13.082 | 93.774 | 17.564 | 93.681 | 17.525 | 150.137 | -69.848 | 93.865 | 10.346
149.853 | -13.541 | 149.838 | -14.487 | 149.828 | -34.565 | 149.851 | -34.565 | 93.717 | 18.08 | 93.723 | 13.183 | 93.76 | 17.398 | 93.664 | 17.702 | 150.157 | -69.882 | 93.851 | 10.419
149.872 | -13.636 | 149.854 | -14.528 | 149.846 | -34.873 | 149.865 | -34.873 | 93.699 | 18.082 | 93.71 | 13.261 | 93.743 | 17.3 | 93.649 | 17.843 | 150.176 | -69.939 | 93.836 | 10.437
149.89 | -13.722 | 149.874 | -14.583 | 149.864 | -35.143 | 149.879 | -35.143 | 93.681 | 18.036 | 93.695 | 13.259 | 93.727 | 17.309 | 93.634 | 17.896 | 150.195 | -69.972 | 93.819 | 10.44
149.908 | -13.827 | 149.894 | -14.639 | 149.879 | -35.422 | 149.891 | -35.422 | 93.665 | 17.99 | 93.68 | 13.201 | 93.711 | 17.319 | 93.617 | 17.896 | 150.215 | -70.021 | 93.804 | 10.428
149.925 | -13.931 | 149.911 | -14.728 | 149.894 | -35.723 | 149.906 | -35.723 | 93.65 | 17.992 | 93.665 | 13.143 | 93.693 | 17.351 | 93.599 | 17.895 | 150.233 | -70.085 | 93.788 | 10.399
149.94 | -14.046 | 149.93 | -14.831 | 149.91 | -36.017 | 149.921 | -36.017 | 93.635 | 18.063 | 93.649 | 13.077 | 93.676 | 17.398 | 93.581 | 17.868 | 150.252 | -70.158 | 93.773 | 10.333
149.954 | -14.152 | 149.95 | -14.919 | 149.923 | -36.327 | 149.933 | -36.327 | 93.62 | 18.11 | 93.634 | 12.995 | 93.656 | 17.407 | 93.563 | 17.832 | 150.269 | -70.23 | 93.759 | 10.273
149.969 | -14.257 | 149.969 | -15.023 | 149.938 | -36.659 | 149.949 | -36.659 | 93.606 | 18.197 | 93.618 | 12.881 | 93.638 | 17.393 | 93.547 | 17.787 | 150.287 | -70.326 | 93.741 | 10.168
149.981 | -14.353 | 149.987 | -15.127 | 149.954 | -36.984 | 149.966 | -36.984 | 93.591 | 18.306 | 93.601 | 12.728 | 93.62 | 17.441 | 93.53 | 17.769 | 150.301 | -70.438 | 93.724 | 10.093
149.996 | -14.44 | 150.006 | -15.223 | 149.969 | -37.309 | 149.981 | -37.309 | 93.577 | 18.401 | 93.584 | 12.59 | 93.602 | 17.503 | 93.515 | 17.688 | 150.316 | -70.551 | 93.705 | 10.026
150.012 | -14.526 | 150.021 | -15.312 | 149.983 | -37.641 | 149.997 | -37.641 | 93.56 | 18.487 | 93.565 | 12.405 | 93.588 | 17.589 | 93.501 | 17.599 | 150.33 | -70.663 | 93.687 | 9.944
150.024 | -14.566 | 150.036 | -15.392 | 149.998 | -37.95 | 150.014 | -37.95 | 93.545 | 18.582 | 93.548 | 12.203 | 93.573 | 17.659 | 93.487 | 17.51 | 150.342 | -70.792 | 93.671 | 9.869
150.039 | -14.586 | 150.051 | -15.497 | 150.013 | -38.26 | 150.03 | -38.26 | 93.53 | 18.684 | 93.53 | 12.034 | 93.56 | 17.714 | 93.474 | 17.403 | 150.357 | -70.92 | 93.654 | 9.771
150.055 | -14.606 | 150.066 | -15.585 | 150.027 | -38.554 | 150.046 | -38.554 | 93.514 | 18.747 | 93.513 | 11.848 | 93.546 | 17.761 | 93.459 | 17.385 | 150.373 | -71.055 | 93.639 | 9.681
150.069 | -14.626 | 150.079 | -15.667 | 150.043 | -38.81 | 150.062 | -38.81 | 93.497 | 18.763 | 93.5 | 11.647 | 93.531 | 17.831 | 93.444 | 17.393 | 150.385 | -71.2 | 93.626 | 9.614
150.085 | -14.626 | 150.093 | -15.747 | 150.059 | -39.035 | 150.078 | -39.035 | 93.479 | 18.757 | 93.486 | 11.438 | 93.516 | 17.932 | 93.429 | 17.428 | 150.399 | -71.343 | 93.611 | 9.57
150.101 | -14.618 | 150.11 | -15.828 | 150.072 | -39.269 | 150.092 | -39.269 | 93.461 | 18.742 | 93.472 | 11.236 | 93.5 | 18.094 | 93.413 | 17.481 | 150.415 | -71.487 | 93.596 | 9.534
150.118 | -14.59 | 150.122 | -15.901 | 150.089 | -39.486 | 150.108 | -39.486 | 93.444 | 18.635 | 93.459 | 11.043 | 93.484 | 18.248 | 93.397 | 17.534 | 150.429 | -71.638 | 93.581 | 9.53
150.131 | -14.544 | 150.137 | -15.973 | 150.106 | -39.696 | 150.128 | -39.696 | 93.427 | 18.488 | 93.443 | 10.873 | 93.47 | 18.349 | 93.381 | 17.515 | 150.445 | -71.79 | 93.565 | 9.525
150.147 | -14.498 | 150.153 | -16.046 | 150.12 | -39.907 | 150.144 | -39.907 | 93.41 | 18.357 | 93.427 | 10.704 | 93.454 | 18.434 | 93.364 | 17.506 | 150.461 | -71.934 | 93.551 | 9.536
150.163 | -14.461 | 150.169 | -16.102 | 150.136 | -40.101 | 150.163 | -40.101 | 93.396 | 18.234 | 93.411 | 10.598 | 93.436 | 18.527 | 93.347 | 17.47 | 150.477 | -72.077 | 93.534 | 9.554
150.177 | -14.415 | 150.185 | -16.159 | 150.153 | -40.311 | 150.183 | -40.311 | 93.381 | 18.087 | 93.395 | 10.5 | 93.419 | 18.605 | 93.328 | 17.381 | 150.49 | -72.214 | 93.519 | 9.573
150.193 | -14.368 | 150.202 | -16.207 | 150.17 | -40.521 | 150.2 | -40.521 | 93.368 | 17.925 | 93.38 | 10.411 | 93.4 | 18.713 | 93.31 | 17.309 | 150.506 | -72.349 | 93.502 | 9.591
150.211 | -14.321 | 150.218 | -16.288 | 150.186 | -40.731 | 150.219 | -40.731 | 93.353 | 17.748 | 93.364 | 10.377 | 93.381 | 18.814 | 93.292 | 17.167 | 150.522 | -72.485 | 93.484 | 9.625
150.225 | -14.294 | 150.235 | -16.344 | 150.205 | -40.887 | 150.239 | -40.887 | 93.338 | 17.555 | 93.346 | 10.382 | 93.363 | 18.877 | 93.274 | 16.962 | 150.536 | -72.622 | 93.465 | 9.644
150.241 | -14.276 | 150.251 | -16.384 | 150.224 | -41.042 | 150.258 | -41.042 | 93.323 | 17.385 | 93.327 | 10.372 | 93.346 | 18.893 | 93.26 | 16.766 | 150.552 | -72.757 | 93.446 | 9.654
150.261 | -14.256 | 150.267 | -16.425 | 150.242 | -41.182 | 150.277 | -41.182 | 93.307 | 17.238 | 93.308 | 10.418 | 93.332 | 18.864 | 93.245 | 16.624 | 150.569 | -72.917 | 93.428 | 9.634
150.28 | -14.247 | 150.281 | -16.458 | 150.261 | -41.292 | 150.295 | -41.292 | 93.291 | 17.131 | 93.289 | 10.487 | 93.317 | 18.812 | 93.231 | 16.525 | 150.583 | -73.053 | 93.411 | 9.59
150.299 | -14.265 | 150.297 | -16.49 | 150.28 | -41.394 | 150.313 | -41.394 | 93.275 | 17.07 | 93.271 | 10.596 | 93.303 | 18.761 | 93.217 | 16.436 | 150.6 | -73.173 | 93.393 | 9.547
150.318 | -14.294 | 150.313 | -16.522 | 150.297 | -41.489 | 150.328 | -41.489 | 93.26 | 17.024 | 93.254 | 10.698 | 93.289 | 18.678 | 93.201 | 16.276 | 150.62 | -73.3 | 93.378 | 9.495
150.337 | -14.303 | 150.329 | -16.563 | 150.316 | -41.591 | 150.343 | -41.591 | 93.243 | 16.986 | 93.241 | 10.799 | 93.273 | 18.596 | 93.184 | 16.107 | 150.639 | -73.42 | 93.363 | 9.436
150.356 | -14.321 | 150.348 | -16.61 | 150.336 | -41.685 | 150.358 | -41.685 | 93.224 | 16.972 | 93.225 | 10.924 | 93.257 | 18.513 | 93.168 | 15.982 | 150.658 | -73.531 | 93.348 | 9.385
150.375 | -14.359 | 150.368 | -16.658 | 150.352 | -41.788 | 150.371 | -41.788 | 93.206 | 16.981 | 93.211 | 11.113 | 93.241 | 18.324 | 93.151 | 15.857 | 150.677 | -73.658 | 93.335 | 9.326
150.394 | -14.397 | 150.384 | -16.69 | 150.37 | -41.875 | 150.386 | -41.875 | 93.188 | 17.021 | 93.197 | 11.35 | 93.226 | 18.104 | 93.136 | 15.75 | 150.696 | -73.785 | 93.32 | 9.259
150.411 | -14.464 | 150.403 | -16.721 | 150.388 | -41.969 | 150.402 | -41.969 | 93.171 | 17.115 | 93.181 | 11.595 | 93.212 | 17.884 | 93.119 | 15.723 | 150.714 | -73.913 | 93.304 | 9.176
150.428 | -14.54 | 150.423 | -16.753 | 150.403 | -42.087 | 150.414 | -42.087 | 93.155 | 17.139 | 93.166 | 11.84 | 93.196 | 17.679 | 93.101 | 15.696 | 150.733 | -74.071 | 93.29 | 9.094
150.447 | -14.625 | 150.442 | -16.776 | 150.418 | -42.205 | 150.429 | -42.205 | 93.141 | 17.125 | 93.15 | 12.028 | 93.178 | 17.46 | 93.083 | 15.66 | 150.752 | -74.245 | 93.273 | 9.066
150.462 | -14.74 | 150.461 | -16.808 | 150.434 | -42.354 | 150.446 | -42.354 | 93.127 | 17.133 | 93.135 | 12.225 | 93.16 | 17.263 | 93.063 | 15.615 | 150.769 | -74.428 | 93.257 | 9.045
150.477 | -14.873 | 150.479 | -16.839 | 150.449 | -42.502 | 150.46 | -42.502 | 93.114 | 17.119 | 93.121 | 12.422 | 93.141 | 17.073 | 93.045 | 15.579 | 150.786 | -74.61 | 93.242 | 9.033
150.494 | -15.007 | 150.498 | -16.863 | 150.464 | -42.674 | 150.477 | -42.674 | 93.099 | 17.128 | 93.104 | 12.667 | 93.124 | 16.937 | 93.027 | 15.578 | 150.805 | -74.824 | 93.225 | 8.997
150.508 | -15.15 | 150.513 | -16.895 | 150.479 | -42.838 | 150.493 | -42.838 | 93.083 | 17.137 | 93.086 | 12.888 | 93.107 | 16.771 | 93.012 | 15.587 | 150.82 | -75.045 | 93.208 | 8.977
150.523 | -15.312 | 150.53 | -16.951 | 150.494 | -42.979 | 150.509 | -42.979 | 93.067 | 17.145 | 93.068 | 13.093 | 93.09 | 16.62 | 92.999 | 15.551 | 150.835 | -75.267 | 93.188 | 8.972
150.539 | -15.464 | 150.545 | -17.007 | 150.506 | -43.151 | 150.525 | -43.151 | 93.051 | 17.162 | 93.05 | 13.258 | 93.077 | 16.56 | 92.984 | 15.479 | 150.852 | -75.474 | 93.171 | 9.021
150.554 | -15.636 | 150.557 | -17.056 | 150.521 | -43.33 | 150.541 | -43.33 | 93.036 | 17.155 | 93.033 | 13.383 | 93.061 | 16.592 | 92.971 | 15.381 | 150.867 | -75.672 | 93.153 | 9.102
150.569 | -15.808 | 150.572 | -17.104 | 150.537 | -43.532 | 150.557 | -43.532 | 93.018 | 17.125 | 93.015 | 13.46 | 93.047 | 16.678 | 92.956 | 15.265 | 150.881 | -75.863 | 93.135 | 9.222
150.584 | -15.97 | 150.587 | -17.153 | 150.55 | -43.758 | 150.571 | -43.758 | 93.002 | 17.157 | 92.999 | 13.554 | 93.032 | 16.756 | 92.941 | 15.149 | 150.898 | -76.069 | 93.121 | 9.341
150.599 | -16.17 | 150.599 | -17.21 | 150.567 | -43.991 | 150.587 | -43.991 | 92.983 | 17.205 | 92.984 | 13.639 | 93.016 | 16.856 | 92.927 | 14.954 | 150.912 | -76.267 | 93.107 | 9.468
150.612 | -16.381 | 150.614 | -17.266 | 150.584 | -44.231 | 150.605 | -44.231 | 92.963 | 17.245 | 92.969 | 13.733 | 93.001 | 16.934 | 92.911 | 14.722 | 150.927 | -76.474 | 93.093 | 9.665
150.628 | -16.581 | 150.63 | -17.314 | 150.597 | -44.48 | 150.618 | -44.48 | 92.943 | 17.285 | 92.955 | 13.746 | 92.984 | 16.997 | 92.896 | 14.526 | 150.942 | -76.695 | 93.08 | 9.847
150.646 | -16.791 | 150.645 | -17.371 | 150.613 | -44.744 | 150.635 | -44.744 | 92.924 | 17.294 | 92.94 | 13.68 | 92.968 | 17.036 | 92.881 | 14.384 | 150.957 | -76.917 | 93.064 | 10.052
150.659 | -17.039 | 150.659 | -17.435 | 150.631 | -44.984 | 150.655 | -44.984 | 92.906 | 17.279 | 92.925 | 13.614 | 92.952 | 17.091 | 92.865 | 14.233 | 150.97 | -77.163 | 93.049 | 10.311
150.676 | -17.297 | 150.675 | -17.507 | 150.647 | -45.225 | 150.674 | -45.225 | 92.89 | 17.288 | 92.91 | 13.54 | 92.935 | 17.108 | 92.845 | 14.152 | 150.986 | -77.409 | 93.033 | 10.547
150.693 | -17.554 | 150.691 | -17.588 | 150.663 | -45.473 | 150.692 | -45.473 | 92.874 | 17.273 | 92.893 | 13.387 | 92.916 | 17.086 | 92.827 | 14.116 | 151.004 | -77.631 | 93.017 | 10.767
150.707 | -17.812 | 150.707 | -17.693 | 150.679 | -45.713 | 150.713 | -45.713 | 92.86 | 17.282 | 92.878 | 13.178 | 92.897 | 17.027 | 92.808 | 14.089 | 151.017 | -77.814 | 93.002 | 10.957
150.723 | -18.05 | 150.723 | -17.805 | 150.695 | -45.954 | 150.731 | -45.954 | 92.845 | 17.283 | 92.862 | 12.976 | 92.879 | 16.944 | 92.79 | 14.035 | 151.033 | -77.997 | 92.986 | 11.115
150.741 | -18.288 | 150.739 | -17.918 | 150.712 | -46.171 | 150.75 | -46.171 | 92.83 | 17.246 | 92.846 | 12.719 | 92.862 | 16.877 | 92.772 | 13.964 | 151.051 | -78.14 | 92.968 | 11.273
150.757 | -18.508 | 150.752 | -18.055 | 150.73 | -46.411 | 150.769 | -46.411 | 92.816 | 17.192 | 92.828 | 12.446 | 92.844 | 16.871 | 92.755 | 13.936 | 151.064 | -78.277 | 92.951 | 11.401
150.773 | -18.717 | 150.768 | -18.192 | 150.749 | -46.62 | 150.788 | -46.62 | 92.8 | 17.147 | 92.81 | 12.141 | 92.827 | 16.865 | 92.74 | 13.9 | 151.081 | -78.397 | 92.932 | 11.442
150.792 | -18.907 | 150.786 | -18.328 | 150.765 | -46.86 | 150.804 | -46.86 | 92.786 | 17.109 | 92.792 | 11.852 | 92.813 | 16.874 | 92.725 | 13.856 | 151.098 | -78.517 | 92.914 | 11.469
150.811 | -19.106 | 150.799 | -18.474 | 150.784 | -47.1 | 150.822 | -47.1 | 92.771 | 17.071 | 92.775 | 11.611 | 92.798 | 16.891 | 92.71 | 13.819 | 151.115 | -78.629 | 92.896 | 11.464
150.828 | -19.278 | 150.816 | -18.627 | 150.804 | -47.332 | 150.841 | -47.332 | 92.755 | 17.064 | 92.757 | 11.417 | 92.785 | 16.93 | 92.695 | 13.792 | 151.131 | -78.733 | 92.879 | 11.366
150.847 | -19.429 | 150.833 | -18.755 | 150.82 | -47.595 | 150.856 | -47.595 | 92.739 | 17.081 | 92.74 | 11.24 | 92.771 | 17.054 | 92.68 | 13.765 | 151.15 | -78.852 | 92.866 | 11.252
150.866 | -19.59 | 150.852 | -18.891 | 150.839 | -47.82 | 150.871 | -47.82 | 92.721 | 17.136 | 92.726 | 11.126 | 92.756 | 17.223 | 92.666 | 13.747 | 151.169 | -78.988 | 92.851 | 11.092
150.882 | -19.762 | 150.871 | -19.043 | 150.859 | -48.044 | 150.887 | -48.044 | 92.703 | 17.192 | 92.712 | 11.028 | 92.742 | 17.4 | 92.649 | 13.729 | 151.185 | -79.123 | 92.837 | 10.878
150.901 | -19.923 | 150.891 | -19.195 | 150.877 | -48.269 | 150.899 | -48.269 | 92.685 | 17.232 | 92.698 | 10.923 | 92.726 | 17.646 | 92.634 | 13.71 | 151.204 | -79.258 | 92.822 | 10.663
150.922 | -20.084 | 150.91 | -19.363 | 150.895 | -48.478 | 150.914 | -48.478 | 92.666 | 17.272 | 92.683 | 10.825 | 92.711 | 17.93 | 92.618 | 13.71 | 151.223 | -79.385 | 92.807 | 10.441
150.938 | -20.208 | 150.929 | -19.539 | 150.912 | -48.687 | 150.93 | -48.687 | 92.649 | 17.319 | 92.668 | 10.751 | 92.695 | 18.183 | 92.602 | 13.718 | 151.24 | -79.481 | 92.791 | 10.203
150.956 | -20.322 | 150.948 | -19.707 | 150.927 | -48.897 | 150.945 | -48.897 | 92.633 | 17.351 | 92.652 | 10.709 | 92.68 | 18.513 | 92.584 | 13.753 | 151.259 | -79.577 | 92.775 | 9.996
150.975 | -20.436 | 150.967 | -19.891 | 150.942 | -49.091 | 150.96 | -49.091 | 92.618 | 17.376 | 92.636 | 10.731 | 92.663 | 18.896 | 92.566 | 13.762 | 151.279 | -79.649 | 92.759 | 9.774
150.99 | -20.541 | 150.984 | -20.068 | 150.957 | -49.278 | 150.975 | -49.278 | 92.603 | 17.392 | 92.619 | 10.792 | 92.644 | 19.295 | 92.548 | 13.734 | 151.296 | -79.73 | 92.745 | 9.567
151.005 | -20.617 | 151.003 | -20.244 | 150.971 | -49.465 | 150.99 | -49.465 | 92.588 | 17.401 | 92.603 | 10.79 | 92.626 | 19.701 | 92.53 | 13.734 | 151.314 | -79.787 | 92.728 | 9.392
151.02 | -20.713 | 151.022 | -20.42 | 150.984 | -49.652 | 151.003 | -49.652 | 92.574 | 17.348 | 92.588 | 10.772 | 92.608 | 19.985 | 92.512 | 13.707 | 151.333 | -79.843 | 92.71 | 9.239
151.035 | -20.799 | 151.037 | -20.612 | 150.998 | -49.832 | 151.019 | -49.832 | 92.559 | 17.256 | 92.57 | 10.761 | 92.59 | 20.2 | 92.495 | 13.679 | 151.348 | -79.9 | 92.691 | 9.118
151.049 | -20.894 | 151.055 | -20.797 | 151.014 | -50.019 | 151.036 | -50.019 | 92.542 | 17.14 | 92.551 | 10.775 | 92.573 | 20.377 | 92.48 | 13.697 | 151.363 | -79.981 | 92.672 | 9.067
151.064 | -20.999 | 151.072 | -20.981 | 151.026 | -50.199 | 151.049 | -50.199 | 92.527 | 17.04 | 92.531 | 10.781 | 92.559 | 20.447 | 92.465 | 13.732 | 151.378 | -80.085 | 92.655 | 9.046
151.079 | -21.104 | 151.085 | -21.175 | 151.041 | -50.393 | 151.066 | -50.393 | 92.511 | 16.956 | 92.513 | 10.795 | 92.545 | 20.448 | 92.451 | 13.767 | 151.393 | -80.213 | 92.637 | 9.057
151.092 | -21.239 | 151.1 | -21.376 | 151.057 | -50.557 | 151.083 | -50.557 | 92.495 | 16.864 | 92.495 | 10.768 | 92.532 | 20.427 | 92.436 | 13.828 | 151.409 | -80.333 | 92.62 | 9.075
151.107 | -21.372 | 151.116 | -21.576 | 151.073 | -50.729 | 151.097 | -50.729 | 92.479 | 16.764 | 92.479 | 10.726 | 92.516 | 20.322 | 92.42 | 13.899 | 151.424 | -80.461 | 92.607 | 9.086
151.123 | -21.487 | 151.131 | -21.793 | 151.089 | -50.9 | 151.113 | -50.9 | 92.461 | 16.656 | 92.465 | 10.66 | 92.5 | 20.193 | 92.404 | 14.022 | 151.439 | -80.596 | 92.592 | 9.136
151.137 | -21.603 | 151.146 | -22.01 | 151.106 | -51.08 | 151.131 | -51.08 | 92.444 | 16.595 | 92.451 | 10.563 | 92.483 | 20.057 | 92.387 | 14.173 | 151.452 | -80.725 | 92.577 | 9.201
151.153 | -21.736 | 151.161 | -22.228 | 151.123 | -51.259 | 151.147 | -51.259 | 92.428 | 16.534 | 92.438 | 10.513 | 92.467 | 19.883 | 92.371 | 14.332 | 151.467 | -80.852 | 92.563 | 9.297
151.171 | -21.87 | 151.176 | -22.453 | 151.139 | -51.438 | 151.164 | -51.438 | 92.409 | 16.48 | 92.423 | 10.502 | 92.452 | 19.747 | 92.355 | 14.465 | 151.483 | -80.98 | 92.547 | 9.401
151.187 | -21.975 | 151.188 | -22.67 | 151.155 | -51.625 | 151.183 | -51.625 | 92.393 | 16.443 | 92.407 | 10.468 | 92.435 | 19.65 | 92.339 | 14.571 | 151.497 | -81.109 | 92.533 | 9.458
151.203 | -22.08 | 151.205 | -22.871 | 151.171 | -51.796 | 151.202 | -51.796 | 92.378 | 16.444 | 92.392 | 10.434 | 92.419 | 19.544 | 92.321 | 14.606 | 151.513 | -81.229 | 92.516 | 9.484
151.221 | -22.175 | 151.221 | -23.072 | 151.185 | -51.999 | 151.221 | -51.999 | 92.365 | 16.452 | 92.377 | 10.384 | 92.401 | 19.454 | 92.302 | 14.658 | 151.531 | -81.372 | 92.501 | 9.48
151.237 | -22.271 | 151.235 | -23.258 | 151.201 | -52.225 | 151.24 | -52.225 | 92.352 | 16.461 | 92.363 | 10.35 | 92.382 | 19.364 | 92.284 | 14.711 | 151.548 | -81.555 | 92.485 | 9.537
151.254 | -22.386 | 151.251 | -23.443 | 151.219 | -52.442 | 151.259 | -52.442 | 92.338 | 16.47 | 92.346 | 10.356 | 92.363 | 19.205 | 92.266 | 14.719 | 151.564 | -81.753 | 92.468 | 9.649
151.27 | -22.491 | 151.268 | -23.627 | 151.236 | -52.698 | 151.275 | -52.698 | 92.324 | 16.494 | 92.331 | 10.393 | 92.344 | 19.085 | 92.249 | 14.719 | 151.582 | -81.959 | 92.449 | 9.752
151.287 | -22.586 | 151.282 | -23.813 | 151.255 | -52.975 | 151.294 | -52.975 | 92.309 | 16.526 | 92.312 | 10.455 | 92.327 | 18.979 | 92.233 | 14.718 | 151.599 | -82.189 | 92.43 | 9.864
151.303 | -22.682 | 151.298 | -23.998 | 151.275 | -53.253 | 151.315 | -53.253 | 92.293 | 16.504 | 92.293 | 10.5 | 92.311 | 18.92 | 92.219 | 14.673 | 151.615 | -82.403 | 92.412 | 9.984
151.323 | -22.786 | 151.316 | -24.175 | 151.292 | -53.532 | 151.331 | -53.532 | 92.277 | 16.466 | 92.274 | 10.586 | 92.296 | 18.898 | 92.206 | 14.575 | 151.632 | -82.617 | 92.394 | 10.08
151.343 | -22.862 | 151.332 | -24.351 | 151.311 | -53.825 | 151.349 | -53.825 | 92.261 | 16.46 | 92.256 | 10.663 | 92.282 | 18.877 | 92.193 | 14.521 | 151.648 | -82.831 | 92.376 | 10.145
151.36 | -22.966 | 151.349 | -24.496 | 151.331 | -54.126 | 151.368 | -54.126 | 92.245 | 16.484 | 92.239 | 10.828 | 92.268 | 18.817 | 92.178 | 14.459 | 151.665 | -83.061 | 92.359 | 10.233
151.379 | -23.089 | 151.365 | -24.657 | 151.35 | -54.426 | 151.383 | -54.426 | 92.229 | 16.47 | 92.223 | 11.041 | 92.253 | 18.773 | 92.163 | 14.387 | 151.684 | -83.29 | 92.344 | 10.329
151.4 | -23.212 | 151.384 | -24.841 | 151.369 | -54.75 | 151.398 | -54.75 | 92.21 | 16.463 | 92.208 | 11.333 | 92.237 | 18.721 | 92.147 | 14.218 | 151.705 | -83.495 | 92.329 | 10.418
151.416 | -23.308 | 151.403 | -25.001 | 151.388 | -55.081 | 151.414 | -55.081 | 92.191 | 16.448 | 92.192 | 11.594 | 92.222 | 18.654 | 92.132 | 14.004 | 151.721 | -83.693 | 92.316 | 10.39
151.436 | -23.393 | 151.422 | -25.137 | 151.408 | -55.412 | 151.429 | -55.412 | 92.172 | 16.473 | 92.178 | 11.823 | 92.207 | 18.647 | 92.117 | 13.791 | 151.74 | -83.891 | 92.302 | 10.299
151.456 | -23.477 | 151.44 | -25.273 | 151.423 | -55.752 | 151.444 | -55.752 | 92.154 | 16.497 | 92.163 | 11.996 | 92.193 | 18.611 | 92.101 | 13.631 | 151.761 | -84.081 | 92.287 | 10.186
151.475 | -23.601 | 151.457 | -25.409 | 151.441 | -56.083 | 151.459 | -56.083 | 92.138 | 16.521 | 92.148 | 12.145 | 92.177 | 18.49 | 92.086 | 13.488 | 151.777 | -84.279 | 92.272 | 10.064
151.493 | -23.724 | 151.476 | -25.545 | 151.456 | -56.385 | 151.474 | -56.385 | 92.122 | 16.546 | 92.132 | 12.318 | 92.16 | 18.301 | 92.067 | 13.408 | 151.796 | -84.469 | 92.256 | 9.912
151.511 | -23.837 | 151.496 | -25.681 | 151.468 | -56.725 | 151.487 | -56.725 | 92.108 | 16.562 | 92.117 | 12.467 | 92.142 | 18.127 | 92.048 | 13.354 | 151.816 | -84.659 | 92.241 | 9.752
151.526 | -23.97 | 151.512 | -25.817 | 151.484 | -57.057 | 151.502 | -57.057 | 92.095 | 16.555 | 92.102 | 12.624 | 92.124 | 17.975 | 92.03 | 13.3 | 151.835 | -84.833 | 92.225 | 9.545
151.539 | -24.124 | 151.531 | -25.969 | 151.5 | -57.389 | 151.518 | -57.389 | 92.08 | 16.518 | 92.085 | 12.717 | 92.106 | 17.855 | 92.011 | 13.299 | 151.853 | -85.007 | 92.21 | 9.292
151.554 | -24.248 | 151.55 | -26.097 | 151.512 | -57.745 | 151.532 | -57.745 | 92.065 | 16.511 | 92.069 | 12.731 | 92.088 | 17.742 | 91.994 | 13.343 | 151.871 | -85.181 | 92.193 | 9.046
151.569 | -24.391 | 151.568 | -26.209 | 151.527 | -58.077 | 151.548 | -58.077 | 92.05 | 16.52 | 92.05 | 12.665 | 92.071 | 17.644 | 91.978 | 13.44 | 151.886 | -85.348 | 92.175 | 8.824
151.581 | -24.544 | 151.585 | -26.328 | 151.544 | -58.417 | 151.566 | -58.417 | 92.034 | 16.583 | 92.033 | 12.599 | 92.055 | 17.546 | 91.963 | 13.599 | 151.898 | -85.468 | 92.157 | 8.609
151.596 | -24.687 | 151.601 | -26.433 | 151.559 | -58.757 | 151.58 | -58.757 | 92.02 | 16.599 | 92.016 | 12.533 | 92.039 | 17.433 | 91.949 | 13.776 | 151.913 | -85.588 | 92.139 | 8.395
151.613 | -24.83 | 151.616 | -26.529 | 151.574 | -59.081 | 151.596 | -59.081 | 92.003 | 16.608 | 91.996 | 12.459 | 92.024 | 17.335 | 91.935 | 13.856 | 151.928 | -85.708 | 92.122 | 8.188
151.625 | -24.964 | 151.632 | -26.618 | 151.59 | -59.406 | 151.614 | -59.406 | 91.988 | 16.578 | 91.98 | 12.298 | 92.009 | 17.245 | 91.92 | 13.909 | 151.94 | -85.813 | 92.105 | 8.028
151.64 | -25.117 | 151.647 | -26.706 | 151.606 | -59.73 | 151.63 | -59.73 | 91.97 | 16.548 | 91.963 | 12.088 | 91.995 | 17.163 | 91.906 | 13.997 | 151.955 | -85.917 | 92.091 | 7.907
151.656 | -25.269 | 151.662 | -26.786 | 151.622 | -60.055 | 151.647 | -60.055 | 91.951 | 16.526 | 91.949 | 11.863 | 91.98 | 17.004 | 91.89 | 14.156 | 151.971 | -86.021 | 92.077 | 7.793
151.672 | -25.45 | 151.674 | -26.884 | 151.639 | -60.364 | 151.663 | -60.364 | 91.932 | 16.504 | 91.934 | 11.685 | 91.963 | 16.814 | 91.875 | 14.377 | 151.984 | -86.134 | 92.064 | 7.726
151.689 | -25.622 | 151.689 | -26.988 | 151.655 | -60.658 | 151.68 | -60.658 | 91.913 | 16.466 | 91.919 | 11.524 | 91.947 | 16.602 | 91.861 | 14.608 | 151.999 | -86.238 | 92.049 | 7.713
151.705 | -25.765 | 151.705 | -27.092 | 151.669 | -60.967 | 151.697 | -60.967 | 91.896 | 16.428 | 91.905 | 11.426 | 91.931 | 16.382 | 91.844 | 14.802 | 152.015 | -86.366 | 92.034 | 7.678
151.721 | -25.917 | 151.718 | -27.189 | 151.685 | -61.261 | 151.716 | -61.261 | 91.879 | 16.359 | 91.89 | 11.36 | 91.915 | 16.208 | 91.829 | 14.97 | 152.031 | -86.502 | 92.019 | 7.642
151.737 | -26.089 | 151.734 | -27.31 | 151.703 | -61.532 | 151.735 | -61.532 | 91.862 | 16.275 | 91.874 | 11.334 | 91.898 | 16.08 | 91.81 | 15.085 | 152.047 | -86.63 | 92.003 | 7.637
151.754 | -26.251 | 151.752 | -27.431 | 151.717 | -61.788 | 151.752 | -61.788 | 91.847 | 16.182 | 91.857 | 11.34 | 91.88 | 15.951 | 91.792 | 15.209 | 152.063 | -86.781 | 91.988 | 7.671
151.77 | -26.413 | 151.766 | -27.568 | 151.733 | -62.052 | 151.771 | -62.052 | 91.832 | 16.121 | 91.841 | 11.353 | 91.862 | 15.816 | 91.775 | 15.43 | 152.079 | -86.909 | 91.972 | 7.713
151.784 | -26.557 | 151.782 | -27.704 | 151.751 | -62.292 | 151.791 | -62.292 | 91.817 | 16.169 | 91.825 | 11.455 | 91.845 | 15.725 | 91.756 | 15.687 | 152.096 | -87.021 | 91.957 | 7.747
151.8 | -26.69 | 151.8 | -27.841 | 151.77 | -62.547 | 151.808 | -62.547 | 91.803 | 16.232 | 91.809 | 11.58 | 91.827 | 15.65 | 91.74 | 15.891 | 152.112 | -87.164 | 91.94 | 7.757
151.818 | -26.862 | 151.816 | -27.969 | 151.789 | -62.786 | 151.827 | -62.786 | 91.787 | 16.303 | 91.79 | 11.705 | 91.809 | 15.614 | 91.724 | 16.006 | 152.128 | -87.299 | 91.921 | 7.76
151.834 | -27.043 | 151.833 | -28.089 | 151.809 | -63.033 | 151.847 | -63.033 | 91.772 | 16.327 | 91.772 | 11.735 | 91.794 | 15.615 | 91.71 | 16.032 | 152.142 | -87.444 | 91.903 | 7.794
151.853 | -27.223 | 151.849 | -28.194 | 151.828 | -63.281 | 151.866 | -63.281 | 91.757 | 16.375 | 91.755 | 11.74 | 91.78 | 15.655 | 91.695 | 16.049 | 152.159 | -87.587 | 91.885 | 7.82
151.873 | -27.403 | 151.866 | -28.306 | 151.847 | -63.505 | 151.884 | -63.505 | 91.74 | 16.415 | 91.736 | 11.746 | 91.768 | 15.679 | 91.681 | 16.093 | 152.176 | -87.746 | 91.868 | 7.862
151.892 | -27.573 | 151.88 | -28.443 | 151.866 | -63.745 | 151.901 | -63.745 | 91.724 | 16.455 | 91.719 | 11.744 | 91.753 | 15.665 | 91.667 | 16.145 | 152.193 | -87.921 | 91.852 | 7.842
151.911 | -27.744 | 151.897 | -28.548 | 151.885 | -63.946 | 151.916 | -63.946 | 91.707 | 16.471 | 91.703 | 11.718 | 91.74 | 15.636 | 91.653 | 16.207 | 152.212 | -88.095 | 91.837 | 7.798
151.932 | -27.905 | 151.916 | -28.651 | 151.902 | -64.179 | 151.931 | -64.179 | 91.689 | 16.511 | 91.69 | 11.62 | 91.726 | 15.653 | 91.636 | 16.242 | 152.232 | -88.269 | 91.823 | 7.762
151.951 | -28.104 | 151.933 | -28.772 | 151.921 | -64.388 | 151.946 | -64.388 | 91.672 | 16.481 | 91.677 | 11.506 | 91.71 | 15.7 | 91.621 | 16.152 | 152.252 | -88.435 | 91.808 | 7.734
151.97 | -28.341 | 151.952 | -28.907 | 151.94 | -64.581 | 151.961 | -64.581 | 91.652 | 16.366 | 91.662 | 11.376 | 91.694 | 15.755 | 91.605 | 15.992 | 152.271 | -88.601 | 91.793 | 7.667
151.989 | -28.559 | 151.972 | -29.043 | 151.955 | -64.791 | 151.974 | -64.791 | 91.635 | 16.219 | 91.649 | 11.231 | 91.679 | 15.81 | 91.589 | 15.858 | 152.291 | -88.791 | 91.777 | 7.608
152.008 | -28.777 | 151.989 | -29.172 | 151.972 | -65.015 | 151.988 | -65.015 | 91.618 | 16.072 | 91.633 | 11.061 | 91.664 | 15.85 | 91.573 | 15.822 | 152.31 | -88.989 | 91.761 | 7.541
152.023 | -29.024 | 152.008 | -29.275 | 151.989 | -65.24 | 152.004 | -65.24 | 91.602 | 15.941 | 91.617 | 10.899 | 91.648 | 15.859 | 91.554 | 15.822 | 152.329 | -89.178 | 91.746 | 7.458
152.04 | -29.261 | 152.028 | -29.379 | 152.001 | -65.474 | 152.016 | -65.474 | 91.587 | 15.818 | 91.602 | 10.746 | 91.628 | 15.86 | 91.536 | 15.812 | 152.349 | -89.384 | 91.731 | 7.353
152.057 | -29.518 | 152.047 | -29.491 | 152.016 | -65.706 | 152.031 | -65.706 | 91.573 | 15.656 | 91.586 | 10.584 | 91.61 | 15.9 | 91.519 | 15.776 | 152.368 | -89.573 | 91.714 | 7.27
152.069 | -29.804 | 152.066 | -29.594 | 152.032 | -65.962 | 152.047 | -65.962 | 91.559 | 15.463 | 91.57 | 10.454 | 91.591 | 15.962 | 91.5 | 15.731 | 152.383 | -89.772 | 91.698 | 7.219
152.084 | -30.118 | 152.084 | -29.69 | 152.047 | -66.217 | 152.063 | -66.217 | 91.545 | 15.223 | 91.554 | 10.357 | 91.572 | 16.04 | 91.483 | 15.669 | 152.4 | -89.969 | 91.679 | 7.191
152.101 | -30.432 | 152.102 | -29.801 | 152.062 | -66.527 | 152.079 | -66.527 | 91.529 | 14.999 | 91.535 | 10.354 | 91.555 | 16.087 | 91.467 | 15.597 | 152.417 | -90.159 | 91.66 | 7.17
152.113 | -30.747 | 152.119 | -29.889 | 152.077 | -66.821 | 152.096 | -66.821 | 91.513 | 14.845 | 91.516 | 10.392 | 91.539 | 16.127 | 91.452 | 15.588 | 152.429 | -90.382 | 91.642 | 7.227
152.128 | -31.099 | 152.134 | -29.961 | 152.092 | -67.114 | 152.112 | -67.114 | 91.497 | 14.729 | 91.498 | 10.421 | 91.525 | 16.159 | 91.439 | 15.56 | 152.444 | -90.603 | 91.623 | 7.339
152.145 | -31.451 | 152.149 | -30.049 | 152.105 | -67.394 | 152.129 | -67.394 | 91.482 | 14.645 | 91.48 | 10.467 | 91.511 | 16.221 | 91.424 | 15.48 | 152.461 | -90.786 | 91.606 | 7.513
152.16 | -31.765 | 152.162 | -30.146 | 152.121 | -67.665 | 152.145 | -67.665 | 91.467 | 14.545 | 91.464 | 10.544 | 91.496 | 16.33 | 91.41 | 15.329 | 152.473 | -90.977 | 91.59 | 7.71
152.175 | -32.06 | 152.177 | -30.274 | 152.137 | -67.905 | 152.161 | -67.905 | 91.451 | 14.46 | 91.448 | 10.638 | 91.481 | 16.461 | 91.395 | 15.168 | 152.488 | -91.16 | 91.575 | 7.915
152.192 | -32.355 | 152.193 | -30.403 | 152.151 | -68.161 | 152.175 | -68.161 | 91.433 | 14.329 | 91.434 | 10.707 | 91.465 | 16.546 | 91.378 | 14.964 | 152.504 | -91.35 | 91.56 | 8.158
152.208 | -32.659 | 152.205 | -30.524 | 152.167 | -68.432 | 152.191 | -68.432 | 91.416 | 14.253 | 91.421 | 10.761 | 91.45 | 16.616 | 91.362 | 14.803 | 152.519 | -91.548 | 91.546 | 8.379
152.222 | -32.974 | 152.22 | -30.66 | 152.185 | -68.68 | 152.208 | -68.68 | 91.398 | 14.262 | 91.406 | 10.806 | 91.436 | 16.671 | 91.346 | 14.67 | 152.534 | -91.715 | 91.531 | 8.638
152.238 | -33.278 | 152.236 | -30.821 | 152.199 | -68.944 | 152.225 | -68.944 | 91.38 | 14.34 | 91.391 | 10.796 | 91.419 | 16.673 | 91.331 | 14.563 | 152.55 | -91.882 | 91.517 | 8.874
152.255 | -33.592 | 152.251 | -30.966 | 152.216 | -69.177 | 152.244 | -69.177 | 91.364 | 14.411 | 91.375 | 10.77 | 91.404 | 16.674 | 91.315 | 14.473 | 152.566 | -92.073 | 91.501 | 9.079
152.269 | -33.916 | 152.267 | -31.11 | 152.233 | -69.432 | 152.264 | -69.432 | 91.35 | 14.443 | 91.361 | 10.736 | 91.389 | 16.637 | 91.296 | 14.348 | 152.579 | -92.256 | 91.486 | 9.253
152.285 | -34.221 | 152.285 | -31.231 | 152.25 | -69.688 | 152.283 | -69.688 | 91.337 | 14.499 | 91.346 | 10.701 | 91.37 | 16.593 | 91.277 | 14.25 | 152.596 | -92.439 | 91.47 | 9.411
152.303 | -34.525 | 152.301 | -31.335 | 152.267 | -69.936 | 152.302 | -69.936 | 91.322 | 14.577 | 91.33 | 10.651 | 91.352 | 16.495 | 91.259 | 14.143 | 152.612 | -92.629 | 91.454 | 9.491
152.317 | -34.84 | 152.317 | -31.447 | 152.283 | -70.199 | 152.322 | -70.199 | 91.308 | 14.695 | 91.314 | 10.593 | 91.333 | 16.382 | 91.24 | 14.036 | 152.625 | -92.804 | 91.438 | 9.564
152.334 | -35.144 | 152.333 | -31.567 | 152.303 | -70.462 | 152.341 | -70.462 | 91.293 | 14.828 | 91.296 | 10.519 | 91.316 | 16.239 | 91.224 | 13.982 | 152.641 | -92.979 | 91.42 | 9.614
152.352 | -35.449 | 152.35 | -31.712 | 152.322 | -70.716 | 152.36 | -70.716 | 91.277 | 14.992 | 91.278 | 10.429 | 91.301 | 16.141 | 91.208 | 14.008 | 152.659 | -93.154 | 91.402 | 9.609
152.371 | -35.762 | 152.363 | -31.849 | 152.341 | -70.971 | 152.379 | -70.971 | 91.261 | 15.125 | 91.259 | 10.356 | 91.284 | 16.012 | 91.194 | 14.008 | 152.673 | -93.345 | 91.385 | 9.565
152.39 | -36.074 | 152.38 | -31.978 | 152.36 | -71.203 | 152.398 | -71.203 | 91.246 | 15.196 | 91.24 | 10.289 | 91.27 | 15.861 | 91.18 | 13.998 | 152.689 | -93.52 | 91.366 | 9.452
152.409 | -36.368 | 152.397 | -32.106 | 152.377 | -71.474 | 152.413 | -71.474 | 91.23 | 15.236 | 91.223 | 10.295 | 91.256 | 15.763 | 91.165 | 14.078 | 152.707 | -93.702 | 91.349 | 9.315
152.428 | -36.682 | 152.411 | -32.235 | 152.396 | -71.706 | 152.431 | -71.706 | 91.216 | 15.338 | 91.207 | 10.317 | 91.241 | 15.696 | 91.15 | 14.183 | 152.725 | -93.861 | 91.333 | 9.147
152.447 | -37.004 | 152.428 | -32.396 | 152.417 | -71.93 | 152.446 | -71.93 | 91.198 | 15.502 | 91.19 | 10.37 | 91.226 | 15.72 | 91.134 | 14.307 | 152.744 | -94.011 | 91.319 | 8.893
152.466 | -37.288 | 152.448 | -32.556 | 152.434 | -72.162 | 152.459 | -72.162 | 91.179 | 15.65 | 91.175 | 10.495 | 91.21 | 15.76 | 91.118 | 14.466 | 152.763 | -94.162 | 91.306 | 8.586
152.485 | -37.573 | 152.465 | -32.708 | 152.453 | -72.425 | 152.474 | -72.425 | 91.16 | 15.776 | 91.16 | 10.645 | 91.195 | 15.845 | 91.104 | 14.67 | 152.782 | -94.336 | 91.291 | 8.324
152.502 | -37.839 | 152.484 | -32.868 | 152.472 | -72.672 | 152.49 | -72.672 | 91.141 | 15.862 | 91.146 | 10.754 | 91.18 | 15.923 | 91.087 | 14.874 | 152.801 | -94.502 | 91.277 | 8.11
152.521 | -38.095 | 152.504 | -32.996 | 152.49 | -72.942 | 152.502 | -72.942 | 91.125 | 15.917 | 91.132 | 10.903 | 91.164 | 16.047 | 91.072 | 15.015 | 152.82 | -94.668 | 91.262 | 7.903
152.539 | -38.379 | 152.523 | -33.163 | 152.507 | -73.197 | 152.517 | -73.197 | 91.108 | 15.965 | 91.116 | 11.092 | 91.147 | 16.147 | 91.054 | 15.059 | 152.839 | -94.834 | 91.246 | 7.751
152.554 | -38.674 | 152.543 | -33.355 | 152.523 | -73.445 | 152.533 | -73.445 | 91.092 | 16.059 | 91.101 | 11.225 | 91.13 | 16.271 | 91.035 | 15.076 | 152.856 | -95.009 | 91.23 | 7.622
152.572 | -38.959 | 152.562 | -33.523 | 152.538 | -73.693 | 152.548 | -73.693 | 91.079 | 16.114 | 91.087 | 11.318 | 91.112 | 16.41 | 91.017 | 15.058 | 152.875 | -95.183 | 91.214 | 7.516
152.588 | -39.244 | 152.581 | -33.691 | 152.553 | -73.925 | 152.563 | -73.925 | 91.064 | 16.185 | 91.071 | 11.388 | 91.096 | 16.564 | 90.999 | 14.942 | 152.893 | -95.38 | 91.198 | 7.433
152.603 | -39.52 | 152.598 | -33.892 | 152.568 | -74.158 | 152.58 | -74.158 | 91.049 | 16.202 | 91.055 | 11.433 | 91.077 | 16.672 | 90.982 | 14.808 | 152.909 | -95.578 | 91.182 | 7.335
152.618 | -39.787 | 152.615 | -34.1 | 152.583 | -74.368 | 152.596 | -74.368 | 91.034 | 16.187 | 91.038 | 11.455 | 91.06 | 16.735 | 90.966 | 14.674 | 152.926 | -95.784 | 91.163 | 7.284
152.634 | -40.053 | 152.633 | -34.308 | 152.595 | -74.563 | 152.609 | -74.563 | 91.019 | 16.118 | 91.021 | 11.444 | 91.045 | 16.751 | 90.95 | 14.487 | 152.943 | -96.006 | 91.145 | 7.271
152.649 | -40.358 | 152.648 | -34.565 | 152.61 | -74.757 | 152.626 | -74.757 | 91.004 | 16.003 | 91.004 | 11.434 | 91.029 | 16.73 | 90.936 | 14.3 | 152.958 | -96.212 | 91.127 | 7.212
152.663 | -40.681 | 152.663 | -34.846 | 152.626 | -74.921 | 152.642 | -74.921 | 90.987 | 15.918 | 90.984 | 11.464 | 91.015 | 16.693 | 90.922 | 14.105 | 152.973 | -96.425 | 91.108 | 7.106
152.678 | -40.986 | 152.68 | -35.127 | 152.638 | -75.101 | 152.656 | -75.101 | 90.971 | 15.873 | 90.967 | 11.446 | 91.002 | 16.611 | 90.908 | 13.891 | 152.989 | -96.671 | 91.091 | 6.969
152.693 | -41.347 | 152.692 | -35.393 | 152.654 | -75.303 | 152.672 | -75.303 | 90.954 | 15.819 | 90.95 | 11.419 | 90.989 | 16.52 | 90.895 | 13.731 | 153.004 | -96.9 | 91.076 | 6.848
152.705 | -41.719 | 152.707 | -35.658 | 152.671 | -75.49 | 152.69 | -75.49 | 90.936 | 15.72 | 90.934 | 11.425 | 90.976 | 16.369 | 90.879 | 13.615 | 153.019 | -97.106 | 91.062 | 6.796
152.721 | -42.052 | 152.723 | -35.923 | 152.684 | -75.708 | 152.704 | -75.708 | 90.917 | 15.689 | 90.919 | 11.423 | 90.96 | 16.241 | 90.864 | 13.525 | 153.034 | -97.336 | 91.049 | 6.791
152.738 | -42.433 | 152.738 | -36.196 | 152.7 | -75.918 | 152.72 | -75.918 | 90.898 | 15.659 | 90.905 | 11.42 | 90.945 | 16.074 | 90.85 | 13.445 | 153.049 | -97.565 | 91.034 | 6.779
152.751 | -42.834 | 152.753 | -36.453 | 152.717 | -76.151 | 152.738 | -76.151 | 90.879 | 15.645 | 90.891 | 11.418 | 90.929 | 15.9 | 90.833 | 13.356 | 153.062 | -97.803 | 91.019 | 6.758
152.767 | -43.243 | 152.768 | -36.687 | 152.733 | -76.384 | 152.757 | -76.384 | 90.862 | 15.653 | 90.877 | 11.376 | 90.914 | 15.726 | 90.817 | 13.266 | 153.078 | -98.041 | 91.004 | 6.707
152.785 | -43.652 | 152.783 | -36.935 | 152.749 | -76.609 | 152.775 | -76.609 | 90.844 | 15.74 | 90.86 | 11.286 | 90.898 | 15.621 | 90.8 | 13.195 | 153.096 | -98.27 | 90.988 | 6.64
152.798 | -44.062 | 152.8 | -37.185 | 152.765 | -76.819 | 152.796 | -76.819 | 90.829 | 15.857 | 90.844 | 11.18 | 90.88 | 15.561 | 90.782 | 13.132 | 153.11 | -98.485 | 90.974 | 6.565
152.815 | -44.49 | 152.816 | -37.426 | 152.781 | -77.028 | 152.815 | -77.028 | 90.814 | 15.975 | 90.828 | 11.09 | 90.862 | 15.509 | 90.764 | 13.131 | 153.126 | -98.707 | 90.958 | 6.483
152.832 | -44.918 | 152.832 | -37.691 | 152.795 | -77.231 | 152.834 | -77.231 | 90.799 | 16.069 | 90.813 | 11.024 | 90.845 | 15.449 | 90.745 | 13.184 | 153.144 | -98.928 | 90.943 | 6.47
152.848 | -45.356 | 152.846 | -37.949 | 152.811 | -77.433 | 152.853 | -77.433 | 90.786 | 16.171 | 90.798 | 10.927 | 90.825 | 15.413 | 90.728 | 13.21 | 153.157 | -99.159 | 90.927 | 6.473
152.865 | -45.812 | 152.862 | -38.19 | 152.83 | -77.627 | 152.872 | -77.627 | 90.771 | 16.289 | 90.78 | 10.797 | 90.807 | 15.422 | 90.711 | 13.218 | 153.174 | -99.357 | 90.908 | 6.452
152.881 | -46.259 | 152.88 | -38.431 | 152.846 | -77.837 | 152.888 | -77.837 | 90.756 | 16.398 | 90.763 | 10.627 | 90.789 | 15.476 | 90.695 | 13.244 | 153.191 | -99.563 | 90.889 | 6.424
152.9 | -46.734 | 152.893 | -38.673 | 152.865 | -78.061 | 152.907 | -78.061 | 90.742 | 16.531 | 90.745 | 10.418 | 90.773 | 15.592 | 90.68 | 13.244 | 153.208 | -99.746 | 90.871 | 6.388
152.916 | -47.257 | 152.91 | -38.922 | 152.885 | -78.285 | 152.926 | -78.285 | 90.726 | 16.649 | 90.726 | 10.176 | 90.759 | 15.769 | 90.665 | 13.225 | 153.224 | -99.905 | 90.853 | 6.446
152.935 | -47.741 | 152.927 | -39.155 | 152.901 | -78.518 | 152.941 | -78.518 | 90.711 | 16.735 | 90.708 | 9.919 | 90.743 | 15.893 | 90.652 | 13.225 | 153.241 | -100.071 | 90.837 | 6.534
152.954 | -48.254 | 152.944 | -39.412 | 152.92 | -78.78 | 152.958 | -78.78 | 90.696 | 16.783 | 90.691 | 9.662 | 90.729 | 15.963 | 90.638 | 13.171 | 153.26 | -100.23 | 90.82 | 6.622
152.97 | -48.777 | 152.96 | -39.653 | 152.94 | -79.058 | 152.975 | -79.058 | 90.679 | 16.854 | 90.677 | 9.365 | 90.715 | 16.01 | 90.622 | 13.028 | 153.276 | -100.373 | 90.806 | 6.757
152.989 | -49.3 | 152.98 | -39.877 | 152.959 | -79.336 | 152.989 | -79.336 | 90.663 | 16.894 | 90.663 | 9.036 | 90.698 | 16.057 | 90.607 | 12.868 | 153.295 | -100.516 | 90.791 | 6.9
153.009 | -49.822 | 152.999 | -40.133 | 152.977 | -79.614 | 153.004 | -79.614 | 90.644 | 16.949 | 90.648 | 8.731 | 90.682 | 16.173 | 90.591 | 12.725 | 153.314 | -100.635 | 90.776 | 7.035
153.026 | -50.326 | 153.018 | -40.39 | 152.995 | -79.884 | 153.02 | -79.884 | 90.627 | 17.02 | 90.634 | 8.466 | 90.666 | 16.289 | 90.575 | 12.627 | 153.331 | -100.77 | 90.761 | 7.146
153.045 | -50.801 | 153.037 | -40.646 | 153.013 | -80.154 | 153.035 | -80.154 | 90.61 | 17.083 | 90.618 | 8.256 | 90.651 | 16.42 | 90.561 | 12.555 | 153.35 | -100.905 | 90.745 | 7.266
153.063 | -51.275 | 153.056 | -40.918 | 153.03 | -80.424 | 153.05 | -80.424 | 90.593 | 17.123 | 90.602 | 8.135 | 90.636 | 16.491 | 90.543 | 12.528 | 153.37 | -101.024 | 90.73 | 7.385
153.081 | -51.74 | 153.073 | -41.2 | 153.045 | -80.695 | 153.065 | -80.695 | 90.578 | 17.131 | 90.586 | 8.021 | 90.618 | 16.484 | 90.526 | 12.572 | 153.386 | -101.12 | 90.715 | 7.543
153.098 | -52.187 | 153.091 | -41.496 | 153.06 | -80.943 | 153.08 | -80.943 | 90.564 | 17.14 | 90.57 | 7.875 | 90.6 | 16.448 | 90.509 | 12.669 | 153.405 | -101.216 | 90.699 | 7.671
153.113 | -52.615 | 153.111 | -41.793 | 153.073 | -81.215 | 153.092 | -81.215 | 90.55 | 17.11 | 90.555 | 7.785 | 90.581 | 16.441 | 90.49 | 12.695 | 153.424 | -101.296 | 90.682 | 7.821
153.128 | -53.1 | 153.128 | -42.074 | 153.088 | -81.501 | 153.108 | -81.501 | 90.537 | 17.057 | 90.541 | 7.727 | 90.563 | 16.458 | 90.472 | 12.766 | 153.441 | -101.391 | 90.666 | 7.956
153.143 | -53.613 | 153.145 | -42.355 | 153.104 | -81.772 | 153.124 | -81.772 | 90.521 | 16.988 | 90.523 | 7.725 | 90.545 | 16.467 | 90.455 | 12.836 | 153.459 | -101.487 | 90.647 | 8.044
153.158 | -54.127 | 153.164 | -42.635 | 153.117 | -82.066 | 153.137 | -82.066 | 90.504 | 16.981 | 90.504 | 7.738 | 90.527 | 16.445 | 90.439 | 12.88 | 153.474 | -101.583 | 90.63 | 8.148
153.173 | -54.659 | 153.179 | -42.9 | 153.132 | -82.352 | 153.153 | -82.352 | 90.488 | 16.974 | 90.486 | 7.744 | 90.512 | 16.378 | 90.425 | 12.897 | 153.489 | -101.687 | 90.612 | 8.268
153.185 | -55.155 | 153.194 | -43.141 | 153.148 | -82.638 | 153.17 | -82.638 | 90.472 | 16.913 | 90.468 | 7.75 | 90.498 | 16.288 | 90.41 | 12.958 | 153.504 | -101.784 | 90.595 | 8.34
153.2 | -55.611 | 153.21 | -43.374 | 153.163 | -82.94 | 153.184 | -82.94 | 90.457 | 16.86 | 90.451 | 7.779 | 90.483 | 16.228 | 90.396 | 13.011 | 153.518 | -101.88 | 90.579 | 8.421
153.216 | -56.068 | 153.224 | -43.607 | 153.179 | -83.241 | 153.2 | -83.241 | 90.44 | 16.822 | 90.434 | 7.793 | 90.468 | 16.146 | 90.38 | 13.028 | 153.533 | -101.992 | 90.563 | 8.501
153.228 | -56.516 | 153.239 | -43.856 | 153.197 | -83.55 | 153.217 | -83.55 | 90.422 | 16.761 | 90.419 | 7.886 | 90.452 | 16.078 | 90.364 | 13.028 | 153.545 | -102.104 | 90.549 | 8.512
153.244 | -56.954 | 153.254 | -44.081 | 153.213 | -83.859 | 153.234 | -83.859 | 90.404 | 16.707 | 90.406 | 8.059 | 90.436 | 16.004 | 90.348 | 12.938 | 153.56 | -102.216 | 90.534 | 8.507
153.261 | -57.391 | 153.268 | -44.306 | 153.229 | -84.176 | 153.25 | -84.176 | 90.385 | 16.685 | 90.391 | 8.224 | 90.421 | 15.921 | 90.331 | 12.858 | 153.576 | -102.336 | 90.521 | 8.44
153.278 | -57.829 | 153.281 | -44.532 | 153.246 | -84.478 | 153.266 | -84.478 | 90.366 | 16.678 | 90.376 | 8.365 | 90.405 | 15.831 | 90.316 | 12.795 | 153.588 | -102.457 | 90.507 | 8.404
153.294 | -58.266 | 153.295 | -44.773 | 153.262 | -84.756 | 153.285 | -84.756 | 90.348 | 16.671 | 90.361 | 8.498 | 90.389 | 15.756 | 90.301 | 12.759 | 153.604 | -102.577 | 90.491 | 8.376
153.311 | -58.675 | 153.31 | -45.014 | 153.276 | -85.036 | 153.301 | -85.036 | 90.332 | 16.649 | 90.346 | 8.624 | 90.374 | 15.712 | 90.283 | 12.678 | 153.622 | -102.72 | 90.475 | 8.34
153.327 | -59.113 | 153.323 | -45.232 | 153.292 | -85.322 | 153.32 | -85.322 | 90.319 | 16.634 | 90.331 | 8.789 | 90.356 | 15.675 | 90.263 | 12.545 | 153.638 | -102.871 | 90.46 | 8.281
153.344 | -59.513 | 153.339 | -45.465 | 153.31 | -85.593 | 153.339 | -85.593 | 90.304 | 16.682 | 90.314 | 9.001 | 90.337 | 15.668 | 90.244 | 12.34 | 153.654 | -103.006 | 90.444 | 8.253
153.36 | -59.903 | 153.357 | -45.698 | 153.324 | -85.872 | 153.355 | -85.872 | 90.29 | 16.745 | 90.299 | 9.206 | 90.318 | 15.632 | 90.226 | 12.179 | 153.672 | -103.142 | 90.428 | 8.155
153.376 | -60.321 | 153.37 | -45.907 | 153.34 | -86.143 | 153.374 | -86.143 | 90.276 | 16.8 | 90.282 | 9.443 | 90.301 | 15.61 | 90.209 | 12.072 | 153.688 | -103.277 | 90.411 | 8.064
153.39 | -60.74 | 153.386 | -46.1 | 153.361 | -86.382 | 153.394 | -86.382 | 90.26 | 16.84 | 90.265 | 9.664 | 90.284 | 15.551 | 90.192 | 11.956 | 153.705 | -103.428 | 90.393 | 8.059
153.407 | -61.14 | 153.404 | -46.277 | 153.377 | -86.645 | 153.41 | -86.645 | 90.244 | 16.849 | 90.246 | 9.884 | 90.267 | 15.506 | 90.178 | 11.911 | 153.721 | -103.587 | 90.376 | 8.016
153.427 | -61.557 | 153.42 | -46.453 | 153.396 | -86.892 | 153.429 | -86.892 | 90.228 | 16.881 | 90.227 | 10.121 | 90.251 | 15.446 | 90.165 | 11.928 | 153.737 | -103.778 | 90.357 | 7.995
153.443 | -61.938 | 153.436 | -46.646 | 153.416 | -87.124 | 153.448 | -87.124 | 90.213 | 16.944 | 90.209 | 10.373 | 90.237 | 15.341 | 90.15 | 11.954 | 153.751 | -103.984 | 90.339 | 7.975
153.462 | -62.346 | 153.452 | -46.831 | 153.435 | -87.356 | 153.466 | -87.356 | 90.198 | 17.007 | 90.193 | 10.586 | 90.223 | 15.213 | 90.135 | 12.025 | 153.768 | -104.19 | 90.322 | 7.954
153.482 | -62.754 | 153.469 | -47.031 | 153.454 | -87.588 | 153.483 | -87.588 | 90.181 | 17 | 90.175 | 10.775 | 90.208 | 15.084 | 90.121 | 12.166 | 153.788 | -104.419 | 90.306 | 7.887
153.499 | -63.191 | 153.485 | -47.24 | 153.473 | -87.827 | 153.498 | -87.827 | 90.162 | 16.939 | 90.161 | 10.845 | 90.194 | 14.971 | 90.107 | 12.352 | 153.805 | -104.641 | 90.293 | 7.844
153.518 | -63.666 | 153.504 | -47.44 | 153.492 | -88.067 | 153.513 | -88.067 | 90.143 | 16.824 | 90.147 | 10.842 | 90.179 | 14.873 | 90.092 | 12.547 | 153.824 | -104.854 | 90.279 | 7.808
153.538 | -64.141 | 153.523 | -47.664 | 153.508 | -88.292 | 153.528 | -88.292 | 90.124 | 16.63 | 90.132 | 10.824 | 90.165 | 14.799 | 90.076 | 12.688 | 153.845 | -105.082 | 90.265 | 7.826
153.557 | -64.663 | 153.54 | -47.921 | 153.526 | -88.501 | 153.543 | -88.501 | 90.106 | 16.375 | 90.12 | 10.798 | 90.149 | 14.716 | 90.061 | 12.785 | 153.861 | -105.312 | 90.251 | 7.829
153.576 | -65.213 | 153.559 | -48.169 | 153.543 | -88.687 | 153.558 | -88.687 | 90.087 | 16.127 | 90.104 | 10.732 | 90.133 | 14.618 | 90.045 | 12.944 | 153.881 | -105.54 | 90.235 | 7.809
153.594 | -65.726 | 153.579 | -48.417 | 153.558 | -88.889 | 153.57 | -88.889 | 90.07 | 15.841 | 90.09 | 10.658 | 90.118 | 14.475 | 90.027 | 13.121 | 153.901 | -105.785 | 90.219 | 7.819
153.612 | -66.277 | 153.596 | -48.69 | 153.573 | -89.083 | 153.585 | -89.083 | 90.056 | 15.578 | 90.075 | 10.528 | 90.101 | 14.369 | 90.008 | 13.298 | 153.92 | -106.029 | 90.203 | 7.814
153.627 | -66.838 | 153.615 | -48.947 | 153.589 | -89.277 | 153.601 | -89.277 | 90.041 | 15.307 | 90.059 | 10.374 | 90.084 | 14.309 | 89.989 | 13.475 | 153.939 | -106.266 | 90.188 | 7.778
153.642 | -67.351 | 153.635 | -49.171 | 153.601 | -89.472 | 153.614 | -89.472 | 90.025 | 15.044 | 90.043 | 10.229 | 90.066 | 14.242 | 89.971 | 13.661 | 153.957 | -106.518 | 90.173 | 7.727
153.657 | -67.884 | 153.654 | -49.435 | 153.616 | -89.682 | 153.63 | -89.682 | 90.011 | 14.843 | 90.027 | 10.075 | 90.049 | 14.159 | 89.954 | 13.873 | 153.975 | -106.755 | 90.155 | 7.699
153.669 | -68.446 | 153.672 | -49.715 | 153.632 | -89.892 | 153.647 | -89.892 | 89.996 | 14.758 | 90.009 | 9.945 | 90.031 | 14.039 | 89.936 | 14.139 | 153.99 | -106.993 | 90.136 | 7.632
153.684 | -69.055 | 153.691 | -49.972 | 153.647 | -90.101 | 153.663 | -90.101 | 89.981 | 14.651 | 89.992 | 9.815 | 90.014 | 13.872 | 89.92 | 14.431 | 154.005 | -107.23 | 90.117 | 7.557
153.7 | -69.664 | 153.706 | -50.261 | 153.661 | -90.334 | 153.68 | -90.334 | 89.964 | 14.551 | 89.972 | 9.654 | 90 | 13.683 | 89.906 | 14.688 | 154.02 | -107.475 | 90.098 | 7.451
153.713 | -70.302 | 153.721 | -50.59 | 153.676 | -90.574 | 153.697 | -90.574 | 89.949 | 14.482 | 89.954 | 9.484 | 89.985 | 13.501 | 89.891 | 14.883 | 154.032 | -107.721 | 90.08 | 7.306
153.728 | -70.949 | 153.737 | -50.919 | 153.691 | -90.815 | 153.713 | -90.815 | 89.933 | 14.452 | 89.936 | 9.346 | 89.972 | 13.38 | 89.878 | 14.971 | 154.047 | -107.966 | 90.062 | 7.169
153.744 | -71.595 | 153.752 | -51.289 | 153.707 | -91.055 | 153.73 | -91.055 | 89.917 | 14.507 | 89.918 | 9.224 | 89.96 | 13.267 | 89.863 | 14.997 | 154.064 | -108.211 | 90.046 | 7.056
153.759 | -72.261 | 153.764 | -51.691 | 153.723 | -91.287 | 153.746 | -91.287 | 89.899 | 14.539 | 89.903 | 9.166 | 89.944 | 13.154 | 89.848 | 15.005 | 154.076 | -108.457 | 90.032 | 6.958
153.775 | -72.927 | 153.779 | -52.125 | 153.739 | -91.52 | 153.762 | -91.52 | 89.881 | 14.586 | 89.888 | 9.116 | 89.929 | 12.988 | 89.833 | 15.004 | 154.091 | -108.679 | 90.017 | 6.859
153.791 | -73.536 | 153.796 | -52.559 | 153.753 | -91.769 | 153.776 | -91.769 | 89.864 | 14.657 | 89.874 | 9.042 | 89.913 | 12.783 | 89.817 | 15.013 | 154.107 | -108.916 | 90.002 | 6.754
153.808 | -74.183 | 153.808 | -53.01 | 153.769 | -92.024 | 153.793 | -92.024 | 89.847 | 14.736 | 89.86 | 8.992 | 89.898 | 12.593 | 89.801 | 14.923 | 154.122 | -109.154 | 89.987 | 6.64
153.824 | -74.829 | 153.823 | -53.46 | 153.787 | -92.265 | 153.813 | -92.265 | 89.83 | 14.776 | 89.844 | 8.982 | 89.883 | 12.473 | 89.785 | 14.701 | 154.138 | -109.391 | 89.971 | 6.526
153.84 | -75.438 | 153.84 | -53.911 | 153.801 | -92.506 | 153.829 | -92.506 | 89.812 | 14.885 | 89.828 | 8.964 | 89.867 | 12.405 | 89.768 | 14.425 | 154.154 | -109.629 | 89.956 | 6.42
153.856 | -76.085 | 153.853 | -54.378 | 153.817 | -92.769 | 153.848 | -92.769 | 89.798 | 15.026 | 89.812 | 8.985 | 89.85 | 12.338 | 89.751 | 14.149 | 154.169 | -109.858 | 89.94 | 6.33
153.87 | -76.685 | 153.87 | -54.844 | 153.835 | -93.032 | 153.869 | -93.032 | 89.784 | 15.175 | 89.796 | 8.999 | 89.832 | 12.278 | 89.732 | 13.882 | 154.185 | -110.096 | 89.925 | 6.271
153.887 | -77.237 | 153.887 | -55.302 | 153.851 | -93.311 | 153.885 | -93.311 | 89.771 | 15.316 | 89.782 | 8.988 | 89.813 | 12.272 | 89.713 | 13.606 | 154.201 | -110.333 | 89.911 | 6.235
153.904 | -77.808 | 153.904 | -55.792 | 153.868 | -93.582 | 153.904 | -93.582 | 89.757 | 15.417 | 89.766 | 8.986 | 89.794 | 12.327 | 89.695 | 13.251 | 154.217 | -110.555 | 89.893 | 6.176
153.918 | -78.342 | 153.92 | -56.307 | 153.888 | -93.867 | 153.925 | -93.867 | 89.742 | 15.488 | 89.748 | 8.936 | 89.776 | 12.405 | 89.678 | 12.851 | 154.231 | -110.778 | 89.875 | 6.109
153.935 | -78.874 | 153.936 | -56.814 | 153.907 | -94.152 | 153.943 | -94.152 | 89.727 | 15.544 | 89.73 | 8.902 | 89.759 | 12.559 | 89.663 | 12.388 | 154.247 | -110.999 | 89.857 | 6.049
153.955 | -79.406 | 153.953 | -57.32 | 153.926 | -94.453 | 153.962 | -94.453 | 89.711 | 15.646 | 89.711 | 8.907 | 89.745 | 12.789 | 89.648 | 11.962 | 154.264 | -111.213 | 89.84 | 6.044
153.974 | -79.957 | 153.967 | -57.819 | 153.945 | -94.769 | 153.98 | -94.769 | 89.695 | 15.747 | 89.693 | 8.913 | 89.73 | 13.027 | 89.634 | 11.606 | 154.278 | -111.444 | 89.824 | 6.063
153.993 | -80.441 | 153.983 | -58.318 | 153.964 | -95.062 | 153.998 | -95.062 | 89.679 | 15.834 | 89.676 | 8.895 | 89.716 | 13.219 | 89.621 | 11.312 | 154.294 | -111.657 | 89.806 | 6.066
154.014 | -80.878 | 154 | -58.816 | 153.981 | -95.371 | 154.013 | -95.371 | 89.664 | 15.944 | 89.66 | 8.972 | 89.701 | 13.411 | 89.605 | 11.045 | 154.314 | -111.863 | 89.791 | 6.053
154.033 | -81.333 | 154.016 | -59.306 | 154 | -95.664 | 154.028 | -95.664 | 89.647 | 16.069 | 89.647 | 9.041 | 89.685 | 13.649 | 89.588 | 10.841 | 154.333 | -112.06 | 89.776 | 6.064
154.052 | -81.779 | 154.036 | -59.772 | 154.02 | -95.927 | 154.043 | -95.927 | 89.627 | 16.202 | 89.633 | 9.071 | 89.669 | 13.933 | 89.573 | 10.698 | 154.352 | -112.25 | 89.762 | 6.105
154.071 | -82.178 | 154.056 | -60.238 | 154.037 | -96.205 | 154.055 | -96.205 | 89.609 | 16.335 | 89.619 | 9.093 | 89.653 | 14.171 | 89.557 | 10.6 | 154.372 | -112.455 | 89.747 | 6.155
154.09 | -82.624 | 154.073 | -60.696 | 154.054 | -96.475 | 154.07 | -96.475 | 89.591 | 16.483 | 89.605 | 9.066 | 89.638 | 14.379 | 89.543 | 10.635 | 154.391 | -112.669 | 89.732 | 6.22
154.107 | -83.071 | 154.092 | -61.137 | 154.073 | -96.746 | 154.086 | -96.746 | 89.574 | 16.608 | 89.589 | 9.04 | 89.623 | 14.548 | 89.527 | 10.749 | 154.41 | -112.866 | 89.717 | 6.292
154.124 | -83.498 | 154.112 | -61.53 | 154.088 | -97.016 | 154.099 | -97.016 | 89.557 | 16.672 | 89.574 | 9.046 | 89.606 | 14.702 | 89.51 | 10.962 | 154.429 | -113.095 | 89.702 | 6.389
154.143 | -83.954 | 154.131 | -61.955 | 154.103 | -97.264 | 154.113 | -97.264 | 89.543 | 16.641 | 89.559 | 9.075 | 89.588 | 14.856 | 89.493 | 11.103 | 154.448 | -113.331 | 89.685 | 6.469
154.159 | -84.43 | 154.15 | -62.397 | 154.12 | -97.497 | 154.129 | -97.497 | 89.529 | 16.572 | 89.543 | 9.137 | 89.57 | 14.987 | 89.475 | 11.236 | 154.464 | -113.577 | 89.669 | 6.542
154.174 | -84.905 | 154.169 | -62.822 | 154.134 | -97.729 | 154.144 | -97.729 | 89.517 | 16.48 | 89.529 | 9.222 | 89.551 | 15.095 | 89.458 | 11.377 | 154.482 | -113.821 | 89.653 | 6.622
154.19 | -85.381 | 154.188 | -63.255 | 154.149 | -97.985 | 154.16 | -97.985 | 89.502 | 16.349 | 89.512 | 9.22 | 89.534 | 15.173 | 89.441 | 11.545 | 154.501 | -114.073 | 89.636 | 6.711
154.205 | -85.847 | 154.206 | -63.672 | 154.164 | -98.233 | 154.176 | -98.233 | 89.486 | 16.164 | 89.493 | 9.297 | 89.516 | 15.167 | 89.425 | 11.704 | 154.516 | -114.334 | 89.619 | 6.783
154.22 | -86.351 | 154.224 | -64.057 | 154.179 | -98.481 | 154.193 | -98.481 | 89.471 | 16.025 | 89.475 | 9.43 | 89.499 | 15.092 | 89.412 | 11.854 | 154.531 | -114.564 | 89.6 | 6.841
154.236 | -86.856 | 154.239 | -64.459 | 154.191 | -98.714 | 154.209 | -98.714 | 89.456 | 15.917 | 89.457 | 9.571 | 89.485 | 15.017 | 89.398 | 11.978 | 154.548 | -114.809 | 89.582 | 6.836
154.251 | -87.398 | 154.251 | -64.87 | 154.206 | -98.939 | 154.225 | -98.939 | 89.443 | 15.77 | 89.44 | 9.752 | 89.47 | 14.942 | 89.384 | 12.075 | 154.56 | -115.078 | 89.565 | 6.807
154.266 | -88.007 | 154.266 | -65.264 | 154.221 | -99.141 | 154.241 | -99.141 | 89.427 | 15.678 | 89.422 | 9.957 | 89.455 | 14.859 | 89.369 | 12.137 | 154.576 | -115.331 | 89.548 | 6.795
154.281 | -88.578 | 154.283 | -65.657 | 154.234 | -99.336 | 154.255 | -99.336 | 89.412 | 15.547 | 89.406 | 10.018 | 89.44 | 14.762 | 89.354 | 12.189 | 154.592 | -115.592 | 89.534 | 6.759
154.296 | -89.215 | 154.295 | -66.1 | 154.251 | -99.531 | 154.271 | -99.531 | 89.395 | 15.431 | 89.392 | 10.056 | 89.424 | 14.603 | 89.337 | 12.242 | 154.607 | -115.861 | 89.52 | 6.715
154.309 | -89.882 | 154.31 | -66.542 | 154.268 | -99.694 | 154.289 | -99.694 | 89.376 | 15.331 | 89.378 | 10.117 | 89.409 | 14.444 | 89.321 | 12.25 | 154.622 | -116.106 | 89.507 | 6.663
154.325 | -90.558 | 154.326 | -66.961 | 154.281 | -99.851 | 154.303 | -99.851 | 89.357 | 15.193 | 89.364 | 10.25 | 89.392 | 14.3 | 89.305 | 12.267 | 154.637 | -116.352 | 89.494 | 6.62
154.341 | -91.29 | 154.341 | -67.419 | 154.298 | -100.015 | 154.319 | -100.015 | 89.338 | 15.069 | 89.35 | 10.423 | 89.377 | 14.179 | 89.29 | 12.24 | 154.652 | -116.628 | 89.479 | 6.584
154.355 | -92.034 | 154.356 | -67.885 | 154.315 | -100.163 | 154.339 | -100.163 | 89.322 | 15.023 | 89.336 | 10.508 | 89.36 | 14.15 | 89.273 | 12.204 | 154.666 | -116.945 | 89.464 | 6.517
154.371 | -92.795 | 154.372 | -68.343 | 154.331 | -100.312 | 154.358 | -100.312 | 89.306 | 14.939 | 89.322 | 10.538 | 89.344 | 14.159 | 89.253 | 12.15 | 154.682 | -117.261 | 89.449 | 6.434
154.388 | -93.556 | 154.389 | -68.834 | 154.347 | -100.437 | 154.377 | -100.437 | 89.29 | 14.854 | 89.306 | 10.527 | 89.325 | 14.168 | 89.234 | 12.131 | 154.698 | -117.561 | 89.434 | 6.352
154.402 | -94.27 | 154.405 | -69.341 | 154.364 | -100.563 | 154.398 | -100.563 | 89.275 | 14.824 | 89.291 | 10.446 | 89.306 | 14.2 | 89.215 | 12.131 | 154.712 | -117.854 | 89.418 | 6.284
154.418 | -95.022 | 154.421 | -69.831 | 154.38 | -100.688 | 154.417 | -100.688 | 89.26 | 14.802 | 89.275 | 10.379 | 89.288 | 14.278 | 89.198 | 12.13 | 154.729 | -118.146 | 89.402 | 6.225
154.435 | -95.773 | 154.437 | -70.354 | 154.396 | -100.836 | 154.436 | -100.836 | 89.244 | 14.857 | 89.259 | 10.449 | 89.271 | 14.401 | 89.179 | 12.112 | 154.746 | -118.454 | 89.385 | 6.205
154.451 | -96.544 | 154.451 | -70.894 | 154.415 | -100.992 | 154.455 | -100.992 | 89.228 | 14.928 | 89.242 | 10.51 | 89.253 | 14.601 | 89.163 | 12.093 | 154.76 | -118.771 | 89.368 | 6.184
154.467 | -97.305 | 154.468 | -71.384 | 154.434 | -101.132 | 154.474 | -101.132 | 89.211 | 14.945 | 89.223 | 10.492 | 89.237 | 14.831 | 89.15 | 12.128 | 154.776 | -119.055 | 89.349 | 6.179
154.486 | -98.018 | 154.485 | -71.875 | 154.451 | -101.265 | 154.49 | -101.265 | 89.195 | 14.922 | 89.205 | 10.386 | 89.222 | 15.047 | 89.135 | 12.119 | 154.794 | -119.363 | 89.33 | 6.182
154.505 | -98.779 | 154.499 | -72.39 | 154.47 | -101.382 | 154.508 | -101.382 | 89.18 | 14.908 | 89.187 | 10.24 | 89.208 | 15.231 | 89.121 | 12.1 | 154.81 | -119.663 | 89.312 | 6.247
154.521 | -99.568 | 154.516 | -72.921 | 154.49 | -101.483 | 154.527 | -101.483 | 89.163 | 14.792 | 89.169 | 10.071 | 89.195 | 15.37 | 89.107 | 12.091 | 154.827 | -119.948 | 89.295 | 6.335
154.539 | -100.319 | 154.533 | -73.452 | 154.506 | -101.585 | 154.542 | -101.585 | 89.147 | 14.731 | 89.152 | 9.933 | 89.181 | 15.524 | 89.093 | 12.063 | 154.845 | -120.271 | 89.281 | 6.393
154.558 | -101.127 | 154.55 | -74.014 | 154.525 | -101.71 | 154.557 | -101.71 | 89.128 | 14.662 | 89.137 | 9.851 | 89.166 | 15.701 | 89.079 | 12.027 | 154.864 | -120.578 | 89.266 | 6.45
154.574 | -101.936 | 154.569 | -74.561 | 154.545 | -101.85 | 154.573 | -101.85 | 89.11 | 14.616 | 89.122 | 9.808 | 89.152 | 15.863 | 89.063 | 11.947 | 154.883 | -120.862 | 89.252 | 6.468
154.593 | -102.677 | 154.589 | -75.075 | 154.564 | -101.99 | 154.586 | -101.99 | 89.093 | 14.602 | 89.108 | 9.742 | 89.136 | 16.009 | 89.048 | 11.893 | 154.902 | -121.146 | 89.239 | 6.456
154.613 | -103.475 | 154.608 | -75.621 | 154.582 | -102.16 | 154.601 | -102.16 | 89.074 | 14.579 | 89.092 | 9.66 | 89.121 | 16.079 | 89.033 | 11.821 | 154.921 | -121.422 | 89.223 | 6.396
154.629 | -104.246 | 154.627 | -76.159 | 154.601 | -102.346 | 154.617 | -102.346 | 89.058 | 14.51 | 89.077 | 9.634 | 89.105 | 16.05 | 89.017 | 11.749 | 154.937 | -121.683 | 89.207 | 6.345
154.646 | -104.997 | 154.646 | -76.665 | 154.616 | -102.532 | 154.632 | -102.532 | 89.043 | 14.488 | 89.061 | 9.672 | 89.089 | 15.975 | 88.999 | 11.642 | 154.955 | -121.943 | 89.191 | 6.27
154.665 | -105.747 | 154.665 | -77.219 | 154.631 | -102.765 | 154.647 | -102.765 | 89.028 | 14.528 | 89.044 | 9.725 | 89.072 | 15.892 | 88.98 | 11.571 | 154.975 | -122.227 | 89.176 | 6.218
154.679 | -106.499 | 154.681 | -77.765 | 154.646 | -102.998 | 154.662 | -102.998 | 89.014 | 14.521 | 89.028 | 9.802 | 89.054 | 15.825 | 88.962 | 11.508 | 154.991 | -122.512 | 89.161 | 6.081
154.694 | -107.289 | 154.7 | -78.336 | 154.661 | -103.23 | 154.676 | -103.23 | 89 | 14.568 | 89.012 | 9.896 | 89.036 | 15.758 | 88.944 | 11.418 | 155.009 | -122.756 | 89.144 | 5.921
154.71 | -108.012 | 154.719 | -78.906 | 154.674 | -103.471 | 154.69 | -103.471 | 88.987 | 14.577 | 88.996 | 9.925 | 89.018 | 15.606 | 88.926 | 11.347 | 155.027 | -123.017 | 89.126 | 5.807
154.725 | -108.782 | 154.734 | -79.493 | 154.689 | -103.711 | 154.706 | -103.711 | 88.973 | 14.57 | 88.978 | 9.899 | 89 | 15.409 | 88.907 | 11.275 | 155.042 | -123.293 | 89.108 | 5.725
154.74 | -109.62 | 154.751 | -80.087 | 154.705 | -103.936 | 154.722 | -103.936 | 88.956 | 14.524 | 88.959 | 9.857 | 88.983 | 15.189 | 88.892 | 11.221 | 155.057 | -123.562 | 89.089 | 5.666
154.755 | -110.381 | 154.767 | -80.683 | 154.717 | -104.17 | 154.736 | -104.17 | 88.941 | 14.393 | 88.941 | 9.846 | 88.969 | 14.977 | 88.877 | 11.194 | 155.072 | -123.831 | 89.071 | 5.583
154.769 | -111.209 | 154.779 | -81.27 | 154.732 | -104.402 | 154.752 | -104.402 | 88.925 | 14.262 | 88.922 | 9.852 | 88.955 | 14.825 | 88.863 | 11.157 | 155.087 | -124.053 | 89.053 | 5.508
154.782 | -112.047 | 154.794 | -81.842 | 154.748 | -104.635 | 154.769 | -104.635 | 88.909 | 14.201 | 88.905 | 9.834 | 88.941 | 14.75 | 88.847 | 11.13 | 155.102 | -124.243 | 89.036 | 5.425
154.796 | -112.837 | 154.81 | -82.413 | 154.764 | -104.898 | 154.783 | -104.898 | 88.893 | 14.155 | 88.889 | 9.783 | 88.926 | 14.729 | 88.831 | 11.121 | 155.116 | -124.449 | 89.023 | 5.382
154.813 | -113.665 | 154.825 | -82.984 | 154.781 | -105.184 | 154.799 | -105.184 | 88.874 | 14.11 | 88.874 | 9.733 | 88.911 | 14.738 | 88.816 | 11.147 | 155.131 | -124.639 | 89.008 | 5.315
154.826 | -114.503 | 154.839 | -83.547 | 154.798 | -105.501 | 154.816 | -105.501 | 88.856 | 14.056 | 88.86 | 9.699 | 88.895 | 14.716 | 88.8 | 11.19 | 155.143 | -124.846 | 88.993 | 5.263
154.842 | -115.331 | 154.854 | -84.07 | 154.814 | -105.818 | 154.833 | -105.818 | 88.839 | 13.987 | 88.847 | 9.665 | 88.879 | 14.679 | 88.784 | 11.243 | 155.158 | -125.052 | 88.978 | 5.258
154.86 | -116.158 | 154.869 | -84.641 | 154.83 | -106.143 | 154.849 | -106.143 | 88.82 | 13.965 | 88.832 | 9.647 | 88.865 | 14.696 | 88.768 | 11.278 | 155.174 | -125.235 | 88.963 | 5.253
154.876 | -116.986 | 154.883 | -85.204 | 154.847 | -106.444 | 154.867 | -106.444 | 88.802 | 13.919 | 88.816 | 9.62 | 88.848 | 14.758 | 88.753 | 11.313 | 155.188 | -125.426 | 88.948 | 5.24
154.892 | -117.824 | 154.899 | -85.775 | 154.863 | -106.73 | 154.886 | -106.73 | 88.786 | 13.85 | 88.8 | 9.61 | 88.833 | 14.851 | 88.736 | 11.365 | 155.204 | -125.616 | 88.932 | 5.243
154.91 | -118.661 | 154.915 | -86.346 | 154.877 | -107.033 | 154.905 | -107.033 | 88.772 | 13.797 | 88.784 | 9.56 | 88.816 | 14.891 | 88.717 | 11.409 | 155.221 | -125.845 | 88.916 | 5.308
154.926 | -119.441 | 154.928 | -86.902 | 154.893 | -107.303 | 154.924 | -107.303 | 88.759 | 13.767 | 88.77 | 9.486 | 88.796 | 14.9 | 88.7 | 11.479 | 155.238 | -126.106 | 88.902 | 5.428
154.942 | -120.231 | 154.944 | -87.465 | 154.909 | -107.544 | 154.943 | -107.544 | 88.744 | 13.705 | 88.753 | 9.436 | 88.778 | 14.848 | 88.682 | 11.541 | 155.254 | -126.367 | 88.885 | 5.547
154.959 | -120.973 | 154.962 | -88.028 | 154.926 | -107.776 | 154.959 | -107.776 | 88.73 | 13.613 | 88.738 | 9.401 | 88.759 | 14.788 | 88.665 | 11.611 | 155.271 | -126.636 | 88.866 | 5.62
154.975 | -121.81 | 154.975 | -88.584 | 154.945 | -107.97 | 154.978 | -107.97 | 88.714 | 13.544 | 88.719 | 9.407 | 88.741 | 14.744 | 88.649 | 11.628 | 155.288 | -126.905 | 88.847 | 5.685
154.991 | -122.657 | 154.991 | -89.107 | 154.965 | -108.14 | 154.998 | -108.14 | 88.698 | 13.553 | 88.7 | 9.421 | 88.725 | 14.737 | 88.635 | 11.681 | 155.304 | -127.15 | 88.83 | 5.788
155.01 | -123.436 | 155.008 | -89.573 | 154.981 | -108.343 | 155.014 | -108.343 | 88.682 | 13.624 | 88.682 | 9.434 | 88.71 | 14.739 | 88.621 | 11.733 | 155.321 | -127.396 | 88.812 | 5.916
155.029 | -124.282 | 155.024 | -90.096 | 155 | -108.559 | 155.031 | -108.559 | 88.666 | 13.663 | 88.663 | 9.479 | 88.696 | 14.709 | 88.608 | 11.83 | 155.337 | -127.641 | 88.794 | 6.074
155.046 | -125.158 | 155.041 | -90.611 | 155.02 | -108.806 | 155.05 | -108.806 | 88.652 | 13.726 | 88.647 | 9.613 | 88.682 | 14.612 | 88.593 | 11.927 | 155.354 | -127.862 | 88.778 | 6.232
155.064 | -126.022 | 155.058 | -91.069 | 155.039 | -109.053 | 155.065 | -109.053 | 88.636 | 13.789 | 88.631 | 9.762 | 88.667 | 14.491 | 88.577 | 12.033 | 155.373 | -128.084 | 88.763 | 6.374
155.085 | -126.887 | 155.077 | -91.575 | 155.058 | -109.3 | 155.08 | -109.3 | 88.617 | 13.868 | 88.616 | 9.895 | 88.651 | 14.378 | 88.561 | 12.095 | 155.392 | -128.304 | 88.748 | 6.486
155.101 | -127.744 | 155.095 | -92.122 | 155.077 | -109.555 | 155.096 | -109.555 | 88.599 | 13.97 | 88.603 | 10.012 | 88.635 | 14.272 | 88.545 | 12.121 | 155.409 | -128.558 | 88.734 | 6.559
155.12 | -128.59 | 155.114 | -92.636 | 155.095 | -109.81 | 155.11 | -109.81 | 88.581 | 14.08 | 88.588 | 10.089 | 88.62 | 14.212 | 88.53 | 12.138 | 155.428 | -128.81 | 88.719 | 6.624
155.14 | -129.435 | 155.133 | -93.206 | 155.11 | -110.058 | 155.125 | -110.058 | 88.562 | 14.189 | 88.574 | 10.158 | 88.605 | 14.137 | 88.513 | 12.181 | 155.448 | -129.07 | 88.704 | 6.728
155.159 | -130.31 | 155.149 | -93.841 | 155.128 | -110.289 | 155.14 | -110.289 | 88.547 | 14.307 | 88.56 | 10.204 | 88.589 | 14.055 | 88.497 | 12.234 | 155.465 | -129.339 | 88.689 | 6.878
155.176 | -131.203 | 155.168 | -94.5 | 155.143 | -110.484 | 155.155 | -110.484 | 88.531 | 14.408 | 88.545 | 10.217 | 88.574 | 13.942 | 88.48 | 12.18 | 155.484 | -129.591 | 88.673 | 7.005
155.194 | -132.049 | 155.188 | -95.159 | 155.155 | -110.686 | 155.167 | -110.686 | 88.517 | 14.487 | 88.53 | 10.207 | 88.555 | 13.836 | 88.46 | 12.037 | 155.504 | -129.875 | 88.656 | 7.055
155.209 | -132.934 | 155.204 | -95.827 | 155.17 | -110.881 | 155.182 | -110.881 | 88.504 | 14.55 | 88.515 | 10.205 | 88.537 | 13.769 | 88.441 | 11.841 | 155.523 | -130.151 | 88.641 | 7.127
155.221 | -133.792 | 155.223 | -96.51 | 155.186 | -111.075 | 155.198 | -111.075 | 88.489 | 14.605 | 88.499 | 10.131 | 88.519 | 13.778 | 88.422 | 11.636 | 155.541 | -130.419 | 88.625 | 7.231
155.236 | -134.582 | 155.242 | -97.161 | 155.198 | -111.293 | 155.212 | -111.293 | 88.474 | 14.668 | 88.483 | 10.08 | 88.501 | 13.825 | 88.406 | 11.414 | 155.558 | -130.719 | 88.608 | 7.358
155.25 | -135.429 | 155.257 | -97.861 | 155.213 | -111.518 | 155.228 | -111.518 | 88.459 | 14.716 | 88.464 | 10.038 | 88.484 | 13.925 | 88.389 | 11.244 | 155.573 | -131.003 | 88.588 | 7.509
155.263 | -136.324 | 155.274 | -98.592 | 155.229 | -111.774 | 155.245 | -111.774 | 88.443 | 14.717 | 88.446 | 9.988 | 88.468 | 14.041 | 88.374 | 11.084 | 155.586 | -131.296 | 88.571 | 7.643
155.277 | -137.228 | 155.291 | -99.276 | 155.243 | -112.029 | 155.259 | -112.029 | 88.428 | 14.663 | 88.429 | 9.922 | 88.453 | 14.157 | 88.36 | 10.923 | 155.601 | -131.588 | 88.552 | 7.701
155.293 | -138.133 | 155.305 | -100.008 | 155.258 | -112.3 | 155.275 | -112.3 | 88.412 | 14.61 | 88.41 | 9.792 | 88.439 | 14.273 | 88.345 | 10.763 | 155.616 | -131.912 | 88.535 | 7.688
155.306 | -138.999 | 155.32 | -100.756 | 155.274 | -112.586 | 155.292 | -112.586 | 88.396 | 14.549 | 88.393 | 9.654 | 88.424 | 14.358 | 88.331 | 10.62 | 155.628 | -132.228 | 88.518 | 7.613
155.32 | -139.875 | 155.335 | -101.504 | 155.29 | -112.872 | 155.308 | -112.872 | 88.379 | 14.441 | 88.378 | 9.516 | 88.409 | 14.428 | 88.315 | 10.478 | 155.643 | -132.544 | 88.503 | 7.538
155.336 | -140.75 | 155.35 | -102.333 | 155.307 | -113.128 | 155.325 | -113.128 | 88.359 | 14.356 | 88.362 | 9.41 | 88.395 | 14.483 | 88.299 | 10.406 | 155.659 | -132.892 | 88.49 | 7.502
155.352 | -141.636 | 155.362 | -103.155 | 155.323 | -113.36 | 155.341 | -113.36 | 88.341 | 14.287 | 88.348 | 9.257 | 88.378 | 14.507 | 88.284 | 10.387 | 155.671 | -133.255 | 88.477 | 7.419
155.368 | -142.511 | 155.377 | -103.975 | 155.339 | -113.57 | 155.357 | -113.57 | 88.322 | 14.226 | 88.334 | 9.095 | 88.363 | 14.501 | 88.27 | 10.405 | 155.686 | -133.626 | 88.462 | 7.329
155.385 | -143.33 | 155.392 | -104.796 | 155.353 | -113.78 | 155.374 | -113.78 | 88.304 | 14.149 | 88.32 | 8.917 | 88.347 | 14.418 | 88.254 | 10.386 | 155.702 | -134.005 | 88.447 | 7.262
155.401 | -144.224 | 155.404 | -105.626 | 155.369 | -113.982 | 155.393 | -113.982 | 88.288 | 14.088 | 88.306 | 8.756 | 88.33 | 14.297 | 88.238 | 10.341 | 155.718 | -134.407 | 88.431 | 7.156
155.417 | -145.119 | 155.42 | -106.455 | 155.387 | -114.153 | 155.411 | -114.153 | 88.272 | 14.019 | 88.29 | 8.586 | 88.314 | 14.169 | 88.219 | 10.358 | 155.734 | -134.778 | 88.415 | 7.05
155.433 | -145.966 | 155.437 | -107.283 | 155.401 | -114.341 | 155.428 | -114.341 | 88.258 | 13.95 | 88.275 | 8.488 | 88.295 | 14.079 | 88.201 | 10.393 | 155.751 | -135.173 | 88.4 | 7.022
155.449 | -146.813 | 155.451 | -108.129 | 155.417 | -114.527 | 155.447 | -114.527 | 88.243 | 13.889 | 88.259 | 8.47 | 88.277 | 13.973 | 88.185 | 10.374 | 155.767 | -135.559 | 88.384 | 7.001
155.463 | -147.671 | 155.467 | -108.958 | 155.435 | -114.714 | 155.467 | -114.714 | 88.229 | 13.851 | 88.243 | 8.451 | 88.26 | 13.822 | 88.166 | 10.312 | 155.784 | -135.93 | 88.368 | 6.996
155.48 | -148.451 | 155.484 | -109.739 | 155.454 | -114.915 | 155.483 | -114.915 | 88.215 | 13.875 | 88.227 | 8.361 | 88.24 | 13.663 | 88.149 | 10.293 | 155.8 | -136.324 | 88.351 | 7.007
155.497 | -149.26 | 155.5 | -110.559 | 155.473 | -115.139 | 155.502 | -115.139 | 88.199 | 13.891 | 88.208 | 8.263 | 88.224 | 13.458 | 88.134 | 10.257 | 155.816 | -136.687 | 88.332 | 7.01
155.514 | -150.107 | 155.516 | -111.324 | 155.493 | -115.363 | 155.522 | -115.363 | 88.184 | 13.908 | 88.19 | 8.205 | 88.208 | 13.268 | 88.119 | 10.176 | 155.83 | -137.067 | 88.312 | 7.013
155.533 | -151.001 | 155.532 | -112.032 | 155.512 | -115.587 | 155.541 | -115.587 | 88.17 | 13.909 | 88.172 | 8.179 | 88.193 | 13.064 | 88.104 | 10.051 | 155.846 | -137.446 | 88.293 | 7
155.553 | -151.894 | 155.549 | -112.796 | 155.531 | -115.796 | 155.559 | -115.796 | 88.153 | 13.949 | 88.153 | 8.161 | 88.18 | 12.882 | 88.09 | 9.917 | 155.864 | -137.801 | 88.276 | 6.964
155.573 | -152.807 | 155.565 | -113.569 | 155.55 | -115.981 | 155.576 | -115.981 | 88.138 | 13.973 | 88.136 | 8.094 | 88.165 | 12.738 | 88.076 | 9.792 | 155.88 | -138.156 | 88.26 | 6.951
155.592 | -153.748 | 155.581 | -114.35 | 155.569 | -116.144 | 155.591 | -116.144 | 88.121 | 14.028 | 88.119 | 8.028 | 88.151 | 12.571 | 88.062 | 9.676 | 155.899 | -138.471 | 88.244 | 6.931
155.612 | -154.632 | 155.6 | -115.129 | 155.586 | -116.323 | 155.606 | -116.323 | 88.102 | 14.114 | 88.105 | 7.898 | 88.137 | 12.367 | 88.045 | 9.614 | 155.919 | -138.786 | 88.23 | 6.91
155.632 | -155.592 | 155.616 | -115.926 | 155.605 | -116.509 | 155.621 | -116.509 | 88.085 | 14.17 | 88.091 | 7.784 | 88.121 | 12.208 | 88.029 | 9.569 | 155.939 | -139.062 | 88.215 | 6.89
155.651 | -156.572 | 155.635 | -116.714 | 155.624 | -116.679 | 155.635 | -116.679 | 88.066 | 14.178 | 88.076 | 7.702 | 88.105 | 12.125 | 88.013 | 9.559 | 155.958 | -139.323 | 88.2 | 6.854
155.67 | -157.475 | 155.655 | -117.502 | 155.639 | -116.866 | 155.648 | -116.866 | 88.049 | 14.171 | 88.062 | 7.692 | 88.089 | 12.126 | 87.997 | 9.549 | 155.978 | -139.575 | 88.184 | 6.755
155.689 | -158.454 | 155.672 | -118.258 | 155.657 | -117.051 | 155.662 | -117.051 | 88.032 | 14.18 | 88.046 | 7.698 | 88.074 | 12.196 | 87.981 | 9.566 | 155.997 | -139.796 | 88.168 | 6.673
155.704 | -159.406 | 155.69 | -119.022 | 155.673 | -117.238 | 155.678 | -117.238 | 88.015 | 14.22 | 88.03 | 7.759 | 88.058 | 12.32 | 87.962 | 9.566 | 156.017 | -139.986 | 88.154 | 6.559
155.722 | -160.29 | 155.71 | -119.745 | 155.685 | -117.448 | 155.691 | -117.448 | 88.001 | 14.291 | 88.014 | 7.812 | 88.039 | 12.451 | 87.944 | 9.583 | 156.036 | -140.159 | 88.139 | 6.438
155.739 | -161.27 | 155.729 | -120.526 | 155.7 | -117.688 | 155.705 | -117.688 | 87.986 | 14.361 | 87.998 | 7.826 | 88.021 | 12.62 | 87.926 | 9.671 | 156.055 | -140.325 | 88.123 | 6.332
155.751 | -162.261 | 155.748 | -121.297 | 155.716 | -117.929 | 155.721 | -117.929 | 87.972 | 14.44 | 87.983 | 7.927 | 88.003 | 12.766 | 87.907 | 9.777 | 156.07 | -140.476 | 88.108 | 6.21
155.766 | -163.27 | 155.767 | -122.005 | 155.731 | -118.169 | 155.737 | -118.169 | 87.958 | 14.526 | 87.967 | 8.092 | 87.984 | 12.928 | 87.89 | 9.847 | 156.088 | -140.627 | 88.09 | 6.089
155.783 | -164.279 | 155.784 | -122.768 | 155.746 | -118.417 | 155.753 | -118.417 | 87.942 | 14.651 | 87.948 | 8.265 | 87.967 | 13.12 | 87.874 | 9.864 | 156.103 | -140.785 | 88.073 | 5.975
155.795 | -165.365 | 155.801 | -123.524 | 155.761 | -118.665 | 155.771 | -118.665 | 87.927 | 14.808 | 87.931 | 8.438 | 87.951 | 13.305 | 87.86 | 9.899 | 156.116 | -140.937 | 88.056 | 5.885
155.81 | -166.45 | 155.816 | -124.233 | 155.776 | -118.912 | 155.787 | -118.912 | 87.911 | 14.995 | 87.912 | 8.587 | 87.937 | 13.489 | 87.847 | 9.934 | 156.131 | -141.088 | 88.038 | 5.802
155.826 | -167.535 | 155.831 | -125.005 | 155.788 | -119.153 | 155.803 | -119.153 | 87.895 | 15.182 | 87.894 | 8.72 | 87.924 | 13.643 | 87.832 | 10.022 | 156.148 | -141.231 | 88.023 | 5.797
155.841 | -168.678 | 155.843 | -125.795 | 155.804 | -119.363 | 155.819 | -119.363 | 87.88 | 15.354 | 87.878 | 8.901 | 87.909 | 13.79 | 87.819 | 10.101 | 156.16 | -141.406 | 88.008 | 5.807
155.856 | -169.81 | 155.858 | -126.64 | 155.82 | -119.572 | 155.835 | -119.572 | 87.863 | 15.495 | 87.862 | 9.057 | 87.895 | 13.921 | 87.803 | 10.216 | 156.176 | -141.557 | 87.993 | 5.849
155.872 | -170.867 | 155.874 | -127.485 | 155.834 | -119.813 | 155.848 | -119.813 | 87.845 | 15.581 | 87.848 | 9.246 | 87.88 | 14.052 | 87.787 | 10.259 | 156.192 | -141.716 | 87.979 | 5.898
155.888 | -171.981 | 155.886 | -128.347 | 155.85 | -120.053 | 155.865 | -120.053 | 87.828 | 15.691 | 87.835 | 9.435 | 87.864 | 14.175 | 87.772 | 10.241 | 156.207 | -141.891 | 87.965 | 5.971
155.902 | -173.086 | 155.901 | -129.216 | 155.867 | -120.294 | 155.882 | -120.294 | 87.809 | 15.793 | 87.82 | 9.544 | 87.849 | 14.283 | 87.756 | 10.205 | 156.222 | -142.042 | 87.951 | 6.091
155.918 | -174.114 | 155.917 | -130.029 | 155.881 | -120.565 | 155.898 | -120.565 | 87.792 | 15.825 | 87.805 | 9.637 | 87.834 | 14.369 | 87.742 | 10.186 | 156.239 | -142.232 | 87.937 | 6.202
155.934 | -175.199 | 155.932 | -130.891 | 155.897 | -120.821 | 155.917 | -120.821 | 87.775 | 15.81 | 87.789 | 9.715 | 87.818 | 14.416 | 87.726 | 10.177 | 156.255 | -142.422 | 87.921 | 6.306
155.947 | -176.266 | 155.948 | -131.744 | 155.915 | -121.069 | 155.937 | -121.069 | 87.759 | 15.772 | 87.773 | 9.712 | 87.802 | 14.394 | 87.707 | 10.167 | 156.269 | -142.621 | 87.906 | 6.456
155.964 | -177.256 | 155.965 | -132.549 | 155.931 | -121.316 | 155.954 | -121.316 | 87.746 | 15.734 | 87.759 | 9.71 | 87.783 | 14.365 | 87.689 | 10.202 | 156.285 | -142.819 | 87.89 | 6.568
155.981 | -178.246 | 155.981 | -133.394 | 155.948 | -121.58 | 155.972 | -121.58 | 87.731 | 15.688 | 87.742 | 9.739 | 87.765 | 14.359 | 87.67 | 10.228 | 156.302 | -143.041 | 87.873 | 6.617
155.995 | -179.237 | 155.997 | -134.232 | 155.964 | -121.858 | 155.992 | -121.858 | 87.718 | 15.573 | 87.727 | 9.681 | 87.746 | 14.383 | 87.652 | 10.298 | 156.316 | -143.271 | 87.857 | 6.62
156.011 | -180.246 | 156.013 | -135.012 | 155.983 | -122.136 | 156.011 | -122.136 | 87.703 | 15.395 | 87.71 | 9.599 | 87.728 | 14.361 | 87.636 | 10.386 | 156.332 | -143.5 | 87.839 | 6.599
156.029 | -181.255 | 156.029 | -135.858 | 156.002 | -122.414 | 156.03 | -122.414 | 87.686 | 15.202 | 87.691 | 9.533 | 87.712 | 14.309 | 87.62 | 10.545 | 156.35 | -143.793 | 87.821 | 6.563
156.047 | -182.216 | 156.043 | -136.647 | 156.021 | -122.692 | 156.049 | -122.692 | 87.671 | 14.985 | 87.673 | 9.491 | 87.696 | 14.234 | 87.606 | 10.748 | 156.363 | -144.11 | 87.803 | 6.488
156.066 | -183.129 | 156.059 | -137.428 | 156.04 | -122.969 | 156.068 | -122.969 | 87.655 | 14.784 | 87.654 | 9.504 | 87.682 | 14.144 | 87.593 | 10.97 | 156.38 | -144.418 | 87.784 | 6.398
156.085 | -183.966 | 156.076 | -138.209 | 156.056 | -123.263 | 156.083 | -123.263 | 87.64 | 14.629 | 87.637 | 9.454 | 87.668 | 14.069 | 87.578 | 11.182 | 156.397 | -144.773 | 87.767 | 6.292
156.104 | -184.841 | 156.089 | -138.998 | 156.075 | -123.564 | 156.1 | -123.564 | 87.625 | 14.459 | 87.622 | 9.412 | 87.653 | 14.001 | 87.563 | 11.377 | 156.416 | -145.135 | 87.752 | 6.178
156.123 | -185.697 | 156.106 | -139.779 | 156.095 | -123.842 | 156.115 | -123.842 | 87.607 | 14.297 | 87.605 | 9.377 | 87.638 | 13.949 | 87.548 | 11.598 | 156.435 | -145.49 | 87.737 | 6.018
156.141 | -186.476 | 156.126 | -140.559 | 156.112 | -124.12 | 156.128 | -124.12 | 87.589 | 14.119 | 87.591 | 9.279 | 87.623 | 13.889 | 87.532 | 11.819 | 156.454 | -145.844 | 87.724 | 5.881
156.16 | -187.323 | 156.142 | -141.34 | 156.131 | -124.405 | 156.143 | -124.405 | 87.571 | 13.903 | 87.577 | 9.142 | 87.608 | 13.776 | 87.518 | 12.085 | 156.473 | -146.222 | 87.709 | 5.767
156.176 | -188.142 | 156.161 | -142.136 | 156.15 | -124.691 | 156.159 | -124.691 | 87.552 | 13.725 | 87.563 | 9.067 | 87.594 | 13.633 | 87.502 | 12.324 | 156.492 | -146.569 | 87.695 | 5.685
156.195 | -188.893 | 156.182 | -142.876 | 156.167 | -124.999 | 156.171 | -124.999 | 87.535 | 13.594 | 87.549 | 9.009 | 87.577 | 13.504 | 87.487 | 12.545 | 156.511 | -146.955 | 87.68 | 5.571
156.214 | -189.701 | 156.201 | -143.696 | 156.185 | -125.307 | 156.186 | -125.307 | 87.518 | 13.525 | 87.533 | 8.959 | 87.563 | 13.421 | 87.47 | 12.802 | 156.53 | -147.364 | 87.664 | 5.449
156.229 | -190.529 | 156.22 | -144.5 | 156.201 | -125.632 | 156.202 | -125.632 | 87.503 | 13.471 | 87.518 | 8.917 | 87.546 | 13.346 | 87.451 | 13.076 | 156.546 | -147.798 | 87.648 | 5.336
156.246 | -191.347 | 156.239 | -145.24 | 156.217 | -125.956 | 156.217 | -125.956 | 87.489 | 13.394 | 87.504 | 8.843 | 87.527 | 13.287 | 87.433 | 13.288 | 156.565 | -148.231 | 87.632 | 5.199
156.263 | -192.166 | 156.258 | -146.044 | 156.232 | -126.273 | 156.232 | -126.273 | 87.474 | 13.294 | 87.487 | 8.816 | 87.51 | 13.234 | 87.415 | 13.456 | 156.584 | -148.648 | 87.615 | 5.1
156.278 | -192.985 | 156.274 | -146.881 | 156.247 | -126.613 | 156.248 | -126.613 | 87.459 | 13.249 | 87.472 | 8.774 | 87.492 | 13.136 | 87.397 | 13.598 | 156.599 | -149.074 | 87.599 | 5.026
156.292 | -193.813 | 156.292 | -147.734 | 156.262 | -126.945 | 156.265 | -126.945 | 87.444 | 13.234 | 87.455 | 8.764 | 87.474 | 13.069 | 87.381 | 13.659 | 156.616 | -149.491 | 87.58 | 4.974
156.308 | -194.642 | 156.31 | -148.586 | 156.274 | -127.286 | 156.281 | -127.286 | 87.428 | 13.204 | 87.436 | 8.745 | 87.459 | 13.04 | 87.365 | 13.65 | 156.632 | -149.933 | 87.561 | 4.953
156.323 | -195.518 | 156.325 | -149.464 | 156.289 | -127.602 | 156.297 | -127.602 | 87.414 | 13.205 | 87.419 | 8.703 | 87.442 | 13.018 | 87.351 | 13.542 | 156.647 | -150.39 | 87.543 | 4.925
156.338 | -196.384 | 156.34 | -150.357 | 156.305 | -127.904 | 156.313 | -127.904 | 87.397 | 13.221 | 87.4 | 8.605 | 87.427 | 12.997 | 87.336 | 13.435 | 156.662 | -150.84 | 87.523 | 4.873
156.353 | -197.184 | 156.357 | -151.251 | 156.317 | -128.222 | 156.327 | -128.222 | 87.381 | 13.253 | 87.383 | 8.491 | 87.413 | 12.967 | 87.321 | 13.319 | 156.678 | -151.305 | 87.506 | 4.83
156.367 | -198.041 | 156.369 | -152.161 | 156.334 | -128.538 | 156.343 | -128.538 | 87.365 | 13.3 | 87.366 | 8.337 | 87.398 | 12.938 | 87.307 | 13.123 | 156.693 | -151.747 | 87.49 | 4.801
156.379 | -198.908 | 156.384 | -153.119 | 156.351 | -128.824 | 156.361 | -128.824 | 87.347 | 13.371 | 87.35 | 8.224 | 87.384 | 12.932 | 87.29 | 12.865 | 156.708 | -152.165 | 87.476 | 4.765
156.395 | -199.737 | 156.4 | -154.037 | 156.365 | -129.127 | 156.375 | -129.127 | 87.329 | 13.473 | 87.336 | 8.189 | 87.368 | 12.88 | 87.275 | 12.615 | 156.722 | -152.606 | 87.462 | 4.76
156.413 | -200.642 | 156.415 | -155.011 | 156.381 | -129.436 | 156.391 | -129.436 | 87.31 | 13.614 | 87.321 | 8.187 | 87.353 | 12.812 | 87.259 | 12.375 | 156.737 | -153.024 | 87.447 | 4.763
156.426 | -201.576 | 156.43 | -155.977 | 156.399 | -129.722 | 156.409 | -129.722 | 87.292 | 13.762 | 87.307 | 8.2 | 87.337 | 12.783 | 87.243 | 12.152 | 156.749 | -153.42 | 87.433 | 4.735
156.442 | -202.528 | 156.447 | -156.887 | 156.415 | -130.008 | 156.428 | -130.008 | 87.275 | 13.918 | 87.294 | 8.214 | 87.32 | 12.746 | 87.226 | 11.921 | 156.766 | -153.814 | 87.417 | 4.73
156.46 | -203.48 | 156.461 | -157.869 | 156.432 | -130.294 | 156.446 | -130.294 | 87.257 | 14.051 | 87.278 | 8.251 | 87.304 | 12.663 | 87.209 | 11.663 | 156.783 | -154.232 | 87.401 | 4.717
156.473 | -204.443 | 156.478 | -158.843 | 156.448 | -130.58 | 156.467 | -130.58 | 87.241 | 14.13 | 87.261 | 8.344 | 87.287 | 12.588 | 87.19 | 11.422 | 156.796 | -154.643 | 87.386 | 4.673
156.489 | -205.348 | 156.494 | -159.745 | 156.465 | -130.866 | 156.486 | -130.866 | 87.227 | 14.201 | 87.245 | 8.462 | 87.269 | 12.506 | 87.172 | 11.173 | 156.813 | -155.054 | 87.37 | 4.637
156.507 | -206.252 | 156.51 | -160.711 | 156.478 | -131.161 | 156.505 | -131.161 | 87.212 | 14.256 | 87.229 | 8.595 | 87.252 | 12.415 | 87.153 | 10.95 | 156.83 | -155.456 | 87.354 | 4.609
156.523 | -207.138 | 156.524 | -161.67 | 156.495 | -131.447 | 156.523 | -131.447 | 87.198 | 14.272 | 87.214 | 8.736 | 87.233 | 12.333 | 87.135 | 10.798 | 156.844 | -155.851 | 87.338 | 4.542
156.539 | -208.014 | 156.54 | -162.644 | 156.514 | -131.709 | 156.542 | -131.709 | 87.183 | 14.25 | 87.197 | 8.813 | 87.215 | 12.25 | 87.118 | 10.7 | 156.86 | -156.199 | 87.318 | 4.475
156.556 | -208.833 | 156.557 | -163.619 | 156.53 | -131.973 | 156.559 | -131.973 | 87.168 | 14.258 | 87.179 | 8.874 | 87.198 | 12.228 | 87.101 | 10.664 | 156.877 | -156.57 | 87.299 | 4.361
156.575 | -209.717 | 156.571 | -164.529 | 156.549 | -132.212 | 156.577 | -132.212 | 87.153 | 14.244 | 87.161 | 8.919 | 87.182 | 12.199 | 87.086 | 10.645 | 156.894 | -156.948 | 87.28 | 4.224
156.591 | -210.593 | 156.587 | -165.431 | 156.57 | -132.429 | 156.596 | -132.429 | 87.137 | 14.206 | 87.142 | 8.949 | 87.169 | 12.193 | 87.071 | 10.591 | 156.91 | -157.319 | 87.262 | 4.141
156.61 | -211.402 | 156.604 | -166.26 | 156.586 | -132.661 | 156.611 | -132.661 | 87.121 | 14.145 | 87.124 | 8.978 | 87.154 | 12.186 | 87.057 | 10.573 | 156.926 | -157.714 | 87.245 | 4.035
156.629 | -212.277 | 156.621 | -167.146 | 156.605 | -132.9 | 156.629 | -132.9 | 87.105 | 14.107 | 87.107 | 9.024 | 87.141 | 12.203 | 87.043 | 10.67 | 156.945 | -158.084 | 87.229 | 3.937
156.645 | -213.172 | 156.637 | -168.024 | 156.625 | -133.147 | 156.645 | -133.147 | 87.088 | 14.069 | 87.092 | 9.005 | 87.127 | 12.25 | 87.027 | 10.802 | 156.961 | -158.424 | 87.215 | 3.893
156.664 | -214.047 | 156.657 | -168.844 | 156.644 | -133.394 | 156.657 | -133.394 | 87.07 | 13.984 | 87.079 | 8.979 | 87.111 | 12.335 | 87.011 | 10.917 | 156.98 | -158.762 | 87.201 | 3.857
156.684 | -214.922 | 156.675 | -169.713 | 156.663 | -133.657 | 156.672 | -133.657 | 87.052 | 13.892 | 87.063 | 8.929 | 87.095 | 12.451 | 86.995 | 10.996 | 156.999 | -159.101 | 87.186 | 3.829
156.701 | -215.788 | 156.694 | -170.55 | 156.681 | -133.904 | 156.688 | -133.904 | 87.034 | 13.791 | 87.049 | 8.839 | 87.079 | 12.559 | 86.979 | 11.066 | 157.016 | -159.457 | 87.171 | 3.785
156.72 | -216.663 | 156.713 | -171.338 | 156.698 | -134.151 | 156.703 | -134.151 | 87.017 | 13.676 | 87.034 | 8.733 | 87.064 | 12.652 | 86.964 | 11.137 | 157.035 | -159.811 | 87.156 | 3.733
156.739 | -217.539 | 156.732 | -172.167 | 156.716 | -134.398 | 156.718 | -134.398 | 86.999 | 13.514 | 87.018 | 8.547 | 87.049 | 12.722 | 86.947 | 11.136 | 157.055 | -160.166 | 87.142 | 3.728
156.757 | -218.385 | 156.748 | -173.004 | 156.731 | -134.615 | 156.733 | -134.615 | 86.985 | 13.382 | 87.002 | 8.353 | 87.031 | 12.792 | 86.928 | 11.108 | 157.071 | -160.529 | 87.128 | 3.762
156.775 | -219.222 | 156.766 | -173.841 | 156.746 | -134.825 | 156.747 | -134.825 | 86.971 | 13.251 | 86.986 | 8.192 | 87.013 | 12.847 | 86.911 | 11.17 | 157.09 | -160.876 | 87.113 | 3.765
156.79 | -219.984 | 156.785 | -174.678 | 156.758 | -135.05 | 156.76 | -135.05 | 86.957 | 13.143 | 86.971 | 8.03 | 86.995 | 12.886 | 86.892 | 11.231 | 157.109 | -161.261 | 87.098 | 3.768
156.805 | -220.822 | 156.801 | -175.499 | 156.773 | -135.306 | 156.776 | -135.306 | 86.944 | 13.074 | 86.956 | 7.876 | 86.975 | 12.903 | 86.874 | 11.222 | 157.126 | -161.663 | 87.082 | 3.809
156.82 | -221.641 | 156.818 | -176.336 | 156.789 | -135.546 | 156.792 | -135.546 | 86.929 | 13.052 | 86.938 | 7.762 | 86.958 | 12.851 | 86.857 | 11.221 | 157.144 | -162.033 | 87.065 | 3.866
156.835 | -222.46 | 156.837 | -177.173 | 156.801 | -135.81 | 156.805 | -135.81 | 86.914 | 13.06 | 86.919 | 7.624 | 86.941 | 12.798 | 86.841 | 11.238 | 157.159 | -162.428 | 87.049 | 3.916
156.85 | -223.345 | 156.852 | -178.026 | 156.816 | -136.058 | 156.822 | -136.058 | 86.898 | 13.077 | 86.9 | 7.486 | 86.926 | 12.746 | 86.828 | 11.237 | 157.174 | -162.815 | 87.031 | 3.973
156.863 | -224.232 | 156.866 | -178.888 | 156.832 | -136.283 | 156.839 | -136.283 | 86.882 | 13.101 | 86.881 | 7.412 | 86.912 | 12.679 | 86.813 | 11.245 | 157.189 | -163.178 | 87.015 | 4.053
156.878 | -225.051 | 156.882 | -179.677 | 156.847 | -136.53 | 156.853 | -136.53 | 86.868 | 13.156 | 86.865 | 7.362 | 86.897 | 12.619 | 86.8 | 11.236 | 157.204 | -163.556 | 87 | 4.134
156.894 | -225.917 | 156.897 | -180.523 | 156.863 | -136.801 | 156.869 | -136.801 | 86.852 | 13.258 | 86.847 | 7.36 | 86.883 | 12.521 | 86.786 | 11.253 | 157.218 | -163.935 | 86.984 | 4.183
156.906 | -226.785 | 156.911 | -181.441 | 156.88 | -137.08 | 156.887 | -137.08 | 86.834 | 13.344 | 86.832 | 7.389 | 86.868 | 12.469 | 86.77 | 11.243 | 157.231 | -164.299 | 86.97 | 4.201
156.923 | -227.652 | 156.926 | -182.287 | 156.896 | -137.359 | 156.903 | -137.359 | 86.816 | 13.454 | 86.818 | 7.418 | 86.852 | 12.424 | 86.755 | 11.189 | 157.246 | -164.662 | 86.956 | 4.165
156.94 | -228.518 | 156.94 | -183.213 | 156.912 | -137.622 | 156.92 | -137.622 | 86.797 | 13.556 | 86.803 | 7.424 | 86.838 | 12.403 | 86.74 | 11.126 | 157.262 | -164.994 | 86.941 | 4.129
156.957 | -229.375 | 156.953 | -184.148 | 156.928 | -137.885 | 156.936 | -137.885 | 86.778 | 13.603 | 86.788 | 7.453 | 86.822 | 12.366 | 86.725 | 11.081 | 157.274 | -165.334 | 86.928 | 4.047
156.973 | -230.223 | 156.967 | -185.082 | 156.945 | -138.133 | 156.955 | -138.133 | 86.761 | 13.643 | 86.773 | 7.515 | 86.807 | 12.375 | 86.711 | 11.027 | 157.29 | -165.674 | 86.911 | 3.948
156.99 | -231.023 | 156.982 | -186.017 | 156.958 | -138.381 | 156.974 | -138.381 | 86.744 | 13.721 | 86.758 | 7.568 | 86.792 | 12.368 | 86.694 | 10.982 | 157.308 | -166.029 | 86.896 | 3.874
157.007 | -231.871 | 156.995 | -186.984 | 156.975 | -138.621 | 156.993 | -138.621 | 86.73 | 13.777 | 86.743 | 7.621 | 86.774 | 12.347 | 86.677 | 11.025 | 157.324 | -166.392 | 86.88 | 3.791
157.023 | -232.671 | 157.011 | -187.983 | 156.993 | -138.854 | 157.012 | -138.854 | 86.715 | 13.832 | 86.727 | 7.643 | 86.755 | 12.356 | 86.659 | 11.042 | 157.34 | -166.716 | 86.863 | 3.755
157.039 | -233.404 | 157.028 | -188.981 | 157.007 | -139.079 | 157.028 | -139.079 | 86.701 | 13.84 | 86.711 | 7.68 | 86.737 | 12.357 | 86.641 | 11.051 | 157.358 | -167.063 | 86.846 | 3.727
157.055 | -234.195 | 157.042 | -190.021 | 157.023 | -139.304 | 157.047 | -139.304 | 86.687 | 13.818 | 86.695 | 7.726 | 86.719 | 12.404 | 86.625 | 11.032 | 157.375 | -167.418 | 86.829 | 3.683
157.069 | -235.005 | 157.058 | -191.076 | 157.043 | -139.536 | 157.068 | -139.536 | 86.672 | 13.827 | 86.677 | 7.755 | 86.702 | 12.42 | 86.608 | 11.005 | 157.391 | -167.742 | 86.811 | 3.616
157.085 | -235.758 | 157.075 | -192.075 | 157.06 | -139.784 | 157.084 | -139.784 | 86.657 | 13.789 | 86.659 | 7.777 | 86.684 | 12.429 | 86.593 | 10.977 | 157.407 | -168.089 | 86.793 | 3.618
157.105 | -236.566 | 157.091 | -193.074 | 157.079 | -140.054 | 157.103 | -140.054 | 86.641 | 13.735 | 86.64 | 7.87 | 86.669 | 12.438 | 86.58 | 10.994 | 157.424 | -168.429 | 86.774 | 3.637
157.121 | -237.357 | 157.107 | -194.081 | 157.099 | -140.308 | 157.122 | -140.308 | 86.626 | 13.674 | 86.622 | 7.971 | 86.654 | 12.424 | 86.564 | 11.029 | 157.438 | -168.761 | 86.756 | 3.655
157.14 | -238.147 | 157.124 | -195.015 | 157.118 | -140.563 | 157.139 | -140.563 | 86.612 | 13.605 | 86.606 | 8.072 | 86.639 | 12.372 | 86.55 | 11.046 | 157.455 | -169.093 | 86.739 | 3.673
157.16 | -238.937 | 157.14 | -196.006 | 157.137 | -140.818 | 157.157 | -140.818 | 86.596 | 13.505 | 86.588 | 8.213 | 86.624 | 12.289 | 86.534 | 11.072 | 157.475 | -169.455 | 86.723 | 3.652
157.176 | -239.708 | 157.156 | -196.988 | 157.156 | -141.088 | 157.173 | -141.088 | 86.578 | 13.482 | 86.573 | 8.322 | 86.609 | 12.168 | 86.518 | 11.071 | 157.491 | -169.795 | 86.71 | 3.671
157.195 | -240.488 | 157.175 | -197.89 | 157.175 | -141.358 | 157.188 | -141.358 | 86.56 | 13.506 | 86.559 | 8.431 | 86.593 | 12.025 | 86.504 | 11.07 | 157.51 | -170.133 | 86.696 | 3.697
157.215 | -241.269 | 157.194 | -198.872 | 157.192 | -141.605 | 157.203 | -141.605 | 86.541 | 13.561 | 86.545 | 8.548 | 86.579 | 11.873 | 86.487 | 11.105 | 157.531 | -170.48 | 86.682 | 3.723
157.233 | -242.068 | 157.21 | -199.886 | 157.209 | -141.845 | 157.218 | -141.845 | 86.524 | 13.663 | 86.532 | 8.641 | 86.562 | 11.714 | 86.472 | 11.193 | 157.547 | -170.804 | 86.668 | 3.803
157.252 | -242.839 | 157.229 | -200.893 | 157.227 | -142.077 | 157.233 | -142.077 | 86.506 | 13.757 | 86.516 | 8.687 | 86.545 | 11.555 | 86.455 | 11.343 | 157.566 | -171.112 | 86.652 | 3.915
157.269 | -243.562 | 157.249 | -201.899 | 157.242 | -142.332 | 157.245 | -142.332 | 86.489 | 13.898 | 86.502 | 8.74 | 86.53 | 11.404 | 86.437 | 11.502 | 157.587 | -171.45 | 86.636 | 4.019
157.286 | -244.323 | 157.266 | -202.897 | 157.257 | -142.618 | 157.26 | -142.618 | 86.476 | 14.062 | 86.487 | 8.729 | 86.513 | 11.267 | 86.419 | 11.555 | 157.606 | -171.829 | 86.62 | 4.122
157.301 | -245.085 | 157.284 | -203.887 | 157.273 | -142.889 | 157.276 | -142.889 | 86.461 | 14.288 | 86.471 | 8.679 | 86.495 | 11.192 | 86.4 | 11.572 | 157.624 | -172.199 | 86.603 | 4.226
157.316 | -245.79 | 157.305 | -204.821 | 157.285 | -143.168 | 157.288 | -143.168 | 86.446 | 14.53 | 86.455 | 8.597 | 86.476 | 11.133 | 86.382 | 11.607 | 157.642 | -172.593 | 86.588 | 4.299
157.33 | -246.533 | 157.323 | -205.811 | 157.3 | -143.439 | 157.304 | -143.439 | 86.432 | 14.771 | 86.439 | 8.491 | 86.459 | 11.088 | 86.366 | 11.65 | 157.66 | -172.979 | 86.57 | 4.379
157.342 | -247.268 | 157.341 | -206.769 | 157.316 | -143.702 | 157.322 | -143.702 | 86.416 | 14.935 | 86.422 | 8.393 | 86.442 | 11.074 | 86.348 | 11.694 | 157.674 | -173.366 | 86.552 | 4.436
157.357 | -248.04 | 157.36 | -207.646 | 157.331 | -143.965 | 157.335 | -143.965 | 86.401 | 15.053 | 86.404 | 8.319 | 86.425 | 11.06 | 86.332 | 11.737 | 157.689 | -173.752 | 86.533 | 4.447
157.373 | -248.812 | 157.375 | -208.58 | 157.346 | -144.267 | 157.351 | -144.267 | 86.385 | 15.155 | 86.385 | 8.197 | 86.411 | 11.054 | 86.318 | 11.719 | 157.704 | -174.147 | 86.513 | 4.465
157.385 | -249.575 | 157.39 | -209.491 | 157.361 | -144.553 | 157.369 | -144.553 | 86.37 | 15.241 | 86.367 | 8.067 | 86.396 | 11.101 | 86.303 | 11.647 | 157.716 | -174.558 | 86.495 | 4.491
157.4 | -250.337 | 157.405 | -210.32 | 157.375 | -144.839 | 157.385 | -144.839 | 86.354 | 15.273 | 86.348 | 7.985 | 86.383 | 11.155 | 86.289 | 11.504 | 157.731 | -174.969 | 86.477 | 4.533
157.415 | -251.099 | 157.419 | -211.222 | 157.391 | -145.118 | 157.401 | -145.118 | 86.338 | 15.204 | 86.331 | 7.903 | 86.37 | 11.21 | 86.274 | 11.353 | 157.747 | -175.387 | 86.461 | 4.59
157.43 | -251.833 | 157.432 | -212.198 | 157.407 | -145.381 | 157.417 | -145.381 | 86.32 | 15.057 | 86.316 | 7.829 | 86.355 | 11.242 | 86.258 | 11.263 | 157.759 | -175.814 | 86.447 | 4.616
157.446 | -252.557 | 157.446 | -213.173 | 157.423 | -145.629 | 157.433 | -145.629 | 86.301 | 14.856 | 86.301 | 7.762 | 86.34 | 11.251 | 86.243 | 11.156 | 157.773 | -176.208 | 86.432 | 4.65
157.462 | -253.224 | 157.462 | -214.147 | 157.437 | -145.901 | 157.447 | -145.901 | 86.284 | 14.662 | 86.287 | 7.664 | 86.324 | 11.26 | 86.226 | 10.995 | 157.789 | -176.65 | 86.417 | 4.714
157.478 | -253.919 | 157.475 | -215.139 | 157.453 | -146.171 | 157.464 | -146.171 | 86.266 | 14.477 | 86.274 | 7.558 | 86.308 | 11.261 | 86.21 | 10.799 | 157.804 | -177.084 | 86.402 | 4.787
157.494 | -254.606 | 157.489 | -216.122 | 157.47 | -146.412 | 157.483 | -146.412 | 86.249 | 14.283 | 86.258 | 7.508 | 86.293 | 11.254 | 86.194 | 10.576 | 157.819 | -177.518 | 86.386 | 4.844
157.51 | -255.244 | 157.505 | -217.105 | 157.484 | -146.653 | 157.499 | -146.653 | 86.231 | 14.09 | 86.242 | 7.466 | 86.277 | 11.225 | 86.176 | 10.362 | 157.835 | -177.992 | 86.371 | 4.894
157.526 | -255.911 | 157.519 | -218.056 | 157.5 | -146.916 | 157.518 | -146.916 | 86.216 | 13.897 | 86.227 | 7.479 | 86.259 | 11.188 | 86.159 | 10.202 | 157.851 | -178.48 | 86.355 | 4.904
157.54 | -256.512 | 157.535 | -218.982 | 157.518 | -147.164 | 157.538 | -147.164 | 86.201 | 13.625 | 86.211 | 7.509 | 86.242 | 11.106 | 86.14 | 10.103 | 157.867 | -179.017 | 86.34 | 4.876
157.556 | -257.074 | 157.552 | -219.844 | 157.534 | -147.427 | 157.554 | -147.427 | 86.188 | 13.339 | 86.198 | 7.53 | 86.223 | 11.023 | 86.122 | 10.067 | 157.883 | -179.553 | 86.325 | 4.832
157.574 | -257.703 | 157.568 | -220.755 | 157.55 | -147.674 | 157.573 | -147.674 | 86.173 | 13.107 | 86.182 | 7.575 | 86.204 | 10.955 | 86.104 | 10.031 | 157.899 | -180.073 | 86.307 | 4.796
157.587 | -258.342 | 157.584 | -221.657 | 157.571 | -147.899 | 157.593 | -147.899 | 86.158 | 12.929 | 86.165 | 7.653 | 86.186 | 10.895 | 86.086 | 9.995 | 157.912 | -180.594 | 86.289 | 4.783
157.604 | -258.962 | 157.6 | -222.503 | 157.59 | -148.122 | 157.612 | -148.122 | 86.143 | 12.813 | 86.148 | 7.714 | 86.169 | 10.828 | 86.072 | 9.94 | 157.928 | -181.115 | 86.271 | 4.778
157.624 | -259.58 | 157.616 | -223.349 | 157.609 | -148.369 | 157.631 | -148.369 | 86.126 | 12.729 | 86.13 | 7.799 | 86.155 | 10.799 | 86.057 | 9.913 | 157.946 | -181.643 | 86.253 | 4.711
157.643 | -260.199 | 157.63 | -224.212 | 157.627 | -148.632 | 157.649 | -148.632 | 86.11 | 12.621 | 86.112 | 7.836 | 86.14 | 10.769 | 86.044 | 9.912 | 157.959 | -182.196 | 86.236 | 4.605
157.662 | -260.826 | 157.646 | -225.09 | 157.647 | -148.879 | 157.666 | -148.879 | 86.093 | 12.559 | 86.095 | 7.818 | 86.126 | 10.763 | 86.03 | 9.956 | 157.975 | -182.724 | 86.219 | 4.491
157.682 | -261.416 | 157.662 | -225.968 | 157.663 | -149.15 | 157.684 | -149.15 | 86.078 | 12.552 | 86.08 | 7.728 | 86.112 | 10.856 | 86.015 | 9.982 | 157.995 | -183.275 | 86.204 | 4.385
157.701 | -262.054 | 157.678 | -226.855 | 157.682 | -149.404 | 157.699 | -149.404 | 86.061 | 12.6 | 86.067 | 7.582 | 86.097 | 10.987 | 86 | 9.999 | 158.014 | -183.795 | 86.19 | 4.279
157.72 | -262.691 | 157.696 | -227.756 | 157.702 | -149.659 | 157.714 | -149.659 | 86.041 | 12.725 | 86.052 | 7.372 | 86.081 | 11.164 | 85.984 | 10.016 | 158.033 | -184.267 | 86.175 | 4.15
157.739 | -263.262 | 157.716 | -228.658 | 157.719 | -149.922 | 157.726 | -149.922 | 86.023 | 12.912 | 86.038 | 7.163 | 86.065 | 11.348 | 85.969 | 10.05 | 158.053 | -184.771 | 86.16 | 4.036
157.758 | -263.861 | 157.732 | -229.552 | 157.736 | -150.184 | 157.741 | -150.184 | 86.005 | 13.099 | 86.023 | 6.961 | 86.05 | 11.502 | 85.954 | 10.156 | 158.072 | -185.283 | 86.145 | 3.899
157.774 | -264.481 | 157.751 | -230.446 | 157.755 | -150.424 | 157.757 | -150.424 | 85.987 | 13.279 | 86.007 | 6.735 | 86.036 | 11.61 | 85.938 | 10.235 | 158.091 | -185.755 | 86.13 | 3.754
157.791 | -265.051 | 157.771 | -231.275 | 157.77 | -150.687 | 157.769 | -150.687 | 85.97 | 13.396 | 85.991 | 6.478 | 86.019 | 11.741 | 85.921 | 10.368 | 158.11 | -186.252 | 86.116 | 3.617
157.81 | -265.66 | 157.79 | -232.169 | 157.785 | -150.927 | 157.784 | -150.927 | 85.955 | 13.436 | 85.975 | 6.189 | 86.002 | 11.842 | 85.904 | 10.518 | 158.129 | -186.724 | 86.1 | 3.581
157.825 | -266.261 | 157.808 | -233.062 | 157.801 | -151.175 | 157.8 | -151.175 | 85.942 | 13.538 | 85.959 | 5.987 | 85.984 | 11.935 | 85.884 | 10.65 | 158.145 | -187.174 | 86.083 | 3.622
157.84 | -266.832 | 157.827 | -233.891 | 157.816 | -151.422 | 157.815 | -151.422 | 85.929 | 13.655 | 85.944 | 5.833 | 85.965 | 12.02 | 85.866 | 10.738 | 158.163 | -187.623 | 86.068 | 3.695
157.856 | -267.404 | 157.845 | -234.801 | 157.831 | -151.709 | 157.831 | -151.709 | 85.914 | 13.757 | 85.927 | 5.695 | 85.947 | 12.036 | 85.848 | 10.835 | 158.182 | -188.064 | 86.05 | 3.768
157.868 | -267.996 | 157.863 | -235.743 | 157.846 | -151.987 | 157.848 | -151.987 | 85.898 | 13.758 | 85.908 | 5.565 | 85.929 | 12.06 | 85.832 | 10.932 | 158.197 | -188.506 | 86.033 | 3.848
157.883 | -268.606 | 157.88 | -236.621 | 157.861 | -152.266 | 157.864 | -152.266 | 85.882 | 13.696 | 85.889 | 5.515 | 85.913 | 12.092 | 85.818 | 11.011 | 158.212 | -188.9 | 86.015 | 3.952
157.899 | -269.216 | 157.895 | -237.572 | 157.873 | -152.53 | 157.881 | -152.53 | 85.867 | 13.573 | 85.87 | 5.489 | 85.9 | 12.078 | 85.803 | 11.055 | 158.228 | -189.311 | 85.998 | 4.04
157.913 | -269.797 | 157.907 | -238.547 | 157.888 | -152.824 | 157.897 | -152.824 | 85.852 | 13.504 | 85.853 | 5.446 | 85.885 | 12.049 | 85.79 | 11.036 | 158.241 | -189.722 | 85.981 | 4.112
157.928 | -270.35 | 157.922 | -239.538 | 157.902 | -153.11 | 157.913 | -153.11 | 85.837 | 13.45 | 85.836 | 5.38 | 85.869 | 12.043 | 85.775 | 11.026 | 158.256 | -190.1 | 85.964 | 4.193
157.942 | -270.865 | 157.938 | -240.53 | 157.916 | -153.435 | 157.927 | -153.435 | 85.822 | 13.42 | 85.819 | 5.393 | 85.855 | 11.983 | 85.76 | 10.99 | 158.272 | -190.487 | 85.95 | 4.25
157.957 | -271.427 | 157.951 | -241.578 | 157.932 | -153.752 | 157.943 | -153.752 | 85.805 | 13.413 | 85.806 | 5.511 | 85.838 | 11.915 | 85.744 | 10.918 | 158.287 | -190.866 | 85.936 | 4.229
157.97 | -271.99 | 157.966 | -242.601 | 157.949 | -154.061 | 157.961 | -154.061 | 85.786 | 13.313 | 85.792 | 5.667 | 85.823 | 11.832 | 85.729 | 10.793 | 158.302 | -191.214 | 85.923 | 4.162
157.986 | -272.505 | 157.982 | -243.56 | 157.962 | -154.41 | 157.974 | -154.41 | 85.767 | 13.127 | 85.777 | 5.808 | 85.807 | 11.719 | 85.714 | 10.65 | 158.317 | -191.585 | 85.91 | 4.041
158.002 | -273.077 | 157.996 | -244.584 | 157.978 | -154.758 | 157.991 | -154.758 | 85.749 | 12.934 | 85.763 | 5.957 | 85.791 | 11.621 | 85.699 | 10.463 | 158.332 | -191.948 | 85.895 | 3.919
158.015 | -273.65 | 158.011 | -245.607 | 157.995 | -155.09 | 158.011 | -155.09 | 85.733 | 12.802 | 85.749 | 6.114 | 85.776 | 11.515 | 85.682 | 10.311 | 158.346 | -192.328 | 85.88 | 3.829
158.031 | -274.241 | 158.028 | -246.558 | 158.011 | -155.422 | 158.03 | -155.422 | 85.717 | 12.71 | 85.735 | 6.279 | 85.759 | 11.372 | 85.664 | 10.133 | 158.362 | -192.707 | 85.864 | 3.715
158.048 | -274.832 | 158.044 | -247.582 | 158.027 | -155.77 | 158.049 | -155.77 | 85.702 | 12.688 | 85.719 | 6.452 | 85.74 | 11.258 | 85.646 | 9.928 | 158.378 | -193.078 | 85.848 | 3.57
158.062 | -275.395 | 158.06 | -248.605 | 158.043 | -156.148 | 158.069 | -156.148 | 85.688 | 12.618 | 85.704 | 6.609 | 85.722 | 11.168 | 85.628 | 9.723 | 158.392 | -193.426 | 85.832 | 3.378
158.078 | -275.938 | 158.076 | -249.556 | 158.059 | -156.526 | 158.088 | -156.526 | 85.674 | 12.549 | 85.688 | 6.789 | 85.704 | 11.093 | 85.61 | 9.562 | 158.408 | -193.774 | 85.816 | 3.179
158.095 | -276.481 | 158.092 | -250.571 | 158.075 | -156.897 | 158.107 | -156.897 | 85.659 | 12.48 | 85.672 | 6.93 | 85.687 | 11.048 | 85.592 | 9.428 | 158.425 | -194.129 | 85.798 | 3.034
158.112 | -277.024 | 158.106 | -251.563 | 158.094 | -157.297 | 158.125 | -157.297 | 85.643 | 12.465 | 85.653 | 7.008 | 85.67 | 10.988 | 85.575 | 9.321 | 158.439 | -194.493 | 85.78 | 2.92
158.128 | -277.587 | 158.123 | -252.482 | 158.113 | -157.667 | 158.144 | -157.667 | 85.627 | 12.552 | 85.635 | 7.021 | 85.654 | 10.928 | 85.562 | 9.294 | 158.455 | -194.833 | 85.761 | 2.822
158.147 | -278.138 | 158.14 | -253.401 | 158.129 | -158.045 | 158.161 | -158.045 | 85.612 | 12.731 | 85.616 | 7.066 | 85.64 | 10.876 | 85.546 | 9.346 | 158.473 | -195.196 | 85.741 | 2.809
158.166 | -278.738 | 158.154 | -254.296 | 158.147 | -158.384 | 158.178 | -158.384 | 85.597 | 12.895 | 85.599 | 7.128 | 85.626 | 10.801 | 85.531 | 9.452 | 158.489 | -195.544 | 85.723 | 2.843
158.185 | -279.328 | 158.171 | -255.182 | 158.167 | -158.708 | 158.196 | -158.708 | 85.581 | 13.044 | 85.581 | 7.252 | 85.612 | 10.711 | 85.516 | 9.593 | 158.505 | -195.852 | 85.705 | 2.9
158.203 | -279.899 | 158.188 | -256.069 | 158.184 | -159.04 | 158.211 | -159.04 | 85.564 | 13.145 | 85.563 | 7.298 | 85.598 | 10.62 | 85.5 | 9.788 | 158.524 | -196.191 | 85.691 | 3.011
158.222 | -280.517 | 158.205 | -256.939 | 158.202 | -159.356 | 158.226 | -159.356 | 85.545 | 13.232 | 85.548 | 7.255 | 85.583 | 10.53 | 85.486 | 10.053 | 158.542 | -196.514 | 85.676 | 3.177
158.239 | -281.137 | 158.224 | -257.784 | 158.222 | -159.634 | 158.242 | -159.634 | 85.527 | 13.364 | 85.533 | 7.173 | 85.569 | 10.44 | 85.469 | 10.399 | 158.561 | -196.853 | 85.662 | 3.413
158.258 | -281.736 | 158.244 | -258.549 | 158.241 | -159.943 | 158.254 | -159.943 | 85.51 | 13.458 | 85.519 | 7.091 | 85.553 | 10.349 | 85.454 | 10.753 | 158.58 | -197.192 | 85.649 | 3.633
158.278 | -282.393 | 158.264 | -259.362 | 158.258 | -160.243 | 158.269 | -160.243 | 85.49 | 13.537 | 85.504 | 7.025 | 85.537 | 10.297 | 85.438 | 11.09 | 158.598 | -197.563 | 85.633 | 3.799
158.295 | -283.022 | 158.283 | -260.175 | 158.277 | -160.536 | 158.285 | -160.536 | 85.474 | 13.553 | 85.489 | 6.975 | 85.522 | 10.306 | 85.421 | 11.346 | 158.614 | -197.957 | 85.617 | 3.981
158.312 | -283.65 | 158.302 | -260.94 | 158.292 | -160.83 | 158.3 | -160.83 | 85.458 | 13.562 | 85.475 | 6.932 | 85.506 | 10.368 | 85.403 | 11.541 | 158.633 | -198.352 | 85.601 | 4.154
158.331 | -284.278 | 158.321 | -261.753 | 158.307 | -161.116 | 158.315 | -161.116 | 85.443 | 13.57 | 85.458 | 6.842 | 85.489 | 10.469 | 85.384 | 11.638 | 158.653 | -198.753 | 85.586 | 4.289
158.346 | -284.869 | 158.337 | -262.575 | 158.322 | -161.402 | 158.33 | -161.402 | 85.428 | 13.594 | 85.442 | 6.752 | 85.471 | 10.569 | 85.366 | 11.717 | 158.669 | -199.172 | 85.572 | 4.408
158.362 | -285.469 | 158.356 | -263.38 | 158.337 | -161.688 | 158.345 | -161.688 | 85.414 | 13.611 | 85.427 | 6.582 | 85.453 | 10.639 | 85.349 | 11.68 | 158.686 | -199.574 | 85.556 | 4.481
158.378 | -286.003 | 158.375 | -264.185 | 158.349 | -161.953 | 158.359 | -161.953 | 85.401 | 13.612 | 85.412 | 6.42 | 85.436 | 10.686 | 85.332 | 11.617 | 158.705 | -200.007 | 85.539 | 4.484
158.393 | -286.565 | 158.391 | -264.959 | 158.364 | -162.216 | 158.375 | -162.216 | 85.386 | 13.597 | 85.395 | 6.29 | 85.418 | 10.725 | 85.316 | 11.537 | 158.72 | -200.441 | 85.521 | 4.471
158.408 | -287.175 | 158.408 | -265.708 | 158.38 | -162.44 | 158.391 | -162.44 | 85.37 | 13.528 | 85.376 | 6.16 | 85.401 | 10.765 | 85.301 | 11.296 | 158.734 | -200.859 | 85.503 | 4.442
158.423 | -287.757 | 158.425 | -266.457 | 158.392 | -162.689 | 158.405 | -162.689 | 85.354 | 13.451 | 85.358 | 5.99 | 85.386 | 10.835 | 85.287 | 11.002 | 158.75 | -201.301 | 85.485 | 4.429
158.438 | -288.376 | 158.437 | -267.191 | 158.407 | -162.937 | 158.421 | -162.937 | 85.338 | 13.405 | 85.339 | 5.813 | 85.373 | 10.889 | 85.274 | 10.717 | 158.765 | -201.751 | 85.468 | 4.393
158.45 | -288.968 | 158.452 | -267.917 | 158.423 | -163.154 | 158.439 | -163.154 | 85.322 | 13.352 | 85.322 | 5.611 | 85.36 | 10.921 | 85.26 | 10.441 | 158.78 | -202.169 | 85.452 | 4.264
158.466 | -289.521 | 158.469 | -268.642 | 158.437 | -163.38 | 158.453 | -163.38 | 85.306 | 13.259 | 85.305 | 5.393 | 85.345 | 10.907 | 85.245 | 10.156 | 158.795 | -202.643 | 85.439 | 4.127
158.482 | -290.083 | 158.483 | -269.424 | 158.453 | -163.605 | 158.469 | -163.605 | 85.288 | 13.136 | 85.29 | 5.2 | 85.33 | 10.878 | 85.23 | 9.863 | 158.81 | -203.116 | 85.424 | 3.982
158.496 | -290.599 | 158.498 | -270.206 | 158.47 | -163.853 | 158.487 | -163.853 | 85.27 | 12.973 | 85.276 | 4.974 | 85.314 | 10.81 | 85.214 | 9.471 | 158.822 | -203.614 | 85.409 | 3.79
158.512 | -291.085 | 158.513 | -270.915 | 158.487 | -164.101 | 158.503 | -164.101 | 85.252 | 12.896 | 85.262 | 4.764 | 85.298 | 10.766 | 85.198 | 9.097 | 158.837 | -204.111 | 85.395 | 3.63
158.529 | -291.571 | 158.528 | -271.689 | 158.503 | -164.364 | 158.52 | -164.364 | 85.234 | 12.889 | 85.247 | 4.594 | 85.282 | 10.721 | 85.182 | 8.786 | 158.853 | -204.615 | 85.38 | 3.532
158.543 | -292.03 | 158.543 | -272.446 | 158.519 | -164.643 | 158.54 | -164.643 | 85.216 | 12.913 | 85.23 | 4.409 | 85.266 | 10.646 | 85.166 | 8.51 | 158.867 | -205.152 | 85.365 | 3.464
158.56 | -292.449 | 158.559 | -273.156 | 158.535 | -164.921 | 158.559 | -164.921 | 85.2 | 12.961 | 85.214 | 4.247 | 85.251 | 10.548 | 85.149 | 8.358 | 158.883 | -205.657 | 85.349 | 3.421
158.577 | -292.869 | 158.575 | -273.93 | 158.549 | -165.201 | 158.578 | -165.201 | 85.186 | 13.047 | 85.198 | 4.117 | 85.234 | 10.404 | 85.13 | 8.233 | 158.9 | -206.194 | 85.334 | 3.384
158.594 | -293.231 | 158.589 | -274.712 | 158.565 | -165.479 | 158.597 | -165.479 | 85.173 | 13.094 | 85.184 | 3.987 | 85.215 | 10.275 | 85.112 | 8.081 | 158.914 | -206.715 | 85.319 | 3.403
158.61 | -293.612 | 158.605 | -275.494 | 158.581 | -165.742 | 158.616 | -165.742 | 85.159 | 13.188 | 85.167 | 3.905 | 85.196 | 10.147 | 85.094 | 7.974 | 158.93 | -207.188 | 85.303 | 3.506
158.626 | -293.956 | 158.622 | -276.276 | 158.598 | -166.052 | 158.633 | -166.052 | 85.145 | 13.329 | 85.152 | 3.878 | 85.177 | 10.01 | 85.076 | 7.884 | 158.948 | -207.685 | 85.284 | 3.626
158.643 | -294.308 | 158.636 | -277.058 | 158.616 | -166.36 | 158.652 | -166.36 | 85.131 | 13.454 | 85.135 | 3.852 | 85.16 | 9.851 | 85.06 | 7.83 | 158.965 | -208.174 | 85.266 | 3.76
158.659 | -294.671 | 158.652 | -277.768 | 158.636 | -166.646 | 158.672 | -166.646 | 85.115 | 13.587 | 85.116 | 3.897 | 85.145 | 9.746 | 85.045 | 7.882 | 158.981 | -208.632 | 85.248 | 3.926
158.678 | -294.975 | 158.669 | -278.429 | 158.653 | -166.978 | 158.688 | -166.978 | 85.099 | 13.666 | 85.098 | 3.934 | 85.129 | 9.64 | 85.032 | 7.944 | 158.997 | -209.121 | 85.231 | 4.045
158.697 | -295.279 | 158.685 | -279.146 | 158.671 | -167.394 | 158.706 | -167.394 | 85.084 | 13.736 | 85.08 | 3.972 | 85.116 | 9.557 | 85.02 | 7.907 | 159.014 | -209.618 | 85.214 | 4.172
158.714 | -295.584 | 158.702 | -279.864 | 158.691 | -167.809 | 158.725 | -167.809 | 85.069 | 13.799 | 85.065 | 4.049 | 85.102 | 9.505 | 85.005 | 7.791 | 159.03 | -210.091 | 85.197 | 4.268
158.733 | -295.86 | 158.719 | -280.541 | 158.71 | -168.225 | 158.74 | -168.225 | 85.053 | 13.854 | 85.049 | 4.142 | 85.087 | 9.46 | 84.989 | 7.648 | 159.049 | -210.564 | 85.183 | 4.31
158.754 | -296.135 | 158.738 | -281.266 | 158.729 | -168.664 | 158.755 | -168.664 | 85.034 | 13.902 | 85.035 | 4.283 | 85.072 | 9.423 | 84.974 | 7.497 | 159.068 | -211.013 | 85.169 | 4.336
158.77 | -296.393 | 158.756 | -281.999 | 158.748 | -169.133 | 158.771 | -169.133 | 85.016 | 13.934 | 85.021 | 4.464 | 85.056 | 9.363 | 84.959 | 7.389 | 159.085 | -211.463 | 85.154 | 4.346
158.789 | -296.659 | 158.775 | -282.699 | 158.766 | -169.603 | 158.786 | -169.603 | 84.998 | 13.919 | 85.007 | 4.636 | 85.041 | 9.304 | 84.945 | 7.317 | 159.104 | -211.912 | 85.14 | 4.326
158.809 | -296.925 | 158.794 | -283.448 | 158.784 | -170.103 | 158.801 | -170.103 | 84.979 | 13.834 | 84.993 | 4.785 | 85.027 | 9.251 | 84.929 | 7.237 | 159.124 | -212.346 | 85.125 | 4.274
158.828 | -297.22 | 158.81 | -284.198 | 158.801 | -170.642 | 158.815 | -170.642 | 84.962 | 13.726 | 84.978 | 4.958 | 85.01 | 9.207 | 84.914 | 7.147 | 159.14 | -212.788 | 85.111 | 4.176
158.846 | -297.562 | 158.829 | -284.947 | 158.816 | -171.158 | 158.83 | -171.158 | 84.946 | 13.618 | 84.962 | 5.099 | 84.995 | 9.132 | 84.897 | 7.066 | 159.159 | -213.19 | 85.094 | 4.062
158.863 | -297.895 | 158.849 | -285.696 | 158.829 | -171.705 | 158.842 | -171.705 | 84.932 | 13.448 | 84.947 | 5.264 | 84.976 | 9.049 | 84.877 | 7.03 | 159.179 | -213.623 | 85.078 | 3.948
158.879 | -298.257 | 158.865 | -286.414 | 158.843 | -172.26 | 158.857 | -172.26 | 84.919 | 13.247 | 84.933 | 5.445 | 84.958 | 8.951 | 84.858 | 7.029 | 159.198 | -214.057 | 85.062 | 3.803
158.894 | -298.629 | 158.884 | -287.13 | 158.859 | -172.815 | 158.871 | -172.815 | 84.903 | 12.976 | 84.916 | 5.633 | 84.939 | 8.868 | 84.839 | 7.099 | 159.215 | -214.459 | 85.046 | 3.627
158.909 | -299 | 158.902 | -287.847 | 158.872 | -173.424 | 158.885 | -173.424 | 84.888 | 12.728 | 84.9 | 5.814 | 84.921 | 8.861 | 84.823 | 7.134 | 159.232 | -214.9 | 85.028 | 3.482
158.924 | -299.401 | 158.917 | -288.565 | 158.886 | -174.032 | 158.901 | -174.032 | 84.873 | 12.503 | 84.882 | 5.955 | 84.904 | 8.885 | 84.807 | 7.133 | 159.247 | -215.366 | 85.009 | 3.345
158.936 | -299.84 | 158.934 | -289.274 | 158.903 | -174.609 | 158.918 | -174.609 | 84.857 | 12.356 | 84.863 | 6.048 | 84.888 | 8.856 | 84.791 | 7.132 | 159.262 | -215.831 | 84.991 | 3.223
158.951 | -300.241 | 158.95 | -289.927 | 158.917 | -175.218 | 158.931 | -175.218 | 84.842 | 12.249 | 84.846 | 6.125 | 84.872 | 8.773 | 84.777 | 7.122 | 159.276 | -216.297 | 84.974 | 3.109
158.967 | -300.68 | 158.965 | -290.636 | 158.932 | -175.818 | 158.947 | -175.818 | 84.826 | 12.164 | 84.827 | 6.202 | 84.857 | 8.66 | 84.762 | 7.166 | 159.291 | -216.763 | 84.956 | 3.019
158.979 | -301.167 | 158.979 | -291.346 | 158.948 | -176.419 | 158.964 | -176.419 | 84.811 | 12.087 | 84.81 | 6.271 | 84.842 | 8.539 | 84.746 | 7.236 | 159.303 | -217.229 | 84.939 | 3.014
158.994 | -301.663 | 158.994 | -292.055 | 158.965 | -177.02 | 158.98 | -177.02 | 84.795 | 12.033 | 84.795 | 6.341 | 84.827 | 8.426 | 84.73 | 7.306 | 159.318 | -217.695 | 84.924 | 3.055
159.01 | -302.158 | 159.009 | -292.821 | 158.981 | -177.613 | 158.996 | -177.613 | 84.776 | 12.073 | 84.78 | 6.362 | 84.812 | 8.282 | 84.714 | 7.368 | 159.333 | -218.176 | 84.911 | 3.128
159.026 | -302.702 | 159.021 | -293.58 | 158.997 | -178.167 | 159.012 | -178.167 | 84.758 | 12.167 | 84.765 | 6.336 | 84.796 | 8.168 | 84.699 | 7.447 | 159.345 | -218.65 | 84.898 | 3.193
159.043 | -303.245 | 159.035 | -294.33 | 159.014 | -178.699 | 159.028 | -178.699 | 84.739 | 12.339 | 84.751 | 6.285 | 84.78 | 8.078 | 84.685 | 7.508 | 159.36 | -219.124 | 84.882 | 3.281
159.06 | -303.77 | 159.05 | -295.08 | 159.027 | -179.254 | 159.044 | -179.254 | 84.722 | 12.518 | 84.737 | 6.267 | 84.764 | 7.98 | 84.668 | 7.569 | 159.376 | -219.645 | 84.867 | 3.338
159.076 | -304.323 | 159.062 | -295.838 | 159.044 | -179.763 | 159.063 | -179.763 | 84.706 | 12.697 | 84.723 | 6.272 | 84.747 | 7.897 | 84.652 | 7.666 | 159.392 | -220.205 | 84.852 | 3.379
159.092 | -304.885 | 159.078 | -296.572 | 159.062 | -180.225 | 159.082 | -180.225 | 84.69 | 12.854 | 84.707 | 6.31 | 84.731 | 7.906 | 84.633 | 7.71 | 159.408 | -220.725 | 84.836 | 3.367
159.108 | -305.429 | 159.095 | -297.306 | 159.076 | -180.704 | 159.098 | -180.704 | 84.676 | 13.033 | 84.692 | 6.355 | 84.712 | 7.983 | 84.615 | 7.735 | 159.425 | -221.27 | 84.82 | 3.346
159.124 | -305.972 | 159.109 | -298.024 | 159.092 | -181.159 | 159.117 | -181.159 | 84.661 | 13.244 | 84.676 | 6.384 | 84.695 | 8.114 | 84.598 | 7.752 | 159.441 | -221.798 | 84.804 | 3.333
159.138 | -306.497 | 159.125 | -298.71 | 159.11 | -181.568 | 159.137 | -181.568 | 84.647 | 13.47 | 84.66 | 6.366 | 84.678 | 8.268 | 84.58 | 7.716 | 159.457 | -222.295 | 84.789 | 3.266
159.154 | -306.974 | 159.142 | -299.339 | 159.129 | -182.014 | 159.153 | -182.014 | 84.632 | 13.688 | 84.644 | 6.339 | 84.659 | 8.415 | 84.563 | 7.662 | 159.473 | -222.816 | 84.771 | 3.183
159.172 | -307.48 | 159.158 | -300.016 | 159.149 | -182.461 | 159.172 | -182.461 | 84.616 | 13.836 | 84.625 | 6.369 | 84.642 | 8.599 | 84.548 | 7.59 | 159.49 | -223.321 | 84.752 | 3.116
159.188 | -307.985 | 159.174 | -300.661 | 159.169 | -182.907 | 159.191 | -182.907 | 84.6 | 13.923 | 84.607 | 6.438 | 84.627 | 8.814 | 84.532 | 7.483 | 159.503 | -223.818 | 84.733 | 3.064
159.206 | -308.489 | 159.19 | -301.266 | 159.188 | -183.354 | 159.21 | -183.354 | 84.585 | 14.009 | 84.59 | 6.539 | 84.612 | 9.044 | 84.518 | 7.322 | 159.52 | -224.315 | 84.715 | 3.02
159.226 | -308.994 | 159.206 | -301.911 | 159.208 | -183.754 | 159.228 | -183.754 | 84.568 | 14.08 | 84.571 | 6.656 | 84.599 | 9.305 | 84.503 | 7.206 | 159.537 | -224.804 | 84.698 | 2.968
159.245 | -309.498 | 159.223 | -302.548 | 159.227 | -184.147 | 159.245 | -184.147 | 84.552 | 14.181 | 84.553 | 6.733 | 84.585 | 9.535 | 84.49 | 7.107 | 159.554 | -225.278 | 84.683 | 2.917
159.264 | -309.984 | 159.239 | -303.136 | 159.246 | -184.54 | 159.26 | -184.54 | 84.534 | 14.26 | 84.537 | 6.81 | 84.572 | 9.75 | 84.475 | 7.035 | 159.573 | -225.727 | 84.668 | 2.88
159.284 | -310.469 | 159.258 | -303.772 | 159.263 | -184.941 | 159.275 | -184.941 | 84.515 | 14.245 | 84.522 | 6.919 | 84.558 | 9.958 | 84.458 | 6.954 | 159.593 | -226.176 | 84.654 | 2.829
159.303 | -310.926 | 159.274 | -304.393 | 159.282 | -185.318 | 159.289 | -185.318 | 84.498 | 14.207 | 84.509 | 7.036 | 84.541 | 10.134 | 84.442 | 6.865 | 159.61 | -226.618 | 84.641 | 2.769
159.321 | -311.344 | 159.293 | -305.005 | 159.301 | -185.665 | 159.304 | -185.665 | 84.478 | 14.177 | 84.494 | 7.129 | 84.525 | 10.25 | 84.426 | 6.828 | 159.629 | -227.036 | 84.627 | 2.733
159.34 | -311.725 | 159.313 | -305.617 | 159.316 | -186.028 | 159.316 | -186.028 | 84.461 | 14.162 | 84.48 | 7.206 | 84.509 | 10.351 | 84.41 | 6.819 | 159.649 | -227.477 | 84.611 | 2.697
159.359 | -312.115 | 159.329 | -306.214 | 159.334 | -186.36 | 159.331 | -186.36 | 84.445 | 14.194 | 84.464 | 7.22 | 84.494 | 10.443 | 84.393 | 6.8 | 159.669 | -227.895 | 84.596 | 2.661
159.374 | -312.477 | 159.348 | -306.81 | 159.35 | -186.669 | 159.347 | -186.669 | 84.428 | 14.28 | 84.447 | 7.169 | 84.478 | 10.445 | 84.375 | 6.773 | 159.688 | -228.281 | 84.582 | 2.64
159.391 | -312.81 | 159.368 | -307.374 | 159.362 | -187.01 | 159.359 | -187.01 | 84.414 | 14.288 | 84.431 | 7.079 | 84.459 | 10.377 | 84.357 | 6.798 | 159.707 | -228.714 | 84.568 | 2.627
159.406 | -313.163 | 159.387 | -307.986 | 159.377 | -187.342 | 159.374 | -187.342 | 84.399 | 14.25 | 84.414 | 6.933 | 84.441 | 10.225 | 84.339 | 6.762 | 159.726 | -229.132 | 84.551 | 2.669
159.418 | -313.517 | 159.405 | -308.59 | 159.393 | -187.705 | 159.39 | -187.705 | 84.386 | 14.142 | 84.399 | 6.803 | 84.422 | 10.059 | 84.32 | 6.77 | 159.741 | -229.543 | 84.536 | 2.749
159.433 | -313.851 | 159.424 | -309.161 | 159.408 | -188.068 | 159.406 | -188.068 | 84.373 | 14.019 | 84.383 | 6.649 | 84.403 | 9.869 | 84.302 | 6.822 | 159.759 | -229.953 | 84.518 | 2.829
159.449 | -314.185 | 159.442 | -309.774 | 159.423 | -188.423 | 159.422 | -188.423 | 84.357 | 13.981 | 84.363 | 6.44 | 84.386 | 9.664 | 84.287 | 6.857 | 159.774 | -230.363 | 84.499 | 2.949
159.461 | -314.529 | 159.459 | -310.41 | 159.438 | -188.802 | 159.439 | -188.802 | 84.342 | 13.896 | 84.345 | 6.23 | 84.37 | 9.459 | 84.273 | 6.9 | 159.786 | -230.806 | 84.481 | 3.068
159.475 | -314.853 | 159.474 | -311.023 | 159.452 | -189.18 | 159.455 | -189.18 | 84.327 | 13.765 | 84.326 | 6.044 | 84.357 | 9.284 | 84.26 | 6.935 | 159.801 | -231.248 | 84.463 | 3.156
159.491 | -315.178 | 159.488 | -311.692 | 159.464 | -189.528 | 159.471 | -189.528 | 84.311 | 13.594 | 84.308 | 5.802 | 84.343 | 9.102 | 84.245 | 6.996 | 159.817 | -231.706 | 84.446 | 3.26
159.506 | -315.474 | 159.501 | -312.37 | 159.48 | -189.846 | 159.487 | -189.846 | 84.296 | 13.347 | 84.291 | 5.609 | 84.328 | 8.928 | 84.232 | 7.093 | 159.83 | -232.18 | 84.43 | 3.363
159.52 | -315.75 | 159.515 | -313.088 | 159.496 | -190.132 | 159.503 | -190.132 | 84.279 | 13.06 | 84.275 | 5.463 | 84.314 | 8.799 | 84.218 | 7.288 | 159.844 | -232.622 | 84.415 | 3.444
159.536 | -315.998 | 159.531 | -313.806 | 159.509 | -190.442 | 159.517 | -190.442 | 84.262 | 12.874 | 84.261 | 5.34 | 84.299 | 8.678 | 84.202 | 7.473 | 159.86 | -233.095 | 84.399 | 3.516
159.552 | -316.266 | 159.543 | -314.54 | 159.525 | -190.767 | 159.533 | -190.767 | 84.245 | 12.712 | 84.248 | 5.258 | 84.283 | 8.58 | 84.187 | 7.686 | 159.875 | -233.585 | 84.385 | 3.589
159.566 | -316.515 | 159.557 | -315.266 | 159.542 | -191.068 | 159.55 | -191.068 | 84.226 | 12.565 | 84.233 | 5.232 | 84.268 | 8.513 | 84.172 | 7.836 | 159.89 | -234.035 | 84.37 | 3.661
159.582 | -316.744 | 159.573 | -315.992 | 159.556 | -191.379 | 159.567 | -191.379 | 84.208 | 12.465 | 84.218 | 5.237 | 84.252 | 8.422 | 84.157 | 7.941 | 159.906 | -234.516 | 84.355 | 3.788
159.598 | -317.001 | 159.585 | -316.711 | 159.572 | -191.65 | 159.585 | -191.65 | 84.191 | 12.31 | 84.202 | 5.275 | 84.236 | 8.316 | 84.141 | 8.109 | 159.922 | -235.029 | 84.339 | 3.931
159.611 | -317.269 | 159.601 | -317.436 | 159.589 | -191.928 | 159.605 | -191.928 | 84.176 | 12.148 | 84.187 | 5.328 | 84.22 | 8.218 | 84.122 | 8.268 | 159.937 | -235.574 | 84.323 | 4.089
159.627 | -317.518 | 159.618 | -318.122 | 159.605 | -192.207 | 159.621 | -192.207 | 84.162 | 12.024 | 84.172 | 5.413 | 84.201 | 8.197 | 84.104 | 8.418 | 159.953 | -236.118 | 84.308 | 4.224
159.645 | -317.766 | 159.633 | -318.864 | 159.621 | -192.493 | 159.64 | -192.493 | 84.147 | 11.916 | 84.156 | 5.586 | 84.182 | 8.221 | 84.085 | 8.559 | 159.969 | -236.686 | 84.291 | 4.327
159.658 | -318.024 | 159.649 | -319.606 | 159.638 | -192.78 | 159.66 | -192.78 | 84.133 | 11.909 | 84.141 | 5.782 | 84.163 | 8.214 | 84.066 | 8.638 | 159.983 | -237.294 | 84.275 | 4.415
159.674 | -318.282 | 159.665 | -320.3 | 159.657 | -193.065 | 159.679 | -193.065 | 84.119 | 11.941 | 84.124 | 5.963 | 84.145 | 8.192 | 84.049 | 8.62 | 159.999 | -237.902 | 84.257 | 4.511
159.692 | -318.539 | 159.681 | -321.041 | 159.675 | -193.343 | 159.697 | -193.343 | 84.103 | 11.934 | 84.105 | 6.096 | 84.129 | 8.209 | 84.032 | 8.619 | 160.016 | -238.517 | 84.239 | 4.553
159.711 | -318.806 | 159.694 | -321.736 | 159.694 | -193.621 | 159.716 | -193.621 | 84.086 | 11.981 | 84.087 | 6.181 | 84.112 | 8.149 | 84.018 | 8.618 | 160.03 | -239.148 | 84.222 | 4.571
159.729 | -319.081 | 159.71 | -322.422 | 159.713 | -193.868 | 159.735 | -193.868 | 84.07 | 12.06 | 84.069 | 6.242 | 84.098 | 8.058 | 84.004 | 8.635 | 160.046 | -239.748 | 84.202 | 4.573
159.749 | -319.347 | 159.726 | -323.107 | 159.729 | -194.147 | 159.75 | -194.147 | 84.055 | 12.123 | 84.052 | 6.279 | 84.084 | 7.998 | 83.989 | 8.687 | 160.063 | -240.379 | 84.186 | 4.514
159.768 | -319.642 | 159.739 | -323.785 | 159.748 | -194.447 | 159.767 | -194.447 | 84.04 | 12.263 | 84.036 | 6.285 | 84.068 | 7.984 | 83.973 | 8.713 | 160.082 | -241.04 | 84.17 | 4.431
159.787 | -319.956 | 159.755 | -324.455 | 159.768 | -194.71 | 159.782 | -194.71 | 84.022 | 12.474 | 84.02 | 6.219 | 84.053 | 7.993 | 83.958 | 8.703 | 160.1 | -241.647 | 84.155 | 4.341
159.806 | -320.27 | 159.775 | -325.124 | 159.784 | -194.989 | 159.794 | -194.989 | 84.003 | 12.707 | 84.006 | 6.112 | 84.037 | 7.948 | 83.942 | 8.711 | 160.12 | -242.253 | 84.141 | 4.281
159.825 | -320.612 | 159.791 | -325.785 | 159.803 | -195.282 | 159.809 | -195.282 | 83.984 | 12.957 | 83.991 | 5.982 | 84.022 | 7.888 | 83.927 | 8.711 | 160.139 | -242.876 | 84.126 | 4.237
159.841 | -320.993 | 159.809 | -326.438 | 159.821 | -195.575 | 159.825 | -195.575 | 83.965 | 13.136 | 83.977 | 5.812 | 84.008 | 7.867 | 83.911 | 8.736 | 160.158 | -243.467 | 84.112 | 4.185
159.86 | -321.364 | 159.829 | -327.05 | 159.839 | -195.907 | 159.837 | -195.907 | 83.947 | 13.277 | 83.964 | 5.69 | 83.991 | 7.876 | 83.896 | 8.762 | 160.177 | -244.105 | 84.097 | 4.134
159.879 | -321.764 | 159.848 | -327.695 | 159.856 | -196.261 | 159.852 | -196.261 | 83.93 | 13.417 | 83.948 | 5.608 | 83.976 | 7.9 | 83.88 | 8.761 | 160.196 | -244.751 | 84.081 | 4.129
159.894 | -322.164 | 159.867 | -328.323 | 159.873 | -196.617 | 159.868 | -196.617 | 83.915 | 13.511 | 83.933 | 5.566 | 83.959 | 8 | 83.861 | 8.734 | 160.212 | -245.397 | 84.064 | 4.147
159.911 | -322.612 | 159.885 | -328.903 | 159.887 | -196.972 | 159.882 | -196.972 | 83.901 | 13.574 | 83.919 | 5.507 | 83.94 | 8.108 | 83.843 | 8.733 | 160.231 | -246.043 | 84.048 | 4.149
159.928 | -323.06 | 159.904 | -329.515 | 159.902 | -197.343 | 159.897 | -197.343 | 83.886 | 13.66 | 83.903 | 5.449 | 83.923 | 8.216 | 83.824 | 8.687 | 160.25 | -246.721 | 84.033 | 4.144
159.942 | -323.498 | 159.923 | -330.112 | 159.917 | -197.744 | 159.913 | -197.744 | 83.871 | 13.692 | 83.887 | 5.423 | 83.904 | 8.324 | 83.807 | 8.678 | 160.265 | -247.414 | 84.017 | 4.116
159.957 | -323.956 | 159.94 | -330.676 | 159.932 | -198.123 | 159.929 | -198.123 | 83.856 | 13.709 | 83.87 | 5.492 | 83.887 | 8.44 | 83.791 | 8.73 | 160.283 | -248.06 | 83.998 | 4.087
159.973 | -324.414 | 159.958 | -331.24 | 159.945 | -198.555 | 159.945 | -198.555 | 83.841 | 13.678 | 83.852 | 5.617 | 83.872 | 8.548 | 83.775 | 8.845 | 160.299 | -248.754 | 83.98 | 4.043
159.988 | -324.9 | 159.972 | -331.788 | 159.959 | -198.995 | 159.961 | -198.995 | 83.826 | 13.64 | 83.835 | 5.742 | 83.855 | 8.725 | 83.76 | 8.959 | 160.314 | -249.44 | 83.963 | 4.023
160.003 | -325.386 | 159.987 | -332.312 | 159.974 | -199.427 | 159.978 | -199.427 | 83.81 | 13.641 | 83.816 | 5.851 | 83.841 | 8.917 | 83.746 | 9.109 | 160.33 | -250.063 | 83.944 | 4.018
160.018 | -325.853 | 160.004 | -332.837 | 159.987 | -199.899 | 159.991 | -199.899 | 83.795 | 13.673 | 83.8 | 5.991 | 83.826 | 9.071 | 83.731 | 9.188 | 160.346 | -250.733 | 83.927 | 4.012
160.033 | -326.359 | 160.016 | -333.329 | 160.003 | -200.4 | 160.008 | -200.4 | 83.779 | 13.681 | 83.783 | 6.148 | 83.812 | 9.163 | 83.715 | 9.223 | 160.361 | -251.404 | 83.912 | 3.992
160.045 | -326.875 | 160.031 | -333.846 | 160.02 | -200.886 | 160.025 | -200.886 | 83.762 | 13.721 | 83.767 | 6.337 | 83.798 | 9.203 | 83.699 | 9.257 | 160.376 | -252.027 | 83.899 | 3.94
160.061 | -327.352 | 160.047 | -334.322 | 160.034 | -201.411 | 160.039 | -201.411 | 83.743 | 13.729 | 83.752 | 6.526 | 83.782 | 9.257 | 83.684 | 9.257 | 160.391 | -252.689 | 83.886 | 3.927
160.077 | -327.867 | 160.062 | -334.822 | 160.05 | -201.95 | 160.056 | -201.95 | 83.725 | 13.73 | 83.738 | 6.682 | 83.767 | 9.304 | 83.669 | 9.282 | 160.406 | -253.359 | 83.871 | 3.961
160.09 | -328.392 | 160.077 | -335.338 | 160.068 | -202.513 | 160.074 | -202.513 | 83.708 | 13.731 | 83.724 | 6.799 | 83.752 | 9.313 | 83.652 | 9.29 | 160.419 | -254.015 | 83.857 | 4.033
160.106 | -328.917 | 160.094 | -335.806 | 160.084 | -203.075 | 160.093 | -203.075 | 83.691 | 13.7 | 83.711 | 6.853 | 83.736 | 9.299 | 83.635 | 9.307 | 160.435 | -254.669 | 83.842 | 4.098
160.124 | -329.441 | 160.109 | -336.314 | 160.1 | -203.622 | 160.112 | -203.622 | 83.673 | 13.678 | 83.695 | 6.858 | 83.72 | 9.247 | 83.617 | 9.262 | 160.452 | -255.355 | 83.827 | 4.179
160.137 | -329.957 | 160.125 | -336.83 | 160.117 | -204.185 | 160.132 | -204.185 | 83.658 | 13.694 | 83.68 | 6.848 | 83.703 | 9.08 | 83.599 | 9.208 | 160.465 | -256.034 | 83.811 | 4.197
160.154 | -330.434 | 160.142 | -337.298 | 160.133 | -204.747 | 160.151 | -204.747 | 83.643 | 13.726 | 83.664 | 6.845 | 83.685 | 8.875 | 83.581 | 9.083 | 160.482 | -256.712 | 83.795 | 4.215
160.171 | -330.911 | 160.158 | -337.814 | 160.147 | -205.31 | 160.171 | -205.31 | 83.628 | 13.742 | 83.648 | 6.779 | 83.668 | 8.723 | 83.562 | 9.046 | 160.5 | -257.383 | 83.78 | 4.241
160.187 | -331.378 | 160.172 | -338.347 | 160.164 | -205.857 | 160.19 | -205.857 | 83.615 | 13.758 | 83.634 | 6.672 | 83.649 | 8.541 | 83.545 | 9.054 | 160.513 | -258.054 | 83.764 | 4.282
160.204 | -331.836 | 160.188 | -338.88 | 160.183 | -206.381 | 160.209 | -206.381 | 83.6 | 13.72 | 83.616 | 6.511 | 83.631 | 8.336 | 83.528 | 9.044 | 160.53 | -258.677 | 83.745 | 4.355
160.22 | -332.236 | 160.206 | -339.412 | 160.199 | -206.913 | 160.226 | -206.913 | 83.585 | 13.729 | 83.598 | 6.333 | 83.614 | 8.1 | 83.512 | 8.972 | 160.547 | -259.331 | 83.726 | 4.404
160.239 | -332.646 | 160.22 | -339.913 | 160.218 | -207.451 | 160.245 | -207.451 | 83.57 | 13.768 | 83.581 | 6.203 | 83.598 | 7.834 | 83.497 | 8.9 | 160.564 | -259.962 | 83.707 | 4.422
160.255 | -333.056 | 160.236 | -340.429 | 160.238 | -207.959 | 160.264 | -207.959 | 83.554 | 13.777 | 83.562 | 6.136 | 83.585 | 7.576 | 83.483 | 8.757 | 160.58 | -260.546 | 83.689 | 4.433
160.274 | -333.427 | 160.254 | -340.929 | 160.255 | -208.506 | 160.279 | -208.506 | 83.537 | 13.801 | 83.544 | 6.054 | 83.57 | 7.34 | 83.47 | 8.57 | 160.597 | -261.177 | 83.673 | 4.466
160.293 | -333.826 | 160.268 | -341.47 | 160.274 | -209.037 | 160.296 | -209.037 | 83.522 | 13.84 | 83.527 | 5.98 | 83.556 | 7.181 | 83.457 | 8.392 | 160.616 | -261.792 | 83.656 | 4.531
160.31 | -334.246 | 160.284 | -342.003 | 160.294 | -209.568 | 160.313 | -209.568 | 83.505 | 13.763 | 83.511 | 5.921 | 83.542 | 7.083 | 83.44 | 8.187 | 160.632 | -262.368 | 83.642 | 4.619
160.328 | -334.674 | 160.305 | -342.518 | 160.313 | -210.099 | 160.325 | -210.099 | 83.488 | 13.624 | 83.497 | 5.887 | 83.525 | 7.053 | 83.425 | 7.99 | 160.651 | -262.943 | 83.629 | 4.707
160.349 | -335.102 | 160.324 | -343.066 | 160.332 | -210.622 | 160.34 | -210.622 | 83.469 | 13.439 | 83.482 | 5.852 | 83.51 | 7.047 | 83.41 | 7.723 | 160.67 | -263.503 | 83.614 | 4.78
160.365 | -335.512 | 160.343 | -343.638 | 160.349 | -211.092 | 160.357 | -211.092 | 83.452 | 13.253 | 83.467 | 5.834 | 83.494 | 7.117 | 83.394 | 7.474 | 160.686 | -264.04 | 83.599 | 4.852
160.384 | -335.912 | 160.362 | -344.186 | 160.367 | -211.562 | 160.371 | -211.562 | 83.434 | 13.106 | 83.452 | 5.831 | 83.478 | 7.248 | 83.378 | 7.313 | 160.705 | -264.576 | 83.583 | 4.871
160.403 | -336.311 | 160.381 | -344.766 | 160.384 | -212.016 | 160.386 | -212.016 | 83.417 | 12.959 | 83.435 | 5.868 | 83.464 | 7.44 | 83.361 | 7.25 | 160.725 | -265.112 | 83.568 | 4.834
160.42 | -336.701 | 160.398 | -345.363 | 160.399 | -212.463 | 160.401 | -212.463 | 83.403 | 12.742 | 83.419 | 5.866 | 83.446 | 7.723 | 83.343 | 7.196 | 160.741 | -265.64 | 83.553 | 4.806
160.438 | -337.073 | 160.417 | -345.967 | 160.414 | -212.857 | 160.416 | -212.857 | 83.389 | 12.549 | 83.402 | 5.847 | 83.429 | 8.022 | 83.326 | 7.222 | 160.76 | -266.129 | 83.537 | 4.77
160.453 | -337.416 | 160.436 | -346.571 | 160.426 | -213.298 | 160.428 | -213.298 | 83.377 | 12.386 | 83.387 | 5.861 | 83.411 | 8.275 | 83.306 | 7.274 | 160.778 | -266.634 | 83.521 | 4.718
160.468 | -337.788 | 160.452 | -347.192 | 160.441 | -213.768 | 160.444 | -213.768 | 83.364 | 12.255 | 83.371 | 5.874 | 83.392 | 8.506 | 83.288 | 7.291 | 160.796 | -267.138 | 83.504 | 4.651
160.483 | -338.16 | 160.47 | -347.805 | 160.457 | -214.2 | 160.46 | -214.2 | 83.349 | 12.193 | 83.353 | 5.871 | 83.375 | 8.728 | 83.271 | 7.299 | 160.813 | -267.596 | 83.485 | 4.583
160.498 | -338.532 | 160.489 | -348.417 | 160.469 | -214.664 | 160.474 | -214.664 | 83.335 | 12.093 | 83.335 | 5.869 | 83.358 | 8.913 | 83.255 | 7.36 | 160.829 | -268.101 | 83.467 | 4.5
160.513 | -338.933 | 160.504 | -349.014 | 160.484 | -215.104 | 160.49 | -215.104 | 83.319 | 11.977 | 83.316 | 5.866 | 83.344 | 9.043 | 83.241 | 7.466 | 160.843 | -268.606 | 83.448 | 4.402
160.525 | -339.334 | 160.519 | -349.603 | 160.5 | -215.513 | 160.507 | -215.513 | 83.304 | 11.869 | 83.297 | 5.872 | 83.331 | 9.144 | 83.226 | 7.536 | 160.858 | -269.072 | 83.431 | 4.257
160.54 | -339.725 | 160.535 | -350.152 | 160.514 | -215.953 | 160.521 | -215.953 | 83.29 | 11.761 | 83.28 | 5.893 | 83.316 | 9.191 | 83.213 | 7.597 | 160.873 | -269.577 | 83.415 | 4.151
160.556 | -340.154 | 160.55 | -350.748 | 160.53 | -216.401 | 160.537 | -216.401 | 83.274 | 11.661 | 83.263 | 5.858 | 83.302 | 9.184 | 83.199 | 7.587 | 160.887 | -270.082 | 83.398 | 4.13
160.568 | -340.604 | 160.565 | -351.394 | 160.547 | -216.84 | 160.554 | -216.84 | 83.256 | 11.638 | 83.248 | 5.856 | 83.288 | 9.147 | 83.183 | 7.569 | 160.899 | -270.588 | 83.383 | 4.164
160.584 | -341.052 | 160.58 | -351.999 | 160.563 | -217.28 | 160.57 | -217.28 | 83.239 | 11.67 | 83.235 | 5.837 | 83.272 | 9.072 | 83.167 | 7.568 | 160.914 | -271.094 | 83.369 | 4.197
160.602 | -341.5 | 160.595 | -352.652 | 160.579 | -217.705 | 160.587 | -217.705 | 83.22 | 11.725 | 83.22 | 5.867 | 83.258 | 9.012 | 83.152 | 7.522 | 160.93 | -271.583 | 83.354 | 4.254
160.618 | -341.929 | 160.61 | -353.29 | 160.595 | -218.13 | 160.603 | -218.13 | 83.202 | 11.804 | 83.206 | 5.92 | 83.242 | 8.952 | 83.137 | 7.486 | 160.942 | -272.074 | 83.341 | 4.327
160.634 | -342.34 | 160.625 | -353.935 | 160.611 | -218.523 | 160.622 | -218.523 | 83.184 | 11.89 | 83.191 | 5.989 | 83.227 | 8.907 | 83.123 | 7.423 | 160.958 | -272.563 | 83.324 | 4.423
160.652 | -342.721 | 160.64 | -354.581 | 160.625 | -218.918 | 160.64 | -218.918 | 83.167 | 12.046 | 83.176 | 6.066 | 83.212 | 8.855 | 83.105 | 7.271 | 160.975 | -273.1 | 83.309 | 4.534
160.668 | -343.131 | 160.654 | -355.227 | 160.641 | -219.327 | 160.659 | -219.327 | 83.154 | 12.249 | 83.162 | 6.175 | 83.194 | 8.795 | 83.088 | 7.119 | 160.991 | -273.645 | 83.294 | 4.716
160.684 | -343.522 | 160.67 | -355.848 | 160.658 | -219.737 | 160.678 | -219.737 | 83.139 | 12.459 | 83.146 | 6.268 | 83.176 | 8.743 | 83.069 | 6.949 | 161.007 | -274.158 | 83.278 | 4.982
160.7 | -343.885 | 160.688 | -356.469 | 160.672 | -220.185 | 160.695 | -220.185 | 83.125 | 12.6 | 83.131 | 6.345 | 83.157 | 8.752 | 83.051 | 6.744 | 161.024 | -274.718 | 83.262 | 5.327
160.717 | -344.285 | 160.701 | -357.091 | 160.688 | -220.64 | 160.713 | -220.64 | 83.11 | 12.717 | 83.116 | 6.478 | 83.139 | 8.791 | 83.034 | 6.637 | 161.04 | -275.279 | 83.245 | 5.633
160.731 | -344.687 | 160.718 | -357.697 | 160.708 | -221.056 | 160.734 | -221.056 | 83.094 | 12.772 | 83.098 | 6.635 | 83.123 | 8.838 | 83.017 | 6.538 | 161.056 | -275.808 | 83.228 | 5.892
160.747 | -345.068 | 160.735 | -358.245 | 160.724 | -221.512 | 160.75 | -221.512 | 83.079 | 12.796 | 83.08 | 6.76 | 83.106 | 8.915 | 83.002 | 6.386 | 161.073 | -276.384 | 83.21 | 6.151
160.767 | -345.478 | 160.752 | -358.794 | 160.743 | -221.951 | 160.769 | -221.951 | 83.063 | 12.774 | 83.062 | 6.821 | 83.091 | 9.031 | 82.988 | 6.261 | 161.089 | -276.976 | 83.191 | 6.371
160.784 | -345.888 | 160.768 | -359.327 | 160.763 | -222.398 | 160.788 | -222.398 | 83.047 | 12.728 | 83.045 | 6.834 | 83.077 | 9.147 | 82.973 | 6.18 | 161.103 | -277.576 | 83.174 | 6.568
160.803 | -346.297 | 160.786 | -359.811 | 160.782 | -222.844 | 160.805 | -222.844 | 83.032 | 12.682 | 83.028 | 6.832 | 83.062 | 9.262 | 82.959 | 6.161 | 161.119 | -278.176 | 83.156 | 6.718
160.823 | -346.706 | 160.802 | -360.335 | 160.801 | -223.314 | 160.823 | -223.314 | 83.015 | 12.628 | 83.011 | 6.797 | 83.048 | 9.347 | 82.944 | 6.267 | 161.138 | -278.783 | 83.14 | 6.806
160.839 | -347.088 | 160.819 | -360.852 | 160.82 | -223.799 | 160.839 | -223.799 | 82.997 | 12.559 | 82.996 | 6.731 | 83.033 | 9.394 | 82.929 | 6.391 | 161.154 | -279.351 | 83.127 | 6.824
160.858 | -347.487 | 160.838 | -361.327 | 160.838 | -224.285 | 160.854 | -224.285 | 82.978 | 12.49 | 82.981 | 6.696 | 83.018 | 9.426 | 82.914 | 6.567 | 161.173 | -279.919 | 83.112 | 6.78
160.879 | -347.887 | 160.857 | -361.835 | 160.855 | -224.778 | 160.869 | -224.778 | 82.959 | 12.482 | 82.967 | 6.67 | 83.004 | 9.412 | 82.898 | 6.815 | 161.193 | -280.494 | 83.098 | 6.627
160.898 | -348.248 | 160.873 | -362.311 | 160.872 | -225.309 | 160.884 | -225.309 | 82.941 | 12.429 | 82.954 | 6.635 | 82.987 | 9.398 | 82.883 | 7.009 | 161.209 | -281.094 | 83.084 | 6.443
160.916 | -348.61 | 160.892 | -362.778 | 160.89 | -225.818 | 160.898 | -225.818 | 82.923 | 12.375 | 82.939 | 6.585 | 82.972 | 9.315 | 82.869 | 7.177 | 161.228 | -281.654 | 83.067 | 6.267
160.934 | -348.952 | 160.913 | -363.245 | 160.905 | -226.38 | 160.911 | -226.38 | 82.905 | 12.283 | 82.924 | 6.566 | 82.956 | 9.217 | 82.851 | 7.389 | 161.248 | -282.261 | 83.051 | 6.099
160.951 | -349.324 | 160.929 | -363.673 | 160.92 | -226.95 | 160.925 | -226.95 | 82.892 | 12.221 | 82.909 | 6.572 | 82.938 | 9.103 | 82.833 | 7.602 | 161.267 | -282.876 | 83.035 | 5.876
160.966 | -349.715 | 160.948 | -364.084 | 160.936 | -227.482 | 160.942 | -227.482 | 82.876 | 12.121 | 82.893 | 6.617 | 82.921 | 8.99 | 82.815 | 7.805 | 161.285 | -283.459 | 83.019 | 5.591
160.981 | -350.077 | 160.969 | -364.454 | 160.948 | -228.046 | 160.954 | -228.046 | 82.861 | 11.997 | 82.877 | 6.678 | 82.902 | 8.846 | 82.798 | 7.999 | 161.303 | -284.082 | 83.005 | 5.275
160.996 | -350.478 | 160.988 | -364.873 | 160.963 | -228.647 | 160.97 | -228.647 | 82.846 | 11.874 | 82.861 | 6.763 | 82.883 | 8.717 | 82.782 | 8.105 | 161.32 | -284.704 | 82.988 | 5.006
161.008 | -350.889 | 161.005 | -365.3 | 160.979 | -229.248 | 160.987 | -229.248 | 82.83 | 11.773 | 82.844 | 6.864 | 82.866 | 8.603 | 82.764 | 8.193 | 161.335 | -285.312 | 82.97 | 4.76
161.023 | -351.337 | 161.024 | -365.711 | 160.994 | -229.849 | 161.001 | -229.849 | 82.815 | 11.681 | 82.827 | 6.957 | 82.848 | 8.521 | 82.749 | 8.263 | 161.35 | -285.92 | 82.952 | 4.56
161.039 | -351.785 | 161.039 | -366.163 | 161.009 | -230.458 | 161.017 | -230.458 | 82.799 | 11.619 | 82.808 | 7.034 | 82.833 | 8.468 | 82.735 | 8.28 | 161.364 | -286.528 | 82.934 | 4.408
161.051 | -352.235 | 161.054 | -366.607 | 161.024 | -231.074 | 161.035 | -231.074 | 82.784 | 11.612 | 82.79 | 7.063 | 82.818 | 8.378 | 82.72 | 8.252 | 161.376 | -287.152 | 82.916 | 4.317
161.066 | -352.683 | 161.069 | -367.026 | 161.039 | -231.691 | 161.051 | -231.691 | 82.768 | 11.605 | 82.772 | 7.077 | 82.803 | 8.341 | 82.706 | 8.216 | 161.391 | -287.775 | 82.9 | 4.203
161.082 | -353.132 | 161.084 | -367.478 | 161.055 | -232.323 | 161.067 | -232.323 | 82.751 | 11.614 | 82.755 | 7.09 | 82.789 | 8.349 | 82.691 | 8.126 | 161.407 | -288.407 | 82.886 | 4.073
161.096 | -353.58 | 161.096 | -367.972 | 161.071 | -232.962 | 161.083 | -232.962 | 82.733 | 11.575 | 82.74 | 7.103 | 82.773 | 8.335 | 82.676 | 8.036 | 161.419 | -289.054 | 82.874 | 3.975
161.112 | -354.057 | 161.111 | -368.432 | 161.088 | -233.563 | 161.1 | -233.563 | 82.715 | 11.553 | 82.726 | 7.037 | 82.757 | 8.298 | 82.661 | 7.911 | 161.434 | -289.662 | 82.859 | 3.916
161.128 | -354.515 | 161.126 | -368.891 | 161.101 | -234.196 | 161.113 | -234.196 | 82.698 | 11.569 | 82.712 | 6.931 | 82.741 | 8.23 | 82.645 | 7.768 | 161.449 | -290.325 | 82.846 | 3.903
161.144 | -355.03 | 161.138 | -369.32 | 161.118 | -234.805 | 161.13 | -234.805 | 82.681 | 11.624 | 82.699 | 6.817 | 82.725 | 8.155 | 82.628 | 7.669 | 161.464 | -291.003 | 82.831 | 3.866
161.16 | -355.593 | 161.153 | -369.732 | 161.135 | -235.383 | 161.149 | -235.383 | 82.663 | 11.695 | 82.683 | 6.694 | 82.709 | 8.133 | 82.612 | 7.588 | 161.48 | -291.682 | 82.815 | 3.807
161.176 | -356.118 | 161.169 | -370.143 | 161.149 | -235.962 | 161.165 | -235.962 | 82.647 | 11.75 | 82.668 | 6.525 | 82.693 | 8.073 | 82.595 | 7.499 | 161.496 | -292.416 | 82.801 | 3.708
161.192 | -356.69 | 161.183 | -370.547 | 161.165 | -236.532 | 161.184 | -236.532 | 82.633 | 11.766 | 82.652 | 6.339 | 82.675 | 8.029 | 82.578 | 7.427 | 161.512 | -293.157 | 82.785 | 3.618
161.205 | -357.263 | 161.199 | -370.959 | 161.183 | -237.049 | 161.205 | -237.049 | 82.619 | 11.821 | 82.636 | 6.185 | 82.657 | 8.022 | 82.559 | 7.408 | 161.528 | -293.844 | 82.77 | 3.535
161.221 | -357.807 | 161.216 | -371.33 | 161.199 | -237.604 | 161.221 | -237.604 | 82.606 | 11.931 | 82.622 | 6.023 | 82.638 | 8.038 | 82.542 | 7.407 | 161.544 | -294.577 | 82.755 | 3.46
161.239 | -358.38 | 161.233 | -371.71 | 161.215 | -238.144 | 161.24 | -238.144 | 82.592 | 12.079 | 82.606 | 5.813 | 82.62 | 8.062 | 82.524 | 7.415 | 161.56 | -295.319 | 82.737 | 3.392
161.252 | -358.982 | 161.249 | -372.137 | 161.236 | -238.706 | 161.261 | -238.706 | 82.577 | 12.282 | 82.588 | 5.627 | 82.603 | 8.109 | 82.507 | 7.449 | 161.574 | -296.077 | 82.718 | 3.364
161.269 | -359.601 | 161.265 | -372.557 | 161.255 | -239.268 | 161.28 | -239.268 | 82.563 | 12.492 | 82.57 | 5.529 | 82.586 | 8.179 | 82.493 | 7.484 | 161.59 | -296.834 | 82.7 | 3.366
161.289 | -360.22 | 161.281 | -372.977 | 161.274 | -239.822 | 161.299 | -239.822 | 82.547 | 12.672 | 82.551 | 5.462 | 82.572 | 8.318 | 82.479 | 7.528 | 161.607 | -297.607 | 82.681 | 3.361
161.307 | -360.849 | 161.295 | -373.365 | 161.292 | -240.376 | 161.317 | -240.376 | 82.531 | 12.797 | 82.532 | 5.404 | 82.558 | 8.502 | 82.466 | 7.571 | 161.621 | -298.38 | 82.665 | 3.372
161.326 | -361.487 | 161.311 | -373.744 | 161.311 | -240.885 | 161.334 | -240.885 | 82.516 | 12.914 | 82.514 | 5.369 | 82.544 | 8.633 | 82.453 | 7.606 | 161.638 | -299.13 | 82.647 | 3.397
161.346 | -362.087 | 161.328 | -374.123 | 161.328 | -241.424 | 161.352 | -241.424 | 82.5 | 13.023 | 82.497 | 5.39 | 82.531 | 8.733 | 82.437 | 7.614 | 161.658 | -299.934 | 82.632 | 3.447
161.365 | -362.735 | 161.344 | -374.495 | 161.347 | -241.963 | 161.367 | -241.963 | 82.483 | 13.102 | 82.483 | 5.42 | 82.516 | 8.841 | 82.422 | 7.586 | 161.677 | -300.69 | 82.617 | 3.496
161.384 | -363.383 | 161.363 | -374.873 | 161.367 | -242.464 | 161.382 | -242.464 | 82.464 | 13.118 | 82.468 | 5.433 | 82.5 | 8.972 | 82.406 | 7.576 | 161.696 | -301.391 | 82.602 | 3.53
161.403 | -364.002 | 161.383 | -375.252 | 161.383 | -243.004 | 161.395 | -243.004 | 82.446 | 13.025 | 82.454 | 5.43 | 82.484 | 9.111 | 82.39 | 7.557 | 161.716 | -302.14 | 82.588 | 3.532
161.421 | -364.687 | 161.399 | -375.631 | 161.4 | -243.527 | 161.41 | -243.527 | 82.428 | 12.902 | 82.439 | 5.46 | 82.469 | 9.204 | 82.375 | 7.521 | 161.735 | -302.865 | 82.573 | 3.535
161.438 | -365.384 | 161.418 | -375.994 | 161.419 | -244.013 | 161.426 | -244.013 | 82.41 | 12.739 | 82.423 | 5.441 | 82.454 | 9.304 | 82.359 | 7.458 | 161.754 | -303.543 | 82.558 | 3.545
161.455 | -366.022 | 161.438 | -376.348 | 161.434 | -244.537 | 161.439 | -244.537 | 82.394 | 12.584 | 82.408 | 5.438 | 82.438 | 9.42 | 82.341 | 7.395 | 161.774 | -304.268 | 82.544 | 3.555
161.474 | -366.708 | 161.457 | -376.751 | 161.448 | -245.069 | 161.454 | -245.069 | 82.379 | 12.43 | 82.392 | 5.42 | 82.42 | 9.497 | 82.323 | 7.296 | 161.793 | -304.977 | 82.527 | 3.574
161.489 | -367.366 | 161.476 | -377.186 | 161.464 | -245.593 | 161.47 | -245.593 | 82.365 | 12.283 | 82.377 | 5.385 | 82.402 | 9.521 | 82.303 | 7.162 | 161.809 | -305.664 | 82.512 | 3.615
161.504 | -368.024 | 161.496 | -377.613 | 161.479 | -246.118 | 161.484 | -246.118 | 82.352 | 12.12 | 82.362 | 5.343 | 82.382 | 9.56 | 82.284 | 7.019 | 161.827 | -306.35 | 82.496 | 3.664
161.52 | -368.682 | 161.515 | -378.072 | 161.494 | -246.681 | 161.5 | -246.681 | 82.337 | 11.973 | 82.346 | 5.324 | 82.364 | 9.63 | 82.266 | 6.92 | 161.846 | -307.02 | 82.479 | 3.706
161.533 | -369.332 | 161.533 | -378.532 | 161.508 | -247.243 | 161.518 | -247.243 | 82.322 | 11.865 | 82.328 | 5.298 | 82.346 | 9.692 | 82.248 | 6.83 | 161.861 | -307.706 | 82.462 | 3.7
161.548 | -370.009 | 161.55 | -378.967 | 161.523 | -247.806 | 161.534 | -247.806 | 82.307 | 11.781 | 82.31 | 5.287 | 82.329 | 9.716 | 82.234 | 6.705 | 161.876 | -308.393 | 82.444 | 3.664
161.564 | -370.686 | 161.565 | -379.411 | 161.535 | -248.37 | 161.55 | -248.37 | 82.291 | 11.773 | 82.291 | 5.364 | 82.316 | 9.649 | 82.219 | 6.606 | 161.893 | -309.063 | 82.426 | 3.69
161.579 | -371.382 | 161.577 | -379.904 | 161.55 | -248.933 | 161.566 | -248.933 | 82.277 | 11.805 | 82.274 | 5.473 | 82.301 | 9.604 | 82.204 | 6.543 | 161.905 | -309.727 | 82.409 | 3.762
161.594 | -372.05 | 161.592 | -380.38 | 161.564 | -249.442 | 161.582 | -249.442 | 82.261 | 11.86 | 82.256 | 5.582 | 82.285 | 9.613 | 82.19 | 6.462 | 161.92 | -310.335 | 82.391 | 3.835
161.609 | -372.67 | 161.608 | -380.856 | 161.578 | -249.983 | 161.595 | -249.983 | 82.246 | 11.923 | 82.24 | 5.651 | 82.271 | 9.614 | 82.174 | 6.417 | 161.937 | -310.966 | 82.377 | 3.876
161.625 | -373.3 | 161.62 | -381.365 | 161.594 | -250.53 | 161.611 | -250.53 | 82.229 | 12.064 | 82.227 | 5.736 | 82.255 | 9.653 | 82.158 | 6.416 | 161.952 | -311.582 | 82.362 | 3.902
161.638 | -373.93 | 161.635 | -381.906 | 161.611 | -251.04 | 161.629 | -251.04 | 82.21 | 12.243 | 82.212 | 5.877 | 82.24 | 9.723 | 82.142 | 6.38 | 161.967 | -312.15 | 82.347 | 3.975
161.655 | -374.512 | 161.651 | -382.415 | 161.625 | -251.588 | 161.642 | -251.588 | 82.192 | 12.469 | 82.197 | 6.002 | 82.224 | 9.777 | 82.127 | 6.361 | 161.982 | -312.782 | 82.334 | 4.102
161.671 | -375.113 | 161.666 | -382.988 | 161.641 | -252.135 | 161.658 | -252.135 | 82.173 | 12.726 | 82.183 | 6.063 | 82.209 | 9.87 | 82.112 | 6.307 | 161.997 | -313.382 | 82.318 | 4.252
161.685 | -375.696 | 161.68 | -383.593 | 161.658 | -252.637 | 161.678 | -252.637 | 82.156 | 12.999 | 82.167 | 6.076 | 82.194 | 9.902 | 82.095 | 6.243 | 162.01 | -314.03 | 82.303 | 4.41
161.702 | -376.249 | 161.696 | -384.166 | 161.674 | -253.138 | 161.694 | -253.138 | 82.14 | 13.271 | 82.153 | 6.09 | 82.177 | 9.895 | 82.077 | 6.18 | 162.027 | -314.677 | 82.287 | 4.583
161.719 | -376.802 | 161.712 | -384.763 | 161.691 | -253.64 | 161.712 | -253.64 | 82.125 | 13.528 | 82.136 | 6.103 | 82.159 | 9.919 | 82.058 | 6.091 | 162.043 | -315.34 | 82.27 | 4.703
161.733 | -377.29 | 161.728 | -385.385 | 161.707 | -254.134 | 161.732 | -254.134 | 82.111 | 13.739 | 82.121 | 6.1 | 82.141 | 9.92 | 82.04 | 5.983 | 162.057 | -316.027 | 82.255 | 4.728
161.75 | -377.786 | 161.744 | -385.982 | 161.723 | -254.627 | 161.751 | -254.627 | 82.096 | 13.918 | 82.105 | 6.138 | 82.124 | 9.868 | 82.022 | 5.893 | 162.073 | -316.714 | 82.239 | 4.739
161.768 | -378.282 | 161.76 | -386.636 | 161.74 | -255.121 | 161.769 | -255.121 | 82.081 | 14.067 | 82.088 | 6.207 | 82.107 | 9.838 | 82.004 | 5.768 | 162.091 | -317.4 | 82.221 | 4.749
161.784 | -378.749 | 161.773 | -387.275 | 161.759 | -255.599 | 161.788 | -255.599 | 82.065 | 14.137 | 82.069 | 6.331 | 82.089 | 9.725 | 81.988 | 5.634 | 162.104 | -318.096 | 82.204 | 4.829
161.801 | -379.217 | 161.789 | -387.872 | 161.778 | -256.053 | 161.806 | -256.053 | 82.049 | 14.185 | 82.051 | 6.408 | 82.073 | 9.581 | 81.975 | 5.535 | 162.121 | -318.743 | 82.185 | 4.879
161.82 | -379.635 | 161.805 | -388.469 | 161.795 | -256.562 | 161.822 | -256.562 | 82.034 | 14.162 | 82.033 | 6.43 | 82.059 | 9.437 | 81.96 | 5.383 | 162.138 | -319.445 | 82.168 | 4.835
161.839 | -380.092 | 161.819 | -389.092 | 161.814 | -257.063 | 161.839 | -257.063 | 82.019 | 14.124 | 82.015 | 6.443 | 82.044 | 9.254 | 81.945 | 5.231 | 162.155 | -320.147 | 82.151 | 4.736
161.858 | -380.54 | 161.835 | -389.721 | 161.835 | -257.533 | 161.857 | -257.533 | 82.002 | 14.07 | 81.997 | 6.488 | 82.03 | 9.095 | 81.931 | 5.097 | 162.171 | -320.779 | 82.134 | 4.645
161.877 | -380.958 | 161.852 | -390.351 | 161.851 | -258.042 | 161.871 | -258.042 | 81.987 | 14.102 | 81.979 | 6.549 | 82.016 | 8.982 | 81.915 | 4.98 | 162.19 | -321.457 | 82.121 | 4.586
161.896 | -381.406 | 161.868 | -391.021 | 161.871 | -258.558 | 161.886 | -258.558 | 81.968 | 14.126 | 81.965 | 6.578 | 82.001 | 8.853 | 81.901 | 4.9 | 162.209 | -322.104 | 82.107 | 4.549
161.913 | -381.845 | 161.887 | -391.698 | 161.891 | -259.036 | 161.901 | -259.036 | 81.95 | 14.15 | 81.95 | 6.552 | 81.986 | 8.686 | 81.885 | 4.845 | 162.228 | -322.703 | 82.093 | 4.474
161.932 | -382.254 | 161.907 | -392.335 | 161.91 | -259.552 | 161.914 | -259.552 | 81.932 | 14.143 | 81.937 | 6.501 | 81.97 | 8.527 | 81.87 | 4.809 | 162.247 | -323.35 | 82.08 | 4.329
161.952 | -382.702 | 161.926 | -393.005 | 161.928 | -260.06 | 161.928 | -260.06 | 81.914 | 14.112 | 81.923 | 6.467 | 81.953 | 8.337 | 81.855 | 4.808 | 162.266 | -324.028 | 82.065 | 4.176
161.968 | -383.198 | 161.944 | -393.69 | 161.947 | -260.568 | 161.944 | -260.568 | 81.897 | 14.09 | 81.908 | 6.401 | 81.937 | 8.277 | 81.838 | 4.807 | 162.282 | -324.73 | 82.05 | 4
161.986 | -383.693 | 161.963 | -394.327 | 161.962 | -261.077 | 161.958 | -261.077 | 81.882 | 14.067 | 81.894 | 6.326 | 81.921 | 8.255 | 81.82 | 4.859 | 162.301 | -325.432 | 82.034 | 3.801
162.004 | -384.188 | 161.982 | -395.004 | 161.978 | -261.587 | 161.973 | -261.587 | 81.866 | 14.122 | 81.877 | 6.292 | 81.904 | 8.31 | 81.802 | 4.929 | 162.321 | -326.134 | 82.019 | 3.671
162.019 | -384.723 | 161.998 | -395.658 | 161.993 | -262.111 | 161.987 | -262.111 | 81.852 | 14.13 | 81.862 | 6.305 | 81.885 | 8.387 | 81.784 | 5.053 | 162.337 | -326.868 | 82.004 | 3.596
162.034 | -385.247 | 162.017 | -396.279 | 162.008 | -262.635 | 162.002 | -262.635 | 81.838 | 14.131 | 81.847 | 6.334 | 81.867 | 8.464 | 81.767 | 5.185 | 162.355 | -327.554 | 81.988 | 3.529
162.05 | -385.763 | 162.035 | -396.9 | 162.02 | -263.199 | 162.018 | -263.199 | 81.823 | 14.046 | 81.832 | 6.292 | 81.85 | 8.488 | 81.75 | 5.299 | 162.373 | -328.295 | 81.97 | 3.423
162.065 | -386.326 | 162.05 | -397.546 | 162.035 | -263.77 | 162.034 | -263.77 | 81.809 | 13.946 | 81.815 | 6.201 | 81.832 | 8.52 | 81.733 | 5.396 | 162.388 | -329.013 | 81.952 | 3.308
162.079 | -386.946 | 162.068 | -398.183 | 162.052 | -264.31 | 162.05 | -264.31 | 81.793 | 13.838 | 81.797 | 6.159 | 81.816 | 8.605 | 81.719 | 5.59 | 162.403 | -329.676 | 81.933 | 3.288
162.094 | -387.518 | 162.084 | -398.821 | 162.064 | -264.889 | 162.063 | -264.889 | 81.777 | 13.784 | 81.779 | 6.164 | 81.801 | 8.66 | 81.704 | 5.811 | 162.419 | -330.394 | 81.915 | 3.376
162.109 | -388.139 | 162.096 | -399.435 | 162.079 | -265.467 | 162.079 | -265.467 | 81.762 | 13.769 | 81.761 | 6.169 | 81.788 | 8.722 | 81.691 | 6.077 | 162.434 | -331.105 | 81.897 | 3.503
162.121 | -388.798 | 162.111 | -400.049 | 162.095 | -266.023 | 162.097 | -266.023 | 81.745 | 13.731 | 81.744 | 6.175 | 81.775 | 8.715 | 81.677 | 6.396 | 162.449 | -331.768 | 81.881 | 3.606
162.135 | -389.428 | 162.127 | -400.662 | 162.109 | -266.617 | 162.11 | -266.617 | 81.729 | 13.569 | 81.727 | 6.164 | 81.761 | 8.693 | 81.661 | 6.705 | 162.464 | -332.494 | 81.868 | 3.694
162.151 | -390.125 | 162.141 | -401.308 | 162.125 | -267.203 | 162.127 | -267.203 | 81.711 | 13.344 | 81.713 | 6.177 | 81.746 | 8.641 | 81.647 | 7.051 | 162.478 | -333.22 | 81.852 | 3.736
162.164 | -390.832 | 162.156 | -401.946 | 162.142 | -267.797 | 162.144 | -267.797 | 81.694 | 13.135 | 81.7 | 6.167 | 81.73 | 8.596 | 81.63 | 7.37 | 162.491 | -333.939 | 81.839 | 3.738
162.18 | -391.567 | 162.171 | -402.552 | 162.158 | -268.391 | 162.16 | -268.391 | 81.677 | 12.941 | 81.687 | 6.18 | 81.715 | 8.559 | 81.614 | 7.67 | 162.505 | -334.657 | 81.824 | 3.756
162.197 | -392.302 | 162.185 | -403.206 | 162.174 | -268.992 | 162.177 | -268.992 | 81.658 | 12.732 | 81.672 | 6.241 | 81.699 | 8.537 | 81.599 | 7.989 | 162.521 | -335.368 | 81.808 | 3.798
162.211 | -393.056 | 162.2 | -403.827 | 162.19 | -269.548 | 162.197 | -269.548 | 81.641 | 12.53 | 81.656 | 6.286 | 81.683 | 8.477 | 81.583 | 8.343 | 162.535 | -336.126 | 81.794 | 3.824
162.227 | -393.858 | 162.216 | -404.384 | 162.206 | -270.103 | 162.216 | -270.103 | 81.626 | 12.329 | 81.64 | 6.316 | 81.668 | 8.379 | 81.566 | 8.618 | 162.551 | -336.884 | 81.777 | 3.849
162.244 | -394.66 | 162.232 | -404.998 | 162.22 | -270.667 | 162.235 | -270.667 | 81.611 | 12.073 | 81.625 | 6.241 | 81.651 | 8.265 | 81.547 | 8.883 | 162.568 | -337.634 | 81.762 | 3.86
162.26 | -395.423 | 162.246 | -405.629 | 162.236 | -271.23 | 162.254 | -271.23 | 81.598 | 11.849 | 81.61 | 6.135 | 81.632 | 8.152 | 81.529 | 9.095 | 162.582 | -338.376 | 81.747 | 3.893
162.276 | -396.167 | 162.262 | -406.25 | 162.252 | -271.762 | 162.273 | -271.762 | 81.584 | 11.663 | 81.594 | 5.989 | 81.613 | 8.084 | 81.511 | 9.245 | 162.598 | -339.055 | 81.73 | 3.935
162.292 | -396.864 | 162.279 | -406.872 | 162.268 | -272.34 | 162.289 | -272.34 | 81.57 | 11.601 | 81.579 | 5.811 | 81.594 | 8.039 | 81.494 | 9.377 | 162.615 | -339.79 | 81.711 | 3.992
162.309 | -397.656 | 162.293 | -407.495 | 162.287 | -272.934 | 162.308 | -272.934 | 81.555 | 11.563 | 81.562 | 5.625 | 81.577 | 7.995 | 81.477 | 9.519 | 162.631 | -340.524 | 81.692 | 4.056
162.325 | -398.448 | 162.309 | -408.076 | 162.306 | -273.48 | 162.328 | -273.48 | 81.539 | 11.571 | 81.543 | 5.439 | 81.56 | 7.942 | 81.462 | 9.598 | 162.647 | -341.203 | 81.673 | 4.067
162.344 | -399.22 | 162.326 | -408.625 | 162.323 | -274.067 | 162.345 | -274.067 | 81.523 | 11.549 | 81.525 | 5.189 | 81.545 | 7.928 | 81.449 | 9.694 | 162.664 | -341.929 | 81.656 | 4.038
162.362 | -400.039 | 162.342 | -409.198 | 162.341 | -274.66 | 162.362 | -274.66 | 81.507 | 11.542 | 81.507 | 4.907 | 81.531 | 7.936 | 81.435 | 9.773 | 162.68 | -342.655 | 81.638 | 4.009
162.379 | -400.889 | 162.359 | -409.78 | 162.361 | -275.253 | 162.381 | -275.253 | 81.491 | 11.573 | 81.491 | 4.634 | 81.517 | 7.976 | 81.42 | 9.719 | 162.696 | -343.381 | 81.621 | 4.02
162.398 | -401.756 | 162.376 | -410.313 | 162.38 | -275.846 | 162.396 | -275.846 | 81.475 | 11.675 | 81.475 | 4.376 | 81.502 | 8.038 | 81.405 | 9.576 | 162.715 | -344.107 | 81.606 | 4.069
162.418 | -402.623 | 162.395 | -410.885 | 162.398 | -276.439 | 162.411 | -276.439 | 81.455 | 11.831 | 81.46 | 4.142 | 81.485 | 8.092 | 81.389 | 9.415 | 162.733 | -344.777 | 81.591 | 4.134
162.434 | -403.511 | 162.414 | -411.458 | 162.417 | -277.032 | 162.427 | -277.032 | 81.437 | 11.948 | 81.447 | 3.924 | 81.469 | 8.139 | 81.373 | 9.245 | 162.75 | -345.456 | 81.577 | 4.206
162.453 | -404.388 | 162.433 | -411.998 | 162.435 | -277.625 | 162.442 | -277.625 | 81.419 | 12.034 | 81.433 | 3.722 | 81.455 | 8.133 | 81.358 | 9.084 | 162.769 | -346.135 | 81.562 | 4.294
162.473 | -405.265 | 162.451 | -412.595 | 162.453 | -278.233 | 162.457 | -278.233 | 81.4 | 12.136 | 81.418 | 3.592 | 81.44 | 8.073 | 81.341 | 8.915 | 162.789 | -346.805 | 81.547 | 4.398
162.492 | -406.161 | 162.468 | -413.209 | 162.47 | -278.849 | 162.471 | -278.849 | 81.382 | 12.23 | 81.403 | 3.526 | 81.423 | 8.036 | 81.325 | 8.745 | 162.805 | -347.46 | 81.532 | 4.556
162.51 | -407.066 | 162.487 | -413.813 | 162.485 | -279.428 | 162.486 | -279.428 | 81.366 | 12.3 | 81.387 | 3.507 | 81.408 | 8.006 | 81.308 | 8.566 | 162.824 | -348.084 | 81.516 | 4.776
162.527 | -407.915 | 162.507 | -414.418 | 162.497 | -280.053 | 162.498 | -280.053 | 81.352 | 12.41 | 81.372 | 3.528 | 81.39 | 7.969 | 81.288 | 8.388 | 162.843 | -348.754 | 81.501 | 4.949
162.542 | -408.84 | 162.523 | -415 | 162.512 | -280.678 | 162.513 | -280.678 | 81.339 | 12.512 | 81.358 | 3.581 | 81.371 | 7.947 | 81.269 | 8.236 | 162.862 | -349.44 | 81.486 | 5.03
162.557 | -409.804 | 162.542 | -415.604 | 162.528 | -281.302 | 162.527 | -281.302 | 81.324 | 12.567 | 81.341 | 3.65 | 81.353 | 7.925 | 81.251 | 8.235 | 162.88 | -350.079 | 81.47 | 5.071
162.572 | -410.682 | 162.561 | -416.209 | 162.54 | -281.966 | 162.541 | -281.966 | 81.31 | 12.629 | 81.325 | 3.759 | 81.335 | 7.88 | 81.233 | 8.269 | 162.897 | -350.781 | 81.453 | 5.042
162.587 | -411.646 | 162.576 | -416.799 | 162.554 | -282.614 | 162.556 | -282.614 | 81.295 | 12.708 | 81.306 | 3.884 | 81.319 | 7.859 | 81.217 | 8.277 | 162.912 | -351.515 | 81.435 | 4.983
162.599 | -412.696 | 162.593 | -417.396 | 162.57 | -283.238 | 162.573 | -283.238 | 81.279 | 12.794 | 81.288 | 3.969 | 81.304 | 7.837 | 81.202 | 8.24 | 162.927 | -352.273 | 81.418 | 4.908
162.614 | -413.708 | 162.609 | -417.953 | 162.585 | -283.901 | 162.587 | -283.901 | 81.265 | 12.896 | 81.271 | 4.094 | 81.289 | 7.822 | 81.188 | 8.15 | 162.941 | -353.031 | 81.401 | 4.825
162.63 | -414.806 | 162.624 | -418.55 | 162.6 | -284.557 | 162.603 | -284.557 | 81.249 | 12.982 | 81.252 | 4.251 | 81.275 | 7.862 | 81.174 | 7.999 | 162.956 | -353.805 | 81.384 | 4.687
162.642 | -415.885 | 162.639 | -419.156 | 162.616 | -285.212 | 162.62 | -285.212 | 81.234 | 13.06 | 81.235 | 4.376 | 81.261 | 7.909 | 81.159 | 7.864 | 162.968 | -354.587 | 81.367 | 4.464
162.657 | -416.982 | 162.654 | -419.762 | 162.632 | -285.867 | 162.635 | -285.867 | 81.218 | 13.107 | 81.22 | 4.5 | 81.247 | 7.971 | 81.144 | 7.828 | 162.983 | -355.368 | 81.353 | 4.203
162.673 | -418.08 | 162.669 | -420.424 | 162.648 | -286.522 | 162.651 | -286.522 | 81.199 | 13.116 | 81.204 | 4.689 | 81.233 | 8.025 | 81.129 | 7.72 | 162.998 | -356.173 | 81.339 | 3.98
162.689 | -419.216 | 162.681 | -421.119 | 162.665 | -287.17 | 162.667 | -287.17 | 81.18 | 13.217 | 81.19 | 4.902 | 81.217 | 8.064 | 81.114 | 7.595 | 163.011 | -356.979 | 81.327 | 3.827
162.705 | -420.342 | 162.696 | -421.789 | 162.681 | -287.772 | 162.683 | -287.772 | 81.161 | 13.397 | 81.176 | 5.146 | 81.202 | 8.165 | 81.099 | 7.425 | 163.025 | -357.745 | 81.312 | 3.69
162.723 | -421.392 | 162.711 | -422.459 | 162.695 | -288.42 | 162.699 | -288.42 | 81.143 | 13.522 | 81.163 | 5.311 | 81.187 | 8.341 | 81.083 | 7.238 | 163.041 | -358.573 | 81.298 | 3.56
162.739 | -422.518 | 162.723 | -423.122 | 162.711 | -289.029 | 162.718 | -289.029 | 81.127 | 13.584 | 81.149 | 5.475 | 81.171 | 8.526 | 81.068 | 7.032 | 163.057 | -359.473 | 81.282 | 3.407
162.755 | -423.634 | 162.739 | -423.784 | 162.729 | -289.6 | 162.736 | -289.6 | 81.11 | 13.67 | 81.133 | 5.664 | 81.155 | 8.702 | 81.05 | 6.863 | 163.073 | -360.325 | 81.266 | 3.239
162.771 | -424.703 | 162.756 | -424.447 | 162.742 | -290.21 | 162.752 | -290.21 | 81.096 | 13.749 | 81.118 | 5.845 | 81.136 | 8.856 | 81.032 | 6.728 | 163.09 | -361.225 | 81.251 | 3.07
162.788 | -425.772 | 162.77 | -425.094 | 162.759 | -290.804 | 162.771 | -290.804 | 81.082 | 13.827 | 81.102 | 5.985 | 81.119 | 8.957 | 81.015 | 6.621 | 163.106 | -362.124 | 81.235 | 2.956
162.801 | -426.813 | 162.786 | -425.731 | 162.777 | -291.344 | 162.791 | -291.344 | 81.067 | 13.929 | 81.086 | 6.118 | 81.101 | 8.98 | 80.997 | 6.46 | 163.122 | -362.985 | 81.22 | 2.905
162.818 | -427.796 | 162.803 | -426.329 | 162.793 | -291.93 | 162.807 | -291.93 | 81.052 | 13.976 | 81.071 | 6.219 | 81.082 | 8.989 | 80.98 | 6.29 | 163.139 | -363.892 | 81.204 | 2.93
162.835 | -428.846 | 162.82 | -426.967 | 162.812 | -292.508 | 162.826 | -292.508 | 81.036 | 14 | 81.052 | 6.296 | 81.066 | 8.99 | 80.964 | 6.191 | 163.155 | -364.808 | 81.185 | 2.987
162.852 | -429.905 | 162.836 | -427.581 | 162.832 | -293.062 | 162.846 | -293.062 | 81.021 | 13.9 | 81.034 | 6.373 | 81.05 | 8.983 | 80.949 | 6.101 | 163.169 | -365.731 | 81.167 | 3.052
162.871 | -430.945 | 162.852 | -428.154 | 162.852 | -293.617 | 162.865 | -293.617 | 81.007 | 13.69 | 81.017 | 6.418 | 81.035 | 8.939 | 80.935 | 6.038 | 163.185 | -366.655 | 81.149 | 3.101
162.891 | -431.984 | 162.869 | -428.768 | 162.871 | -294.164 | 162.882 | -294.164 | 80.991 | 13.481 | 80.998 | 6.487 | 81.021 | 8.84 | 80.921 | 6.09 | 163.202 | -367.578 | 81.132 | 3.173
162.908 | -433.005 | 162.885 | -429.366 | 162.89 | -294.711 | 162.901 | -294.711 | 80.974 | 13.272 | 80.98 | 6.556 | 81.006 | 8.712 | 80.906 | 6.196 | 163.219 | -368.493 | 81.117 | 3.254
162.926 | -434.006 | 162.901 | -429.907 | 162.909 | -295.258 | 162.916 | -295.258 | 80.958 | 13.008 | 80.964 | 6.601 | 80.992 | 8.568 | 80.892 | 6.373 | 163.238 | -369.337 | 81.102 | 3.326
162.947 | -435.007 | 162.92 | -430.496 | 162.925 | -295.806 | 162.931 | -295.806 | 80.939 | 12.753 | 80.949 | 6.599 | 80.978 | 8.469 | 80.876 | 6.611 | 163.258 | -370.181 | 81.089 | 3.375
162.966 | -435.989 | 162.937 | -431.093 | 162.944 | -296.36 | 162.946 | -296.36 | 80.922 | 12.473 | 80.936 | 6.556 | 80.962 | 8.402 | 80.86 | 6.912 | 163.274 | -371.026 | 81.076 | 3.393
162.985 | -436.971 | 162.956 | -431.682 | 162.963 | -296.861 | 162.961 | -296.861 | 80.904 | 12.163 | 80.921 | 6.442 | 80.946 | 8.334 | 80.845 | 7.249 | 163.293 | -371.798 | 81.061 | 3.373
163.004 | -437.877 | 162.976 | -432.271 | 162.978 | -297.401 | 162.973 | -297.401 | 80.887 | 11.907 | 80.907 | 6.312 | 80.93 | 8.259 | 80.828 | 7.621 | 163.314 | -372.627 | 81.045 | 3.274
163.022 | -438.831 | 162.992 | -432.804 | 162.996 | -297.925 | 162.988 | -297.925 | 80.871 | 11.69 | 80.892 | 6.15 | 80.914 | 8.198 | 80.813 | 8.011 | 163.333 | -373.455 | 81.03 | 3.16
163.037 | -439.766 | 163.011 | -433.32 | 163.012 | -298.412 | 163.005 | -298.412 | 80.855 | 11.45 | 80.876 | 5.932 | 80.898 | 8.192 | 80.795 | 8.383 | 163.352 | -374.228 | 81.014 | 3.061
163.055 | -440.634 | 163.032 | -433.804 | 163.025 | -298.937 | 163.017 | -298.937 | 80.841 | 11.311 | 80.86 | 5.698 | 80.879 | 8.178 | 80.777 | 8.737 | 163.371 | -375.064 | 80.999 | 3.017
163.07 | -441.56 | 163.051 | -434.32 | 163.04 | -299.47 | 163.032 | -299.47 | 80.826 | 11.202 | 80.844 | 5.488 | 80.862 | 8.179 | 80.76 | 9.029 | 163.389 | -375.884 | 80.983 | 2.973
163.083 | -442.477 | 163.07 | -434.853 | 163.056 | -300.056 | 163.049 | -300.056 | 80.813 | 11.156 | 80.83 | 5.278 | 80.844 | 8.225 | 80.741 | 9.348 | 163.405 | -376.681 | 80.967 | 2.999
163.098 | -443.403 | 163.089 | -435.353 | 163.071 | -300.642 | 163.065 | -300.642 | 80.799 | 11.18 | 80.814 | 5.068 | 80.825 | 8.303 | 80.725 | 9.613 | 163.422 | -377.478 | 80.949 | 3.048
163.114 | -444.329 | 163.106 | -435.893 | 163.086 | -301.244 | 163.081 | -301.244 | 80.783 | 11.259 | 80.795 | 4.858 | 80.808 | 8.342 | 80.71 | 9.834 | 163.437 | -378.283 | 80.929 | 3.136
163.126 | -445.332 | 163.124 | -436.433 | 163.1 | -301.845 | 163.099 | -301.845 | 80.768 | 11.407 | 80.777 | 4.704 | 80.792 | 8.351 | 80.695 | 10.073 | 163.45 | -379.081 | 80.91 | 3.232
163.141 | -446.344 | 163.139 | -436.934 | 163.115 | -302.447 | 163.115 | -302.447 | 80.753 | 11.602 | 80.759 | 4.598 | 80.779 | 8.374 | 80.682 | 10.303 | 163.465 | -379.879 | 80.892 | 3.351
163.157 | -447.356 | 163.154 | -437.483 | 163.13 | -303.049 | 163.132 | -303.049 | 80.736 | 11.828 | 80.74 | 4.507 | 80.766 | 8.391 | 80.668 | 10.444 | 163.481 | -380.66 | 80.875 | 3.548
163.172 | -448.368 | 163.167 | -438.033 | 163.146 | -303.651 | 163.148 | -303.651 | 80.72 | 12.101 | 80.723 | 4.417 | 80.75 | 8.361 | 80.654 | 10.54 | 163.493 | -381.435 | 80.859 | 3.799
163.187 | -449.37 | 163.182 | -438.607 | 163.162 | -304.229 | 163.165 | -304.229 | 80.703 | 12.466 | 80.707 | 4.366 | 80.736 | 8.271 | 80.64 | 10.602 | 163.508 | -382.146 | 80.843 | 4.035
163.203 | -450.305 | 163.198 | -439.18 | 163.175 | -304.855 | 163.179 | -304.855 | 80.685 | 12.809 | 80.693 | 4.34 | 80.721 | 8.157 | 80.624 | 10.645 | 163.524 | -382.896 | 80.828 | 4.224
163.219 | -451.289 | 163.21 | -439.738 | 163.191 | -305.503 | 163.195 | -305.503 | 80.668 | 13.082 | 80.679 | 4.329 | 80.705 | 8.036 | 80.609 | 10.644 | 163.539 | -383.638 | 80.813 | 4.397
163.235 | -452.281 | 163.225 | -440.32 | 163.209 | -306.12 | 163.212 | -306.12 | 80.65 | 13.276 | 80.664 | 4.374 | 80.689 | 7.922 | 80.593 | 10.581 | 163.554 | -384.317 | 80.798 | 4.532
163.252 | -453.207 | 163.241 | -440.902 | 163.222 | -306.776 | 163.228 | -306.776 | 80.631 | 13.417 | 80.649 | 4.475 | 80.673 | 7.778 | 80.577 | 10.509 | 163.57 | -385.052 | 80.783 | 4.674
163.268 | -454.2 | 163.254 | -441.492 | 163.238 | -307.393 | 163.247 | -307.393 | 80.614 | 13.511 | 80.633 | 4.632 | 80.658 | 7.627 | 80.561 | 10.428 | 163.586 | -385.834 | 80.767 | 4.793
163.282 | -455.204 | 163.27 | -442.098 | 163.256 | -307.964 | 163.267 | -307.964 | 80.599 | 13.566 | 80.617 | 4.804 | 80.642 | 7.482 | 80.542 | 10.293 | 163.603 | -386.608 | 80.752 | 4.873
163.298 | -456.13 | 163.288 | -442.663 | 163.272 | -308.574 | 163.284 | -308.574 | 80.586 | 13.566 | 80.602 | 5.009 | 80.623 | 7.354 | 80.524 | 10.141 | 163.619 | -387.381 | 80.737 | 4.892
163.315 | -457.056 | 163.304 | -443.269 | 163.288 | -309.191 | 163.303 | -309.191 | 80.572 | 13.536 | 80.586 | 5.213 | 80.604 | 7.255 | 80.505 | 10.007 | 163.635 | -388.163 | 80.721 | 4.847
163.329 | -458.011 | 163.32 | -443.899 | 163.306 | -309.823 | 163.323 | -309.823 | 80.558 | 13.381 | 80.57 | 5.426 | 80.585 | 7.233 | 80.486 | 9.802 | 163.649 | -388.93 | 80.705 | 4.679
163.346 | -458.966 | 163.337 | -444.489 | 163.325 | -310.455 | 163.342 | -310.455 | 80.544 | 13.141 | 80.554 | 5.63 | 80.567 | 7.257 | 80.469 | 9.623 | 163.665 | -389.696 | 80.686 | 4.479
163.363 | -459.921 | 163.353 | -445.119 | 163.344 | -311.079 | 163.361 | -311.079 | 80.528 | 12.838 | 80.535 | 5.859 | 80.551 | 7.342 | 80.453 | 9.444 | 163.682 | -390.462 | 80.669 | 4.288
163.382 | -460.865 | 163.367 | -445.717 | 163.363 | -311.703 | 163.38 | -311.703 | 80.512 | 12.567 | 80.516 | 6.008 | 80.534 | 7.458 | 80.439 | 9.283 | 163.696 | -391.237 | 80.652 | 4.15
163.401 | -461.8 | 163.384 | -446.323 | 163.382 | -312.273 | 163.398 | -312.273 | 80.496 | 12.327 | 80.498 | 6.124 | 80.52 | 7.581 | 80.425 | 9.069 | 163.713 | -391.963 | 80.633 | 4.013
163.421 | -462.668 | 163.401 | -446.929 | 163.398 | -312.89 | 163.413 | -312.89 | 80.482 | 12.086 | 80.481 | 6.217 | 80.507 | 7.773 | 80.41 | 8.828 | 163.73 | -392.737 | 80.617 | 3.875
163.439 | -463.603 | 163.415 | -447.543 | 163.417 | -313.491 | 163.431 | -313.491 | 80.467 | 11.807 | 80.465 | 6.286 | 80.491 | 8.034 | 80.397 | 8.605 | 163.749 | -393.526 | 80.601 | 3.699
163.458 | -464.528 | 163.431 | -448.165 | 163.437 | -314.054 | 163.446 | -314.054 | 80.449 | 11.505 | 80.448 | 6.347 | 80.476 | 8.394 | 80.381 | 8.338 | 163.768 | -394.268 | 80.586 | 3.569
163.477 | -465.386 | 163.452 | -448.786 | 163.454 | -314.678 | 163.458 | -314.678 | 80.431 | 11.179 | 80.435 | 6.361 | 80.46 | 8.784 | 80.365 | 8.07 | 163.788 | -395.01 | 80.571 | 3.525
163.496 | -466.312 | 163.469 | -449.408 | 163.473 | -315.302 | 163.473 | -315.302 | 80.413 | 10.853 | 80.42 | 6.342 | 80.446 | 9.175 | 80.351 | 7.803 | 163.807 | -395.767 | 80.557 | 3.504
163.512 | -467.257 | 163.488 | -450.038 | 163.492 | -315.888 | 163.489 | -315.888 | 80.394 | 10.628 | 80.406 | 6.307 | 80.431 | 9.512 | 80.335 | 7.615 | 163.826 | -396.477 | 80.543 | 3.561
163.531 | -468.125 | 163.508 | -450.643 | 163.507 | -316.513 | 163.501 | -316.513 | 80.376 | 10.496 | 80.391 | 6.257 | 80.414 | 9.826 | 80.32 | 7.445 | 163.845 | -397.235 | 80.529 | 3.649
163.55 | -469.079 | 163.528 | -451.329 | 163.525 | -317.137 | 163.516 | -317.137 | 80.359 | 10.435 | 80.376 | 6.126 | 80.399 | 10.125 | 80.304 | 7.302 | 163.865 | -398.008 | 80.512 | 3.745
163.565 | -470.072 | 163.547 | -452.047 | 163.541 | -317.762 | 163.532 | -317.762 | 80.344 | 10.42 | 80.362 | 6.028 | 80.382 | 10.393 | 80.285 | 7.203 | 163.881 | -398.782 | 80.496 | 3.794
163.582 | -471.064 | 163.566 | -452.717 | 163.556 | -318.386 | 163.547 | -318.386 | 80.33 | 10.405 | 80.348 | 5.914 | 80.363 | 10.639 | 80.267 | 7.167 | 163.9 | -399.555 | 80.48 | 3.797
163.598 | -472.057 | 163.585 | -453.467 | 163.571 | -318.996 | 163.562 | -318.996 | 80.315 | 10.398 | 80.332 | 5.792 | 80.345 | 10.869 | 80.249 | 7.103 | 163.919 | -400.336 | 80.464 | 3.791
163.61 | -473.061 | 163.604 | -454.202 | 163.587 | -319.628 | 163.578 | -319.628 | 80.3 | 10.476 | 80.316 | 5.701 | 80.326 | 11.015 | 80.23 | 7.04 | 163.935 | -401.134 | 80.448 | 3.864
163.625 | -474.064 | 163.622 | -454.871 | 163.602 | -320.261 | 163.594 | -320.261 | 80.284 | 10.578 | 80.299 | 5.603 | 80.309 | 11.054 | 80.215 | 6.986 | 163.952 | -401.868 | 80.429 | 3.952
163.641 | -475.066 | 163.64 | -455.59 | 163.614 | -320.894 | 163.61 | -320.894 | 80.269 | 10.703 | 80.281 | 5.504 | 80.293 | 11.047 | 80.199 | 6.905 | 163.969 | -402.658 | 80.411 | 4.024
163.656 | -476.155 | 163.655 | -456.317 | 163.629 | -321.511 | 163.626 | -321.511 | 80.254 | 10.851 | 80.265 | 5.414 | 80.277 | 10.995 | 80.185 | 6.833 | 163.982 | -403.424 | 80.394 | 4.097
163.671 | -477.263 | 163.67 | -457.068 | 163.644 | -322.09 | 163.642 | -322.09 | 80.237 | 10.976 | 80.247 | 5.332 | 80.262 | 10.912 | 80.171 | 6.823 | 163.997 | -404.135 | 80.375 | 4.169
163.685 | -478.303 | 163.686 | -457.819 | 163.656 | -322.716 | 163.656 | -322.716 | 80.222 | 11.062 | 80.23 | 5.233 | 80.248 | 10.752 | 80.156 | 6.804 | 164.013 | -404.901 | 80.358 | 4.195
163.7 | -479.421 | 163.699 | -458.588 | 163.672 | -323.364 | 163.672 | -323.364 | 80.207 | 11.117 | 80.214 | 5.167 | 80.234 | 10.57 | 80.141 | 6.75 | 164.028 | -405.644 | 80.342 | 4.197
163.712 | -480.587 | 163.714 | -459.412 | 163.69 | -323.958 | 163.69 | -323.958 | 80.189 | 11.11 | 80.198 | 5.068 | 80.22 | 10.365 | 80.125 | 6.704 | 164.043 | -406.331 | 80.329 | 4.192
163.729 | -481.694 | 163.73 | -460.179 | 163.704 | -324.591 | 163.704 | -324.591 | 80.17 | 11.165 | 80.184 | 5.042 | 80.205 | 10.114 | 80.11 | 6.676 | 164.059 | -407.074 | 80.316 | 4.195
163.745 | -482.897 | 163.745 | -461.011 | 163.72 | -325.231 | 163.72 | -325.231 | 80.152 | 11.251 | 80.17 | 5.047 | 80.19 | 9.809 | 80.095 | 6.711 | 164.074 | -407.832 | 80.301 | 4.182
163.758 | -484.13 | 163.76 | -461.868 | 163.737 | -325.872 | 163.738 | -325.872 | 80.135 | 11.306 | 80.156 | 5.036 | 80.176 | 9.52 | 80.078 | 6.728 | 164.086 | -408.575 | 80.287 | 4.13
163.774 | -485.381 | 163.776 | -462.676 | 163.754 | -326.512 | 163.757 | -326.512 | 80.118 | 11.353 | 80.142 | 5.033 | 80.16 | 9.246 | 80.063 | 6.753 | 164.102 | -409.318 | 80.271 | 4.015
163.792 | -486.632 | 163.791 | -463.524 | 163.77 | -327.091 | 163.776 | -327.091 | 80.101 | 11.408 | 80.126 | 5.086 | 80.144 | 8.98 | 80.045 | 6.761 | 164.119 | -410.116 | 80.256 | 3.878
163.805 | -487.893 | 163.807 | -464.372 | 163.786 | -327.662 | 163.797 | -327.662 | 80.085 | 11.424 | 80.11 | 5.171 | 80.127 | 8.736 | 80.026 | 6.769 | 164.132 | -410.922 | 80.24 | 3.78
163.822 | -489.068 | 163.823 | -465.172 | 163.803 | -328.233 | 163.816 | -328.233 | 80.071 | 11.448 | 80.094 | 5.256 | 80.11 | 8.531 | 80.009 | 6.697 | 164.149 | -411.727 | 80.225 | 3.72
163.839 | -490.242 | 163.839 | -466.029 | 163.819 | -328.804 | 163.835 | -328.804 | 80.057 | 11.487 | 80.078 | 5.365 | 80.093 | 8.394 | 79.99 | 6.642 | 164.166 | -412.533 | 80.21 | 3.699
163.855 | -491.417 | 163.852 | -466.861 | 163.836 | -329.375 | 163.855 | -329.375 | 80.043 | 11.496 | 80.061 | 5.474 | 80.074 | 8.273 | 79.972 | 6.614 | 164.18 | -413.355 | 80.194 | 3.702
163.872 | -492.601 | 163.868 | -467.694 | 163.854 | -329.892 | 163.874 | -329.892 | 80.028 | 11.52 | 80.043 | 5.567 | 80.057 | 8.19 | 79.956 | 6.596 | 164.196 | -414.121 | 80.175 | 3.712
163.888 | -493.709 | 163.886 | -468.526 | 163.871 | -330.463 | 163.891 | -330.463 | 80.013 | 11.489 | 80.025 | 5.636 | 80.04 | 8.183 | 79.94 | 6.603 | 164.214 | -414.934 | 80.157 | 3.73
163.907 | -494.902 | 163.899 | -469.278 | 163.89 | -331.056 | 163.91 | -331.056 | 79.999 | 11.451 | 80.006 | 5.705 | 80.025 | 8.207 | 79.925 | 6.593 | 164.23 | -415.74 | 80.139 | 3.686
163.926 | -496.113 | 163.915 | -470.038 | 163.91 | -331.627 | 163.929 | -331.627 | 79.983 | 11.397 | 79.986 | 5.806 | 80.01 | 8.285 | 79.91 | 6.566 | 164.247 | -416.483 | 80.121 | 3.618
163.945 | -497.249 | 163.933 | -470.797 | 163.927 | -332.229 | 163.945 | -332.229 | 79.968 | 11.359 | 79.967 | 5.891 | 79.996 | 8.415 | 79.896 | 6.573 | 164.263 | -417.265 | 80.105 | 3.652
163.964 | -498.47 | 163.947 | -471.574 | 163.946 | -332.83 | 163.962 | -332.83 | 79.952 | 11.352 | 79.95 | 5.944 | 79.982 | 8.539 | 79.882 | 6.652 | 164.282 | -418.007 | 80.089 | 3.701
163.98 | -499.692 | 163.963 | -472.333 | 163.966 | -333.4 | 163.979 | -333.4 | 79.935 | 11.383 | 79.933 | 5.965 | 79.969 | 8.662 | 79.865 | 6.731 | 164.301 | -418.709 | 80.075 | 3.734
163.999 | -500.818 | 163.983 | -473.044 | 163.985 | -334.001 | 163.992 | -334.001 | 79.918 | 11.423 | 79.92 | 5.954 | 79.953 | 8.808 | 79.85 | 6.846 | 164.32 | -419.412 | 80.062 | 3.76
164.019 | -502.011 | 164.002 | -473.778 | 164.004 | -334.587 | 164.007 | -334.587 | 79.9 | 11.439 | 79.904 | 5.951 | 79.936 | 8.954 | 79.835 | 6.96 | 164.338 | -420.099 | 80.047 | 3.809
164.036 | -503.186 | 164.021 | -474.497 | 164.023 | -335.173 | 164.023 | -335.173 | 79.882 | 11.486 | 79.89 | 5.973 | 79.921 | 9.123 | 79.818 | 7.048 | 164.355 | -420.802 | 80.032 | 3.858
164.055 | -504.34 | 164.039 | -475.159 | 164.04 | -335.758 | 164.039 | -335.758 | 79.866 | 11.525 | 79.876 | 6.057 | 79.905 | 9.285 | 79.802 | 7.1 | 164.374 | -421.505 | 80.017 | 3.923
164.073 | -505.495 | 164.058 | -475.853 | 164.058 | -336.344 | 164.054 | -336.344 | 79.848 | 11.565 | 79.86 | 6.126 | 79.891 | 9.431 | 79.785 | 7.152 | 164.394 | -422.191 | 80.003 | 3.98
164.091 | -506.602 | 164.074 | -476.524 | 164.073 | -336.923 | 164.069 | -336.923 | 79.834 | 11.596 | 79.844 | 6.156 | 79.873 | 9.577 | 79.767 | 7.231 | 164.41 | -422.855 | 79.988 | 4.076
164.108 | -507.68 | 164.093 | -477.137 | 164.088 | -337.463 | 164.084 | -337.463 | 79.82 | 11.628 | 79.828 | 6.177 | 79.855 | 9.708 | 79.749 | 7.399 | 164.429 | -423.464 | 79.972 | 4.179
164.124 | -508.673 | 164.112 | -477.751 | 164.1 | -338.051 | 164.097 | -338.051 | 79.807 | 11.629 | 79.814 | 6.206 | 79.838 | 9.777 | 79.73 | 7.584 | 164.448 | -424.111 | 79.956 | 4.259
164.139 | -509.743 | 164.128 | -478.381 | 164.115 | -338.683 | 164.113 | -338.683 | 79.794 | 11.66 | 79.799 | 6.243 | 79.819 | 9.855 | 79.712 | 7.752 | 164.465 | -424.751 | 79.939 | 4.316
164.154 | -510.794 | 164.146 | -479.027 | 164.131 | -339.277 | 164.129 | -339.277 | 79.778 | 11.708 | 79.782 | 6.36 | 79.801 | 9.909 | 79.694 | 7.911 | 164.482 | -425.335 | 79.921 | 4.357
164.169 | -511.844 | 164.164 | -479.673 | 164.143 | -339.934 | 164.143 | -339.934 | 79.763 | 11.755 | 79.764 | 6.453 | 79.784 | 9.948 | 79.678 | 8.025 | 164.498 | -425.983 | 79.903 | 4.36
164.184 | -512.952 | 164.179 | -480.303 | 164.158 | -340.605 | 164.159 | -340.605 | 79.748 | 11.81 | 79.746 | 6.514 | 79.769 | 9.995 | 79.665 | 8.113 | 164.513 | -426.632 | 79.884 | 4.355
164.196 | -514.052 | 164.194 | -480.934 | 164.174 | -341.23 | 164.177 | -341.23 | 79.732 | 11.896 | 79.728 | 6.519 | 79.756 | 9.965 | 79.65 | 8.2 | 164.528 | -427.209 | 79.867 | 4.334
164.211 | -515.055 | 164.21 | -481.508 | 164.187 | -341.91 | 164.19 | -341.91 | 79.716 | 12.021 | 79.71 | 6.516 | 79.741 | 9.89 | 79.636 | 8.27 | 164.543 | -427.841 | 79.852 | 4.258
164.227 | -516.124 | 164.225 | -482.122 | 164.203 | -342.581 | 164.207 | -342.581 | 79.701 | 12.2 | 79.693 | 6.545 | 79.727 | 9.815 | 79.622 | 8.323 | 164.558 | -428.482 | 79.835 | 4.199
164.239 | -517.157 | 164.24 | -482.785 | 164.22 | -343.267 | 164.224 | -343.267 | 79.683 | 12.372 | 79.678 | 6.511 | 79.712 | 9.716 | 79.606 | 8.366 | 164.57 | -429.115 | 79.821 | 4.139
164.255 | -518.151 | 164.254 | -483.399 | 164.236 | -343.954 | 164.24 | -343.954 | 79.666 | 12.496 | 79.664 | 6.412 | 79.696 | 9.633 | 79.59 | 8.383 | 164.585 | -429.747 | 79.806 | 4.103
164.273 | -519.144 | 164.269 | -484.045 | 164.253 | -344.633 | 164.257 | -344.633 | 79.647 | 12.598 | 79.649 | 6.274 | 79.68 | 9.604 | 79.575 | 8.408 | 164.601 | -430.38 | 79.792 | 3.988
164.286 | -520.119 | 164.284 | -484.66 | 164.269 | -345.319 | 164.273 | -345.319 | 79.628 | 12.661 | 79.634 | 6.112 | 79.664 | 9.612 | 79.56 | 8.469 | 164.613 | -431.044 | 79.779 | 3.921
164.302 | -521.055 | 164.299 | -485.242 | 164.285 | -346.006 | 164.292 | -346.006 | 79.61 | 12.708 | 79.619 | 5.878 | 79.649 | 9.651 | 79.546 | 8.575 | 164.63 | -431.708 | 79.763 | 3.854
164.32 | -521.992 | 164.313 | -485.88 | 164.299 | -346.662 | 164.311 | -346.662 | 79.593 | 12.825 | 79.603 | 5.708 | 79.635 | 9.675 | 79.529 | 8.654 | 164.647 | -432.42 | 79.749 | 3.802
164.336 | -522.928 | 164.327 | -486.536 | 164.315 | -347.341 | 164.329 | -347.341 | 79.58 | 12.927 | 79.588 | 5.569 | 79.617 | 9.676 | 79.511 | 8.715 | 164.661 | -433.124 | 79.735 | 3.726
164.352 | -523.807 | 164.343 | -487.207 | 164.331 | -347.966 | 164.348 | -347.966 | 79.564 | 12.997 | 79.572 | 5.439 | 79.598 | 9.715 | 79.493 | 8.758 | 164.677 | -433.772 | 79.719 | 3.69
164.369 | -524.609 | 164.36 | -487.877 | 164.345 | -348.638 | 164.364 | -348.638 | 79.55 | 13.06 | 79.557 | 5.333 | 79.58 | 9.8 | 79.474 | 8.837 | 164.695 | -434.46 | 79.703 | 3.762
164.385 | -525.431 | 164.374 | -488.549 | 164.361 | -349.302 | 164.383 | -349.302 | 79.537 | 13.045 | 79.541 | 5.179 | 79.561 | 9.878 | 79.457 | 8.96 | 164.711 | -435.132 | 79.687 | 3.819
164.399 | -526.234 | 164.39 | -489.228 | 164.382 | -349.918 | 164.403 | -349.918 | 79.521 | 12.991 | 79.523 | 5.08 | 79.545 | 9.97 | 79.44 | 9.03 | 164.727 | -435.764 | 79.67 | 3.892
164.416 | -526.97 | 164.407 | -489.891 | 164.398 | -350.574 | 164.419 | -350.574 | 79.505 | 12.984 | 79.505 | 5.021 | 79.527 | 10.002 | 79.425 | 9.064 | 164.744 | -436.428 | 79.653 | 3.956
164.435 | -527.753 | 164.423 | -490.554 | 164.417 | -351.206 | 164.438 | -351.206 | 79.488 | 13.023 | 79.487 | 5.003 | 79.512 | 10.01 | 79.412 | 9.063 | 164.76 | -437.1 | 79.634 | 4.06
164.451 | -528.507 | 164.439 | -491.2 | 164.437 | -351.854 | 164.456 | -351.854 | 79.473 | 13.047 | 79.471 | 5.024 | 79.498 | 10.042 | 79.397 | 9.027 | 164.774 | -437.765 | 79.617 | 4.132
164.47 | -529.251 | 164.457 | -491.782 | 164.456 | -352.501 | 164.474 | -352.501 | 79.458 | 13.063 | 79.455 | 5.085 | 79.483 | 10.073 | 79.382 | 8.955 | 164.791 | -438.429 | 79.6 | 4.166
164.491 | -529.996 | 164.473 | -492.38 | 164.475 | -353.149 | 164.491 | -353.149 | 79.442 | 12.994 | 79.438 | 5.138 | 79.468 | 10.082 | 79.367 | 8.882 | 164.81 | -439.084 | 79.584 | 4.168
164.507 | -530.741 | 164.49 | -492.995 | 164.494 | -353.781 | 164.507 | -353.781 | 79.423 | 12.979 | 79.424 | 5.271 | 79.453 | 10.098 | 79.351 | 8.801 | 164.827 | -439.693 | 79.57 | 4.139
164.527 | -531.466 | 164.508 | -493.552 | 164.513 | -354.413 | 164.522 | -354.413 | 79.405 | 12.987 | 79.41 | 5.483 | 79.439 | 10.099 | 79.337 | 8.694 | 164.846 | -440.301 | 79.555 | 4.111
164.547 | -532.191 | 164.527 | -494.166 | 164.532 | -355.037 | 164.536 | -355.037 | 79.386 | 13.042 | 79.396 | 5.704 | 79.425 | 10.024 | 79.321 | 8.506 | 164.866 | -440.902 | 79.541 | 4.059
164.566 | -532.897 | 164.544 | -494.78 | 164.549 | -355.661 | 164.551 | -355.661 | 79.368 | 13.183 | 79.384 | 5.948 | 79.408 | 9.864 | 79.305 | 8.247 | 164.883 | -441.487 | 79.527 | 3.991
164.585 | -533.594 | 164.562 | -495.393 | 164.567 | -356.224 | 164.565 | -356.224 | 79.35 | 13.362 | 79.369 | 6.184 | 79.393 | 9.69 | 79.29 | 8.042 | 164.902 | -442.024 | 79.511 | 3.924
164.603 | -534.233 | 164.582 | -496.007 | 164.582 | -356.834 | 164.577 | -356.834 | 79.333 | 13.479 | 79.355 | 6.413 | 79.377 | 9.553 | 79.272 | 7.872 | 164.922 | -442.601 | 79.495 | 3.849
164.621 | -534.93 | 164.599 | -496.629 | 164.597 | -357.452 | 164.592 | -357.452 | 79.32 | 13.581 | 79.34 | 6.633 | 79.36 | 9.432 | 79.253 | 7.693 | 164.942 | -443.178 | 79.479 | 3.781
164.638 | -535.617 | 164.617 | -497.267 | 164.613 | -358.023 | 164.608 | -358.023 | 79.305 | 13.682 | 79.324 | 6.814 | 79.343 | 9.265 | 79.235 | 7.585 | 164.961 | -443.707 | 79.463 | 3.682
164.654 | -536.257 | 164.638 | -497.905 | 164.625 | -358.641 | 164.62 | -358.641 | 79.29 | 13.76 | 79.308 | 6.955 | 79.324 | 9.097 | 79.218 | 7.496 | 164.978 | -444.276 | 79.448 | 3.522
164.669 | -536.926 | 164.654 | -498.528 | 164.64 | -359.305 | 164.636 | -359.305 | 79.276 | 13.885 | 79.292 | 7.103 | 79.306 | 8.991 | 79.201 | 7.45 | 164.996 | -444.829 | 79.431 | 3.392
164.681 | -537.577 | 164.671 | -499.125 | 164.656 | -359.923 | 164.653 | -359.923 | 79.26 | 14.08 | 79.275 | 7.18 | 79.29 | 8.962 | 79.184 | 7.475 | 165.013 | -445.382 | 79.413 | 3.317
164.696 | -538.227 | 164.69 | -499.666 | 164.671 | -360.54 | 164.666 | -360.54 | 79.246 | 14.244 | 79.258 | 7.225 | 79.272 | 9.001 | 79.169 | 7.563 | 165.029 | -445.936 | 79.396 | 3.21
164.713 | -538.924 | 164.705 | -500.232 | 164.686 | -361.15 | 164.682 | -361.15 | 79.23 | 14.33 | 79.239 | 7.254 | 79.257 | 9.132 | 79.155 | 7.757 | 165.044 | -446.498 | 79.377 | 3.065
164.725 | -539.642 | 164.72 | -500.798 | 164.702 | -361.76 | 164.699 | -361.76 | 79.215 | 14.338 | 79.221 | 7.236 | 79.242 | 9.354 | 79.141 | 7.978 | 165.056 | -447.076 | 79.36 | 3.005
164.74 | -540.387 | 164.735 | -501.315 | 164.716 | -362.37 | 164.715 | -362.37 | 79.2 | 14.339 | 79.202 | 7.249 | 79.228 | 9.622 | 79.127 | 8.208 | 165.071 | -447.654 | 79.343 | 2.977
164.756 | -541.133 | 164.749 | -501.865 | 164.733 | -362.964 | 164.731 | -362.964 | 79.183 | 14.347 | 79.185 | 7.222 | 79.214 | 9.952 | 79.112 | 8.412 | 165.087 | -448.231 | 79.329 | 2.987
164.771 | -541.869 | 164.762 | -502.447 | 164.749 | -363.567 | 164.747 | -363.567 | 79.165 | 14.356 | 79.17 | 7.195 | 79.199 | 10.312 | 79.098 | 8.641 | 165.099 | -448.809 | 79.315 | 2.997
164.787 | -542.595 | 164.777 | -503.013 | 164.765 | -364.107 | 164.763 | -364.107 | 79.146 | 14.379 | 79.155 | 7.177 | 79.184 | 10.702 | 79.084 | 8.818 | 165.114 | -449.347 | 79.3 | 3.015
164.805 | -543.274 | 164.791 | -503.579 | 164.778 | -364.703 | 164.777 | -364.703 | 79.129 | 14.419 | 79.142 | 7.118 | 79.168 | 11.139 | 79.068 | 9.03 | 165.13 | -449.925 | 79.287 | 3.095
164.821 | -543.981 | 164.804 | -504.138 | 164.794 | -365.274 | 164.793 | -365.274 | 79.112 | 14.404 | 79.129 | 7.059 | 79.152 | 11.552 | 79.053 | 9.242 | 165.145 | -450.463 | 79.272 | 3.168
164.837 | -544.679 | 164.819 | -504.655 | 164.812 | -365.807 | 164.812 | -365.807 | 79.094 | 14.28 | 79.113 | 6.993 | 79.136 | 11.882 | 79.037 | 9.392 | 165.161 | -451.001 | 79.256 | 3.232
164.853 | -545.319 | 164.835 | -505.173 | 164.825 | -366.341 | 164.828 | -366.341 | 79.077 | 14.164 | 79.098 | 6.863 | 79.12 | 12.173 | 79.021 | 9.524 | 165.178 | -451.563 | 79.24 | 3.328
164.87 | -545.979 | 164.848 | -505.667 | 164.841 | -366.874 | 164.847 | -366.874 | 79.063 | 14.056 | 79.083 | 6.692 | 79.103 | 12.426 | 79.004 | 9.612 | 165.194 | -452.101 | 79.224 | 3.447
164.883 | -546.591 | 164.865 | -506.128 | 164.859 | -367.361 | 164.867 | -367.361 | 79.048 | 14.017 | 79.067 | 6.514 | 79.086 | 12.649 | 78.985 | 9.593 | 165.21 | -452.6 | 79.209 | 3.504
164.899 | -547.165 | 164.882 | -506.54 | 164.875 | -367.886 | 164.883 | -367.886 | 79.034 | 13.971 | 79.053 | 6.344 | 79.068 | 12.817 | 78.967 | 9.503 | 165.226 | -453.122 | 79.194 | 3.553
164.917 | -547.767 | 164.898 | -506.985 | 164.891 | -368.419 | 164.902 | -368.419 | 79.02 | 13.956 | 79.038 | 6.182 | 79.05 | 12.91 | 78.951 | 9.342 | 165.243 | -453.629 | 79.176 | 3.555
164.931 | -548.322 | 164.915 | -507.413 | 164.911 | -368.967 | 164.922 | -368.967 | 79.005 | 13.887 | 79.02 | 6.028 | 79.033 | 12.88 | 78.933 | 9.172 | 165.256 | -454.12 | 79.156 | 3.534
164.947 | -548.848 | 164.931 | -507.793 | 164.93 | -369.515 | 164.941 | -369.515 | 78.99 | 13.802 | 79.004 | 5.905 | 79.016 | 12.79 | 78.918 | 9.011 | 165.272 | -454.611 | 79.138 | 3.583
164.967 | -549.373 | 164.948 | -508.174 | 164.949 | -370.062 | 164.96 | -370.062 | 78.975 | 13.717 | 78.985 | 5.87 | 79.004 | 12.6 | 78.904 | 8.797 | 165.29 | -455.079 | 79.119 | 3.64
164.986 | -549.879 | 164.964 | -508.537 | 164.968 | -370.587 | 164.977 | -370.587 | 78.959 | 13.632 | 78.967 | 5.836 | 78.989 | 12.349 | 78.89 | 8.565 | 165.304 | -455.546 | 79.102 | 3.713
165.005 | -550.337 | 164.981 | -508.909 | 164.986 | -371.104 | 164.995 | -371.104 | 78.943 | 13.539 | 78.95 | 5.777 | 78.976 | 12.09 | 78.876 | 8.333 | 165.32 | -455.982 | 79.085 | 3.793
165.025 | -550.795 | 164.997 | -509.281 | 165.003 | -371.66 | 165.013 | -371.66 | 78.928 | 13.439 | 78.934 | 5.774 | 78.963 | 11.762 | 78.86 | 8.136 | 165.34 | -456.449 | 79.069 | 3.857
165.044 | -551.215 | 165.014 | -509.645 | 165.021 | -372.215 | 165.027 | -372.215 | 78.911 | 13.323 | 78.921 | 5.787 | 78.948 | 11.396 | 78.845 | 7.939 | 165.356 | -456.868 | 79.056 | 3.906
165.062 | -551.587 | 165.033 | -510 | 165.04 | -372.74 | 165.042 | -372.74 | 78.893 | 13.152 | 78.906 | 5.833 | 78.932 | 11.008 | 78.829 | 7.849 | 165.375 | -457.248 | 79.041 | 3.979
165.081 | -551.902 | 165.053 | -510.355 | 165.056 | -373.281 | 165.055 | -373.281 | 78.876 | 12.95 | 78.892 | 5.933 | 78.916 | 10.596 | 78.813 | 7.795 | 165.396 | -457.652 | 79.027 | 4.051
165.1 | -552.208 | 165.07 | -510.695 | 165.074 | -373.821 | 165.07 | -373.821 | 78.859 | 12.757 | 78.878 | 6.05 | 78.9 | 10.185 | 78.797 | 7.829 | 165.415 | -458.055 | 79.012 | 4.147
165.116 | -552.466 | 165.089 | -511.034 | 165.092 | -374.33 | 165.086 | -374.33 | 78.842 | 12.625 | 78.862 | 6.111 | 78.885 | 9.827 | 78.781 | 7.819 | 165.434 | -458.412 | 78.998 | 4.281
165.134 | -552.685 | 165.11 | -511.349 | 165.107 | -374.871 | 165.098 | -374.871 | 78.825 | 12.524 | 78.846 | 6.188 | 78.868 | 9.499 | 78.763 | 7.783 | 165.453 | -458.799 | 78.984 | 4.401
165.151 | -552.914 | 165.129 | -511.696 | 165.122 | -375.381 | 165.113 | -375.381 | 78.811 | 12.447 | 78.831 | 6.249 | 78.85 | 9.232 | 78.746 | 7.764 | 165.471 | -459.164 | 78.968 | 4.558
165.166 | -553.125 | 165.148 | -512.043 | 165.138 | -375.875 | 165.129 | -375.875 | 78.798 | 12.378 | 78.815 | 6.342 | 78.831 | 9.027 | 78.727 | 7.78 | 165.488 | -459.544 | 78.953 | 4.732
165.181 | -553.288 | 165.168 | -512.374 | 165.153 | -376.37 | 165.144 | -376.37 | 78.785 | 12.371 | 78.8 | 6.443 | 78.811 | 8.852 | 78.709 | 7.877 | 165.505 | -459.924 | 78.938 | 4.929
165.197 | -553.451 | 165.187 | -512.721 | 165.168 | -376.895 | 165.16 | -376.895 | 78.77 | 12.363 | 78.783 | 6.544 | 78.792 | 8.693 | 78.691 | 7.956 | 165.523 | -460.296 | 78.921 | 5.133
165.209 | -553.586 | 165.205 | -513.068 | 165.182 | -377.413 | 165.178 | -377.413 | 78.755 | 12.379 | 78.765 | 6.637 | 78.774 | 8.548 | 78.675 | 8.026 | 165.538 | -460.669 | 78.903 | 5.353
165.224 | -553.691 | 165.223 | -513.407 | 165.197 | -377.931 | 165.194 | -377.931 | 78.739 | 12.411 | 78.746 | 6.698 | 78.757 | 8.458 | 78.661 | 8.078 | 165.553 | -461.041 | 78.885 | 5.565
165.24 | -553.797 | 165.238 | -513.771 | 165.209 | -378.434 | 165.21 | -378.434 | 78.724 | 12.474 | 78.728 | 6.647 | 78.743 | 8.451 | 78.647 | 8.121 | 165.569 | -461.398 | 78.868 | 5.731
165.255 | -553.855 | 165.251 | -514.127 | 165.224 | -378.89 | 165.226 | -378.89 | 78.708 | 12.568 | 78.71 | 6.588 | 78.727 | 8.452 | 78.633 | 8.164 | 165.581 | -461.748 | 78.851 | 5.866
165.27 | -553.874 | 165.266 | -514.475 | 165.239 | -379.3 | 165.243 | -379.3 | 78.691 | 12.685 | 78.692 | 6.553 | 78.713 | 8.445 | 78.62 | 8.217 | 165.596 | -462.074 | 78.833 | 5.954
165.285 | -553.865 | 165.282 | -514.823 | 165.252 | -379.742 | 165.257 | -379.742 | 78.676 | 12.833 | 78.675 | 6.471 | 78.699 | 8.446 | 78.604 | 8.251 | 165.612 | -462.431 | 78.818 | 5.979
165.3 | -553.837 | 165.294 | -515.212 | 165.269 | -380.152 | 165.273 | -380.152 | 78.659 | 13.028 | 78.662 | 6.349 | 78.683 | 8.447 | 78.588 | 8.268 | 165.627 | -462.78 | 78.804 | 5.974
165.313 | -553.772 | 165.309 | -515.616 | 165.286 | -380.539 | 165.291 | -380.539 | 78.639 | 13.254 | 78.647 | 6.17 | 78.669 | 8.41 | 78.572 | 8.213 | 165.641 | -463.097 | 78.789 | 5.953
165.329 | -553.705 | 165.325 | -515.996 | 165.3 | -380.942 | 165.305 | -380.942 | 78.62 | 13.456 | 78.632 | 5.968 | 78.653 | 8.403 | 78.557 | 8.132 | 165.656 | -463.431 | 78.776 | 5.893
165.346 | -553.61 | 165.338 | -516.426 | 165.316 | -381.345 | 165.321 | -381.345 | 78.602 | 13.659 | 78.618 | 5.774 | 78.638 | 8.48 | 78.542 | 8.06 | 165.671 | -463.756 | 78.76 | 5.834
165.359 | -553.487 | 165.352 | -516.846 | 165.333 | -381.709 | 165.341 | -381.709 | 78.585 | 13.869 | 78.602 | 5.628 | 78.624 | 8.68 | 78.525 | 8.014 | 165.687 | -464.098 | 78.744 | 5.719
165.376 | -553.373 | 165.369 | -517.243 | 165.35 | -382.073 | 165.358 | -382.073 | 78.57 | 14.095 | 78.588 | 5.505 | 78.607 | 8.864 | 78.507 | 7.96 | 165.703 | -464.439 | 78.729 | 5.559
165.393 | -553.259 | 165.385 | -517.639 | 165.366 | -382.429 | 165.377 | -382.429 | 78.555 | 14.329 | 78.571 | 5.407 | 78.589 | 9.025 | 78.489 | 7.932 | 165.718 | -464.788 | 78.713 | 5.398
165.407 | -553.155 | 165.401 | -518.052 | 165.384 | -382.793 | 165.397 | -382.793 | 78.541 | 14.493 | 78.556 | 5.324 | 78.571 | 9.171 | 78.47 | 7.842 | 165.732 | -465.13 | 78.697 | 5.198
165.424 | -553.051 | 165.417 | -518.432 | 165.4 | -383.157 | 165.416 | -383.157 | 78.527 | 14.61 | 78.541 | 5.258 | 78.553 | 9.325 | 78.452 | 7.734 | 165.748 | -465.471 | 78.681 | 5.006
165.441 | -552.946 | 165.433 | -518.828 | 165.416 | -383.513 | 165.436 | -383.513 | 78.512 | 14.665 | 78.524 | 5.167 | 78.536 | 9.517 | 78.434 | 7.671 | 165.765 | -465.813 | 78.663 | 4.814
165.458 | -552.822 | 165.447 | -519.201 | 165.435 | -383.869 | 165.455 | -383.869 | 78.497 | 14.642 | 78.506 | 5.077 | 78.519 | 9.671 | 78.417 | 7.59 | 165.778 | -466.155 | 78.646 | 4.622
165.474 | -552.67 | 165.463 | -519.565 | 165.454 | -384.201 | 165.474 | -384.201 | 78.482 | 14.58 | 78.487 | 5.01 | 78.503 | 9.847 | 78.404 | 7.517 | 165.794 | -466.464 | 78.627 | 4.391
165.495 | -552.516 | 165.479 | -519.929 | 165.471 | -384.55 | 165.49 | -384.55 | 78.467 | 14.488 | 78.469 | 5.023 | 78.488 | 9.986 | 78.389 | 7.41 | 165.812 | -466.782 | 78.609 | 4.161
165.514 | -552.344 | 165.493 | -520.278 | 165.49 | -384.905 | 165.508 | -384.905 | 78.453 | 14.395 | 78.452 | 5.028 | 78.473 | 10.124 | 78.374 | 7.284 | 165.828 | -467.092 | 78.591 | 3.914
165.533 | -552.171 | 165.509 | -520.634 | 165.51 | -385.223 | 165.526 | -385.223 | 78.437 | 14.286 | 78.435 | 5.018 | 78.459 | 10.194 | 78.36 | 7.159 | 165.844 | -467.378 | 78.575 | 3.683
165.552 | -552.028 | 165.527 | -520.99 | 165.526 | -385.564 | 165.541 | -385.564 | 78.421 | 14.046 | 78.418 | 5.063 | 78.445 | 10.21 | 78.345 | 7.051 | 165.864 | -467.663 | 78.56 | 3.507
165.571 | -551.865 | 165.543 | -521.346 | 165.545 | -385.904 | 165.556 | -385.904 | 78.403 | 13.767 | 78.404 | 5.155 | 78.43 | 10.188 | 78.33 | 6.89 | 165.882 | -467.941 | 78.546 | 3.369
165.587 | -551.712 | 165.562 | -521.693 | 165.565 | -386.236 | 165.572 | -386.236 | 78.384 | 13.495 | 78.389 | 5.232 | 78.416 | 10.204 | 78.314 | 6.773 | 165.901 | -468.203 | 78.533 | 3.279
165.606 | -551.587 | 165.582 | -522.024 | 165.584 | -386.6 | 165.585 | -386.6 | 78.367 | 13.27 | 78.376 | 5.293 | 78.4 | 10.221 | 78.299 | 6.701 | 165.92 | -468.472 | 78.52 | 3.203
165.627 | -551.463 | 165.601 | -522.355 | 165.602 | -386.955 | 165.6 | -386.955 | 78.348 | 13.045 | 78.362 | 5.386 | 78.385 | 10.153 | 78.284 | 6.567 | 165.939 | -468.71 | 78.505 | 3.144
165.643 | -551.339 | 165.619 | -522.654 | 165.62 | -387.326 | 165.616 | -387.326 | 78.332 | 12.859 | 78.347 | 5.487 | 78.369 | 10.108 | 78.268 | 6.441 | 165.955 | -468.949 | 78.489 | 3.068
165.66 | -551.214 | 165.638 | -522.912 | 165.635 | -387.698 | 165.631 | -387.698 | 78.316 | 12.65 | 78.333 | 5.596 | 78.354 | 10.063 | 78.249 | 6.404 | 165.974 | -469.187 | 78.473 | 3.024
165.679 | -551.089 | 165.657 | -523.162 | 165.65 | -388.085 | 165.646 | -388.085 | 78.301 | 12.44 | 78.317 | 5.649 | 78.337 | 9.995 | 78.23 | 6.421 | 165.993 | -469.41 | 78.458 | 2.972
165.694 | -550.966 | 165.676 | -523.356 | 165.665 | -388.457 | 165.661 | -388.457 | 78.285 | 12.278 | 78.301 | 5.686 | 78.319 | 9.927 | 78.212 | 6.464 | 166.01 | -469.593 | 78.443 | 2.943
165.709 | -550.842 | 165.695 | -523.533 | 165.68 | -388.828 | 165.676 | -388.828 | 78.27 | 12.13 | 78.285 | 5.739 | 78.301 | 9.859 | 78.194 | 6.472 | 166.027 | -469.76 | 78.427 | 2.938
165.725 | -550.718 | 165.713 | -523.711 | 165.692 | -389.224 | 165.692 | -389.224 | 78.256 | 12.139 | 78.27 | 5.776 | 78.285 | 9.784 | 78.176 | 6.462 | 166.046 | -469.943 | 78.409 | 2.948
165.74 | -550.556 | 165.728 | -523.873 | 165.707 | -389.619 | 165.709 | -389.619 | 78.241 | 12.24 | 78.253 | 5.797 | 78.268 | 9.815 | 78.159 | 6.522 | 166.061 | -470.095 | 78.392 | 2.95
165.755 | -550.375 | 165.746 | -524.01 | 165.722 | -389.983 | 165.725 | -389.983 | 78.225 | 12.412 | 78.234 | 5.874 | 78.251 | 9.839 | 78.144 | 6.646 | 166.076 | -470.224 | 78.373 | 2.984
165.77 | -550.203 | 165.762 | -524.147 | 165.734 | -390.363 | 165.739 | -390.363 | 78.209 | 12.622 | 78.216 | 5.975 | 78.237 | 9.847 | 78.128 | 6.769 | 166.092 | -470.352 | 78.354 | 3.041
165.785 | -549.993 | 165.774 | -524.261 | 165.749 | -390.742 | 165.755 | -390.742 | 78.193 | 12.864 | 78.198 | 6.107 | 78.223 | 9.856 | 78.113 | 6.928 | 166.107 | -470.433 | 78.336 | 3.121
165.797 | -549.765 | 165.789 | -524.351 | 165.766 | -391.099 | 165.773 | -391.099 | 78.177 | 13.074 | 78.181 | 6.288 | 78.21 | 9.842 | 78.099 | 7.069 | 166.121 | -470.499 | 78.32 | 3.24
165.812 | -549.556 | 165.805 | -524.44 | 165.779 | -391.479 | 165.786 | -391.479 | 78.161 | 13.393 | 78.164 | 6.381 | 78.195 | 9.85 | 78.083 | 7.156 | 166.136 | -470.556 | 78.307 | 3.398
165.827 | -549.308 | 165.82 | -524.497 | 165.795 | -391.858 | 165.803 | -391.858 | 78.142 | 13.767 | 78.149 | 6.489 | 78.18 | 9.889 | 78.069 | 7.244 | 166.151 | -470.621 | 78.292 | 3.571
165.841 | -549.032 | 165.834 | -524.537 | 165.813 | -392.222 | 165.82 | -392.222 | 78.125 | 14.133 | 78.135 | 6.646 | 78.165 | 9.89 | 78.052 | 7.323 | 166.164 | -470.679 | 78.278 | 3.737
165.857 | -548.717 | 165.85 | -524.538 | 165.829 | -392.586 | 165.837 | -392.586 | 78.108 | 14.491 | 78.122 | 6.787 | 78.148 | 9.876 | 78.036 | 7.41 | 166.179 | -470.737 | 78.263 | 3.848
165.874 | -548.402 | 165.865 | -524.522 | 165.846 | -392.92 | 165.853 | -392.92 | 78.089 | 14.825 | 78.107 | 6.911 | 78.132 | 9.93 | 78.02 | 7.507 | 166.194 | -470.786 | 78.248 | 3.928
165.888 | -548.05 | 165.88 | -524.49 | 165.862 | -393.23 | 165.873 | -393.23 | 78.072 | 15.09 | 78.092 | 7.076 | 78.116 | 9.87 | 78.005 | 7.612 | 166.208 | -470.837 | 78.233 | 4
165.904 | -547.649 | 165.896 | -524.442 | 165.878 | -393.54 | 165.892 | -393.54 | 78.056 | 15.332 | 78.076 | 7.201 | 78.101 | 9.787 | 77.988 | 7.629 | 166.224 | -470.886 | 78.217 | 4.057
165.922 | -547.248 | 165.912 | -524.418 | 165.892 | -393.843 | 165.911 | -393.843 | 78.042 | 15.527 | 78.06 | 7.302 | 78.084 | 9.704 | 77.969 | 7.61 | 166.242 | -470.92 | 78.203 | 4.075
165.938 | -546.847 | 165.926 | -524.37 | 165.909 | -394.13 | 165.93 | -394.13 | 78.029 | 15.69 | 78.046 | 7.386 | 78.065 | 9.643 | 77.952 | 7.582 | 166.255 | -470.939 | 78.189 | 4.07
165.955 | -546.417 | 165.942 | -524.33 | 165.926 | -394.387 | 165.949 | -394.387 | 78.014 | 15.862 | 78.03 | 7.431 | 78.047 | 9.637 | 77.936 | 7.661 | 166.272 | -470.949 | 78.173 | 4.08
165.971 | -546.016 | 165.96 | -524.29 | 165.942 | -394.659 | 165.966 | -394.659 | 78 | 15.94 | 78.015 | 7.572 | 78.028 | 9.645 | 77.918 | 7.82 | 166.29 | -470.951 | 78.154 | 4.036
165.988 | -545.538 | 165.973 | -524.275 | 165.961 | -394.906 | 165.985 | -394.906 | 77.986 | 15.941 | 77.997 | 7.721 | 78.011 | 9.631 | 77.902 | 7.943 | 166.306 | -470.929 | 78.137 | 3.976
166.005 | -545.023 | 165.99 | -524.267 | 165.982 | -395.131 | 166.005 | -395.131 | 77.969 | 15.902 | 77.978 | 7.814 | 77.995 | 9.601 | 77.887 | 8.013 | 166.323 | -470.923 | 78.119 | 3.862
166.024 | -544.525 | 166.007 | -524.267 | 165.999 | -395.357 | 166.021 | -395.357 | 77.953 | 15.809 | 77.96 | 7.882 | 77.981 | 9.571 | 77.875 | 8.109 | 166.34 | -470.91 | 78.102 | 3.786
166.043 | -543.97 | 166.021 | -524.3 | 166.018 | -395.551 | 166.039 | -395.551 | 77.938 | 15.678 | 77.941 | 7.935 | 77.967 | 9.519 | 77.862 | 8.179 | 166.356 | -470.873 | 78.085 | 3.711
166.06 | -543.368 | 166.037 | -524.325 | 166.038 | -395.76 | 166.057 | -395.76 | 77.922 | 15.554 | 77.924 | 7.941 | 77.954 | 9.497 | 77.847 | 8.196 | 166.373 | -470.827 | 78.069 | 3.69
166.079 | -542.699 | 166.055 | -524.341 | 166.057 | -395.97 | 166.072 | -395.97 | 77.906 | 15.414 | 77.908 | 7.954 | 77.939 | 9.49 | 77.832 | 8.221 | 166.392 | -470.782 | 78.055 | 3.653
166.099 | -542.029 | 166.074 | -524.357 | 166.077 | -396.171 | 166.087 | -396.171 | 77.887 | 15.252 | 77.893 | 7.967 | 77.924 | 9.56 | 77.816 | 8.291 | 166.412 | -470.736 | 78.04 | 3.617
166.116 | -541.303 | 166.093 | -524.364 | 166.096 | -396.358 | 166.103 | -396.358 | 77.869 | 15.081 | 77.879 | 7.98 | 77.908 | 9.629 | 77.801 | 8.423 | 166.428 | -470.699 | 78.026 | 3.588
166.135 | -540.509 | 166.112 | -524.388 | 166.115 | -396.544 | 166.118 | -396.544 | 77.85 | 14.918 | 77.864 | 7.977 | 77.892 | 9.676 | 77.785 | 8.511 | 166.448 | -470.661 | 78.012 | 3.559
166.156 | -539.715 | 166.132 | -524.403 | 166.133 | -396.715 | 166.133 | -396.715 | 77.831 | 14.74 | 77.849 | 7.926 | 77.877 | 9.707 | 77.769 | 8.572 | 166.468 | -470.623 | 77.997 | 3.523
166.175 | -538.883 | 166.148 | -524.46 | 166.15 | -396.871 | 166.148 | -396.871 | 77.814 | 14.631 | 77.833 | 7.804 | 77.86 | 9.754 | 77.754 | 8.615 | 166.485 | -470.562 | 77.982 | 3.502
166.193 | -538.013 | 166.167 | -524.54 | 166.165 | -397.004 | 166.163 | -397.004 | 77.799 | 14.562 | 77.817 | 7.69 | 77.845 | 9.839 | 77.737 | 8.703 | 166.504 | -470.5 | 77.966 | 3.543
166.211 | -537.19 | 166.187 | -524.621 | 166.178 | -397.138 | 166.175 | -397.138 | 77.785 | 14.547 | 77.802 | 7.599 | 77.826 | 9.985 | 77.718 | 8.737 | 166.524 | -470.423 | 77.95 | 3.623
166.226 | -536.292 | 166.203 | -524.726 | 166.193 | -397.295 | 166.19 | -397.295 | 77.772 | 14.524 | 77.787 | 7.508 | 77.806 | 10.162 | 77.7 | 8.772 | 166.544 | -470.361 | 77.934 | 3.704
166.241 | -535.356 | 166.222 | -524.822 | 166.209 | -397.451 | 166.204 | -397.451 | 77.757 | 14.517 | 77.77 | 7.386 | 77.787 | 10.308 | 77.682 | 8.744 | 166.561 | -470.3 | 77.918 | 3.722
166.256 | -534.477 | 166.241 | -524.918 | 166.222 | -397.616 | 166.218 | -397.616 | 77.743 | 14.478 | 77.754 | 7.256 | 77.768 | 10.454 | 77.665 | 8.698 | 166.581 | -470.222 | 77.901 | 3.786
166.271 | -533.521 | 166.257 | -524.983 | 166.237 | -397.773 | 166.234 | -397.773 | 77.728 | 14.432 | 77.735 | 7.165 | 77.751 | 10.546 | 77.65 | 8.626 | 166.596 | -470.138 | 77.882 | 3.897
166.284 | -532.491 | 166.274 | -525.071 | 166.253 | -397.921 | 166.251 | -397.921 | 77.712 | 14.386 | 77.717 | 7.05 | 77.735 | 10.593 | 77.636 | 8.527 | 166.611 | -470.069 | 77.864 | 4.055
166.299 | -531.506 | 166.291 | -525.144 | 166.267 | -398.07 | 166.265 | -398.07 | 77.698 | 14.348 | 77.699 | 6.944 | 77.72 | 10.609 | 77.622 | 8.401 | 166.626 | -469.977 | 77.847 | 4.205
166.315 | -530.427 | 166.306 | -525.225 | 166.282 | -398.204 | 166.281 | -398.204 | 77.683 | 14.356 | 77.681 | 6.861 | 77.706 | 10.648 | 77.61 | 8.267 | 166.641 | -469.884 | 77.829 | 4.371
166.328 | -529.348 | 166.321 | -525.29 | 166.298 | -398.329 | 166.298 | -398.329 | 77.668 | 14.31 | 77.664 | 6.803 | 77.692 | 10.687 | 77.596 | 8.168 | 166.654 | -469.792 | 77.812 | 4.474
166.343 | -528.249 | 166.336 | -525.355 | 166.314 | -398.455 | 166.315 | -398.455 | 77.653 | 14.24 | 77.649 | 6.744 | 77.677 | 10.703 | 77.58 | 8.078 | 166.668 | -469.7 | 77.798 | 4.562
166.359 | -527.15 | 166.351 | -525.428 | 166.33 | -398.581 | 166.331 | -398.581 | 77.634 | 14.14 | 77.634 | 6.701 | 77.663 | 10.651 | 77.565 | 7.952 | 166.685 | -469.608 | 77.783 | 4.619
166.375 | -526.051 | 166.366 | -525.46 | 166.346 | -398.722 | 166.347 | -398.722 | 77.617 | 14.07 | 77.62 | 6.674 | 77.648 | 10.568 | 77.551 | 7.836 | 166.697 | -469.5 | 77.771 | 4.66
166.392 | -524.972 | 166.381 | -525.493 | 166.362 | -398.84 | 166.363 | -398.84 | 77.599 | 13.993 | 77.606 | 6.712 | 77.634 | 10.507 | 77.537 | 7.799 | 166.712 | -469.4 | 77.756 | 4.701
166.409 | -523.978 | 166.396 | -525.525 | 166.375 | -398.959 | 166.38 | -398.959 | 77.581 | 13.97 | 77.592 | 6.773 | 77.62 | 10.409 | 77.52 | 7.744 | 166.728 | -469.284 | 77.741 | 4.743
166.425 | -522.898 | 166.409 | -525.55 | 166.391 | -399.069 | 166.399 | -399.069 | 77.566 | 13.893 | 77.578 | 6.841 | 77.604 | 10.265 | 77.505 | 7.699 | 166.744 | -469.16 | 77.726 | 4.776
166.442 | -521.818 | 166.425 | -525.575 | 166.409 | -399.172 | 166.418 | -399.172 | 77.55 | 13.823 | 77.562 | 6.95 | 77.588 | 10.136 | 77.487 | 7.618 | 166.76 | -469.044 | 77.71 | 4.747
166.458 | -520.834 | 166.442 | -525.599 | 166.422 | -399.275 | 166.434 | -399.275 | 77.537 | 13.738 | 77.548 | 7.051 | 77.571 | 10.007 | 77.468 | 7.545 | 166.778 | -468.928 | 77.694 | 4.703
166.475 | -519.85 | 166.456 | -525.616 | 166.438 | -399.378 | 166.453 | -399.378 | 77.523 | 13.669 | 77.533 | 7.144 | 77.553 | 9.824 | 77.45 | 7.437 | 166.794 | -468.812 | 77.679 | 4.69
166.488 | -518.866 | 166.472 | -525.592 | 166.456 | -399.481 | 166.473 | -399.481 | 77.509 | 13.615 | 77.517 | 7.308 | 77.536 | 9.649 | 77.431 | 7.285 | 166.811 | -468.703 | 77.665 | 4.684
166.505 | -517.968 | 166.49 | -525.56 | 166.472 | -399.576 | 166.49 | -399.576 | 77.494 | 13.6 | 77.501 | 7.481 | 77.517 | 9.474 | 77.414 | 7.124 | 166.827 | -468.579 | 77.648 | 4.648
166.523 | -517.012 | 166.506 | -525.487 | 166.491 | -399.67 | 166.509 | -399.67 | 77.479 | 13.631 | 77.484 | 7.638 | 77.501 | 9.307 | 77.398 | 7.06 | 166.843 | -468.463 | 77.629 | 4.588
166.539 | -516.038 | 166.522 | -525.406 | 166.511 | -399.756 | 166.529 | -399.756 | 77.464 | 13.686 | 77.466 | 7.786 | 77.486 | 9.193 | 77.383 | 6.997 | 166.857 | -468.332 | 77.611 | 4.528
166.558 | -515.071 | 166.54 | -525.326 | 166.53 | -399.843 | 166.548 | -399.843 | 77.449 | 13.788 | 77.449 | 7.895 | 77.471 | 9.102 | 77.367 | 6.96 | 166.874 | -468.2 | 77.593 | 4.476
166.578 | -514.105 | 166.557 | -525.213 | 166.548 | -399.929 | 166.566 | -399.929 | 77.433 | 13.889 | 77.43 | 7.956 | 77.457 | 9.035 | 77.353 | 7.003 | 166.89 | -468.068 | 77.575 | 4.408
166.595 | -513.13 | 166.573 | -525.091 | 166.567 | -399.992 | 166.585 | -399.992 | 77.418 | 14.084 | 77.414 | 8.001 | 77.442 | 9.005 | 77.338 | 7.091 | 166.907 | -467.944 | 77.56 | 4.372
166.614 | -512.154 | 166.589 | -524.97 | 166.586 | -400.056 | 166.6 | -400.056 | 77.4 | 14.295 | 77.398 | 8.022 | 77.429 | 9.006 | 77.323 | 7.232 | 166.926 | -467.819 | 77.545 | 4.351
166.635 | -511.178 | 166.608 | -524.816 | 166.603 | -400.12 | 166.615 | -400.12 | 77.382 | 14.528 | 77.383 | 8.019 | 77.415 | 9.014 | 77.307 | 7.364 | 166.946 | -467.718 | 77.531 | 4.361
166.654 | -510.231 | 166.625 | -524.622 | 166.622 | -400.191 | 166.63 | -400.191 | 77.364 | 14.707 | 77.37 | 7.96 | 77.399 | 9.084 | 77.292 | 7.487 | 166.963 | -467.579 | 77.518 | 4.356
166.673 | -509.265 | 166.644 | -524.419 | 166.641 | -400.262 | 166.645 | -400.262 | 77.345 | 14.871 | 77.355 | 7.782 | 77.384 | 9.138 | 77.276 | 7.637 | 166.982 | -467.462 | 77.503 | 4.42
166.692 | -508.384 | 166.664 | -524.216 | 166.656 | -400.341 | 166.657 | -400.341 | 77.328 | 15.012 | 77.341 | 7.588 | 77.368 | 9.238 | 77.259 | 7.831 | 167.003 | -467.321 | 77.487 | 4.508
166.711 | -507.408 | 166.681 | -523.966 | 166.673 | -400.435 | 166.672 | -400.435 | 77.312 | 15.136 | 77.327 | 7.37 | 77.353 | 9.377 | 77.243 | 7.99 | 167.022 | -467.149 | 77.472 | 4.58
166.726 | -506.395 | 166.7 | -523.69 | 166.69 | -400.522 | 166.688 | -400.522 | 77.295 | 15.222 | 77.311 | 7.112 | 77.337 | 9.492 | 77.225 | 8.184 | 167.041 | -467.001 | 77.456 | 4.668
166.743 | -505.447 | 166.72 | -523.439 | 166.702 | -400.618 | 166.701 | -400.618 | 77.28 | 15.254 | 77.295 | 6.901 | 77.319 | 9.592 | 77.208 | 8.379 | 167.061 | -466.836 | 77.442 | 4.78
166.758 | -504.405 | 166.739 | -523.147 | 166.717 | -400.697 | 166.716 | -400.697 | 77.266 | 15.278 | 77.279 | 6.739 | 77.301 | 9.7 | 77.191 | 8.564 | 167.08 | -466.648 | 77.426 | 4.875
166.771 | -503.374 | 166.758 | -522.839 | 166.734 | -400.769 | 166.732 | -400.769 | 77.251 | 15.301 | 77.264 | 6.505 | 77.284 | 9.8 | 77.172 | 8.767 | 167.095 | -466.422 | 77.411 | 4.948
166.786 | -502.351 | 166.777 | -522.548 | 166.749 | -400.841 | 166.745 | -400.841 | 77.237 | 15.341 | 77.248 | 6.255 | 77.266 | 9.885 | 77.156 | 8.935 | 167.113 | -466.194 | 77.393 | 5.059
166.802 | -501.328 | 166.794 | -522.215 | 166.764 | -400.882 | 166.762 | -400.882 | 77.221 | 15.349 | 77.229 | 6.029 | 77.248 | 10.001 | 77.14 | 9.084 | 167.129 | -465.936 | 77.374 | 5.185
166.815 | -500.211 | 166.812 | -521.851 | 166.779 | -400.923 | 166.779 | -400.923 | 77.206 | 15.357 | 77.212 | 5.866 | 77.233 | 10.086 | 77.126 | 9.234 | 167.142 | -465.663 | 77.356 | 5.382
166.829 | -499.092 | 166.827 | -521.519 | 166.794 | -400.964 | 166.795 | -400.964 | 77.191 | 15.373 | 77.194 | 5.8 | 77.218 | 10.186 | 77.113 | 9.357 | 167.157 | -465.389 | 77.338 | 5.555
166.845 | -497.974 | 166.842 | -521.139 | 166.809 | -401.027 | 166.812 | -401.027 | 77.175 | 15.366 | 77.175 | 5.773 | 77.205 | 10.248 | 77.099 | 9.392 | 167.173 | -465.083 | 77.322 | 5.705
166.86 | -496.817 | 166.854 | -520.76 | 166.826 | -401.076 | 166.828 | -401.076 | 77.159 | 15.328 | 77.158 | 5.762 | 77.19 | 10.272 | 77.085 | 9.382 | 167.186 | -464.755 | 77.307 | 5.848
166.875 | -495.679 | 166.869 | -520.331 | 166.842 | -401.117 | 166.844 | -401.117 | 77.142 | 15.297 | 77.142 | 5.807 | 77.176 | 10.295 | 77.071 | 9.292 | 167.201 | -464.433 | 77.292 | 5.99
166.891 | -494.628 | 166.884 | -519.903 | 166.856 | -401.143 | 166.858 | -401.143 | 77.124 | 15.258 | 77.129 | 5.9 | 77.16 | 10.311 | 77.055 | 9.21 | 167.218 | -464.065 | 77.278 | 6.109
166.908 | -493.49 | 166.897 | -519.475 | 166.872 | -401.146 | 166.874 | -401.146 | 77.107 | 15.212 | 77.116 | 6.009 | 77.144 | 10.32 | 77.038 | 9.138 | 167.233 | -463.673 | 77.264 | 6.228
166.924 | -492.333 | 166.912 | -519.046 | 166.89 | -401.156 | 166.891 | -401.156 | 77.088 | 15.158 | 77.1 | 6.237 | 77.128 | 10.359 | 77.022 | 9.03 | 167.248 | -463.288 | 77.249 | 6.3
166.94 | -491.253 | 166.928 | -518.618 | 166.904 | -401.159 | 166.907 | -401.159 | 77.071 | 15.081 | 77.087 | 6.521 | 77.112 | 10.398 | 77.006 | 8.931 | 167.264 | -462.88 | 77.235 | 6.318
166.956 | -490.096 | 166.94 | -518.174 | 166.92 | -401.162 | 166.926 | -401.162 | 77.054 | 15.019 | 77.071 | 6.837 | 77.096 | 10.414 | 76.99 | 8.841 | 167.28 | -462.417 | 77.219 | 6.305
166.97 | -488.921 | 166.957 | -517.729 | 166.938 | -401.156 | 166.946 | -401.156 | 77.038 | 14.965 | 77.055 | 7.201 | 77.08 | 10.4 | 76.971 | 8.787 | 167.297 | -462.001 | 77.204 | 6.214
166.986 | -487.841 | 166.974 | -517.292 | 166.955 | -401.136 | 166.963 | -401.136 | 77.025 | 14.903 | 77.04 | 7.549 | 77.061 | 10.378 | 76.953 | 8.75 | 167.313 | -461.538 | 77.19 | 6.092
167.004 | -486.76 | 166.991 | -516.831 | 166.971 | -401.084 | 166.982 | -401.084 | 77.01 | 14.818 | 77.024 | 7.897 | 77.042 | 10.371 | 76.934 | 8.731 | 167.329 | -461.059 | 77.173 | 5.986
167.018 | -485.68 | 167.007 | -516.378 | 166.989 | -401.01 | 167.002 | -401.01 | 76.996 | 14.764 | 77.009 | 8.301 | 77.023 | 10.341 | 76.914 | 8.738 | 167.343 | -460.596 | 77.157 | 5.918
167.034 | -484.61 | 167.024 | -515.958 | 167.008 | -400.935 | 167.021 | -400.935 | 76.982 | 14.711 | 76.993 | 8.681 | 77.005 | 10.288 | 76.897 | 8.826 | 167.359 | -460.133 | 77.139 | 5.843
167.052 | -483.539 | 167.04 | -515.497 | 167.028 | -400.836 | 167.04 | -400.836 | 76.966 | 14.75 | 76.974 | 8.925 | 76.989 | 10.228 | 76.881 | 8.922 | 167.377 | -459.646 | 77.12 | 5.759
167.071 | -482.476 | 167.054 | -515.077 | 167.047 | -400.738 | 167.059 | -400.738 | 76.95 | 14.758 | 76.956 | 9.113 | 76.973 | 10.183 | 76.867 | 9.037 | 167.391 | -459.143 | 77.103 | 5.645
167.09 | -481.404 | 167.071 | -514.64 | 167.066 | -400.647 | 167.078 | -400.647 | 76.934 | 14.735 | 76.938 | 9.23 | 76.96 | 10.138 | 76.854 | 9.16 | 167.407 | -458.688 | 77.084 | 5.562
167.111 | -480.418 | 167.087 | -514.203 | 167.082 | -400.55 | 167.096 | -400.55 | 76.919 | 14.72 | 76.92 | 9.291 | 76.947 | 10.169 | 76.839 | 9.301 | 167.425 | -458.185 | 77.067 | 5.502
167.13 | -479.336 | 167.101 | -513.751 | 167.101 | -400.451 | 167.113 | -400.451 | 76.904 | 14.689 | 76.905 | 9.344 | 76.932 | 10.247 | 76.825 | 9.46 | 167.444 | -457.666 | 77.051 | 5.465
167.149 | -478.235 | 167.118 | -513.314 | 167.122 | -400.345 | 167.129 | -400.345 | 76.887 | 14.682 | 76.889 | 9.365 | 76.917 | 10.316 | 76.809 | 9.627 | 167.463 | -457.17 | 77.036 | 5.421
167.168 | -477.211 | 167.138 | -512.876 | 167.138 | -400.209 | 167.141 | -400.209 | 76.869 | 14.714 | 76.876 | 9.354 | 76.902 | 10.424 | 76.793 | 9.786 | 167.483 | -456.675 | 77.022 | 5.384
167.188 | -476.101 | 167.155 | -512.447 | 167.157 | -400.018 | 167.156 | -400.018 | 76.851 | 14.776 | 76.862 | 9.335 | 76.887 | 10.517 | 76.779 | 9.945 | 167.502 | -456.203 | 77.007 | 5.356
167.204 | -475.01 | 167.174 | -512.026 | 167.176 | -399.843 | 167.172 | -399.843 | 76.833 | 14.816 | 76.847 | 9.245 | 76.873 | 10.64 | 76.763 | 10.13 | 167.521 | -455.762 | 76.993 | 5.366
167.224 | -473.995 | 167.194 | -511.653 | 167.191 | -399.645 | 167.184 | -399.645 | 76.816 | 14.855 | 76.833 | 9.106 | 76.857 | 10.755 | 76.748 | 10.324 | 167.54 | -455.283 | 76.979 | 5.438
167.243 | -472.875 | 167.213 | -511.24 | 167.209 | -399.431 | 167.199 | -399.431 | 76.799 | 14.84 | 76.818 | 8.992 | 76.842 | 10.886 | 76.733 | 10.536 | 167.559 | -454.81 | 76.963 | 5.534
167.258 | -471.727 | 167.232 | -510.818 | 167.225 | -399.203 | 167.215 | -399.203 | 76.784 | 14.887 | 76.803 | 8.893 | 76.825 | 11.017 | 76.714 | 10.668 | 167.575 | -454.355 | 76.948 | 5.723
167.276 | -470.578 | 167.253 | -510.413 | 167.24 | -398.975 | 167.23 | -398.975 | 76.772 | 14.98 | 76.789 | 8.795 | 76.806 | 11.14 | 76.696 | 10.774 | 167.594 | -453.899 | 76.932 | 5.935
167.293 | -469.43 | 167.272 | -509.967 | 167.255 | -398.731 | 167.245 | -398.731 | 76.757 | 15.098 | 76.772 | 8.696 | 76.787 | 11.179 | 76.678 | 10.835 | 167.613 | -453.434 | 76.917 | 6.155
167.306 | -468.264 | 167.291 | -509.513 | 167.27 | -398.464 | 167.261 | -398.464 | 76.744 | 15.199 | 76.755 | 8.574 | 76.769 | 11.195 | 76.66 | 10.878 | 167.628 | -453.01 | 76.901 | 6.375
167.321 | -467.068 | 167.308 | -509.091 | 167.285 | -398.197 | 167.277 | -398.197 | 76.729 | 15.27 | 76.738 | 8.427 | 76.752 | 11.241 | 76.644 | 10.841 | 167.645 | -452.586 | 76.883 | 6.595
167.338 | -465.873 | 167.326 | -508.63 | 167.297 | -397.923 | 167.293 | -397.923 | 76.714 | 15.27 | 76.719 | 8.353 | 76.735 | 11.242 | 76.628 | 10.768 | 167.661 | -452.154 | 76.866 | 6.8
167.353 | -464.572 | 167.341 | -508.128 | 167.312 | -397.649 | 167.309 | -397.649 | 76.699 | 15.294 | 76.702 | 8.286 | 76.719 | 11.251 | 76.614 | 10.678 | 167.674 | -451.738 | 76.849 | 7.004
167.369 | -463.243 | 167.355 | -507.618 | 167.327 | -397.382 | 167.325 | -397.382 | 76.684 | 15.356 | 76.683 | 8.203 | 76.703 | 11.259 | 76.6 | 10.544 | 167.688 | -451.346 | 76.83 | 7.162
167.384 | -461.999 | 167.372 | -507.108 | 167.339 | -397.077 | 167.339 | -397.077 | 76.668 | 15.435 | 76.665 | 8.112 | 76.689 | 11.298 | 76.585 | 10.392 | 167.705 | -450.922 | 76.814 | 7.312
167.399 | -460.669 | 167.384 | -506.599 | 167.355 | -396.78 | 167.355 | -396.78 | 76.654 | 15.552 | 76.649 | 8.03 | 76.674 | 11.345 | 76.569 | 10.248 | 167.719 | -450.497 | 76.798 | 7.423
167.412 | -459.322 | 167.399 | -506.049 | 167.372 | -396.497 | 167.372 | -396.497 | 76.636 | 15.669 | 76.632 | 7.867 | 76.66 | 11.399 | 76.554 | 10.122 | 167.734 | -450.129 | 76.784 | 7.464
167.428 | -458.059 | 167.415 | -505.539 | 167.386 | -396.2 | 167.386 | -396.2 | 76.617 | 15.755 | 76.617 | 7.705 | 76.644 | 11.438 | 76.538 | 10.024 | 167.749 | -449.72 | 76.771 | 7.482
167.445 | -456.691 | 167.429 | -504.981 | 167.402 | -395.872 | 167.402 | -395.872 | 76.599 | 15.848 | 76.603 | 7.558 | 76.629 | 11.493 | 76.524 | 9.96 | 167.764 | -449.32 | 76.756 | 7.492
167.458 | -455.334 | 167.444 | -504.407 | 167.42 | -395.536 | 167.42 | -395.536 | 76.58 | 16.059 | 76.589 | 7.436 | 76.615 | 11.493 | 76.507 | 9.906 | 167.776 | -448.904 | 76.743 | 7.432
167.475 | -453.985 | 167.46 | -503.864 | 167.436 | -395.199 | 167.436 | -395.199 | 76.564 | 16.308 | 76.576 | 7.353 | 76.598 | 11.479 | 76.491 | 9.895 | 167.792 | -448.488 | 76.727 | 7.365
167.493 | -452.636 | 167.475 | -503.282 | 167.452 | -394.894 | 167.455 | -394.894 | 76.546 | 16.596 | 76.559 | 7.255 | 76.583 | 11.472 | 76.474 | 9.912 | 167.808 | -448.04 | 76.711 | 7.328
167.507 | -451.25 | 167.491 | -502.691 | 167.468 | -394.589 | 167.475 | -394.589 | 76.531 | 16.822 | 76.544 | 7.148 | 76.566 | 11.473 | 76.455 | 9.964 | 167.821 | -447.577 | 76.696 | 7.261
167.523 | -449.94 | 167.506 | -502.133 | 167.485 | -394.283 | 167.494 | -394.283 | 76.517 | 17.024 | 76.529 | 7.097 | 76.549 | 11.466 | 76.438 | 10.034 | 167.838 | -447.114 | 76.68 | 7.201
167.541 | -448.629 | 167.523 | -501.502 | 167.501 | -393.962 | 167.513 | -393.962 | 76.502 | 17.188 | 76.513 | 7.11 | 76.532 | 11.459 | 76.419 | 10.13 | 167.855 | -446.642 | 76.665 | 7.055
167.557 | -447.318 | 167.536 | -500.847 | 167.518 | -393.649 | 167.532 | -393.649 | 76.488 | 17.259 | 76.497 | 7.124 | 76.513 | 11.46 | 76.402 | 10.182 | 167.869 | -446.164 | 76.649 | 6.91
167.574 | -446.017 | 167.552 | -500.184 | 167.537 | -393.366 | 167.551 | -393.366 | 76.473 | 17.313 | 76.48 | 7.232 | 76.497 | 11.446 | 76.386 | 10.287 | 167.885 | -445.708 | 76.63 | 6.78
167.59 | -444.821 | 167.568 | -499.52 | 167.553 | -393.053 | 167.568 | -393.053 | 76.458 | 17.361 | 76.462 | 7.301 | 76.48 | 11.446 | 76.37 | 10.384 | 167.902 | -445.221 | 76.612 | 6.658
167.609 | -443.529 | 167.582 | -498.898 | 167.572 | -392.731 | 167.587 | -392.731 | 76.444 | 17.338 | 76.445 | 7.362 | 76.465 | 11.424 | 76.356 | 10.48 | 167.919 | -444.741 | 76.594 | 6.543
167.628 | -442.236 | 167.598 | -498.266 | 167.593 | -392.433 | 167.606 | -392.433 | 76.428 | 17.19 | 76.426 | 7.463 | 76.451 | 11.387 | 76.341 | 10.577 | 167.935 | -444.278 | 76.575 | 6.499
167.647 | -441.058 | 167.616 | -497.635 | 167.609 | -392.081 | 167.621 | -392.081 | 76.413 | 17.004 | 76.408 | 7.563 | 76.437 | 11.296 | 76.327 | 10.691 | 167.951 | -443.775 | 76.56 | 6.455
167.666 | -439.785 | 167.63 | -496.972 | 167.628 | -391.728 | 167.638 | -391.728 | 76.397 | 16.795 | 76.391 | 7.672 | 76.423 | 11.197 | 76.314 | 10.779 | 167.97 | -443.287 | 76.544 | 6.426
167.682 | -438.522 | 167.646 | -496.316 | 167.649 | -391.399 | 167.655 | -391.399 | 76.38 | 16.593 | 76.375 | 7.837 | 76.41 | 11.053 | 76.298 | 10.849 | 167.989 | -442.822 | 76.53 | 6.444
167.701 | -437.382 | 167.667 | -495.7 | 167.668 | -391.046 | 167.667 | -391.046 | 76.363 | 16.36 | 76.361 | 8.009 | 76.394 | 10.901 | 76.283 | 10.927 | 168.008 | -442.358 | 76.517 | 6.516
167.721 | -436.147 | 167.686 | -495.012 | 167.687 | -390.694 | 167.682 | -390.694 | 76.345 | 16.127 | 76.346 | 8.182 | 76.378 | 10.757 | 76.267 | 10.944 | 168.027 | -441.87 | 76.503 | 6.635
167.737 | -434.922 | 167.705 | -494.299 | 167.706 | -390.318 | 167.699 | -390.318 | 76.327 | 15.863 | 76.332 | 8.426 | 76.363 | 10.574 | 76.251 | 10.934 | 168.044 | -441.367 | 76.488 | 6.785
167.756 | -433.696 | 167.724 | -493.626 | 167.724 | -389.943 | 167.714 | -389.943 | 76.31 | 15.599 | 76.317 | 8.654 | 76.347 | 10.407 | 76.236 | 10.879 | 168.063 | -440.863 | 76.473 | 6.912
167.775 | -432.47 | 167.743 | -492.873 | 167.741 | -389.544 | 167.729 | -389.544 | 76.293 | 15.327 | 76.301 | 8.907 | 76.333 | 10.224 | 76.219 | 10.816 | 168.083 | -440.359 | 76.457 | 7.015
167.793 | -431.254 | 167.76 | -492.095 | 167.757 | -389.154 | 167.744 | -389.154 | 76.278 | 15.149 | 76.285 | 9.167 | 76.315 | 10.057 | 76.201 | 10.77 | 168.099 | -439.824 | 76.443 | 7.103
167.81 | -430.019 | 167.779 | -491.334 | 167.772 | -388.802 | 167.759 | -388.802 | 76.264 | 15.017 | 76.269 | 9.355 | 76.298 | 9.943 | 76.184 | 10.715 | 168.118 | -439.352 | 76.427 | 7.152
167.826 | -428.89 | 167.798 | -490.572 | 167.784 | -388.42 | 167.774 | -388.42 | 76.249 | 14.932 | 76.254 | 9.512 | 76.281 | 9.86 | 76.165 | 10.634 | 168.137 | -438.816 | 76.412 | 7.232
167.841 | -427.646 | 167.815 | -489.787 | 167.799 | -388.007 | 167.79 | -388.007 | 76.236 | 14.894 | 76.239 | 9.645 | 76.262 | 9.799 | 76.148 | 10.588 | 168.155 | -438.265 | 76.395 | 7.312
167.856 | -426.411 | 167.833 | -488.968 | 167.816 | -387.632 | 167.806 | -387.632 | 76.22 | 14.863 | 76.222 | 9.737 | 76.244 | 9.793 | 76.131 | 10.551 | 168.172 | -437.753 | 76.377 | 7.384
167.871 | -425.177 | 167.852 | -488.15 | 167.828 | -387.235 | 167.82 | -387.235 | 76.205 | 14.902 | 76.204 | 9.838 | 76.228 | 9.778 | 76.115 | 10.497 | 168.188 | -437.203 | 76.358 | 7.402
167.886 | -423.808 | 167.867 | -487.357 | 167.843 | -386.829 | 167.836 | -386.829 | 76.189 | 14.988 | 76.186 | 9.939 | 76.213 | 9.756 | 76.102 | 10.442 | 168.203 | -436.652 | 76.34 | 7.405
167.898 | -422.469 | 167.882 | -486.555 | 167.859 | -386.446 | 167.854 | -386.446 | 76.173 | 15.136 | 76.169 | 9.992 | 76.2 | 9.772 | 76.087 | 10.388 | 168.218 | -436.149 | 76.323 | 7.352
167.913 | -421.235 | 167.899 | -485.802 | 167.872 | -386.034 | 167.868 | -386.034 | 76.157 | 15.292 | 76.152 | 10.053 | 76.185 | 9.819 | 76.073 | 10.306 | 168.233 | -435.598 | 76.308 | 7.339
167.929 | -419.876 | 167.914 | -484.985 | 167.888 | -385.605 | 167.884 | -385.605 | 76.141 | 15.503 | 76.135 | 10.129 | 76.172 | 9.896 | 76.059 | 10.19 | 168.248 | -435.016 | 76.291 | 7.349
167.942 | -418.508 | 167.929 | -484.102 | 167.906 | -385.161 | 167.901 | -385.161 | 76.124 | 15.705 | 76.121 | 10.166 | 76.157 | 9.988 | 76.043 | 10.099 | 168.26 | -434.403 | 76.278 | 7.352
167.958 | -417.121 | 167.944 | -483.285 | 167.922 | -384.717 | 167.918 | -384.717 | 76.107 | 15.931 | 76.108 | 10.219 | 76.141 | 10.096 | 76.027 | 10.027 | 168.275 | -433.789 | 76.264 | 7.346
167.975 | -415.733 | 167.959 | -482.394 | 167.938 | -384.288 | 167.934 | -384.288 | 76.088 | 16.11 | 76.094 | 10.256 | 76.126 | 10.235 | 76.011 | 9.981 | 168.291 | -433.16 | 76.249 | 7.325
167.989 | -414.337 | 167.974 | -481.528 | 167.954 | -383.844 | 167.952 | -383.844 | 76.07 | 16.305 | 76.079 | 10.221 | 76.11 | 10.381 | 75.996 | 9.953 | 168.303 | -432.531 | 76.236 | 7.304
168.006 | -412.93 | 167.99 | -480.718 | 167.971 | -383.399 | 167.971 | -383.399 | 76.053 | 16.508 | 76.065 | 10.139 | 76.095 | 10.511 | 75.981 | 9.881 | 168.319 | -431.901 | 76.22 | 7.291
168.024 | -411.523 | 168.005 | -479.852 | 167.985 | -382.979 | 167.99 | -382.979 | 76.036 | 16.679 | 76.05 | 9.976 | 76.081 | 10.673 | 75.964 | 9.835 | 168.337 | -431.209 | 76.205 | 7.324
168.04 | -410.135 | 168.019 | -478.987 | 168.001 | -382.558 | 168.009 | -382.558 | 76.023 | 16.804 | 76.035 | 9.806 | 76.063 | 10.826 | 75.946 | 9.807 | 168.35 | -430.517 | 76.191 | 7.366
168.057 | -408.824 | 168.035 | -478.128 | 168.017 | -382.167 | 168.028 | -382.167 | 76.009 | 16.937 | 76.019 | 9.612 | 76.044 | 10.972 | 75.929 | 9.779 | 168.366 | -429.879 | 76.174 | 7.454
168.074 | -407.618 | 168.053 | -477.27 | 168.031 | -381.732 | 168.044 | -381.732 | 75.995 | 17.069 | 76.004 | 9.417 | 76.025 | 11.072 | 75.91 | 9.84 | 168.384 | -429.194 | 76.159 | 7.526
168.09 | -406.306 | 168.066 | -476.437 | 168.048 | -381.287 | 168.063 | -381.287 | 75.982 | 17.14 | 75.99 | 9.247 | 76.007 | 11.172 | 75.893 | 9.999 | 168.4 | -428.494 | 76.141 | 7.575
168.105 | -404.967 | 168.083 | -475.611 | 168.068 | -380.873 | 168.083 | -380.873 | 75.966 | 17.21 | 75.972 | 9.1 | 75.99 | 11.272 | 75.877 | 10.06 | 168.416 | -427.864 | 76.123 | 7.631
168.121 | -403.732 | 168.101 | -474.842 | 168.084 | -380.421 | 168.099 | -380.421 | 75.951 | 17.226 | 75.954 | 8.97 | 75.972 | 11.342 | 75.862 | 10.112 | 168.433 | -427.187 | 76.106 | 7.727
168.141 | -402.372 | 168.117 | -474.073 | 168.103 | -379.96 | 168.118 | -379.96 | 75.935 | 17.273 | 75.935 | 8.871 | 75.956 | 11.404 | 75.85 | 10.146 | 168.449 | -426.526 | 76.087 | 7.815
168.158 | -401.022 | 168.133 | -473.303 | 168.123 | -379.477 | 168.137 | -379.477 | 75.919 | 17.297 | 75.918 | 8.804 | 75.943 | 11.412 | 75.835 | 10.216 | 168.463 | -425.857 | 76.07 | 7.887
168.177 | -399.69 | 168.151 | -472.615 | 168.142 | -378.993 | 168.152 | -378.993 | 75.904 | 17.344 | 75.902 | 8.745 | 75.928 | 11.375 | 75.822 | 10.375 | 168.479 | -425.188 | 76.052 | 7.944
168.198 | -398.358 | 168.168 | -471.878 | 168.161 | -378.479 | 168.169 | -378.479 | 75.887 | 17.368 | 75.885 | 8.75 | 75.913 | 11.292 | 75.808 | 10.587 | 168.498 | -424.511 | 76.036 | 7.946
168.215 | -397.075 | 168.184 | -471.109 | 168.18 | -377.964 | 168.186 | -377.964 | 75.869 | 17.345 | 75.87 | 8.779 | 75.898 | 11.231 | 75.793 | 10.808 | 168.514 | -423.881 | 76.021 | 7.971
168.234 | -395.772 | 168.203 | -470.412 | 168.199 | -377.45 | 168.201 | -377.45 | 75.85 | 17.306 | 75.856 | 8.8 | 75.883 | 11.179 | 75.778 | 11.037 | 168.533 | -423.25 | 76.007 | 7.989
168.255 | -394.469 | 168.222 | -469.649 | 168.218 | -376.92 | 168.215 | -376.92 | 75.831 | 17.221 | 75.842 | 8.758 | 75.868 | 11.134 | 75.763 | 11.178 | 168.553 | -422.62 | 75.993 | 8.015
168.274 | -393.176 | 168.239 | -468.888 | 168.235 | -376.375 | 168.23 | -376.375 | 75.813 | 17.12 | 75.828 | 8.683 | 75.852 | 11.089 | 75.748 | 11.257 | 168.57 | -422.014 | 75.979 | 8.056
168.293 | -391.911 | 168.258 | -468.134 | 168.253 | -375.876 | 168.245 | -375.876 | 75.795 | 16.949 | 75.813 | 8.68 | 75.837 | 11.059 | 75.733 | 11.389 | 168.589 | -421.462 | 75.963 | 8.097
168.311 | -390.761 | 168.278 | -467.38 | 168.268 | -375.316 | 168.257 | -375.316 | 75.778 | 16.779 | 75.798 | 8.669 | 75.821 | 11.052 | 75.716 | 11.53 | 168.609 | -420.871 | 75.948 | 8.069
168.329 | -389.525 | 168.295 | -466.635 | 168.283 | -374.725 | 168.272 | -374.725 | 75.765 | 16.6 | 75.784 | 8.642 | 75.804 | 11.045 | 75.697 | 11.662 | 168.628 | -420.312 | 75.933 | 8.071
168.347 | -388.307 | 168.314 | -465.865 | 168.299 | -374.173 | 168.287 | -374.173 | 75.75 | 16.375 | 75.768 | 8.663 | 75.786 | 11.076 | 75.679 | 11.732 | 168.647 | -419.791 | 75.917 | 8.143
168.362 | -387.196 | 168.334 | -465.095 | 168.311 | -373.552 | 168.3 | -373.552 | 75.736 | 16.181 | 75.752 | 8.7 | 75.767 | 11.138 | 75.66 | 11.757 | 168.665 | -419.232 | 75.903 | 8.231
168.377 | -385.999 | 168.35 | -464.301 | 168.326 | -372.861 | 168.316 | -372.861 | 75.722 | 16.042 | 75.736 | 8.705 | 75.75 | 11.223 | 75.644 | 11.667 | 168.683 | -418.688 | 75.886 | 8.358
168.389 | -384.784 | 168.368 | -463.522 | 168.342 | -372.209 | 168.333 | -372.209 | 75.706 | 16.003 | 75.719 | 8.71 | 75.734 | 11.323 | 75.626 | 11.585 | 168.7 | -418.16 | 75.869 | 8.484
168.404 | -383.568 | 168.387 | -462.801 | 168.357 | -371.48 | 168.347 | -371.48 | 75.692 | 16.019 | 75.702 | 8.715 | 75.716 | 11.454 | 75.611 | 11.513 | 168.715 | -417.633 | 75.852 | 8.642
168.42 | -382.285 | 168.402 | -461.999 | 168.372 | -370.727 | 168.363 | -370.727 | 75.676 | 16.058 | 75.682 | 8.744 | 75.701 | 11.584 | 75.596 | 11.476 | 168.73 | -417.106 | 75.834 | 8.792
168.433 | -381.013 | 168.417 | -461.173 | 168.388 | -369.944 | 168.381 | -369.944 | 75.661 | 16.129 | 75.664 | 8.781 | 75.687 | 11.73 | 75.581 | 11.404 | 168.743 | -416.587 | 75.816 | 8.919
168.447 | -379.758 | 168.432 | -460.411 | 168.403 | -369.161 | 168.398 | -369.161 | 75.647 | 16.215 | 75.647 | 8.762 | 75.672 | 11.892 | 75.566 | 11.296 | 168.758 | -416.068 | 75.8 | 9.022
168.463 | -378.504 | 168.447 | -459.561 | 168.419 | -368.355 | 168.414 | -368.355 | 75.63 | 16.285 | 75.629 | 8.727 | 75.659 | 12.015 | 75.551 | 11.152 | 168.774 | -415.564 | 75.784 | 9.172
168.478 | -377.288 | 168.459 | -458.63 | 168.435 | -367.525 | 168.431 | -367.525 | 75.612 | 16.363 | 75.614 | 8.668 | 75.643 | 12.13 | 75.536 | 11.053 | 168.787 | -415.061 | 75.771 | 9.275
168.494 | -376.081 | 168.474 | -457.683 | 168.451 | -366.75 | 168.448 | -366.75 | 75.593 | 16.472 | 75.6 | 8.602 | 75.628 | 12.23 | 75.522 | 10.981 | 168.802 | -414.613 | 75.757 | 9.317
168.511 | -374.97 | 168.489 | -456.735 | 168.465 | -365.906 | 168.464 | -365.906 | 75.575 | 16.566 | 75.586 | 8.559 | 75.613 | 12.315 | 75.505 | 10.899 | 168.818 | -414.117 | 75.743 | 9.334
168.527 | -373.744 | 168.501 | -455.748 | 168.481 | -365.046 | 168.481 | -365.046 | 75.558 | 16.613 | 75.573 | 8.532 | 75.596 | 12.392 | 75.49 | 10.889 | 168.833 | -413.621 | 75.728 | 9.329
168.543 | -372.509 | 168.516 | -454.736 | 168.499 | -364.232 | 168.501 | -364.232 | 75.54 | 16.66 | 75.557 | 8.457 | 75.58 | 12.386 | 75.474 | 10.861 | 168.849 | -413.125 | 75.712 | 9.316
168.559 | -371.369 | 168.532 | -453.723 | 168.512 | -363.418 | 168.517 | -363.418 | 75.524 | 16.691 | 75.542 | 8.414 | 75.564 | 12.325 | 75.456 | 10.842 | 168.867 | -412.582 | 75.696 | 9.302
168.575 | -370.143 | 168.546 | -452.695 | 168.529 | -362.612 | 168.537 | -362.612 | 75.509 | 16.731 | 75.526 | 8.411 | 75.547 | 12.272 | 75.439 | 10.823 | 168.883 | -412.039 | 75.681 | 9.305
168.589 | -369.033 | 168.562 | -451.651 | 168.546 | -361.867 | 168.558 | -361.867 | 75.494 | 16.77 | 75.51 | 8.385 | 75.53 | 12.189 | 75.42 | 10.893 | 168.9 | -411.535 | 75.666 | 9.299
168.605 | -367.999 | 168.579 | -450.663 | 168.56 | -361.062 | 168.575 | -361.062 | 75.479 | 16.77 | 75.494 | 8.358 | 75.511 | 12.106 | 75.403 | 10.989 | 168.916 | -410.976 | 75.651 | 9.356
168.623 | -366.859 | 168.595 | -449.585 | 168.577 | -360.255 | 168.594 | -360.255 | 75.465 | 16.786 | 75.478 | 8.387 | 75.493 | 12.045 | 75.386 | 11.13 | 168.933 | -410.41 | 75.633 | 9.444
168.637 | -365.71 | 168.612 | -448.484 | 168.597 | -359.44 | 168.615 | -359.44 | 75.45 | 16.763 | 75.461 | 8.463 | 75.476 | 11.947 | 75.368 | 11.262 | 168.947 | -409.804 | 75.614 | 9.57
168.653 | -364.551 | 168.628 | -447.455 | 168.616 | -358.625 | 168.634 | -358.625 | 75.436 | 16.702 | 75.444 | 8.58 | 75.459 | 11.848 | 75.354 | 11.394 | 168.963 | -409.197 | 75.596 | 9.666
168.673 | -363.391 | 168.644 | -446.427 | 168.635 | -357.818 | 168.654 | -357.818 | 75.421 | 16.601 | 75.425 | 8.744 | 75.444 | 11.788 | 75.339 | 11.544 | 168.981 | -408.575 | 75.577 | 9.769
168.689 | -362.213 | 168.661 | -445.406 | 168.654 | -357.026 | 168.673 | -357.026 | 75.405 | 16.516 | 75.406 | 9.013 | 75.43 | 11.72 | 75.325 | 11.702 | 168.996 | -407.962 | 75.561 | 9.896
168.708 | -361.024 | 168.677 | -444.442 | 168.673 | -356.234 | 168.691 | -356.234 | 75.39 | 16.399 | 75.389 | 9.353 | 75.417 | 11.682 | 75.311 | 11.897 | 169.012 | -407.387 | 75.544 | 10.007
168.729 | -359.835 | 168.694 | -443.381 | 168.69 | -355.474 | 168.709 | -355.474 | 75.374 | 16.299 | 75.372 | 9.685 | 75.404 | 11.668 | 75.296 | 12.091 | 169.033 | -406.772 | 75.529 | 10.118
168.748 | -358.588 | 168.71 | -442.312 | 168.709 | -354.728 | 168.725 | -354.728 | 75.358 | 16.198 | 75.359 | 9.993 | 75.389 | 11.623 | 75.28 | 12.25 | 169.05 | -406.205 | 75.516 | 10.229
168.767 | -357.313 | 168.729 | -441.25 | 168.727 | -354.059 | 168.74 | -354.059 | 75.341 | 16.105 | 75.344 | 10.309 | 75.373 | 11.539 | 75.265 | 12.346 | 169.069 | -405.684 | 75.501 | 10.387
168.786 | -356.143 | 168.75 | -440.188 | 168.744 | -353.322 | 168.753 | -353.322 | 75.324 | 16.004 | 75.331 | 10.633 | 75.358 | 11.426 | 75.248 | 12.46 | 169.09 | -405.116 | 75.487 | 10.522
168.805 | -354.849 | 168.766 | -439.127 | 168.761 | -352.584 | 168.768 | -352.584 | 75.307 | 15.95 | 75.317 | 10.917 | 75.343 | 11.335 | 75.233 | 12.601 | 169.109 | -404.517 | 75.472 | 10.609
168.822 | -353.537 | 168.785 | -438.065 | 168.78 | -351.907 | 168.785 | -351.907 | 75.29 | 15.881 | 75.302 | 11.153 | 75.329 | 11.335 | 75.217 | 12.742 | 169.128 | -403.965 | 75.458 | 10.682
168.84 | -352.319 | 168.806 | -437.084 | 168.795 | -351.17 | 168.798 | -351.17 | 75.273 | 15.811 | 75.286 | 11.334 | 75.313 | 11.313 | 75.199 | 12.847 | 169.148 | -403.366 | 75.444 | 10.785
168.858 | -350.977 | 168.825 | -436.021 | 168.81 | -350.433 | 168.813 | -350.433 | 75.259 | 15.741 | 75.271 | 11.458 | 75.295 | 11.245 | 75.182 | 12.908 | 169.167 | -402.751 | 75.427 | 10.857
168.873 | -349.626 | 168.844 | -434.959 | 168.826 | -349.718 | 168.829 | -349.718 | 75.246 | 15.672 | 75.256 | 11.503 | 75.279 | 11.192 | 75.163 | 12.942 | 169.184 | -402.136 | 75.412 | 10.844
168.888 | -348.256 | 168.864 | -434.003 | 168.841 | -349.004 | 168.844 | -349.004 | 75.233 | 15.618 | 75.241 | 11.5 | 75.26 | 11.132 | 75.146 | 12.941 | 169.202 | -401.521 | 75.397 | 10.784
168.905 | -346.886 | 168.883 | -432.956 | 168.856 | -348.228 | 168.861 | -348.228 | 75.218 | 15.517 | 75.224 | 11.426 | 75.242 | 11.049 | 75.128 | 12.886 | 169.22 | -400.89 | 75.379 | 10.662
168.918 | -345.508 | 168.901 | -431.894 | 168.871 | -347.429 | 168.878 | -347.429 | 75.202 | 15.37 | 75.206 | 11.367 | 75.225 | 10.996 | 75.112 | 12.858 | 169.235 | -400.244 | 75.361 | 10.516
168.933 | -344.023 | 168.919 | -430.913 | 168.886 | -346.63 | 168.895 | -346.63 | 75.186 | 15.214 | 75.188 | 11.332 | 75.209 | 10.958 | 75.099 | 12.804 | 169.25 | -399.598 | 75.343 | 10.34
168.949 | -342.539 | 168.934 | -429.835 | 168.901 | -345.823 | 168.911 | -345.823 | 75.17 | 15.098 | 75.169 | 11.233 | 75.196 | 10.898 | 75.085 | 12.731 | 169.267 | -398.959 | 75.325 | 10.148
168.964 | -341.044 | 168.946 | -428.767 | 168.916 | -344.994 | 168.928 | -344.994 | 75.154 | 14.959 | 75.151 | 11.039 | 75.181 | 10.861 | 75.071 | 12.605 | 169.279 | -398.33 | 75.309 | 9.956
168.98 | -339.55 | 168.961 | -427.689 | 168.931 | -344.241 | 168.944 | -344.241 | 75.138 | 14.873 | 75.133 | 10.86 | 75.168 | 10.8 | 75.059 | 12.418 | 169.295 | -397.763 | 75.292 | 9.787
168.995 | -338.151 | 168.978 | -426.611 | 168.945 | -343.396 | 168.958 | -343.396 | 75.122 | 14.804 | 75.116 | 10.73 | 75.154 | 10.832 | 75.043 | 12.23 | 169.311 | -397.14 | 75.277 | 9.634
169.01 | -336.647 | 168.99 | -425.437 | 168.961 | -342.528 | 168.974 | -342.528 | 75.104 | 14.726 | 75.103 | 10.607 | 75.138 | 10.909 | 75.028 | 12.122 | 169.326 | -396.518 | 75.263 | 9.519
169.026 | -335.143 | 169.005 | -424.238 | 168.978 | -341.714 | 168.991 | -341.714 | 75.085 | 14.688 | 75.088 | 10.46 | 75.122 | 11.032 | 75.012 | 11.996 | 169.341 | -395.935 | 75.248 | 9.451
169.043 | -333.745 | 169.021 | -423.039 | 168.992 | -340.823 | 169.005 | -340.823 | 75.066 | 14.672 | 75.073 | 10.314 | 75.107 | 11.17 | 74.996 | 11.888 | 169.356 | -395.305 | 75.236 | 9.423
169.059 | -332.25 | 169.034 | -421.857 | 169.008 | -339.9 | 169.021 | -339.9 | 75.047 | 14.657 | 75.059 | 10.255 | 75.092 | 11.308 | 74.982 | 11.78 | 169.371 | -394.658 | 75.221 | 9.44
169.073 | -330.786 | 169.049 | -420.682 | 169.026 | -339.032 | 169.042 | -339.032 | 75.03 | 14.712 | 75.044 | 10.244 | 75.078 | 11.416 | 74.965 | 11.654 | 169.387 | -393.957 | 75.206 | 9.466
169.09 | -329.444 | 169.065 | -419.58 | 169.042 | -338.164 | 169.058 | -338.164 | 75.014 | 14.837 | 75.03 | 10.249 | 75.062 | 11.577 | 74.947 | 11.582 | 169.404 | -393.256 | 75.192 | 9.499
169.107 | -327.978 | 169.081 | -418.405 | 169.059 | -337.272 | 169.078 | -337.272 | 74.999 | 14.977 | 75.014 | 10.31 | 75.043 | 11.785 | 74.929 | 11.562 | 169.42 | -392.539 | 75.177 | 9.548
169.121 | -326.638 | 169.097 | -417.222 | 169.077 | -336.365 | 169.098 | -336.365 | 74.986 | 15.125 | 74.999 | 10.498 | 75.025 | 11.961 | 74.91 | 11.561 | 169.434 | -391.83 | 75.161 | 9.652
169.138 | -325.316 | 169.114 | -416.12 | 169.093 | -335.458 | 169.117 | -335.458 | 74.973 | 15.289 | 74.985 | 10.711 | 75.007 | 12.138 | 74.891 | 11.613 | 169.45 | -391.121 | 75.146 | 9.724
169.155 | -323.993 | 169.13 | -414.921 | 169.11 | -334.543 | 169.136 | -334.543 | 74.958 | 15.53 | 74.969 | 10.899 | 74.991 | 12.276 | 74.873 | 11.7 | 169.468 | -390.396 | 75.13 | 9.765
169.172 | -322.709 | 169.144 | -413.714 | 169.129 | -333.62 | 169.156 | -333.62 | 74.942 | 15.787 | 74.95 | 11.032 | 74.973 | 12.399 | 74.857 | 11.752 | 169.482 | -389.679 | 75.113 | 9.806
169.189 | -321.463 | 169.16 | -412.596 | 169.148 | -332.742 | 169.175 | -332.742 | 74.927 | 16.029 | 74.932 | 11.14 | 74.957 | 12.491 | 74.844 | 11.884 | 169.499 | -389.009 | 75.094 | 9.878
169.209 | -320.331 | 169.177 | -411.477 | 169.165 | -331.781 | 169.191 | -331.781 | 74.912 | 16.301 | 74.915 | 11.281 | 74.944 | 12.599 | 74.829 | 11.981 | 169.517 | -388.292 | 75.077 | 9.966
169.228 | -319.084 | 169.191 | -410.352 | 169.184 | -330.804 | 169.209 | -330.804 | 74.898 | 16.582 | 74.898 | 11.406 | 74.929 | 12.699 | 74.815 | 12.104 | 169.533 | -387.582 | 75.06 | 10.085
169.247 | -317.818 | 169.207 | -409.241 | 169.205 | -329.888 | 169.227 | -329.888 | 74.882 | 16.839 | 74.88 | 11.442 | 74.915 | 12.799 | 74.801 | 12.307 | 169.55 | -386.936 | 75.043 | 10.219
169.266 | -316.657 | 169.225 | -408.131 | 169.221 | -328.904 | 169.242 | -328.904 | 74.866 | 17.033 | 74.864 | 11.447 | 74.901 | 12.869 | 74.785 | 12.51 | 169.571 | -386.218 | 75.029 | 10.369
169.285 | -315.409 | 169.242 | -407.029 | 169.24 | -327.911 | 169.257 | -327.911 | 74.848 | 17.228 | 74.849 | 11.444 | 74.886 | 12.915 | 74.771 | 12.651 | 169.59 | -385.547 | 75.015 | 10.512
169.301 | -314.173 | 169.261 | -405.917 | 169.261 | -327.003 | 169.273 | -327.003 | 74.83 | 17.361 | 74.835 | 11.457 | 74.872 | 12.954 | 74.756 | 12.774 | 169.609 | -384.916 | 75.001 | 10.646
169.32 | -313.031 | 169.282 | -404.903 | 169.277 | -326.027 | 169.286 | -326.027 | 74.812 | 17.446 | 74.821 | 11.478 | 74.855 | 12.993 | 74.741 | 12.879 | 169.629 | -384.229 | 74.988 | 10.788
169.341 | -311.784 | 169.301 | -403.792 | 169.295 | -325.08 | 169.301 | -325.08 | 74.794 | 17.486 | 74.806 | 11.507 | 74.84 | 13.017 | 74.726 | 12.967 | 169.648 | -383.559 | 74.972 | 10.962
169.357 | -310.519 | 169.32 | -402.673 | 169.314 | -324.156 | 169.317 | -324.156 | 74.778 | 17.486 | 74.791 | 11.568 | 74.824 | 13.002 | 74.71 | 13.081 | 169.665 | -382.888 | 74.956 | 11.158
169.375 | -309.262 | 169.34 | -401.65 | 169.33 | -323.234 | 169.332 | -323.234 | 74.763 | 17.401 | 74.777 | 11.653 | 74.809 | 12.98 | 74.692 | 13.115 | 169.684 | -382.218 | 74.94 | 11.339
169.393 | -308.005 | 169.359 | -400.531 | 169.345 | -322.326 | 169.347 | -322.326 | 74.748 | 17.269 | 74.761 | 11.722 | 74.79 | 12.966 | 74.674 | 13.105 | 169.705 | -381.539 | 74.924 | 11.505
169.408 | -306.721 | 169.378 | -399.411 | 169.36 | -321.427 | 169.363 | -321.427 | 74.734 | 17.098 | 74.745 | 11.775 | 74.772 | 12.974 | 74.656 | 13.068 | 169.722 | -380.861 | 74.91 | 11.632
169.423 | -305.426 | 169.397 | -398.373 | 169.375 | -320.527 | 169.378 | -320.527 | 74.72 | 16.912 | 74.73 | 11.867 | 74.754 | 13.013 | 74.639 | 12.907 | 169.74 | -380.237 | 74.893 | 11.727
169.44 | -304.132 | 169.416 | -397.245 | 169.388 | -319.566 | 169.394 | -319.566 | 74.706 | 16.695 | 74.714 | 11.992 | 74.737 | 13.052 | 74.621 | 12.719 | 169.759 | -379.558 | 74.876 | 11.831
169.455 | -302.848 | 169.432 | -396.102 | 169.403 | -318.636 | 169.41 | -318.636 | 74.692 | 16.485 | 74.698 | 12.101 | 74.72 | 13.06 | 74.605 | 12.531 | 169.774 | -378.896 | 74.859 | 11.934
169.47 | -301.468 | 169.45 | -394.974 | 169.418 | -317.783 | 169.426 | -317.783 | 74.676 | 16.314 | 74.679 | 12.177 | 74.702 | 13.053 | 74.59 | 12.298 | 169.79 | -378.289 | 74.84 | 12.006
169.485 | -300.174 | 169.466 | -393.847 | 169.43 | -316.861 | 169.44 | -316.861 | 74.662 | 16.105 | 74.662 | 12.198 | 74.688 | 13.008 | 74.575 | 12.101 | 169.806 | -377.603 | 74.822 | 12.094
169.5 | -298.774 | 169.479 | -392.705 | 169.445 | -315.946 | 169.456 | -315.946 | 74.648 | 15.879 | 74.645 | 12.195 | 74.674 | 12.963 | 74.561 | 11.922 | 169.821 | -376.901 | 74.804 | 12.158
169.512 | -297.357 | 169.495 | -391.562 | 169.462 | -315.108 | 169.473 | -315.108 | 74.632 | 15.701 | 74.628 | 12.208 | 74.661 | 12.933 | 74.547 | 11.654 | 169.837 | -376.255 | 74.789 | 12.168
169.527 | -296.024 | 169.511 | -390.419 | 169.475 | -314.217 | 169.487 | -314.217 | 74.616 | 15.639 | 74.611 | 12.205 | 74.646 | 12.865 | 74.532 | 11.386 | 169.852 | -375.553 | 74.776 | 12.147
169.542 | -294.587 | 169.526 | -389.195 | 169.492 | -313.348 | 169.503 | -313.348 | 74.598 | 15.569 | 74.597 | 12.138 | 74.631 | 12.767 | 74.517 | 11.171 | 169.867 | -374.827 | 74.761 | 12.111
169.556 | -293.159 | 169.541 | -387.979 | 169.51 | -312.479 | 169.52 | -312.479 | 74.581 | 15.57 | 74.584 | 12.063 | 74.616 | 12.637 | 74.501 | 10.975 | 169.879 | -374.079 | 74.748 | 12.066
169.573 | -291.741 | 169.558 | -386.844 | 169.526 | -311.61 | 169.537 | -311.61 | 74.564 | 15.632 | 74.571 | 11.973 | 74.6 | 12.508 | 74.485 | 10.831 | 169.894 | -373.33 | 74.734 | 12.014
169.59 | -290.322 | 169.573 | -385.62 | 169.543 | -310.741 | 169.553 | -310.741 | 74.546 | 15.726 | 74.556 | 11.842 | 74.584 | 12.364 | 74.469 | 10.67 | 169.909 | -372.58 | 74.719 | 11.923
169.604 | -288.885 | 169.588 | -384.387 | 169.559 | -309.949 | 169.573 | -309.949 | 74.529 | 15.812 | 74.541 | 11.743 | 74.568 | 12.265 | 74.453 | 10.499 | 169.923 | -371.753 | 74.704 | 11.785
169.621 | -287.466 | 169.605 | -383.244 | 169.575 | -309.157 | 169.592 | -309.157 | 74.514 | 15.929 | 74.526 | 11.629 | 74.554 | 12.174 | 74.435 | 10.409 | 169.939 | -370.925 | 74.688 | 11.647
169.639 | -286.047 | 169.621 | -381.996 | 169.592 | -308.349 | 169.611 | -308.349 | 74.499 | 16.108 | 74.51 | 11.522 | 74.537 | 12.091 | 74.417 | 10.319 | 169.957 | -370.089 | 74.673 | 11.502
169.655 | -284.734 | 169.635 | -380.756 | 169.609 | -307.527 | 169.63 | -307.527 | 74.485 | 16.264 | 74.494 | 11.423 | 74.518 | 12.015 | 74.399 | 10.228 | 169.971 | -369.254 | 74.659 | 11.356
169.672 | -283.439 | 169.652 | -379.54 | 169.625 | -306.765 | 169.649 | -306.765 | 74.471 | 16.396 | 74.478 | 11.293 | 74.5 | 11.962 | 74.382 | 10.218 | 169.987 | -368.473 | 74.643 | 11.234
169.689 | -282.241 | 169.669 | -378.324 | 169.642 | -305.927 | 169.665 | -305.927 | 74.457 | 16.443 | 74.463 | 11.17 | 74.482 | 11.94 | 74.364 | 10.243 | 170.005 | -367.645 | 74.624 | 11.151
169.706 | -280.946 | 169.683 | -377.133 | 169.661 | -305.073 | 169.684 | -305.073 | 74.443 | 16.451 | 74.446 | 11.111 | 74.465 | 11.933 | 74.347 | 10.313 | 170.021 | -366.816 | 74.605 | 11.099
169.722 | -279.68 | 169.7 | -376.022 | 169.682 | -304.287 | 169.703 | -304.287 | 74.426 | 16.428 | 74.427 | 11.036 | 74.448 | 11.933 | 74.332 | 10.356 | 170.037 | -366.044 | 74.587 | 11.046
169.742 | -278.519 | 169.718 | -374.911 | 169.698 | -303.434 | 169.719 | -303.434 | 74.41 | 16.343 | 74.408 | 10.969 | 74.434 | 11.934 | 74.319 | 10.399 | 170.053 | -365.2 | 74.569 | 10.971
169.761 | -277.28 | 169.732 | -373.801 | 169.718 | -302.563 | 169.737 | -302.563 | 74.394 | 16.266 | 74.389 | 10.918 | 74.42 | 11.965 | 74.306 | 10.469 | 170.07 | -364.356 | 74.551 | 10.887
169.778 | -276.072 | 169.749 | -372.698 | 169.738 | -301.755 | 169.756 | -301.755 | 74.378 | 16.219 | 74.372 | 10.876 | 74.407 | 12.012 | 74.291 | 10.574 | 170.086 | -363.52 | 74.535 | 10.859
169.797 | -274.958 | 169.767 | -371.676 | 169.758 | -300.862 | 169.771 | -300.862 | 74.362 | 16.103 | 74.356 | 10.817 | 74.392 | 12.089 | 74.275 | 10.635 | 170.105 | -362.683 | 74.521 | 10.845
169.817 | -273.739 | 169.786 | -370.556 | 169.777 | -299.953 | 169.786 | -299.953 | 74.343 | 15.955 | 74.34 | 10.798 | 74.376 | 12.159 | 74.26 | 10.634 | 170.124 | -361.925 | 74.506 | 10.84
169.834 | -272.53 | 169.805 | -369.452 | 169.797 | -299.029 | 169.802 | -299.029 | 74.326 | 15.816 | 74.326 | 10.747 | 74.361 | 12.228 | 74.243 | 10.641 | 170.14 | -361.175 | 74.491 | 10.865
169.853 | -271.33 | 169.824 | -368.438 | 169.817 | -298.105 | 169.817 | -298.105 | 74.309 | 15.668 | 74.311 | 10.704 | 74.345 | 12.29 | 74.228 | 10.622 | 170.159 | -360.425 | 74.476 | 10.914
169.873 | -270.13 | 169.844 | -367.334 | 169.835 | -297.142 | 169.832 | -297.142 | 74.29 | 15.552 | 74.296 | 10.621 | 74.331 | 12.367 | 74.212 | 10.612 | 170.179 | -359.659 | 74.461 | 10.955
169.892 | -268.959 | 169.861 | -366.215 | 169.852 | -296.149 | 169.847 | -296.149 | 74.273 | 15.451 | 74.28 | 10.474 | 74.315 | 12.422 | 74.197 | 10.593 | 170.196 | -358.91 | 74.447 | 10.965
169.91 | -267.797 | 169.88 | -365.086 | 169.868 | -295.233 | 169.862 | -295.233 | 74.257 | 15.343 | 74.264 | 10.328 | 74.299 | 12.483 | 74.18 | 10.636 | 170.214 | -358.238 | 74.431 | 10.983
169.929 | -266.74 | 169.899 | -363.958 | 169.881 | -294.234 | 169.874 | -294.234 | 74.244 | 15.242 | 74.249 | 10.205 | 74.281 | 12.499 | 74.161 | 10.661 | 170.234 | -357.512 | 74.416 | 11.055
169.944 | -265.598 | 169.916 | -362.823 | 169.896 | -293.21 | 169.889 | -293.21 | 74.231 | 15.195 | 74.235 | 10.106 | 74.262 | 12.492 | 74.142 | 10.677 | 170.253 | -356.809 | 74.4 | 11.159
169.959 | -264.466 | 169.935 | -361.687 | 169.912 | -292.187 | 169.904 | -292.187 | 74.216 | 15.141 | 74.218 | 9.984 | 74.243 | 12.455 | 74.124 | 10.694 | 170.271 | -356.185 | 74.385 | 11.262
169.974 | -263.421 | 169.954 | -360.55 | 169.925 | -291.072 | 169.918 | -291.072 | 74.202 | 15.181 | 74.203 | 9.861 | 74.224 | 12.402 | 74.108 | 10.728 | 170.289 | -355.506 | 74.367 | 11.319
169.989 | -262.26 | 169.969 | -359.439 | 169.94 | -289.964 | 169.934 | -289.964 | 74.186 | 15.282 | 74.184 | 9.707 | 74.208 | 12.38 | 74.092 | 10.797 | 170.304 | -354.844 | 74.35 | 11.352
170.001 | -260.995 | 169.987 | -358.327 | 169.957 | -288.933 | 169.952 | -288.933 | 74.17 | 15.43 | 74.166 | 9.592 | 74.192 | 12.342 | 74.078 | 10.903 | 170.319 | -354.221 | 74.333 | 11.346
170.016 | -259.834 | 170.004 | -357.297 | 169.972 | -287.825 | 169.965 | -287.825 | 74.154 | 15.648 | 74.149 | 9.469 | 74.177 | 12.305 | 74.065 | 11.026 | 170.334 | -353.558 | 74.316 | 11.356
170.033 | -258.578 | 170.019 | -356.185 | 169.987 | -286.709 | 169.982 | -286.709 | 74.138 | 15.858 | 74.131 | 9.402 | 74.163 | 12.244 | 74.052 | 11.149 | 170.348 | -352.895 | 74.299 | 11.39
170.045 | -257.313 | 170.034 | -355.033 | 170.003 | -285.593 | 169.999 | -285.593 | 74.123 | 16.084 | 74.115 | 9.391 | 74.148 | 12.222 | 74.037 | 11.236 | 170.361 | -352.233 | 74.282 | 11.462
170.06 | -256.037 | 170.049 | -353.882 | 170.02 | -284.477 | 170.016 | -284.477 | 74.107 | 16.31 | 74.099 | 9.444 | 74.134 | 12.238 | 74.022 | 11.342 | 170.376 | -351.571 | 74.268 | 11.526
170.076 | -254.761 | 170.064 | -352.633 | 170.036 | -283.346 | 170.032 | -283.346 | 74.088 | 16.552 | 74.084 | 9.505 | 74.119 | 12.323 | 74.007 | 11.465 | 170.392 | -350.94 | 74.253 | 11.567
170.092 | -253.476 | 170.079 | -351.384 | 170.053 | -282.222 | 170.049 | -282.222 | 74.068 | 16.754 | 74.07 | 9.573 | 74.104 | 12.4 | 73.992 | 11.614 | 170.404 | -350.317 | 74.24 | 11.577
170.108 | -252.191 | 170.094 | -350.216 | 170.069 | -281.098 | 170.066 | -281.098 | 74.05 | 16.933 | 74.056 | 9.658 | 74.089 | 12.485 | 73.978 | 11.755 | 170.419 | -349.734 | 74.225 | 11.564
170.125 | -250.906 | 170.109 | -348.934 | 170.083 | -279.975 | 170.082 | -279.975 | 74.032 | 17.089 | 74.042 | 9.799 | 74.074 | 12.585 | 73.962 | 11.941 | 170.435 | -349.118 | 74.21 | 11.574
170.142 | -249.63 | 170.122 | -347.646 | 170.1 | -278.936 | 170.102 | -278.936 | 74.017 | 17.237 | 74.028 | 9.947 | 74.058 | 12.754 | 73.946 | 12.126 | 170.448 | -348.472 | 74.195 | 11.623
170.158 | -248.363 | 170.138 | -346.332 | 170.117 | -277.974 | 170.121 | -277.974 | 74.001 | 17.385 | 74.012 | 10.072 | 74.042 | 12.976 | 73.928 | 12.258 | 170.464 | -347.896 | 74.178 | 11.687
170.174 | -247.193 | 170.156 | -345.018 | 170.131 | -276.921 | 170.138 | -276.921 | 73.987 | 17.479 | 73.997 | 10.173 | 74.024 | 13.252 | 73.91 | 12.363 | 170.482 | -347.265 | 74.162 | 11.729
170.191 | -246.022 | 170.169 | -343.705 | 170.147 | -275.858 | 170.157 | -275.858 | 73.975 | 17.557 | 73.982 | 10.249 | 74.006 | 13.551 | 73.892 | 12.45 | 170.498 | -346.65 | 74.146 | 11.7
170.205 | -244.843 | 170.186 | -342.391 | 170.165 | -274.889 | 170.178 | -274.889 | 73.96 | 17.627 | 73.966 | 10.31 | 73.99 | 13.849 | 73.874 | 12.538 | 170.514 | -346.09 | 74.13 | 11.663
170.221 | -243.758 | 170.203 | -341.174 | 170.182 | -273.819 | 170.194 | -273.819 | 73.946 | 17.698 | 73.95 | 10.347 | 73.971 | 14.133 | 73.857 | 12.581 | 170.531 | -345.466 | 74.113 | 11.673
170.238 | -242.597 | 170.22 | -339.86 | 170.201 | -272.74 | 170.214 | -272.74 | 73.931 | 17.721 | 73.932 | 10.36 | 73.955 | 14.409 | 73.842 | 12.615 | 170.547 | -344.835 | 74.094 | 11.698
170.254 | -241.417 | 170.236 | -338.643 | 170.221 | -271.677 | 170.234 | -271.677 | 73.917 | 17.667 | 73.915 | 10.325 | 73.94 | 14.738 | 73.826 | 12.631 | 170.561 | -344.189 | 74.076 | 11.763
170.273 | -240.235 | 170.254 | -337.524 | 170.241 | -270.614 | 170.254 | -270.614 | 73.903 | 17.559 | 73.898 | 10.266 | 73.926 | 15.068 | 73.811 | 12.639 | 170.577 | -343.542 | 74.058 | 11.835
170.294 | -239.054 | 170.271 | -336.315 | 170.26 | -269.535 | 170.272 | -269.535 | 73.887 | 17.427 | 73.88 | 10.151 | 73.912 | 15.351 | 73.797 | 12.575 | 170.594 | -342.887 | 74.041 | 11.915
170.31 | -237.902 | 170.287 | -335.098 | 170.279 | -268.449 | 170.291 | -268.449 | 73.872 | 17.279 | 73.864 | 10.005 | 73.898 | 15.474 | 73.782 | 12.547 | 170.611 | -342.224 | 74.025 | 11.94
170.329 | -236.778 | 170.304 | -333.97 | 170.298 | -267.362 | 170.306 | -267.362 | 73.855 | 17.147 | 73.848 | 9.866 | 73.885 | 15.528 | 73.768 | 12.563 | 170.63 | -341.56 | 74.011 | 11.981
170.35 | -235.653 | 170.323 | -332.736 | 170.314 | -266.261 | 170.322 | -266.261 | 73.838 | 17.093 | 73.834 | 9.823 | 73.871 | 15.506 | 73.751 | 12.598 | 170.65 | -340.936 | 73.998 | 12.007
170.369 | -234.558 | 170.339 | -331.487 | 170.333 | -265.167 | 170.337 | -265.167 | 73.82 | 17.07 | 73.821 | 9.82 | 73.856 | 15.461 | 73.736 | 12.623 | 170.667 | -340.305 | 73.986 | 12.071
170.388 | -233.501 | 170.358 | -330.261 | 170.352 | -264.15 | 170.352 | -264.15 | 73.802 | 17.055 | 73.807 | 9.801 | 73.841 | 15.378 | 73.721 | 12.675 | 170.686 | -339.728 | 73.972 | 12.128
170.407 | -232.549 | 170.379 | -329.035 | 170.367 | -263.049 | 170.365 | -263.049 | 73.785 | 17.071 | 73.794 | 9.726 | 73.826 | 15.256 | 73.704 | 12.682 | 170.707 | -339.103 | 73.957 | 12.185
170.426 | -231.52 | 170.395 | -327.81 | 170.385 | -261.955 | 170.38 | -261.955 | 73.769 | 17.156 | 73.78 | 9.683 | 73.81 | 15.073 | 73.688 | 12.699 | 170.726 | -338.448 | 73.943 | 12.257
170.441 | -230.493 | 170.414 | -326.575 | 170.401 | -260.931 | 170.397 | -260.931 | 73.752 | 17.273 | 73.764 | 9.72 | 73.795 | 14.806 | 73.669 | 12.742 | 170.745 | -337.839 | 73.928 | 12.345
170.459 | -229.55 | 170.435 | -325.341 | 170.413 | -259.816 | 170.409 | -259.816 | 73.737 | 17.421 | 73.749 | 9.757 | 73.777 | 14.478 | 73.652 | 12.802 | 170.764 | -337.191 | 73.914 | 12.417
170.474 | -228.523 | 170.451 | -324.14 | 170.428 | -258.707 | 170.424 | -258.707 | 73.723 | 17.554 | 73.733 | 9.818 | 73.759 | 14.173 | 73.634 | 12.881 | 170.783 | -336.512 | 73.899 | 12.505
170.487 | -227.526 | 170.47 | -322.955 | 170.444 | -257.514 | 170.441 | -257.514 | 73.708 | 17.655 | 73.718 | 9.902 | 73.742 | 13.922 | 73.615 | 12.968 | 170.801 | -335.832 | 73.884 | 12.624
170.502 | -226.527 | 170.489 | -321.891 | 170.459 | -256.32 | 170.455 | -256.32 | 73.694 | 17.757 | 73.702 | 10.019 | 73.723 | 13.701 | 73.598 | 13.047 | 170.819 | -335.152 | 73.868 | 12.75
170.518 | -225.528 | 170.506 | -320.713 | 170.474 | -255.127 | 170.471 | -255.127 | 73.677 | 17.819 | 73.684 | 10.112 | 73.706 | 13.51 | 73.583 | 13.099 | 170.834 | -334.466 | 73.849 | 12.893
170.53 | -224.444 | 170.524 | -319.536 | 170.489 | -253.941 | 170.489 | -253.941 | 73.661 | 17.89 | 73.666 | 10.228 | 73.69 | 13.327 | 73.568 | 13.133 | 170.847 | -333.787 | 73.832 | 13.05
170.545 | -223.379 | 170.539 | -318.456 | 170.504 | -252.755 | 170.505 | -252.755 | 73.646 | 17.983 | 73.648 | 10.385 | 73.675 | 13.167 | 73.554 | 13.132 | 170.862 | -333.108 | 73.814 | 13.208
170.561 | -222.313 | 170.554 | -317.288 | 170.519 | -251.577 | 170.522 | -251.577 | 73.63 | 18.069 | 73.629 | 10.613 | 73.662 | 13.061 | 73.54 | 13.166 | 170.879 | -332.437 | 73.798 | 13.327
170.576 | -221.257 | 170.566 | -316.136 | 170.535 | -250.392 | 170.538 | -250.392 | 73.614 | 18.077 | 73.612 | 10.841 | 73.647 | 13.008 | 73.526 | 13.182 | 170.891 | -331.791 | 73.782 | 13.43
170.591 | -220.23 | 170.581 | -314.886 | 170.551 | -249.283 | 170.554 | -249.283 | 73.596 | 18.093 | 73.597 | 10.998 | 73.633 | 13.017 | 73.512 | 13.11 | 170.906 | -331.207 | 73.767 | 13.494
170.607 | -219.298 | 170.595 | -313.637 | 170.565 | -248.09 | 170.568 | -248.09 | 73.579 | 18.062 | 73.583 | 11.066 | 73.617 | 13.14 | 73.496 | 13.019 | 170.922 | -330.552 | 73.753 | 13.606
170.624 | -218.29 | 170.608 | -312.372 | 170.581 | -246.912 | 170.585 | -246.912 | 73.562 | 18 | 73.569 | 11.095 | 73.601 | 13.293 | 73.48 | 12.929 | 170.937 | -329.912 | 73.739 | 13.732
170.64 | -217.281 | 170.622 | -311.098 | 170.598 | -245.819 | 170.601 | -245.819 | 73.543 | 17.954 | 73.554 | 11.18 | 73.585 | 13.5 | 73.464 | 12.794 | 170.952 | -329.328 | 73.725 | 13.859
170.656 | -216.349 | 170.638 | -309.824 | 170.612 | -244.618 | 170.618 | -244.618 | 73.526 | 17.783 | 73.54 | 11.257 | 73.569 | 13.638 | 73.449 | 12.642 | 170.969 | -328.681 | 73.709 | 13.923
170.672 | -215.341 | 170.651 | -308.567 | 170.628 | -243.509 | 170.637 | -243.509 | 73.51 | 17.581 | 73.523 | 11.325 | 73.554 | 13.769 | 73.433 | 12.534 | 170.985 | -327.962 | 73.694 | 13.98
170.686 | -214.314 | 170.667 | -307.333 | 170.646 | -242.477 | 170.657 | -242.477 | 73.495 | 17.348 | 73.507 | 11.33 | 73.538 | 13.907 | 73.414 | 12.461 | 171.001 | -327.299 | 73.679 | 14.021
170.702 | -213.354 | 170.684 | -306.189 | 170.662 | -241.368 | 170.674 | -241.368 | 73.481 | 17.107 | 73.493 | 11.303 | 73.519 | 14.053 | 73.397 | 12.406 | 171.017 | -326.581 | 73.665 | 14.062
170.72 | -212.393 | 170.7 | -304.931 | 170.678 | -240.282 | 170.693 | -240.282 | 73.467 | 16.851 | 73.477 | 11.236 | 73.501 | 14.169 | 73.38 | 12.369 | 171.033 | -325.846 | 73.649 | 14.119
170.734 | -211.424 | 170.716 | -303.665 | 170.696 | -239.189 | 170.713 | -239.189 | 73.454 | 16.672 | 73.461 | 11.162 | 73.483 | 14.284 | 73.361 | 12.341 | 171.047 | -325.121 | 73.633 | 14.175
170.75 | -210.453 | 170.733 | -302.496 | 170.715 | -238.094 | 170.732 | -238.094 | 73.44 | 16.525 | 73.445 | 11.103 | 73.464 | 14.353 | 73.344 | 12.375 | 171.064 | -324.394 | 73.615 | 14.209
170.768 | -209.483 | 170.749 | -301.222 | 170.734 | -236.992 | 170.751 | -236.992 | 73.425 | 16.455 | 73.426 | 11.147 | 73.448 | 14.308 | 73.329 | 12.463 | 171.081 | -323.652 | 73.597 | 14.234
170.787 | -208.521 | 170.765 | -300.029 | 170.753 | -235.874 | 170.77 | -235.874 | 73.409 | 16.463 | 73.407 | 11.2 | 73.433 | 14.255 | 73.316 | 12.595 | 171.095 | -322.911 | 73.58 | 14.213
170.806 | -207.55 | 170.782 | -298.811 | 170.773 | -234.841 | 170.789 | -234.841 | 73.393 | 16.471 | 73.389 | 11.205 | 73.419 | 14.195 | 73.303 | 12.78 | 171.111 | -322.2 | 73.562 | 14.192
170.827 | -206.664 | 170.798 | -297.594 | 170.789 | -233.739 | 170.807 | -233.739 | 73.378 | 16.549 | 73.371 | 11.162 | 73.405 | 14.211 | 73.288 | 12.939 | 171.129 | -321.442 | 73.546 | 14.209
170.846 | -205.683 | 170.812 | -296.377 | 170.809 | -232.652 | 170.825 | -232.652 | 73.363 | 16.65 | 73.355 | 11.087 | 73.39 | 14.28 | 73.274 | 13.079 | 171.148 | -320.683 | 73.531 | 14.204
170.865 | -204.702 | 170.829 | -295.135 | 170.828 | -231.658 | 170.84 | -231.658 | 73.345 | 16.752 | 73.339 | 11.004 | 73.375 | 14.35 | 73.259 | 13.229 | 171.167 | -319.971 | 73.516 | 14.206
170.884 | -203.787 | 170.849 | -293.892 | 170.845 | -230.564 | 170.852 | -230.564 | 73.327 | 16.869 | 73.325 | 10.977 | 73.359 | 14.404 | 73.243 | 13.334 | 171.187 | -319.26 | 73.502 | 14.185
170.903 | -202.767 | 170.866 | -292.634 | 170.864 | -229.446 | 170.867 | -229.446 | 73.309 | 17.025 | 73.311 | 10.982 | 73.343 | 14.443 | 73.228 | 13.475 | 171.206 | -318.548 | 73.488 | 14.148
170.92 | -201.72 | 170.885 | -291.334 | 170.883 | -228.428 | 170.884 | -228.428 | 73.289 | 17.188 | 73.296 | 10.955 | 73.328 | 14.42 | 73.212 | 13.652 | 171.225 | -317.876 | 73.475 | 14.112
170.939 | -200.749 | 170.906 | -290.132 | 170.898 | -227.326 | 170.896 | -227.326 | 73.272 | 17.328 | 73.281 | 10.92 | 73.311 | 14.467 | 73.197 | 13.863 | 171.244 | -317.141 | 73.461 | 14.137
170.958 | -199.7 | 170.925 | -288.816 | 170.916 | -226.224 | 170.911 | -226.224 | 73.254 | 17.469 | 73.266 | 10.837 | 73.296 | 14.582 | 73.181 | 14.004 | 171.263 | -316.43 | 73.446 | 14.155
170.974 | -198.634 | 170.945 | -287.5 | 170.933 | -225.13 | 170.928 | -225.13 | 73.24 | 17.578 | 73.251 | 10.802 | 73.279 | 14.713 | 73.163 | 14.065 | 171.28 | -315.695 | 73.431 | 14.212
170.992 | -197.566 | 170.965 | -286.281 | 170.948 | -224.035 | 170.943 | -224.035 | 73.226 | 17.702 | 73.237 | 10.815 | 73.26 | 14.851 | 73.144 | 14.099 | 171.299 | -314.96 | 73.415 | 14.315
171.008 | -196.5 | 170.985 | -284.941 | 170.964 | -222.957 | 170.958 | -222.957 | 73.211 | 17.851 | 73.22 | 10.868 | 73.241 | 14.951 | 73.126 | 14.204 | 171.318 | -314.225 | 73.4 | 14.441
171.021 | -195.425 | 171.004 | -283.584 | 170.979 | -221.793 | 170.974 | -221.793 | 73.197 | 17.898 | 73.205 | 10.905 | 73.223 | 15.013 | 73.108 | 14.3 | 171.333 | -313.49 | 73.385 | 14.599
171.036 | -194.358 | 171.022 | -282.3 | 170.994 | -220.63 | 170.991 | -220.63 | 73.183 | 17.921 | 73.188 | 10.95 | 73.206 | 15.121 | 73.093 | 14.317 | 171.351 | -312.755 | 73.367 | 14.741
171.053 | -193.292 | 171.04 | -280.911 | 171.007 | -219.46 | 171.007 | -219.46 | 73.167 | 17.898 | 73.17 | 10.946 | 73.191 | 15.282 | 73.077 | 14.413 | 171.367 | -312.02 | 73.349 | 14.883
171.068 | -192.139 | 171.056 | -279.515 | 171.022 | -218.266 | 171.024 | -218.266 | 73.153 | 17.828 | 73.153 | 10.911 | 73.175 | 15.489 | 73.064 | 14.465 | 171.379 | -311.287 | 73.333 | 15.018
171.083 | -190.977 | 171.071 | -278.127 | 171.037 | -217.156 | 171.04 | -217.156 | 73.138 | 17.712 | 73.134 | 10.892 | 73.162 | 15.711 | 73.051 | 14.455 | 171.394 | -310.615 | 73.314 | 15.129
171.099 | -189.901 | 171.088 | -276.739 | 171.05 | -215.955 | 171.054 | -215.955 | 73.124 | 17.627 | 73.117 | 10.889 | 73.148 | 15.865 | 73.036 | 14.418 | 171.411 | -309.897 | 73.297 | 15.217
171.114 | -188.729 | 171.101 | -275.368 | 171.066 | -214.768 | 171.071 | -214.768 | 73.11 | 17.526 | 73.102 | 10.942 | 73.135 | 15.965 | 73.021 | 14.363 | 171.426 | -309.178 | 73.282 | 15.304
171.126 | -187.558 | 171.116 | -273.915 | 171.084 | -213.674 | 171.088 | -213.674 | 73.093 | 17.425 | 73.085 | 10.979 | 73.122 | 15.958 | 73.006 | 14.326 | 171.441 | -308.522 | 73.267 | 15.361
171.143 | -186.463 | 171.132 | -272.575 | 171.098 | -212.504 | 171.102 | -212.504 | 73.074 | 17.309 | 73.071 | 10.976 | 73.107 | 15.89 | 72.991 | 14.28 | 171.455 | -307.819 | 73.254 | 15.348
171.159 | -185.272 | 171.145 | -271.139 | 171.114 | -211.317 | 171.119 | -211.317 | 73.056 | 17.169 | 73.057 | 11.02 | 73.093 | 15.852 | 72.976 | 14.137 | 171.47 | -307.116 | 73.24 | 15.311
171.173 | -184.101 | 171.16 | -269.743 | 171.132 | -210.138 | 171.137 | -210.138 | 73.039 | 17.107 | 73.043 | 11.097 | 73.08 | 15.838 | 72.96 | 13.975 | 171.483 | -306.422 | 73.226 | 15.259
171.19 | -182.949 | 171.177 | -268.46 | 171.149 | -208.959 | 171.154 | -208.959 | 73.023 | 17.115 | 73.029 | 11.198 | 73.064 | 15.785 | 72.944 | 13.831 | 171.499 | -305.727 | 73.212 | 15.206
171.208 | -181.796 | 171.192 | -267.08 | 171.165 | -207.881 | 171.173 | -207.881 | 73.005 | 17.154 | 73.013 | 11.322 | 73.049 | 15.64 | 72.927 | 13.661 | 171.515 | -304.969 | 73.195 | 15.185
171.222 | -180.663 | 171.208 | -265.716 | 171.182 | -206.833 | 171.194 | -206.833 | 72.99 | 17.224 | 72.998 | 11.431 | 73.032 | 15.496 | 72.908 | 13.508 | 171.529 | -304.211 | 73.179 | 15.133
171.238 | -179.625 | 171.225 | -264.473 | 171.198 | -205.785 | 171.213 | -205.785 | 72.976 | 17.287 | 72.983 | 11.5 | 73.014 | 15.382 | 72.889 | 13.382 | 171.545 | -303.453 | 73.164 | 15.073
171.256 | -178.587 | 171.241 | -263.15 | 171.215 | -204.729 | 171.232 | -204.729 | 72.96 | 17.341 | 72.967 | 11.552 | 72.997 | 15.359 | 72.87 | 13.212 | 171.563 | -302.694 | 73.149 | 14.958
171.273 | -177.559 | 171.255 | -261.868 | 171.231 | -203.665 | 171.252 | -203.665 | 72.946 | 17.45 | 72.952 | 11.573 | 72.979 | 15.344 | 72.852 | 13.068 | 171.577 | -301.929 | 73.133 | 14.821
171.29 | -176.531 | 171.271 | -260.601 | 171.251 | -202.686 | 171.271 | -202.686 | 72.931 | 17.598 | 72.935 | 11.538 | 72.962 | 15.383 | 72.836 | 12.942 | 171.594 | -301.233 | 73.114 | 14.69
171.306 | -175.588 | 171.288 | -259.334 | 171.267 | -201.622 | 171.287 | -201.622 | 72.916 | 17.747 | 72.918 | 11.471 | 72.945 | 15.399 | 72.82 | 12.727 | 171.611 | -300.491 | 73.096 | 14.591
171.325 | -174.559 | 171.301 | -258.19 | 171.286 | -200.565 | 171.307 | -200.565 | 72.901 | 17.887 | 72.901 | 11.357 | 72.928 | 15.377 | 72.804 | 12.521 | 171.628 | -299.748 | 73.078 | 14.516
171.345 | -173.529 | 171.318 | -257.061 | 171.307 | -199.593 | 171.326 | -199.593 | 72.885 | 18.043 | 72.882 | 11.298 | 72.913 | 15.339 | 72.79 | 12.307 | 171.644 | -299.077 | 73.06 | 14.479
171.364 | -172.576 | 171.336 | -255.932 | 171.324 | -198.53 | 171.341 | -198.53 | 72.869 | 18.144 | 72.866 | 11.215 | 72.899 | 15.309 | 72.776 | 12.154 | 171.662 | -298.357 | 73.043 | 14.481
171.383 | -171.546 | 171.35 | -254.836 | 171.343 | -197.457 | 171.359 | -197.457 | 72.853 | 18.214 | 72.849 | 11.092 | 72.885 | 15.318 | 72.762 | 12.082 | 171.681 | -297.622 | 73.028 | 14.475
171.4 | -170.527 | 171.366 | -253.78 | 171.363 | -196.47 | 171.375 | -196.47 | 72.836 | 18.23 | 72.833 | 11.017 | 72.871 | 15.326 | 72.746 | 12.071 | 171.701 | -296.949 | 73.014 | 14.532
171.419 | -169.603 | 171.386 | -252.82 | 171.383 | -195.413 | 171.388 | -195.413 | 72.819 | 18.238 | 72.82 | 10.958 | 72.855 | 15.334 | 72.732 | 12.132 | 171.72 | -296.277 | 73.001 | 14.612
171.44 | -168.582 | 171.405 | -251.763 | 171.402 | -194.379 | 171.403 | -194.379 | 72.801 | 18.238 | 72.806 | 10.795 | 72.839 | 15.266 | 72.718 | 12.264 | 171.739 | -295.596 | 72.986 | 14.746
171.456 | -167.582 | 171.425 | -250.697 | 171.421 | -193.345 | 171.419 | -193.345 | 72.784 | 18.153 | 72.792 | 10.633 | 72.824 | 15.213 | 72.702 | 12.405 | 171.756 | -294.909 | 72.971 | 14.896
171.476 | -166.553 | 171.444 | -249.713 | 171.439 | -192.311 | 171.434 | -192.311 | 72.768 | 18.005 | 72.778 | 10.518 | 72.808 | 15.153 | 72.687 | 12.563 | 171.775 | -294.22 | 72.956 | 15.039
171.495 | -165.523 | 171.463 | -248.648 | 171.457 | -191.27 | 171.449 | -191.27 | 72.751 | 17.827 | 72.762 | 10.411 | 72.794 | 15.169 | 72.67 | 12.757 | 171.795 | -293.516 | 72.94 | 15.157
171.513 | -164.512 | 171.482 | -247.574 | 171.472 | -190.229 | 171.464 | -190.229 | 72.738 | 17.64 | 72.746 | 10.288 | 72.777 | 15.185 | 72.654 | 12.969 | 171.812 | -292.805 | 72.926 | 15.245
171.53 | -163.491 | 171.501 | -246.468 | 171.487 | -189.258 | 171.479 | -189.258 | 72.724 | 17.438 | 72.73 | 10.102 | 72.76 | 15.178 | 72.638 | 13.155 | 171.831 | -292.148 | 72.91 | 15.31
171.547 | -162.539 | 171.52 | -245.362 | 171.5 | -188.202 | 171.494 | -188.202 | 72.71 | 17.229 | 72.714 | 9.947 | 72.743 | 15.094 | 72.619 | 13.286 | 171.85 | -291.436 | 72.894 | 15.374
171.562 | -161.52 | 171.536 | -244.265 | 171.515 | -187.069 | 171.51 | -187.069 | 72.697 | 17.011 | 72.699 | 9.824 | 72.725 | 15.018 | 72.603 | 13.347 | 171.868 | -290.716 | 72.877 | 15.446
171.577 | -160.529 | 171.554 | -243.183 | 171.531 | -186.021 | 171.526 | -186.021 | 72.682 | 16.786 | 72.681 | 9.741 | 72.707 | 14.935 | 72.587 | 13.346 | 171.885 | -290.052 | 72.858 | 15.503
171.592 | -159.539 | 171.573 | -242.102 | 171.544 | -184.896 | 171.54 | -184.896 | 72.667 | 16.599 | 72.664 | 9.698 | 72.691 | 14.836 | 72.572 | 13.3 | 171.902 | -289.332 | 72.84 | 15.544
171.608 | -158.491 | 171.588 | -241.013 | 171.559 | -183.786 | 171.556 | -183.786 | 72.652 | 16.421 | 72.646 | 9.783 | 72.676 | 14.768 | 72.558 | 13.245 | 171.917 | -288.629 | 72.821 | 15.561
171.62 | -157.444 | 171.603 | -239.891 | 171.576 | -182.768 | 171.574 | -182.768 | 72.636 | 16.257 | 72.627 | 9.875 | 72.663 | 14.707 | 72.544 | 13.199 | 171.931 | -287.981 | 72.804 | 15.525
171.635 | -156.492 | 171.62 | -238.859 | 171.589 | -181.682 | 171.588 | -181.682 | 72.62 | 16.125 | 72.609 | 9.984 | 72.648 | 14.662 | 72.531 | 13.126 | 171.946 | -287.262 | 72.788 | 15.464
171.652 | -155.454 | 171.635 | -237.721 | 171.605 | -180.595 | 171.604 | -180.595 | 72.604 | 16.032 | 72.593 | 10.124 | 72.634 | 14.594 | 72.517 | 13.098 | 171.961 | -286.511 | 72.772 | 15.412
171.664 | -154.426 | 171.65 | -236.478 | 171.623 | -179.516 | 171.622 | -179.516 | 72.587 | 16.001 | 72.578 | 10.225 | 72.62 | 14.541 | 72.501 | 13.017 | 171.974 | -285.777 | 72.758 | 15.375
171.681 | -153.426 | 171.666 | -235.325 | 171.64 | -178.437 | 171.638 | -178.437 | 72.569 | 15.963 | 72.565 | 10.333 | 72.603 | 14.503 | 72.485 | 12.944 | 171.988 | -285.042 | 72.743 | 15.377
171.698 | -152.426 | 171.681 | -234.09 | 171.656 | -177.373 | 171.654 | -177.373 | 72.55 | 15.932 | 72.551 | 10.474 | 72.588 | 14.496 | 72.469 | 12.872 | 172.003 | -284.291 | 72.729 | 15.349
171.712 | -151.437 | 171.696 | -232.831 | 171.673 | -176.339 | 171.672 | -176.339 | 72.533 | 15.878 | 72.537 | 10.646 | 72.572 | 14.482 | 72.453 | 12.772 | 172.015 | -283.549 | 72.716 | 15.312
171.729 | -150.456 | 171.711 | -231.652 | 171.69 | -175.306 | 171.691 | -175.306 | 72.515 | 15.854 | 72.523 | 10.763 | 72.556 | 14.452 | 72.438 | 12.628 | 172.032 | -282.806 | 72.7 | 15.275
171.746 | -149.474 | 171.726 | -230.377 | 171.704 | -174.343 | 171.71 | -174.343 | 72.499 | 15.816 | 72.507 | 10.864 | 72.541 | 14.46 | 72.42 | 12.458 | 172.049 | -281.984 | 72.685 | 15.246
171.763 | -148.532 | 171.74 | -229.119 | 171.72 | -173.372 | 171.73 | -173.372 | 72.486 | 15.769 | 72.493 | 10.956 | 72.523 | 14.461 | 72.402 | 12.261 | 172.063 | -281.139 | 72.671 | 15.303
171.779 | -147.665 | 171.756 | -227.868 | 171.737 | -172.485 | 171.749 | -172.485 | 72.471 | 15.746 | 72.477 | 11.081 | 72.505 | 14.469 | 72.385 | 12.055 | 172.079 | -280.356 | 72.656 | 15.429
171.796 | -146.905 | 171.774 | -226.616 | 171.751 | -171.53 | 171.765 | -171.53 | 72.458 | 15.692 | 72.462 | 11.205 | 72.487 | 14.546 | 72.366 | 11.875 | 172.096 | -279.487 | 72.64 | 15.564
171.812 | -146.086 | 171.788 | -225.366 | 171.768 | -170.582 | 171.784 | -170.582 | 72.445 | 15.614 | 72.448 | 11.33 | 72.468 | 14.6 | 72.348 | 11.678 | 172.113 | -278.601 | 72.623 | 15.667
171.827 | -145.308 | 171.804 | -224.131 | 171.789 | -169.717 | 171.805 | -169.717 | 72.43 | 15.529 | 72.43 | 11.455 | 72.452 | 14.631 | 72.331 | 11.552 | 172.129 | -277.771 | 72.605 | 15.77
171.843 | -144.614 | 171.822 | -223.001 | 171.806 | -168.784 | 171.821 | -168.784 | 72.414 | 15.413 | 72.412 | 11.555 | 72.435 | 14.7 | 72.316 | 11.48 | 172.145 | -276.87 | 72.588 | 15.858
171.862 | -143.88 | 171.839 | -221.872 | 171.825 | -167.858 | 171.84 | -167.858 | 72.399 | 15.296 | 72.394 | 11.6 | 72.42 | 14.808 | 72.303 | 11.389 | 172.162 | -275.945 | 72.57 | 15.961
171.879 | -143.158 | 171.855 | -220.75 | 171.845 | -166.931 | 171.86 | -166.931 | 72.384 | 15.219 | 72.375 | 11.557 | 72.407 | 14.923 | 72.288 | 11.281 | 172.176 | -275.021 | 72.553 | 16.095
171.898 | -142.434 | 171.873 | -219.701 | 171.865 | -166.005 | 171.875 | -166.005 | 72.37 | 15.141 | 72.359 | 11.522 | 72.392 | 15.016 | 72.274 | 11.164 | 172.192 | -274.096 | 72.536 | 16.253
171.918 | -141.71 | 171.889 | -218.58 | 171.884 | -165.086 | 171.893 | -165.086 | 72.353 | 15.056 | 72.341 | 11.518 | 72.378 | 15.131 | 72.259 | 11.011 | 172.211 | -273.146 | 72.52 | 16.403
171.935 | -141.007 | 171.906 | -217.474 | 171.903 | -164.16 | 171.909 | -164.16 | 72.336 | 14.986 | 72.326 | 11.515 | 72.363 | 15.231 | 72.244 | 10.894 | 172.228 | -272.245 | 72.506 | 16.444
171.954 | -140.331 | 171.925 | -216.473 | 171.922 | -163.233 | 171.925 | -163.233 | 72.317 | 14.924 | 72.311 | 11.488 | 72.348 | 15.323 | 72.228 | 10.733 | 172.247 | -271.343 | 72.492 | 16.462
171.974 | -139.655 | 171.944 | -215.399 | 171.941 | -162.291 | 171.94 | -162.291 | 72.298 | 14.916 | 72.296 | 11.453 | 72.335 | 15.355 | 72.212 | 10.536 | 172.268 | -270.448 | 72.479 | 16.503
171.993 | -139.017 | 171.961 | -214.374 | 171.959 | -161.357 | 171.955 | -161.357 | 72.28 | 14.971 | 72.282 | 11.426 | 72.319 | 15.401 | 72.197 | 10.374 | 172.284 | -269.563 | 72.465 | 16.583
172.012 | -138.427 | 171.98 | -213.373 | 171.976 | -160.5 | 171.971 | -160.5 | 72.262 | 15.01 | 72.267 | 11.407 | 72.304 | 15.486 | 72.183 | 10.248 | 172.304 | -268.724 | 72.449 | 16.671
172.029 | -137.895 | 171.999 | -212.372 | 171.991 | -159.559 | 171.983 | -159.559 | 72.245 | 15.08 | 72.253 | 11.372 | 72.289 | 15.471 | 72.165 | 10.149 | 172.324 | -267.806 | 72.434 | 16.743
172.047 | -137.315 | 172.016 | -211.388 | 172.006 | -158.618 | 171.998 | -158.618 | 72.231 | 15.197 | 72.239 | 11.329 | 72.272 | 15.434 | 72.146 | 10.094 | 172.344 | -266.872 | 72.419 | 16.768
172.065 | -136.744 | 172.035 | -210.427 | 172.023 | -157.739 | 172.014 | -157.739 | 72.216 | 15.337 | 72.223 | 11.334 | 72.254 | 15.381 | 72.127 | 10.092 | 172.363 | -266.001 | 72.404 | 16.747
172.08 | -136.242 | 172.055 | -209.466 | 172.035 | -156.799 | 172.026 | -156.799 | 72.202 | 15.509 | 72.208 | 11.339 | 72.236 | 15.328 | 72.109 | 10.144 | 172.381 | -265.043 | 72.39 | 16.718
172.094 | -135.673 | 172.072 | -208.523 | 172.05 | -155.781 | 172.043 | -155.781 | 72.187 | 15.68 | 72.193 | 11.336 | 72.219 | 15.244 | 72.092 | 10.285 | 172.399 | -264.094 | 72.373 | 16.712
172.107 | -135.095 | 172.09 | -207.578 | 172.066 | -154.84 | 172.061 | -154.84 | 72.171 | 15.797 | 72.176 | 11.372 | 72.203 | 15.168 | 72.074 | 10.39 | 172.417 | -263.223 | 72.356 | 16.746
172.121 | -134.516 | 172.109 | -206.723 | 172.081 | -153.822 | 172.075 | -153.822 | 72.157 | 15.945 | 72.159 | 11.465 | 72.185 | 15.031 | 72.058 | 10.531 | 172.432 | -262.274 | 72.34 | 16.779
172.137 | -133.851 | 172.124 | -205.795 | 172.096 | -152.796 | 172.092 | -152.796 | 72.141 | 16.07 | 72.141 | 11.605 | 72.17 | 14.871 | 72.044 | 10.707 | 172.448 | -261.341 | 72.321 | 16.804
172.15 | -133.196 | 172.139 | -204.868 | 172.112 | -151.77 | 172.11 | -151.77 | 72.126 | 16.14 | 72.124 | 11.746 | 72.156 | 14.711 | 72.028 | 10.892 | 172.46 | -260.416 | 72.304 | 16.822
172.164 | -132.531 | 172.154 | -204.03 | 172.126 | -150.745 | 172.126 | -150.745 | 72.111 | 16.195 | 72.107 | 11.902 | 72.142 | 14.574 | 72.014 | 11.086 | 172.476 | -259.491 | 72.288 | 16.785
172.18 | -131.866 | 172.169 | -203.118 | 172.142 | -149.703 | 172.143 | -149.703 | 72.095 | 16.249 | 72.09 | 12.059 | 72.128 | 14.468 | 71.998 | 11.271 | 172.492 | -258.565 | 72.273 | 16.748
172.195 | -131.163 | 172.181 | -202.135 | 172.158 | -148.662 | 172.16 | -148.662 | 72.077 | 16.273 | 72.075 | 12.239 | 72.113 | 14.361 | 71.984 | 11.439 | 172.505 | -257.633 | 72.261 | 16.735
172.211 | -130.468 | 172.196 | -201.143 | 172.174 | -147.698 | 172.177 | -147.698 | 72.06 | 16.281 | 72.061 | 12.419 | 72.098 | 14.278 | 71.969 | 11.633 | 172.52 | -256.771 | 72.246 | 16.768
172.228 | -129.832 | 172.211 | -200.15 | 172.188 | -146.665 | 172.194 | -146.665 | 72.042 | 16.226 | 72.047 | 12.568 | 72.083 | 14.21 | 71.953 | 11.854 | 172.536 | -255.854 | 72.233 | 16.825
172.245 | -129.138 | 172.224 | -199.159 | 172.204 | -145.624 | 172.211 | -145.624 | 72.025 | 16.133 | 72.033 | 12.653 | 72.066 | 14.142 | 71.938 | 12.057 | 172.551 | -254.944 | 72.219 | 16.85
172.261 | -128.425 | 172.238 | -198.174 | 172.221 | -144.667 | 172.23 | -144.667 | 72.009 | 16.087 | 72.018 | 12.697 | 72.05 | 14.119 | 71.923 | 12.224 | 172.568 | -254.035 | 72.203 | 16.845
172.277 | -127.75 | 172.255 | -197.19 | 172.235 | -143.712 | 172.247 | -143.712 | 71.993 | 15.963 | 72.002 | 12.702 | 72.034 | 14.219 | 71.906 | 12.409 | 172.585 | -253.078 | 72.187 | 16.8
172.293 | -127.017 | 172.268 | -196.207 | 172.252 | -142.763 | 172.266 | -142.763 | 71.979 | 15.807 | 71.986 | 12.651 | 72.017 | 14.342 | 71.889 | 12.568 | 172.602 | -252.128 | 72.172 | 16.748
172.307 | -126.334 | 172.285 | -195.206 | 172.269 | -141.891 | 172.287 | -141.891 | 71.965 | 15.644 | 71.97 | 12.576 | 71.999 | 14.496 | 71.872 | 12.691 | 172.618 | -251.251 | 72.157 | 16.711
172.323 | -125.678 | 172.302 | -194.287 | 172.283 | -140.935 | 172.304 | -140.935 | 71.951 | 15.465 | 71.954 | 12.525 | 71.98 | 14.634 | 71.854 | 12.743 | 172.634 | -250.333 | 72.143 | 16.698
172.341 | -124.974 | 172.319 | -193.294 | 172.3 | -140.009 | 172.324 | -140.009 | 71.937 | 15.279 | 71.938 | 12.458 | 71.962 | 14.78 | 71.839 | 12.723 | 172.651 | -249.431 | 72.125 | 16.661
172.355 | -124.262 | 172.335 | -192.302 | 172.32 | -139.075 | 172.344 | -139.075 | 71.922 | 15.123 | 71.92 | 12.335 | 71.945 | 14.918 | 71.822 | 12.731 | 172.665 | -248.539 | 72.108 | 16.624
172.371 | -123.548 | 172.353 | -191.382 | 172.339 | -138.14 | 172.363 | -138.14 | 71.908 | 14.922 | 71.903 | 12.18 | 71.927 | 15.071 | 71.807 | 12.693 | 172.681 | -247.645 | 72.09 | 16.556
172.392 | -122.834 | 172.369 | -190.462 | 172.359 | -137.198 | 172.383 | -137.198 | 71.892 | 14.774 | 71.884 | 12.01 | 71.913 | 15.202 | 71.793 | 12.656 | 172.699 | -246.783 | 72.072 | 16.457
172.408 | -122.139 | 172.386 | -189.551 | 172.378 | -136.255 | 172.402 | -136.255 | 71.877 | 14.689 | 71.867 | 11.855 | 71.899 | 15.332 | 71.779 | 12.593 | 172.713 | -245.913 | 72.056 | 16.366
172.427 | -121.444 | 172.402 | -188.72 | 172.397 | -135.313 | 172.42 | -135.313 | 71.861 | 14.619 | 71.849 | 11.708 | 71.886 | 15.409 | 71.767 | 12.591 | 172.729 | -245.043 | 72.039 | 16.313
172.448 | -120.748 | 172.419 | -187.809 | 172.414 | -134.379 | 172.437 | -134.379 | 71.845 | 14.642 | 71.832 | 11.513 | 71.873 | 15.433 | 71.751 | 12.518 | 172.749 | -244.188 | 72.025 | 16.308
172.467 | -120.062 | 172.435 | -186.889 | 172.433 | -133.452 | 172.453 | -133.452 | 71.828 | 14.666 | 71.82 | 11.295 | 71.858 | 15.449 | 71.736 | 12.446 | 172.766 | -243.405 | 72.012 | 16.325
172.486 | -119.366 | 172.454 | -185.976 | 172.453 | -132.602 | 172.468 | -132.602 | 71.809 | 14.736 | 71.805 | 11.052 | 71.842 | 15.442 | 71.721 | 12.329 | 172.785 | -242.692 | 71.998 | 16.312
172.506 | -118.718 | 172.475 | -185.064 | 172.469 | -131.691 | 172.48 | -131.691 | 71.792 | 14.853 | 71.792 | 10.818 | 71.827 | 15.45 | 71.705 | 12.22 | 172.805 | -241.908 | 71.984 | 16.314
172.525 | -118.003 | 172.491 | -184.144 | 172.488 | -130.787 | 172.495 | -130.787 | 71.775 | 15.008 | 71.779 | 10.655 | 71.812 | 15.451 | 71.689 | 12.112 | 172.824 | -241.132 | 71.97 | 16.355
172.542 | -117.337 | 172.511 | -183.223 | 172.507 | -129.96 | 172.511 | -129.96 | 71.757 | 15.079 | 71.764 | 10.564 | 71.798 | 15.405 | 71.673 | 11.951 | 172.843 | -240.442 | 71.955 | 16.412
172.56 | -116.718 | 172.531 | -182.392 | 172.522 | -129.087 | 172.524 | -129.087 | 71.74 | 15.234 | 71.749 | 10.561 | 71.783 | 15.307 | 71.656 | 11.771 | 172.862 | -239.682 | 71.941 | 16.468
172.578 | -116.032 | 172.55 | -181.479 | 172.538 | -128.223 | 172.539 | -128.223 | 71.726 | 15.414 | 71.734 | 10.622 | 71.765 | 15.223 | 71.639 | 11.556 | 172.881 | -238.898 | 71.925 | 16.509
172.593 | -115.347 | 172.569 | -180.575 | 172.554 | -127.358 | 172.555 | -127.358 | 71.712 | 15.593 | 71.718 | 10.714 | 71.748 | 15.109 | 71.619 | 11.359 | 172.897 | -238.138 | 71.911 | 16.527
172.608 | -114.662 | 172.589 | -179.735 | 172.569 | -126.494 | 172.567 | -126.494 | 71.699 | 15.78 | 71.704 | 10.783 | 71.73 | 14.972 | 71.602 | 11.117 | 172.915 | -237.378 | 71.896 | 16.529
172.625 | -113.977 | 172.608 | -178.822 | 172.585 | -125.544 | 172.583 | -125.544 | 71.684 | 15.959 | 71.688 | 10.907 | 71.712 | 14.858 | 71.584 | 10.884 | 172.932 | -236.594 | 71.879 | 16.508
172.638 | -113.312 | 172.626 | -177.902 | 172.6 | -124.595 | 172.601 | -124.595 | 71.67 | 16.192 | 71.671 | 11.048 | 71.695 | 14.751 | 71.567 | 10.66 | 172.947 | -235.794 | 71.861 | 16.455
172.653 | -112.618 | 172.644 | -177.054 | 172.615 | -123.646 | 172.617 | -123.646 | 71.655 | 16.442 | 71.653 | 11.228 | 71.679 | 14.629 | 71.554 | 10.499 | 172.962 | -234.995 | 71.843 | 16.403
172.669 | -111.923 | 172.659 | -176.109 | 172.63 | -122.689 | 172.633 | -122.689 | 71.639 | 16.667 | 71.634 | 11.361 | 71.666 | 14.454 | 71.54 | 10.302 | 172.979 | -234.157 | 71.826 | 16.366
172.684 | -111.219 | 172.671 | -175.174 | 172.645 | -121.716 | 172.649 | -121.716 | 71.624 | 16.862 | 71.616 | 11.445 | 71.651 | 14.286 | 71.526 | 10.149 | 172.991 | -233.303 | 71.81 | 16.322
172.7 | -110.543 | 172.686 | -174.23 | 172.661 | -120.828 | 172.666 | -120.828 | 71.609 | 17.103 | 71.598 | 11.474 | 71.638 | 14.172 | 71.514 | 9.988 | 173.006 | -232.519 | 71.793 | 16.3
172.715 | -109.925 | 172.701 | -173.286 | 172.674 | -119.88 | 172.68 | -119.88 | 71.594 | 17.259 | 71.582 | 11.503 | 71.623 | 14.043 | 71.498 | 9.888 | 173.022 | -231.665 | 71.778 | 16.302
172.73 | -109.278 | 172.714 | -172.262 | 172.691 | -118.938 | 172.696 | -118.938 | 71.578 | 17.368 | 71.569 | 11.539 | 71.608 | 13.913 | 71.483 | 9.842 | 173.037 | -230.802 | 71.763 | 16.312
172.746 | -108.642 | 172.729 | -171.236 | 172.708 | -118.074 | 172.712 | -118.074 | 71.559 | 17.407 | 71.554 | 11.6 | 71.593 | 13.769 | 71.468 | 9.832 | 173.052 | -230.019 | 71.749 | 16.369
172.763 | -108.072 | 172.745 | -170.211 | 172.722 | -117.141 | 172.726 | -117.141 | 71.542 | 17.423 | 71.54 | 11.701 | 71.577 | 13.662 | 71.453 | 9.839 | 173.067 | -229.164 | 71.736 | 16.371
172.779 | -107.454 | 172.757 | -169.211 | 172.739 | -116.223 | 172.743 | -116.223 | 71.524 | 17.415 | 71.525 | 11.769 | 71.562 | 13.541 | 71.438 | 9.9 | 173.082 | -228.302 | 71.721 | 16.373
172.793 | -106.885 | 172.772 | -168.218 | 172.756 | -115.374 | 172.763 | -115.374 | 71.507 | 17.415 | 71.51 | 11.766 | 71.548 | 13.465 | 71.422 | 10.014 | 173.098 | -227.439 | 71.705 | 16.437
172.81 | -106.372 | 172.789 | -167.298 | 172.772 | -114.524 | 172.78 | -114.524 | 71.492 | 17.314 | 71.496 | 11.731 | 71.532 | 13.427 | 71.405 | 10.101 | 173.115 | -226.497 | 71.691 | 16.525
172.827 | -105.802 | 172.805 | -166.321 | 172.789 | -113.683 | 172.799 | -113.683 | 71.477 | 17.19 | 71.481 | 11.728 | 71.513 | 13.466 | 71.386 | 10.224 | 173.131 | -225.548 | 71.674 | 16.597
172.841 | -105.301 | 172.821 | -165.337 | 172.806 | -112.864 | 172.819 | -112.864 | 71.464 | 17.058 | 71.466 | 11.796 | 71.496 | 13.52 | 71.368 | 10.302 | 173.145 | -224.591 | 71.659 | 16.63
172.858 | -104.778 | 172.838 | -164.425 | 172.823 | -112.046 | 172.839 | -112.046 | 71.45 | 16.895 | 71.452 | 11.881 | 71.478 | 13.581 | 71.349 | 10.461 | 173.162 | -223.633 | 71.643 | 16.671
172.875 | -104.256 | 172.854 | -163.448 | 172.839 | -111.212 | 172.858 | -111.212 | 71.435 | 16.716 | 71.436 | 11.894 | 71.461 | 13.674 | 71.331 | 10.575 | 173.18 | -222.668 | 71.626 | 16.697
172.892 | -103.744 | 172.868 | -162.48 | 172.858 | -110.385 | 172.877 | -110.385 | 71.419 | 16.545 | 71.418 | 11.899 | 71.444 | 13.758 | 71.315 | 10.618 | 173.194 | -221.711 | 71.608 | 16.73
172.908 | -103.25 | 172.885 | -161.576 | 172.877 | -109.635 | 172.896 | -109.635 | 71.403 | 16.421 | 71.4 | 11.863 | 71.428 | 13.904 | 71.301 | 10.572 | 173.21 | -220.801 | 71.59 | 16.771
172.929 | -102.813 | 172.901 | -160.672 | 172.893 | -108.817 | 172.915 | -108.817 | 71.386 | 16.297 | 71.383 | 11.788 | 71.415 | 14.088 | 71.286 | 10.499 | 173.228 | -219.812 | 71.572 | 16.843
172.948 | -102.328 | 172.915 | -159.777 | 172.912 | -108.028 | 172.933 | -108.028 | 71.372 | 16.134 | 71.366 | 11.713 | 71.4 | 14.295 | 71.272 | 10.409 | 173.245 | -218.814 | 71.555 | 16.907
172.967 | -101.823 | 172.932 | -158.897 | 172.932 | -107.317 | 172.951 | -107.317 | 71.355 | 15.947 | 71.349 | 11.718 | 71.386 | 14.487 | 71.257 | 10.318 | 173.261 | -217.888 | 71.537 | 16.925
172.986 | -101.348 | 172.95 | -158.018 | 172.948 | -106.537 | 172.967 | -106.537 | 71.339 | 15.83 | 71.333 | 11.723 | 71.372 | 14.694 | 71.241 | 10.219 | 173.282 | -216.89 | 71.523 | 16.896
173.005 | -100.833 | 172.967 | -157.186 | 172.967 | -105.787 | 172.982 | -105.787 | 71.321 | 15.776 | 71.319 | 11.752 | 71.358 | 14.886 | 71.227 | 10.057 | 173.301 | -215.971 | 71.509 | 16.867
173.022 | -100.33 | 172.986 | -156.362 | 172.987 | -105.106 | 172.999 | -105.106 | 71.302 | 15.768 | 71.304 | 11.748 | 71.343 | 15.108 | 71.211 | 9.931 | 173.32 | -215.131 | 71.495 | 16.83
173.041 | -99.855 | 173.007 | -155.611 | 173.004 | -104.372 | 173.011 | -104.372 | 71.284 | 15.792 | 71.29 | 11.689 | 71.327 | 15.315 | 71.195 | 9.787 | 173.34 | -214.212 | 71.482 | 16.762
173.061 | -99.341 | 173.027 | -154.803 | 173.021 | -103.614 | 173.027 | -103.614 | 71.266 | 15.893 | 71.276 | 11.702 | 71.312 | 15.545 | 71.181 | 9.626 | 173.359 | -213.293 | 71.467 | 16.686
173.077 | -98.799 | 173.046 | -154.02 | 173.04 | -102.833 | 173.043 | -102.833 | 71.25 | 16.026 | 71.261 | 11.763 | 71.296 | 15.791 | 71.164 | 9.491 | 173.376 | -212.359 | 71.452 | 16.564
173.095 | -98.266 | 173.066 | -153.309 | 173.055 | -102.053 | 173.058 | -102.053 | 71.235 | 16.22 | 71.247 | 11.816 | 71.281 | 15.975 | 71.146 | 9.409 | 173.395 | -211.424 | 71.437 | 16.418
173.114 | -97.733 | 173.085 | -152.55 | 173.07 | -101.281 | 173.074 | -101.281 | 71.221 | 16.415 | 71.231 | 11.82 | 71.262 | 16.075 | 71.128 | 9.372 | 173.415 | -210.496 | 71.422 | 16.311
173.129 | -97.22 | 173.105 | -151.782 | 173.085 | -100.478 | 173.09 | -100.478 | 71.208 | 16.641 | 71.215 | 11.801 | 71.244 | 16.144 | 71.11 | 9.379 | 173.432 | -209.562 | 71.407 | 16.259
173.145 | -96.716 | 173.124 | -151.088 | 173.1 | -99.674 | 173.105 | -99.674 | 71.194 | 16.859 | 71.2 | 11.798 | 71.226 | 16.206 | 71.093 | 9.377 | 173.45 | -208.627 | 71.392 | 16.214
173.161 | -96.213 | 173.144 | -150.337 | 173.112 | -98.795 | 173.122 | -98.795 | 71.18 | 17.092 | 71.184 | 11.867 | 71.21 | 16.283 | 71.075 | 9.429 | 173.469 | -207.7 | 71.374 | 16.209
173.176 | -95.72 | 173.159 | -149.587 | 173.127 | -97.907 | 173.138 | -97.907 | 71.167 | 17.271 | 71.168 | 11.943 | 71.192 | 16.337 | 71.059 | 9.578 | 173.484 | -206.774 | 71.358 | 16.211
173.191 | -95.187 | 173.177 | -148.892 | 173.142 | -97.073 | 173.155 | -97.073 | 71.152 | 17.412 | 71.15 | 12.036 | 71.175 | 16.345 | 71.045 | 9.737 | 173.499 | -205.918 | 71.339 | 16.228
173.206 | -94.703 | 173.194 | -148.198 | 173.155 | -96.201 | 173.168 | -96.201 | 71.137 | 17.529 | 71.132 | 12.264 | 71.161 | 16.376 | 71.031 | 9.922 | 173.516 | -204.992 | 71.321 | 16.238
173.221 | -94.181 | 173.207 | -147.514 | 173.17 | -95.328 | 173.185 | -95.328 | 71.123 | 17.661 | 71.116 | 12.46 | 71.147 | 16.369 | 71.017 | 10.187 | 173.531 | -204.066 | 71.304 | 16.232
173.234 | -93.66 | 173.222 | -146.837 | 173.186 | -94.51 | 173.203 | -94.51 | 71.107 | 17.747 | 71.098 | 12.585 | 71.134 | 16.308 | 71.003 | 10.453 | 173.546 | -203.211 | 71.287 | 16.258
173.249 | -93.176 | 173.239 | -146.16 | 173.2 | -93.63 | 173.217 | -93.63 | 71.091 | 17.786 | 71.082 | 12.677 | 71.119 | 16.225 | 70.988 | 10.709 | 173.561 | -202.3 | 71.275 | 16.283
173.264 | -92.634 | 173.254 | -145.434 | 173.217 | -92.742 | 173.233 | -92.742 | 71.073 | 17.802 | 71.068 | 12.802 | 71.104 | 16.156 | 70.974 | 10.956 | 173.576 | -201.389 | 71.26 | 16.301
173.278 | -92.084 | 173.269 | -144.708 | 173.235 | -91.862 | 173.251 | -91.862 | 71.055 | 17.778 | 71.055 | 12.934 | 71.09 | 16.073 | 70.958 | 11.159 | 173.589 | -200.464 | 71.247 | 16.248
173.295 | -91.552 | 173.286 | -144.047 | 173.251 | -90.981 | 173.265 | -90.981 | 71.038 | 17.755 | 71.041 | 13.059 | 71.074 | 15.966 | 70.943 | 11.318 | 173.604 | -199.538 | 71.233 | 16.212
173.312 | -91.02 | 173.301 | -143.329 | 173.268 | -90.1 | 173.281 | -90.1 | 71.019 | 17.685 | 71.026 | 13.112 | 71.059 | 15.776 | 70.927 | 11.423 | 173.619 | -198.603 | 71.218 | 16.167
173.326 | -90.46 | 173.316 | -142.587 | 173.285 | -89.281 | 173.302 | -89.281 | 71.002 | 17.561 | 71.011 | 13.092 | 71.043 | 15.562 | 70.912 | 11.501 | 173.633 | -197.575 | 71.203 | 16.122
173.343 | -89.909 | 173.332 | -141.902 | 173.302 | -88.462 | 173.321 | -88.462 | 70.987 | 17.436 | 70.995 | 13.041 | 71.029 | 15.395 | 70.895 | 11.624 | 173.65 | -196.545 | 71.188 | 16.093
173.361 | -89.358 | 173.348 | -141.151 | 173.318 | -87.635 | 173.34 | -87.635 | 70.972 | 17.304 | 70.98 | 12.934 | 71.012 | 15.219 | 70.877 | 11.703 | 173.667 | -195.516 | 71.174 | 16.041
173.377 | -88.844 | 173.362 | -140.418 | 173.335 | -86.847 | 173.359 | -86.847 | 70.957 | 17.133 | 70.964 | 12.796 | 70.993 | 15.082 | 70.859 | 11.719 | 173.681 | -194.472 | 71.16 | 15.981
173.394 | -88.332 | 173.379 | -139.676 | 173.352 | -86.144 | 173.378 | -86.144 | 70.943 | 16.962 | 70.947 | 12.633 | 70.975 | 14.983 | 70.843 | 11.673 | 173.698 | -193.506 | 71.144 | 15.936
173.41 | -87.847 | 173.396 | -138.934 | 173.369 | -85.364 | 173.395 | -85.364 | 70.93 | 16.76 | 70.932 | 12.406 | 70.957 | 14.869 | 70.825 | 11.636 | 173.715 | -192.46 | 71.127 | 15.946
173.427 | -87.315 | 173.41 | -138.185 | 173.389 | -84.559 | 173.414 | -84.559 | 70.916 | 16.527 | 70.914 | 12.163 | 70.94 | 14.77 | 70.809 | 11.598 | 173.732 | -191.407 | 71.109 | 15.964
173.444 | -86.754 | 173.426 | -137.499 | 173.41 | -83.839 | 173.433 | -83.839 | 70.9 | 16.255 | 70.895 | 11.897 | 70.923 | 14.648 | 70.795 | 11.624 | 173.749 | -190.433 | 71.092 | 16.02
173.463 | -86.211 | 173.443 | -136.814 | 173.427 | -83.066 | 173.449 | -83.066 | 70.885 | 15.967 | 70.875 | 11.614 | 70.909 | 14.496 | 70.781 | 11.649 | 173.765 | -189.38 | 71.075 | 16.084
173.482 | -85.62 | 173.457 | -136.129 | 173.446 | -82.316 | 173.467 | -82.316 | 70.87 | 15.679 | 70.856 | 11.355 | 70.896 | 14.366 | 70.769 | 11.656 | 173.782 | -188.335 | 71.058 | 16.156
173.499 | -85.05 | 173.474 | -135.452 | 173.467 | -81.627 | 173.486 | -81.627 | 70.855 | 15.438 | 70.839 | 11.137 | 70.883 | 14.26 | 70.754 | 11.628 | 173.799 | -187.282 | 71.042 | 16.221
173.518 | -84.516 | 173.491 | -134.807 | 173.487 | -80.891 | 173.501 | -80.891 | 70.84 | 15.158 | 70.823 | 10.934 | 70.868 | 14.168 | 70.74 | 11.555 | 173.818 | -186.227 | 71.029 | 16.27
173.538 | -83.973 | 173.51 | -134.088 | 173.506 | -80.14 | 173.516 | -80.14 | 70.822 | 14.902 | 70.807 | 10.707 | 70.852 | 14.085 | 70.725 | 11.5 | 173.837 | -185.245 | 71.014 | 16.342
173.555 | -83.412 | 173.529 | -133.353 | 173.527 | -79.39 | 173.532 | -79.39 | 70.805 | 14.637 | 70.793 | 10.504 | 70.837 | 13.978 | 70.709 | 11.472 | 173.854 | -184.255 | 71 | 16.476
173.574 | -82.859 | 173.548 | -132.682 | 173.546 | -78.639 | 173.547 | -78.639 | 70.788 | 14.334 | 70.78 | 10.35 | 70.821 | 13.864 | 70.694 | 11.506 | 173.873 | -183.264 | 70.986 | 16.595
173.595 | -82.306 | 173.568 | -131.955 | 173.564 | -77.919 | 173.562 | -77.919 | 70.769 | 14.046 | 70.765 | 10.306 | 70.807 | 13.804 | 70.679 | 11.54 | 173.894 | -182.257 | 70.97 | 16.667
173.614 | -81.753 | 173.584 | -131.229 | 173.582 | -77.222 | 173.576 | -77.222 | 70.753 | 13.789 | 70.749 | 10.343 | 70.791 | 13.712 | 70.664 | 11.547 | 173.91 | -181.251 | 70.956 | 16.723
173.632 | -81.21 | 173.603 | -130.502 | 173.597 | -76.573 | 173.591 | -76.573 | 70.737 | 13.603 | 70.733 | 10.444 | 70.776 | 13.644 | 70.647 | 11.483 | 173.929 | -180.339 | 70.94 | 16.788
173.651 | -80.705 | 173.622 | -129.775 | 173.61 | -75.878 | 173.606 | -75.878 | 70.723 | 13.424 | 70.719 | 10.568 | 70.759 | 13.629 | 70.629 | 11.455 | 173.95 | -179.332 | 70.926 | 16.883
173.666 | -80.134 | 173.639 | -129.048 | 173.625 | -75.221 | 173.621 | -75.221 | 70.71 | 13.284 | 70.704 | 10.693 | 70.741 | 13.614 | 70.611 | 11.471 | 173.969 | -178.318 | 70.91 | 16.971
173.681 | -79.582 | 173.658 | -128.345 | 173.641 | -74.564 | 173.636 | -74.564 | 70.695 | 13.198 | 70.688 | 10.809 | 70.723 | 13.592 | 70.593 | 11.549 | 173.986 | -177.398 | 70.894 | 17.043
173.696 | -79.069 | 173.677 | -127.642 | 173.654 | -73.869 | 173.65 | -73.869 | 70.682 | 13.199 | 70.672 | 10.91 | 70.704 | 13.485 | 70.576 | 11.628 | 174.005 | -176.391 | 70.876 | 17.061
173.711 | -78.527 | 173.692 | -126.941 | 173.669 | -73.189 | 173.666 | -73.189 | 70.666 | 13.261 | 70.654 | 11.018 | 70.689 | 13.371 | 70.56 | 11.697 | 174.02 | -175.385 | 70.858 | 17.078
173.724 | -77.958 | 173.71 | -126.213 | 173.685 | -72.555 | 173.684 | -72.555 | 70.65 | 13.409 | 70.636 | 11.119 | 70.673 | 13.249 | 70.546 | 11.678 | 174.036 | -174.466 | 70.841 | 17.072
173.739 | -77.445 | 173.726 | -125.552 | 173.697 | -71.86 | 173.698 | -71.86 | 70.635 | 13.619 | 70.618 | 11.171 | 70.658 | 13.15 | 70.532 | 11.632 | 174.051 | -173.468 | 70.825 | 17.051
173.755 | -76.883 | 173.742 | -124.834 | 173.712 | -71.18 | 173.714 | -71.18 | 70.619 | 13.845 | 70.599 | 11.248 | 70.644 | 13.074 | 70.519 | 11.523 | 174.066 | -172.47 | 70.808 | 17.03
173.767 | -76.333 | 173.757 | -124.124 | 173.728 | -70.53 | 173.732 | -70.53 | 70.604 | 14.118 | 70.583 | 11.252 | 70.63 | 13.09 | 70.504 | 11.468 | 174.078 | -171.449 | 70.792 | 16.969
173.782 | -75.8 | 173.772 | -123.414 | 173.744 | -69.881 | 173.749 | -69.881 | 70.588 | 14.367 | 70.568 | 11.217 | 70.616 | 13.121 | 70.488 | 11.467 | 174.093 | -170.428 | 70.778 | 16.886
173.798 | -75.268 | 173.787 | -122.655 | 173.761 | -69.231 | 173.766 | -69.231 | 70.569 | 14.624 | 70.553 | 11.11 | 70.6 | 13.114 | 70.472 | 11.394 | 174.109 | -169.398 | 70.764 | 16.725
173.812 | -74.756 | 173.803 | -121.904 | 173.777 | -68.566 | 173.784 | -68.566 | 70.551 | 14.849 | 70.538 | 10.939 | 70.585 | 13.153 | 70.456 | 11.295 | 174.121 | -168.361 | 70.751 | 16.548
173.828 | -74.223 | 173.818 | -121.202 | 173.793 | -67.901 | 173.801 | -67.901 | 70.532 | 15.075 | 70.524 | 10.745 | 70.57 | 13.23 | 70.441 | 11.169 | 174.136 | -167.411 | 70.737 | 16.386
173.846 | -73.691 | 173.833 | -120.452 | 173.807 | -67.222 | 173.817 | -67.222 | 70.514 | 15.254 | 70.511 | 10.51 | 70.556 | 13.383 | 70.425 | 11.105 | 174.152 | -166.381 | 70.723 | 16.272
173.862 | -73.139 | 173.846 | -119.726 | 173.823 | -66.595 | 173.837 | -66.595 | 70.498 | 15.363 | 70.497 | 10.259 | 70.54 | 13.621 | 70.409 | 11.067 | 174.166 | -165.281 | 70.709 | 16.149
173.878 | -72.616 | 173.862 | -119.008 | 173.839 | -66.03 | 173.856 | -66.03 | 70.483 | 15.379 | 70.481 | 9.985 | 70.524 | 13.874 | 70.391 | 11.092 | 174.182 | -164.267 | 70.693 | 15.988
173.895 | -72.141 | 173.88 | -118.29 | 173.853 | -65.405 | 173.873 | -65.405 | 70.469 | 15.395 | 70.467 | 9.798 | 70.506 | 14.111 | 70.371 | 11.082 | 174.2 | -163.158 | 70.678 | 15.803
173.911 | -71.666 | 173.894 | -117.572 | 173.87 | -64.763 | 173.893 | -64.763 | 70.455 | 15.418 | 70.454 | 9.603 | 70.488 | 14.357 | 70.353 | 11.08 | 174.216 | -162.033 | 70.663 | 15.626
173.925 | -71.212 | 173.911 | -116.87 | 173.887 | -64.175 | 173.914 | -64.175 | 70.44 | 15.41 | 70.438 | 9.472 | 70.472 | 14.564 | 70.335 | 11.007 | 174.233 | -160.988 | 70.647 | 15.465
173.941 | -70.804 | 173.929 | -116.233 | 173.904 | -63.548 | 173.931 | -63.548 | 70.425 | 15.379 | 70.424 | 9.397 | 70.453 | 14.755 | 70.318 | 10.881 | 174.249 | -159.855 | 70.631 | 15.358
173.958 | -70.367 | 173.945 | -115.547 | 173.923 | -62.928 | 173.95 | -62.928 | 70.409 | 15.317 | 70.407 | 9.402 | 70.437 | 14.97 | 70.303 | 10.773 | 174.265 | -158.722 | 70.612 | 15.267
173.974 | -69.988 | 173.962 | -114.918 | 173.943 | -62.285 | 173.971 | -62.285 | 70.394 | 15.271 | 70.39 | 9.518 | 70.422 | 15.2 | 70.288 | 10.727 | 174.279 | -157.59 | 70.595 | 15.191
173.993 | -69.626 | 173.98 | -114.337 | 173.963 | -61.642 | 173.99 | -61.642 | 70.38 | 15.146 | 70.374 | 9.643 | 70.408 | 15.407 | 70.274 | 10.707 | 174.296 | -156.457 | 70.577 | 15.107
174.013 | -69.265 | 173.997 | -113.716 | 173.982 | -60.984 | 174.008 | -60.984 | 70.363 | 15.03 | 70.356 | 9.791 | 70.394 | 15.553 | 70.26 | 10.617 | 174.312 | -155.332 | 70.56 | 15.039
174.03 | -68.915 | 174.013 | -113.119 | 174.001 | -60.317 | 174.028 | -60.317 | 70.348 | 14.921 | 70.341 | 10.004 | 70.38 | 15.553 | 70.246 | 10.473 | 174.329 | -154.207 | 70.544 | 15.01
174.049 | -68.553 | 174.03 | -112.588 | 174.021 | -59.651 | 174.043 | -59.651 | 70.331 | 14.851 | 70.326 | 10.272 | 70.367 | 15.523 | 70.232 | 10.293 | 174.348 | -153.081 | 70.53 | 15.02
174.069 | -68.192 | 174.049 | -112.006 | 174.04 | -58.992 | 174.058 | -58.992 | 70.312 | 14.812 | 70.312 | 10.532 | 70.354 | 15.501 | 70.216 | 10.238 | 174.368 | -152.034 | 70.517 | 15.092
174.088 | -67.869 | 174.066 | -111.45 | 174.059 | -58.349 | 174.073 | -58.349 | 70.293 | 14.835 | 70.298 | 10.768 | 70.338 | 15.425 | 70.201 | 10.246 | 174.385 | -150.996 | 70.504 | 15.164
174.107 | -67.556 | 174.085 | -110.885 | 174.079 | -57.76 | 174.089 | -57.76 | 70.275 | 14.867 | 70.284 | 10.956 | 70.323 | 15.318 | 70.187 | 10.289 | 174.404 | -150.052 | 70.49 | 15.252
174.126 | -67.281 | 174.105 | -110.319 | 174.094 | -57.118 | 174.101 | -57.118 | 70.258 | 14.96 | 70.271 | 11.097 | 70.308 | 15.189 | 70.171 | 10.349 | 174.425 | -149.037 | 70.474 | 15.277
174.145 | -66.986 | 174.121 | -109.747 | 174.112 | -56.482 | 174.116 | -56.482 | 70.243 | 15.162 | 70.256 | 11.197 | 70.292 | 15.029 | 70.155 | 10.463 | 174.444 | -148.013 | 70.459 | 15.333
174.163 | -66.721 | 174.14 | -109.165 | 174.129 | -55.917 | 174.131 | -55.917 | 70.227 | 15.419 | 70.24 | 11.242 | 70.277 | 14.838 | 70.138 | 10.497 | 174.464 | -147.061 | 70.443 | 15.406
174.18 | -66.503 | 174.16 | -108.584 | 174.142 | -55.299 | 174.144 | -55.299 | 70.212 | 15.692 | 70.224 | 11.239 | 70.259 | 14.655 | 70.12 | 10.513 | 174.483 | -146.03 | 70.429 | 15.509
174.195 | -66.248 | 174.177 | -107.987 | 174.157 | -54.688 | 174.159 | -54.688 | 70.199 | 15.925 | 70.208 | 11.251 | 70.241 | 14.487 | 70.103 | 10.547 | 174.502 | -144.991 | 70.414 | 15.628
174.208 | -65.986 | 174.196 | -107.373 | 174.174 | -54.077 | 174.175 | -54.077 | 70.185 | 16.159 | 70.192 | 11.208 | 70.224 | 14.335 | 70.084 | 10.563 | 174.52 | -143.936 | 70.399 | 15.739
174.223 | -65.75 | 174.214 | -106.824 | 174.189 | -53.435 | 174.189 | -53.435 | 70.171 | 16.393 | 70.176 | 11.117 | 70.206 | 14.228 | 70.068 | 10.588 | 174.538 | -142.881 | 70.382 | 15.826
174.239 | -65.467 | 174.232 | -106.226 | 174.204 | -52.808 | 174.205 | -52.808 | 70.156 | 16.58 | 70.157 | 10.97 | 70.188 | 14.129 | 70.053 | 10.533 | 174.553 | -141.827 | 70.364 | 15.89
174.251 | -65.146 | 174.249 | -105.636 | 174.221 | -52.189 | 174.222 | -52.189 | 70.142 | 16.634 | 70.139 | 10.807 | 70.173 | 14.03 | 70.039 | 10.389 | 174.566 | -140.765 | 70.346 | 15.962
174.266 | -64.844 | 174.264 | -105.08 | 174.236 | -51.57 | 174.239 | -51.57 | 70.128 | 16.704 | 70.121 | 10.692 | 70.158 | 13.939 | 70.025 | 10.245 | 174.581 | -139.703 | 70.328 | 16.011
174.282 | -64.541 | 174.278 | -104.475 | 174.251 | -50.943 | 174.255 | -50.943 | 70.112 | 16.775 | 70.102 | 10.625 | 70.145 | 13.924 | 70.011 | 10.11 | 174.598 | -138.641 | 70.313 | 16.083
174.297 | -64.229 | 174.291 | -103.879 | 174.267 | -50.316 | 174.271 | -50.316 | 70.097 | 16.728 | 70.085 | 10.574 | 70.13 | 13.948 | 69.998 | 9.957 | 174.61 | -137.604 | 70.297 | 16.132
174.312 | -63.898 | 174.305 | -103.234 | 174.284 | -49.744 | 174.287 | -49.744 | 70.08 | 16.619 | 70.069 | 10.538 | 70.117 | 13.963 | 69.984 | 9.813 | 174.626 | -136.653 | 70.282 | 16.173
174.329 | -63.595 | 174.32 | -102.588 | 174.298 | -49.141 | 174.301 | -49.141 | 70.064 | 16.51 | 70.056 | 10.607 | 70.103 | 13.941 | 69.968 | 9.625 | 174.642 | -135.622 | 70.269 | 16.183
174.345 | -63.254 | 174.332 | -101.936 | 174.314 | -48.553 | 174.317 | -48.553 | 70.047 | 16.409 | 70.042 | 10.732 | 70.087 | 13.911 | 69.954 | 9.437 | 174.657 | -134.592 | 70.255 | 16.146
174.361 | -62.885 | 174.346 | -101.282 | 174.332 | -48.019 | 174.333 | -48.019 | 70.028 | 16.316 | 70.027 | 10.88 | 70.071 | 13.934 | 69.939 | 9.31 | 174.673 | -133.64 | 70.24 | 16.093
174.378 | -62.553 | 174.362 | -100.629 | 174.346 | -47.439 | 174.35 | -47.439 | 70.011 | 16.114 | 70.013 | 11.076 | 70.056 | 13.927 | 69.923 | 9.193 | 174.689 | -132.602 | 70.225 | 16.048
174.394 | -62.174 | 174.374 | -99.992 | 174.362 | -46.913 | 174.369 | -46.913 | 69.995 | 15.865 | 69.997 | 11.312 | 70.042 | 13.905 | 69.908 | 9.014 | 174.706 | -131.492 | 70.209 | 15.988
174.408 | -61.747 | 174.39 | -99.363 | 174.38 | -46.433 | 174.389 | -46.433 | 69.98 | 15.639 | 69.982 | 11.549 | 70.026 | 13.905 | 69.889 | 8.976 | 174.722 | -130.454 | 70.195 | 15.951
174.424 | -61.349 | 174.407 | -98.791 | 174.394 | -45.907 | 174.405 | -45.907 | 69.966 | 15.429 | 69.966 | 11.753 | 70.008 | 13.898 | 69.872 | 8.957 | 174.739 | -129.344 | 70.18 | 15.915
174.442 | -60.95 | 174.423 | -98.161 | 174.41 | -45.381 | 174.424 | -45.381 | 69.951 | 15.235 | 69.95 | 11.925 | 69.991 | 13.853 | 69.854 | 8.973 | 174.755 | -128.242 | 70.164 | 15.854
174.456 | -60.553 | 174.44 | -97.532 | 174.428 | -44.854 | 174.445 | -44.854 | 69.938 | 15.079 | 69.935 | 12.154 | 69.973 | 13.823 | 69.836 | 9.024 | 174.769 | -127.165 | 70.148 | 15.771
174.472 | -60.106 | 174.456 | -96.959 | 174.447 | -44.327 | 174.464 | -44.327 | 69.925 | 14.885 | 69.919 | 12.414 | 69.955 | 13.785 | 69.818 | 9.147 | 174.786 | -126.087 | 70.13 | 15.656
174.49 | -59.66 | 174.472 | -96.322 | 174.465 | -43.822 | 174.483 | -43.822 | 69.909 | 14.69 | 69.9 | 12.642 | 69.939 | 13.747 | 69.802 | 9.323 | 174.804 | -125.025 | 70.112 | 15.541
174.506 | -59.204 | 174.488 | -95.749 | 174.484 | -43.333 | 174.503 | -43.333 | 69.893 | 14.62 | 69.881 | 12.806 | 69.923 | 13.717 | 69.787 | 9.526 | 174.818 | -123.971 | 70.096 | 15.481
174.526 | -58.746 | 174.504 | -95.241 | 174.503 | -42.844 | 174.522 | -42.844 | 69.877 | 14.581 | 69.863 | 12.947 | 69.91 | 13.664 | 69.774 | 9.703 | 174.835 | -123.004 | 70.078 | 15.444
174.546 | -58.288 | 174.521 | -94.693 | 174.52 | -42.333 | 174.539 | -42.333 | 69.862 | 14.628 | 69.845 | 12.991 | 69.897 | 13.58 | 69.759 | 9.977 | 174.853 | -121.949 | 70.062 | 15.446
174.565 | -57.821 | 174.535 | -94.146 | 174.538 | -41.821 | 174.557 | -41.821 | 69.848 | 14.761 | 69.829 | 12.964 | 69.882 | 13.527 | 69.745 | 10.349 | 174.869 | -120.919 | 70.047 | 15.463
174.585 | -57.373 | 174.551 | -93.614 | 174.557 | -41.347 | 174.572 | -41.347 | 69.83 | 14.924 | 69.813 | 12.897 | 69.868 | 13.489 | 69.729 | 10.676 | 174.888 | -119.982 | 70.033 | 15.442
174.604 | -56.944 | 174.571 | -93.08 | 174.573 | -40.828 | 174.584 | -40.828 | 69.812 | 15.049 | 69.799 | 12.806 | 69.852 | 13.459 | 69.712 | 11.039 | 174.909 | -119.045 | 70.019 | 15.46
174.623 | -56.467 | 174.588 | -92.564 | 174.592 | -40.308 | 174.599 | -40.308 | 69.796 | 15.103 | 69.786 | 12.675 | 69.837 | 13.437 | 69.697 | 11.358 | 174.928 | -118.124 | 70.005 | 15.547
174.64 | -55.991 | 174.607 | -92.047 | 174.611 | -39.827 | 174.615 | -39.827 | 69.777 | 15.142 | 69.771 | 12.488 | 69.822 | 13.338 | 69.681 | 11.649 | 174.948 | -117.274 | 69.992 | 15.635
174.659 | -55.543 | 174.628 | -91.579 | 174.626 | -39.285 | 174.628 | -39.285 | 69.759 | 15.259 | 69.757 | 12.213 | 69.806 | 13.208 | 69.666 | 11.924 | 174.967 | -116.345 | 69.978 | 15.769
174.678 | -55.037 | 174.647 | -91.053 | 174.643 | -38.734 | 174.643 | -38.734 | 69.743 | 15.453 | 69.741 | 11.923 | 69.791 | 13.079 | 69.65 | 12.233 | 174.986 | -115.432 | 69.963 | 15.943
174.693 | -54.513 | 174.666 | -90.561 | 174.659 | -38.184 | 174.659 | -38.184 | 69.728 | 15.594 | 69.726 | 11.624 | 69.775 | 12.911 | 69.631 | 12.454 | 175.003 | -114.528 | 69.948 | 16.085
174.711 | -54.008 | 174.687 | -90.108 | 174.674 | -37.634 | 174.674 | -37.634 | 69.715 | 15.679 | 69.712 | 11.357 | 69.756 | 12.751 | 69.614 | 12.683 | 175.022 | -113.622 | 69.933 | 16.211
174.728 | -53.503 | 174.706 | -89.615 | 174.688 | -37.107 | 174.689 | -37.107 | 69.7 | 15.773 | 69.696 | 11.162 | 69.738 | 12.652 | 69.596 | 12.788 | 175.041 | -112.741 | 69.918 | 16.338
174.74 | -52.99 | 174.726 | -89.131 | 174.703 | -36.542 | 174.705 | -36.542 | 69.686 | 15.89 | 69.68 | 10.936 | 69.72 | 12.538 | 69.578 | 12.858 | 175.056 | -111.868 | 69.902 | 16.495
174.755 | -52.476 | 174.744 | -88.67 | 174.718 | -35.977 | 174.721 | -35.977 | 69.671 | 16.022 | 69.663 | 10.717 | 69.703 | 12.438 | 69.563 | 12.892 | 175.074 | -110.995 | 69.884 | 16.661
174.772 | -51.963 | 174.761 | -88.169 | 174.732 | -35.404 | 174.737 | -35.404 | 69.656 | 16.186 | 69.645 | 10.498 | 69.687 | 12.362 | 69.547 | 12.881 | 175.09 | -110.122 | 69.867 | 16.842
174.787 | -51.42 | 174.777 | -87.694 | 174.747 | -34.831 | 174.753 | -34.831 | 69.64 | 16.326 | 69.627 | 10.295 | 69.671 | 12.317 | 69.533 | 12.897 | 175.103 | -109.266 | 69.85 | 16.96
174.802 | -50.858 | 174.792 | -87.226 | 174.761 | -34.304 | 174.77 | -34.304 | 69.624 | 16.443 | 69.609 | 10.084 | 69.658 | 12.34 | 69.52 | 12.976 | 175.118 | -108.481 | 69.832 | 17.095
174.817 | -50.344 | 174.808 | -86.759 | 174.774 | -33.732 | 174.783 | -33.732 | 69.609 | 16.521 | 69.593 | 9.929 | 69.644 | 12.41 | 69.506 | 12.938 | 175.134 | -107.632 | 69.815 | 17.167
174.832 | -49.791 | 174.821 | -86.3 | 174.79 | -33.144 | 174.8 | -33.144 | 69.595 | 16.552 | 69.577 | 9.798 | 69.63 | 12.471 | 69.491 | 12.83 | 175.149 | -106.759 | 69.8 | 17.215
174.847 | -49.248 | 174.836 | -85.792 | 174.807 | -32.594 | 174.816 | -32.594 | 69.577 | 16.544 | 69.562 | 9.699 | 69.615 | 12.556 | 69.475 | 12.766 | 175.164 | -105.966 | 69.786 | 17.303
174.864 | -48.744 | 174.853 | -85.284 | 174.821 | -31.991 | 174.83 | -31.991 | 69.559 | 16.567 | 69.547 | 9.552 | 69.6 | 12.633 | 69.459 | 12.702 | 175.179 | -105.101 | 69.773 | 17.367
174.88 | -48.22 | 174.865 | -84.777 | 174.837 | -31.41 | 174.846 | -31.41 | 69.541 | 16.599 | 69.534 | 9.381 | 69.585 | 12.687 | 69.445 | 12.674 | 175.194 | -104.252 | 69.758 | 17.377
174.894 | -47.755 | 174.88 | -84.269 | 174.855 | -30.875 | 174.864 | -30.875 | 69.523 | 16.591 | 69.52 | 9.274 | 69.571 | 12.772 | 69.428 | 12.637 | 175.209 | -103.403 | 69.745 | 17.356
174.91 | -47.308 | 174.897 | -83.794 | 174.871 | -30.302 | 174.881 | -30.302 | 69.506 | 16.521 | 69.507 | 9.199 | 69.554 | 12.841 | 69.413 | 12.599 | 175.225 | -102.554 | 69.731 | 17.366
174.928 | -46.842 | 174.912 | -83.277 | 174.887 | -29.775 | 174.899 | -29.775 | 69.489 | 16.389 | 69.492 | 9.116 | 69.538 | 12.926 | 69.396 | 12.544 | 175.242 | -101.626 | 69.715 | 17.352
174.942 | -46.416 | 174.928 | -82.745 | 174.905 | -29.248 | 174.92 | -29.248 | 69.474 | 16.233 | 69.478 | 9.081 | 69.521 | 13.018 | 69.377 | 12.507 | 175.255 | -100.691 | 69.7 | 17.354
174.959 | -46.026 | 174.944 | -82.253 | 174.922 | -28.721 | 174.939 | -28.721 | 69.461 | 16.109 | 69.464 | 9.021 | 69.503 | 13.118 | 69.359 | 12.398 | 175.272 | -99.755 | 69.685 | 17.387
174.977 | -45.636 | 174.961 | -81.729 | 174.938 | -28.225 | 174.958 | -28.225 | 69.446 | 15.945 | 69.448 | 8.938 | 69.486 | 13.21 | 69.341 | 12.37 | 175.289 | -98.819 | 69.67 | 17.428
174.993 | -45.266 | 174.974 | -81.23 | 174.955 | -27.737 | 174.977 | -27.737 | 69.432 | 15.758 | 69.433 | 8.863 | 69.467 | 13.302 | 69.325 | 12.395 | 175.303 | -97.876 | 69.655 | 17.492
175.01 | -44.925 | 174.991 | -80.713 | 174.974 | -27.286 | 174.996 | -27.286 | 69.418 | 15.579 | 69.416 | 8.78 | 69.45 | 13.402 | 69.309 | 12.447 | 175.32 | -97.003 | 69.636 | 17.549
175.028 | -44.612 | 175.007 | -80.197 | 174.991 | -26.79 | 175.013 | -26.79 | 69.403 | 15.408 | 69.4 | 8.697 | 69.434 | 13.486 | 69.294 | 12.534 | 175.338 | -96.051 | 69.619 | 17.621
175.047 | -44.269 | 175.021 | -79.722 | 175.01 | -26.285 | 175.032 | -26.285 | 69.389 | 15.253 | 69.383 | 8.622 | 69.418 | 13.563 | 69.279 | 12.612 | 175.354 | -95.099 | 69.6 | 17.724
175.066 | -43.974 | 175.037 | -79.23 | 175.031 | -25.818 | 175.051 | -25.818 | 69.373 | 15.113 | 69.365 | 8.554 | 69.403 | 13.587 | 69.266 | 12.646 | 175.371 | -94.21 | 69.582 | 17.827
175.086 | -43.736 | 175.055 | -78.738 | 175.048 | -25.322 | 175.066 | -25.322 | 69.358 | 15.019 | 69.348 | 8.503 | 69.389 | 13.618 | 69.252 | 12.689 | 175.389 | -93.25 | 69.565 | 17.883
175.105 | -43.461 | 175.069 | -78.247 | 175.068 | -24.848 | 175.084 | -24.848 | 69.342 | 14.934 | 69.331 | 8.492 | 69.376 | 13.649 | 69.239 | 12.687 | 175.408 | -92.289 | 69.549 | 17.924
175.122 | -43.157 | 175.086 | -77.747 | 175.088 | -24.428 | 175.1 | -24.428 | 69.325 | 14.895 | 69.316 | 8.417 | 69.362 | 13.68 | 69.224 | 12.623 | 175.427 | -91.376 | 69.536 | 17.95
175.141 | -42.891 | 175.106 | -77.295 | 175.105 | -23.954 | 175.113 | -23.954 | 69.307 | 14.809 | 69.302 | 8.381 | 69.346 | 13.726 | 69.209 | 12.533 | 175.447 | -90.462 | 69.523 | 17.905
175.161 | -42.586 | 175.125 | -76.793 | 175.125 | -23.488 | 175.128 | -23.488 | 69.289 | 14.763 | 69.288 | 8.378 | 69.331 | 13.78 | 69.195 | 12.424 | 175.466 | -89.54 | 69.508 | 17.907
175.178 | -42.293 | 175.144 | -76.308 | 175.144 | -23.06 | 175.144 | -23.06 | 69.272 | 14.708 | 69.274 | 8.311 | 69.315 | 13.873 | 69.179 | 12.271 | 175.483 | -88.644 | 69.493 | 17.878
175.197 | -42.017 | 175.163 | -75.872 | 175.162 | -22.632 | 175.159 | -22.632 | 69.256 | 14.646 | 69.261 | 8.26 | 69.3 | 13.965 | 69.163 | 12.056 | 175.502 | -87.746 | 69.478 | 17.794
175.216 | -41.741 | 175.183 | -75.419 | 175.18 | -22.219 | 175.174 | -22.219 | 69.239 | 14.576 | 69.245 | 8.265 | 69.284 | 14.057 | 69.146 | 11.788 | 175.522 | -86.863 | 69.463 | 17.695
175.231 | -41.447 | 175.202 | -74.966 | 175.196 | -21.793 | 175.189 | -21.793 | 69.224 | 14.514 | 69.229 | 8.205 | 69.267 | 14.111 | 69.129 | 11.501 | 175.539 | -85.982 | 69.449 | 17.549
175.249 | -41.133 | 175.221 | -74.563 | 175.211 | -21.366 | 175.204 | -21.366 | 69.211 | 14.42 | 69.214 | 8.138 | 69.25 | 14.165 | 69.112 | 11.268 | 175.558 | -85.171 | 69.433 | 17.395
175.265 | -40.821 | 175.24 | -74.134 | 175.224 | -20.917 | 175.219 | -20.917 | 69.197 | 14.374 | 69.199 | 8.071 | 69.233 | 14.165 | 69.093 | 11.017 | 175.578 | -84.289 | 69.418 | 17.281
175.28 | -40.527 | 175.257 | -73.707 | 175.239 | -20.436 | 175.236 | -20.436 | 69.185 | 14.35 | 69.185 | 8.02 | 69.215 | 14.135 | 69.076 | 10.811 | 175.593 | -83.416 | 69.403 | 17.143
175.296 | -40.205 | 175.275 | -73.295 | 175.254 | -20.001 | 175.252 | -20.001 | 69.17 | 14.327 | 69.167 | 8.016 | 69.197 | 14.036 | 69.059 | 10.658 | 175.611 | -82.621 | 69.385 | 17.012
175.311 | -39.882 | 175.294 | -72.882 | 175.267 | -19.537 | 175.266 | -19.537 | 69.156 | 14.288 | 69.15 | 8.021 | 69.181 | 13.883 | 69.042 | 10.487 | 175.628 | -81.772 | 69.367 | 16.944
175.326 | -39.512 | 175.31 | -72.471 | 175.282 | -19.072 | 175.283 | -19.072 | 69.142 | 14.234 | 69.131 | 8.042 | 69.165 | 13.723 | 69.028 | 10.343 | 175.643 | -80.914 | 69.35 | 16.868
175.338 | -39.152 | 175.325 | -72.052 | 175.299 | -18.637 | 175.301 | -18.637 | 69.126 | 14.195 | 69.113 | 8.158 | 69.153 | 13.54 | 69.013 | 10.226 | 175.658 | -80.128 | 69.334 | 16.8
175.353 | -38.82 | 175.342 | -71.665 | 175.312 | -18.165 | 175.315 | -18.165 | 69.111 | 14.172 | 69.095 | 8.274 | 69.138 | 13.38 | 68.999 | 10.18 | 175.673 | -79.286 | 69.319 | 16.771
175.368 | -38.459 | 175.357 | -71.254 | 175.328 | -17.7 | 175.331 | -17.7 | 69.096 | 14.156 | 69.078 | 8.383 | 69.125 | 13.235 | 68.985 | 10.151 | 175.689 | -78.476 | 69.304 | 16.773
175.38 | -38.119 | 175.372 | -70.803 | 175.346 | -17.234 | 175.349 | -17.234 | 69.079 | 14.149 | 69.063 | 8.571 | 69.111 | 13.136 | 68.969 | 10.247 | 175.701 | -77.667 | 69.291 | 16.806
175.396 | -37.768 | 175.389 | -70.391 | 175.362 | -16.769 | 175.366 | -16.769 | 69.062 | 14.156 | 69.049 | 8.759 | 69.095 | 13.06 | 68.953 | 10.37 | 175.716 | -76.857 | 69.277 | 16.862
175.414 | -37.417 | 175.404 | -69.956 | 175.379 | -16.288 | 175.383 | -16.288 | 69.043 | 14.102 | 69.034 | 8.931 | 69.08 | 13.037 | 68.937 | 10.573 | 175.732 | -76.063 | 69.263 | 16.888
175.428 | -37.086 | 175.42 | -69.529 | 175.395 | -15.776 | 175.401 | -15.776 | 69.025 | 14.04 | 69.02 | 9.064 | 69.064 | 13.038 | 68.922 | 10.811 | 175.744 | -75.286 | 69.249 | 16.929
175.444 | -36.763 | 175.435 | -69.142 | 175.412 | -15.264 | 175.421 | -15.264 | 69.008 | 13.985 | 69.004 | 9.164 | 69.05 | 13.061 | 68.907 | 11.059 | 175.761 | -74.507 | 69.234 | 16.962
175.462 | -36.441 | 175.45 | -68.723 | 175.428 | -14.806 | 175.44 | -14.806 | 68.991 | 13.969 | 68.988 | 9.241 | 69.036 | 13.115 | 68.89 | 11.368 | 175.778 | -73.674 | 69.22 | 16.94
175.478 | -36.128 | 175.464 | -68.329 | 175.445 | -14.356 | 175.46 | -14.356 | 68.976 | 13.938 | 68.973 | 9.349 | 69.019 | 13.169 | 68.873 | 11.696 | 175.792 | -72.841 | 69.207 | 16.888
175.495 | -35.843 | 175.481 | -67.942 | 175.461 | -13.914 | 175.48 | -13.914 | 68.962 | 13.892 | 68.957 | 9.458 | 69.002 | 13.239 | 68.856 | 12.023 | 175.809 | -72.07 | 69.191 | 16.812
175.511 | -35.579 | 175.499 | -67.555 | 175.475 | -13.442 | 175.497 | -13.442 | 68.948 | 13.752 | 68.942 | 9.55 | 68.984 | 13.361 | 68.837 | 12.395 | 175.827 | -71.228 | 69.175 | 16.705
175.528 | -35.314 | 175.513 | -67.153 | 175.492 | -12.953 | 175.516 | -12.953 | 68.935 | 13.588 | 68.927 | 9.619 | 68.967 | 13.499 | 68.82 | 12.82 | 175.843 | -70.363 | 69.159 | 16.575
175.544 | -35.068 | 175.53 | -66.759 | 175.512 | -12.509 | 175.537 | -12.509 | 68.92 | 13.378 | 68.909 | 9.671 | 68.951 | 13.637 | 68.803 | 13.094 | 175.86 | -69.569 | 69.141 | 16.444
175.561 | -34.841 | 175.548 | -66.364 | 175.529 | -12.021 | 175.554 | -12.021 | 68.904 | 13.152 | 68.89 | 9.7 | 68.934 | 13.798 | 68.789 | 13.351 | 175.876 | -68.703 | 69.125 | 16.329
175.58 | -34.584 | 175.562 | -65.994 | 175.548 | -11.538 | 175.573 | -11.538 | 68.889 | 12.942 | 68.872 | 9.704 | 68.92 | 13.96 | 68.776 | 13.545 | 175.893 | -67.846 | 69.107 | 16.238
175.596 | -34.281 | 175.579 | -65.632 | 175.569 | -11.064 | 175.593 | -11.064 | 68.873 | 12.678 | 68.854 | 9.677 | 68.907 | 14.067 | 68.762 | 13.668 | 175.909 | -66.996 | 69.091 | 16.185
175.616 | -34.014 | 175.597 | -65.302 | 175.588 | -10.589 | 175.608 | -10.589 | 68.86 | 12.429 | 68.838 | 9.682 | 68.893 | 14.121 | 68.749 | 13.728 | 175.926 | -66.146 | 69.076 | 16.117
175.636 | -33.738 | 175.614 | -64.931 | 175.607 | -10.107 | 175.626 | -10.107 | 68.844 | 12.203 | 68.821 | 9.662 | 68.878 | 14.145 | 68.734 | 13.78 | 175.945 | -65.295 | 69.06 | 16.065
175.653 | -33.511 | 175.631 | -64.56 | 175.628 | -9.648 | 175.643 | -9.648 | 68.827 | 11.954 | 68.807 | 9.595 | 68.864 | 14.13 | 68.719 | 13.725 | 175.962 | -64.532 | 69.046 | 16.028
175.672 | -33.312 | 175.65 | -64.229 | 175.647 | -9.189 | 175.659 | -9.189 | 68.81 | 11.728 | 68.793 | 9.504 | 68.849 | 14.077 | 68.704 | 13.563 | 175.981 | -63.769 | 69.033 | 16.022
175.692 | -33.112 | 175.669 | -63.865 | 175.666 | -8.738 | 175.674 | -8.738 | 68.792 | 11.58 | 68.778 | 9.445 | 68.835 | 13.932 | 68.689 | 13.339 | 176.002 | -63.005 | 69.02 | 16.047
175.712 | -32.942 | 175.686 | -63.494 | 175.684 | -8.294 | 175.69 | -8.294 | 68.774 | 11.479 | 68.765 | 9.489 | 68.82 | 13.771 | 68.674 | 13.035 | 176.018 | -62.234 | 69.007 | 16.119
175.731 | -32.761 | 175.706 | -63.123 | 175.702 | -7.881 | 175.705 | -7.881 | 68.756 | 11.409 | 68.75 | 9.598 | 68.805 | 13.627 | 68.66 | 12.722 | 176.037 | -61.526 | 68.992 | 16.238
175.75 | -32.6 | 175.725 | -62.751 | 175.717 | -7.423 | 175.717 | -7.423 | 68.74 | 11.339 | 68.736 | 9.714 | 68.79 | 13.466 | 68.643 | 12.328 | 176.058 | -60.762 | 68.977 | 16.365
175.767 | -32.44 | 175.742 | -62.356 | 175.733 | -6.973 | 175.733 | -6.973 | 68.727 | 11.238 | 68.722 | 9.847 | 68.773 | 13.314 | 68.625 | 11.908 | 176.077 | -59.998 | 68.962 | 16.491
175.785 | -32.26 | 175.761 | -61.944 | 175.749 | -6.584 | 175.748 | -6.584 | 68.712 | 11.191 | 68.706 | 9.995 | 68.756 | 13.199 | 68.607 | 11.533 | 176.096 | -59.29 | 68.947 | 16.625
175.8 | -32.129 | 175.782 | -61.531 | 175.762 | -6.166 | 175.76 | -6.166 | 68.697 | 11.144 | 68.691 | 10.151 | 68.738 | 13.108 | 68.588 | 11.149 | 176.115 | -58.526 | 68.932 | 16.791
175.815 | -31.979 | 175.799 | -61.112 | 175.777 | -5.716 | 175.777 | -5.716 | 68.683 | 11.113 | 68.675 | 10.356 | 68.722 | 13.032 | 68.572 | 10.684 | 176.133 | -57.77 | 68.915 | 16.98
175.828 | -31.859 | 175.817 | -60.683 | 175.794 | -5.296 | 175.794 | -5.296 | 68.666 | 11.175 | 68.658 | 10.552 | 68.706 | 12.986 | 68.554 | 10.362 | 176.151 | -57.085 | 68.898 | 17.192
175.842 | -31.738 | 175.836 | -60.287 | 175.809 | -4.854 | 175.808 | -4.854 | 68.65 | 11.269 | 68.641 | 10.732 | 68.689 | 12.971 | 68.539 | 10.138 | 176.166 | -56.346 | 68.882 | 17.334
175.859 | -31.617 | 175.851 | -59.851 | 175.824 | -4.411 | 175.824 | -4.411 | 68.634 | 11.378 | 68.623 | 10.92 | 68.675 | 12.964 | 68.526 | 9.923 | 176.181 | -55.638 | 68.863 | 17.452
175.871 | -31.458 | 175.867 | -59.432 | 175.841 | -3.984 | 175.842 | -3.984 | 68.619 | 11.502 | 68.605 | 11.021 | 68.661 | 13.033 | 68.511 | 9.743 | 176.194 | -54.956 | 68.846 | 17.517
175.886 | -31.289 | 175.882 | -59.045 | 175.856 | -3.557 | 175.859 | -3.557 | 68.604 | 11.604 | 68.589 | 11.065 | 68.647 | 13.103 | 68.496 | 9.652 | 176.209 | -54.272 | 68.83 | 17.55
175.902 | -31.12 | 175.897 | -58.625 | 175.872 | -3.13 | 175.875 | -3.13 | 68.587 | 11.736 | 68.572 | 11.134 | 68.634 | 13.195 | 68.481 | 9.615 | 176.225 | -53.612 | 68.815 | 17.575
175.917 | -30.951 | 175.912 | -58.189 | 175.889 | -2.718 | 175.891 | -2.718 | 68.569 | 11.954 | 68.557 | 11.226 | 68.619 | 13.264 | 68.467 | 9.613 | 176.237 | -52.961 | 68.802 | 17.592
175.933 | -30.792 | 175.928 | -57.746 | 175.906 | -2.33 | 175.908 | -2.33 | 68.551 | 12.187 | 68.543 | 11.367 | 68.604 | 13.341 | 68.452 | 9.611 | 176.252 | -52.372 | 68.788 | 17.602
175.95 | -30.632 | 175.943 | -57.302 | 175.92 | -1.927 | 175.925 | -1.927 | 68.533 | 12.429 | 68.53 | 11.435 | 68.59 | 13.479 | 68.436 | 9.592 | 176.269 | -51.728 | 68.774 | 17.62
175.966 | -30.454 | 175.955 | -56.867 | 175.936 | -1.561 | 175.941 | -1.561 | 68.516 | 12.662 | 68.517 | 11.432 | 68.573 | 13.579 | 68.421 | 9.644 | 176.284 | -51.092 | 68.761 | 17.598
175.982 | -30.256 | 175.971 | -56.431 | 175.953 | -1.204 | 175.96 | -1.204 | 68.499 | 12.872 | 68.502 | 11.365 | 68.557 | 13.664 | 68.405 | 9.668 | 176.3 | -50.456 | 68.745 | 17.538
175.998 | -30.058 | 175.987 | -55.995 | 175.967 | -0.847 | 175.977 | -0.847 | 68.484 | 13.106 | 68.488 | 11.273 | 68.541 | 13.756 | 68.388 | 9.729 | 176.318 | -49.78 | 68.73 | 17.532
176.014 | -29.831 | 176.001 | -55.561 | 175.984 | -0.497 | 175.996 | -0.497 | 68.471 | 13.355 | 68.473 | 11.158 | 68.524 | 13.879 | 68.37 | 9.798 | 176.334 | -49.127 | 68.715 | 17.542
176.028 | -29.606 | 176.017 | -55.133 | 176.002 | -0.178 | 176.017 | -0.178 | 68.457 | 13.596 | 68.457 | 11.059 | 68.506 | 13.94 | 68.352 | 9.894 | 176.351 | -48.531 | 68.7 | 17.583
176.044 | -29.399 | 176.035 | -54.746 | 176.016 | 0.187 | 176.033 | 0.187 | 68.444 | 13.83 | 68.442 | 10.944 | 68.487 | 14.002 | 68.334 | 9.999 | 176.368 | -47.894 | 68.686 | 17.655
176.06 | -29.162 | 176.051 | -54.334 | 176.033 | 0.521 | 176.053 | 0.521 | 68.43 | 14.001 | 68.426 | 10.781 | 68.47 | 14.048 | 68.318 | 10.149 | 176.384 | -47.29 | 68.668 | 17.711
176.074 | -28.898 | 176.068 | -53.947 | 176.054 | 0.842 | 176.073 | 0.842 | 68.416 | 14.064 | 68.409 | 10.626 | 68.452 | 14.148 | 68.301 | 10.271 | 176.398 | -46.718 | 68.65 | 17.76
176.091 | -28.652 | 176.086 | -53.609 | 176.073 | 1.162 | 176.093 | 1.162 | 68.402 | 14.087 | 68.393 | 10.439 | 68.435 | 14.247 | 68.286 | 10.376 | 176.415 | -46.145 | 68.632 | 17.832
176.111 | -28.405 | 176.102 | -53.27 | 176.093 | 1.459 | 176.112 | 1.459 | 68.386 | 14.103 | 68.374 | 10.284 | 68.42 | 14.301 | 68.272 | 10.526 | 176.431 | -45.587 | 68.614 | 17.888
176.127 | -28.178 | 176.119 | -52.94 | 176.112 | 1.764 | 176.131 | 1.764 | 68.372 | 14.11 | 68.357 | 10.2 | 68.406 | 14.378 | 68.257 | 10.675 | 176.446 | -45.023 | 68.596 | 17.968
176.147 | -27.931 | 176.135 | -52.642 | 176.131 | 2.069 | 176.149 | 2.069 | 68.356 | 14.103 | 68.339 | 10.181 | 68.393 | 14.478 | 68.244 | 10.763 | 176.462 | -44.458 | 68.579 | 18.079
176.167 | -27.683 | 176.152 | -52.32 | 176.148 | 2.388 | 176.167 | 2.388 | 68.341 | 14.025 | 68.323 | 10.201 | 68.38 | 14.517 | 68.229 | 10.788 | 176.483 | -43.915 | 68.564 | 18.182
176.186 | -27.397 | 176.169 | -52.022 | 176.167 | 2.701 | 176.183 | 2.701 | 68.323 | 13.885 | 68.309 | 10.182 | 68.365 | 14.54 | 68.214 | 10.795 | 176.5 | -43.413 | 68.551 | 18.293
176.205 | -27.13 | 176.188 | -51.715 | 176.186 | 2.975 | 176.198 | 2.975 | 68.305 | 13.729 | 68.295 | 10.115 | 68.351 | 14.579 | 68.2 | 10.766 | 176.519 | -42.966 | 68.536 | 18.419
176.224 | -26.892 | 176.208 | -51.408 | 176.203 | 3.287 | 176.211 | 3.287 | 68.287 | 13.589 | 68.281 | 10.088 | 68.336 | 14.664 | 68.183 | 10.729 | 176.54 | -42.479 | 68.521 | 18.515
176.243 | -26.616 | 176.225 | -51.11 | 176.221 | 3.576 | 176.226 | 3.576 | 68.27 | 13.464 | 68.268 | 10.124 | 68.32 | 14.733 | 68.168 | 10.638 | 176.559 | -41.984 | 68.506 | 18.633
176.26 | -26.341 | 176.244 | -50.803 | 176.24 | 3.827 | 176.242 | 3.827 | 68.253 | 13.378 | 68.252 | 10.145 | 68.306 | 14.764 | 68.152 | 10.539 | 176.578 | -41.544 | 68.491 | 18.752
176.278 | -26.102 | 176.264 | -50.537 | 176.255 | 4.1 | 176.255 | 4.1 | 68.236 | 13.285 | 68.237 | 10.189 | 68.291 | 14.734 | 68.135 | 10.439 | 176.597 | -41.057 | 68.477 | 18.832
176.296 | -25.826 | 176.281 | -50.247 | 176.27 | 4.381 | 176.27 | 4.381 | 68.222 | 13.184 | 68.221 | 10.274 | 68.274 | 14.696 | 68.119 | 10.339 | 176.617 | -40.578 | 68.461 | 18.896
176.311 | -25.56 | 176.3 | -49.964 | 176.286 | 4.684 | 176.287 | 4.684 | 68.208 | 13.098 | 68.205 | 10.334 | 68.257 | 14.658 | 68.1 | 10.195 | 176.633 | -40.115 | 68.447 | 18.906
176.326 | -25.295 | 176.32 | -49.714 | 176.301 | 4.988 | 176.299 | 4.988 | 68.196 | 13.051 | 68.19 | 10.387 | 68.238 | 14.62 | 68.083 | 10.06 | 176.651 | -39.652 | 68.433 | 18.884
176.342 | -25.029 | 176.339 | -49.44 | 176.316 | 5.331 | 176.316 | 5.331 | 68.181 | 13.028 | 68.174 | 10.399 | 68.219 | 14.628 | 68.065 | 9.907 | 176.669 | -39.173 | 68.416 | 18.855
176.355 | -24.784 | 176.357 | -49.149 | 176.332 | 5.689 | 176.333 | 5.689 | 68.167 | 13.036 | 68.156 | 10.412 | 68.202 | 14.605 | 68.049 | 9.745 | 176.684 | -38.695 | 68.398 | 18.795
176.37 | -24.519 | 176.374 | -48.882 | 176.347 | 6.047 | 176.35 | 6.047 | 68.152 | 13.02 | 68.138 | 10.448 | 68.185 | 14.537 | 68.035 | 9.583 | 176.699 | -38.217 | 68.381 | 18.672
176.387 | -24.253 | 176.389 | -48.577 | 176.361 | 6.397 | 176.366 | 6.397 | 68.137 | 12.997 | 68.119 | 10.453 | 68.171 | 14.415 | 68.021 | 9.385 | 176.715 | -37.738 | 68.364 | 18.542
176.402 | -23.978 | 176.402 | -48.264 | 176.376 | 6.762 | 176.383 | 6.762 | 68.122 | 12.958 | 68.1 | 10.394 | 68.156 | 14.27 | 68.008 | 9.232 | 176.728 | -37.237 | 68.349 | 18.38
176.417 | -23.712 | 176.416 | -47.925 | 176.391 | 7.105 | 176.399 | 7.105 | 68.106 | 12.935 | 68.083 | 10.326 | 68.142 | 14.117 | 67.995 | 9.142 | 176.743 | -36.759 | 68.332 | 18.211
176.434 | -23.466 | 176.431 | -47.587 | 176.405 | 7.462 | 176.413 | 7.462 | 68.092 | 12.919 | 68.066 | 10.219 | 68.128 | 14.072 | 67.98 | 9.113 | 176.759 | -36.233 | 68.317 | 18.041
176.449 | -23.191 | 176.444 | -47.201 | 176.421 | 7.819 | 176.429 | 7.819 | 68.076 | 12.888 | 68.053 | 10.096 | 68.112 | 14.064 | 67.964 | 9.094 | 176.774 | -35.7 | 68.304 | 17.903
176.465 | -22.896 | 176.459 | -46.797 | 176.438 | 8.139 | 176.446 | 8.139 | 68.057 | 12.818 | 68.039 | 9.965 | 68.097 | 14.042 | 67.949 | 9.136 | 176.789 | -35.222 | 68.29 | 17.827
176.482 | -22.622 | 176.475 | -46.394 | 176.452 | 8.495 | 176.46 | 8.495 | 68.04 | 12.685 | 68.025 | 9.874 | 68.082 | 13.996 | 67.934 | 9.197 | 176.805 | -34.704 | 68.276 | 17.806
176.499 | -22.318 | 176.487 | -45.975 | 176.468 | 8.853 | 176.476 | 8.853 | 68.022 | 12.545 | 68.011 | 9.798 | 68.067 | 13.989 | 67.919 | 9.337 | 176.82 | -34.163 | 68.261 | 17.792
176.513 | -22.044 | 176.502 | -45.539 | 176.485 | 9.188 | 176.497 | 9.188 | 68.005 | 12.405 | 67.996 | 9.779 | 68.053 | 13.989 | 67.903 | 9.54 | 176.836 | -33.621 | 68.246 | 17.817
176.529 | -21.788 | 176.518 | -45.128 | 176.502 | 9.523 | 176.513 | 9.523 | 67.989 | 12.312 | 67.982 | 9.768 | 68.038 | 14.005 | 67.885 | 9.743 | 176.853 | -33.032 | 68.232 | 17.897
176.547 | -21.503 | 176.534 | -44.667 | 176.518 | 9.85 | 176.532 | 9.85 | 67.975 | 12.218 | 67.967 | 9.764 | 68.021 | 13.983 | 67.868 | 9.937 | 176.869 | -32.443 | 68.216 | 17.993
176.561 | -21.258 | 176.55 | -44.183 | 176.536 | 10.169 | 176.552 | 10.169 | 67.961 | 12.117 | 67.952 | 9.825 | 68.004 | 13.983 | 67.85 | 10.077 | 176.883 | -31.878 | 68.2 | 18.08
176.578 | -21.021 | 176.566 | -43.722 | 176.552 | 10.489 | 176.571 | 10.489 | 67.948 | 12 | 67.938 | 9.893 | 67.986 | 13.975 | 67.831 | 10.164 | 176.899 | -31.313 | 68.185 | 18.176
176.596 | -20.784 | 176.582 | -43.205 | 176.568 | 10.816 | 176.59 | 10.816 | 67.933 | 11.93 | 67.923 | 10.002 | 67.97 | 13.884 | 67.814 | 10.18 | 176.917 | -30.74 | 68.168 | 18.279
176.613 | -20.547 | 176.599 | -42.671 | 176.587 | 11.128 | 176.609 | 11.128 | 67.917 | 11.922 | 67.905 | 10.086 | 67.953 | 13.792 | 67.799 | 10.187 | 176.931 | -30.167 | 68.152 | 18.405
176.63 | -20.31 | 176.615 | -42.162 | 176.606 | 11.418 | 176.628 | 11.418 | 67.901 | 11.977 | 67.887 | 10.155 | 67.938 | 13.762 | 67.786 | 10.186 | 176.947 | -29.625 | 68.133 | 18.547
176.65 | -20.091 | 176.631 | -41.653 | 176.623 | 11.73 | 176.647 | 11.73 | 67.885 | 12.086 | 67.87 | 10.127 | 67.925 | 13.778 | 67.771 | 10.148 | 176.965 | -29.052 | 68.117 | 18.65
176.669 | -19.843 | 176.645 | -41.145 | 176.642 | 12.027 | 176.665 | 12.027 | 67.871 | 12.21 | 67.854 | 10.092 | 67.911 | 13.794 | 67.758 | 10.066 | 176.981 | -28.502 | 68.101 | 18.769
176.689 | -19.567 | 176.662 | -40.644 | 176.661 | 12.286 | 176.682 | 12.286 | 67.854 | 12.366 | 67.837 | 10.009 | 67.897 | 13.924 | 67.744 | 9.958 | 176.998 | -27.984 | 68.084 | 18.895
176.708 | -19.309 | 176.68 | -40.142 | 176.678 | 12.582 | 176.697 | 12.582 | 67.839 | 12.537 | 67.821 | 9.941 | 67.883 | 14.062 | 67.729 | 9.823 | 177.018 | -27.434 | 68.071 | 19.068
176.727 | -19.033 | 176.696 | -39.641 | 176.697 | 12.872 | 176.712 | 12.872 | 67.821 | 12.724 | 67.807 | 9.874 | 67.867 | 14.239 | 67.714 | 9.714 | 177.037 | -26.923 | 68.058 | 19.226
176.744 | -18.776 | 176.715 | -39.147 | 176.717 | 13.131 | 176.729 | 13.131 | 67.803 | 12.981 | 67.792 | 9.807 | 67.852 | 14.415 | 67.699 | 9.623 | 177.057 | -26.459 | 68.046 | 19.391
176.763 | -18.538 | 176.736 | -38.701 | 176.734 | 13.404 | 176.741 | 13.404 | 67.785 | 13.269 | 67.778 | 9.708 | 67.836 | 14.538 | 67.684 | 9.568 | 177.076 | -25.948 | 68.034 | 19.541
176.782 | -18.28 | 176.755 | -38.24 | 176.751 | 13.686 | 176.756 | 13.686 | 67.767 | 13.557 | 67.764 | 9.592 | 67.821 | 14.638 | 67.67 | 9.513 | 177.095 | -25.476 | 68.019 | 19.699
176.799 | -18.034 | 176.774 | -37.802 | 176.77 | 13.96 | 176.772 | 13.96 | 67.751 | 13.814 | 67.75 | 9.461 | 67.805 | 14.714 | 67.654 | 9.449 | 177.112 | -25.021 | 68.006 | 19.81
176.816 | -17.776 | 176.795 | -37.413 | 176.785 | 14.233 | 176.787 | 14.233 | 67.736 | 14 | 67.736 | 9.378 | 67.789 | 14.761 | 67.636 | 9.367 | 177.131 | -24.565 | 67.991 | 19.859
176.835 | -17.519 | 176.814 | -36.984 | 176.801 | 14.491 | 176.801 | 14.491 | 67.721 | 14.164 | 67.72 | 9.383 | 67.77 | 14.799 | 67.618 | 9.356 | 177.15 | -24.117 | 67.977 | 19.907
176.85 | -17.282 | 176.833 | -36.563 | 176.816 | 14.733 | 176.818 | 14.733 | 67.708 | 14.312 | 67.705 | 9.387 | 67.752 | 14.784 | 67.6 | 9.345 | 177.167 | -23.686 | 67.962 | 19.948
176.865 | -17.035 | 176.852 | -36.174 | 176.831 | 14.976 | 176.832 | 14.976 | 67.694 | 14.444 | 67.689 | 9.432 | 67.735 | 14.662 | 67.583 | 9.29 | 177.184 | -23.254 | 67.947 | 19.981
176.882 | -16.789 | 176.871 | -35.753 | 176.843 | 15.232 | 176.848 | 15.232 | 67.68 | 14.514 | 67.674 | 9.476 | 67.718 | 14.532 | 67.565 | 9.226 | 177.203 | -22.83 | 67.931 | 19.975
176.897 | -16.542 | 176.887 | -35.365 | 176.858 | 15.466 | 176.865 | 15.466 | 67.666 | 14.545 | 67.657 | 9.585 | 67.701 | 14.403 | 67.549 | 9.126 | 177.219 | -22.407 | 67.915 | 19.954
176.912 | -16.258 | 176.904 | -35.009 | 176.873 | 15.685 | 176.881 | 15.685 | 67.65 | 14.514 | 67.639 | 9.725 | 67.686 | 14.258 | 67.535 | 9.009 | 177.234 | -22.016 | 67.897 | 19.94
176.926 | -15.992 | 176.921 | -34.654 | 176.885 | 15.942 | 176.894 | 15.942 | 67.636 | 14.413 | 67.622 | 9.969 | 67.672 | 14.189 | 67.52 | 8.918 | 177.25 | -21.593 | 67.878 | 19.981
176.941 | -15.707 | 176.933 | -34.324 | 176.9 | 16.161 | 176.911 | 16.161 | 67.621 | 14.296 | 67.605 | 10.253 | 67.659 | 14.136 | 67.505 | 8.898 | 177.265 | -21.201 | 67.862 | 19.99
176.954 | -15.462 | 176.948 | -34.01 | 176.917 | 16.372 | 176.928 | 16.372 | 67.605 | 14.148 | 67.588 | 10.641 | 67.646 | 14.021 | 67.491 | 8.888 | 177.28 | -20.857 | 67.845 | 19.985
176.968 | -15.235 | 176.965 | -33.695 | 176.93 | 16.606 | 176.942 | 16.606 | 67.589 | 14.055 | 67.572 | 10.997 | 67.633 | 13.854 | 67.476 | 8.904 | 177.296 | -20.473 | 67.833 | 19.986
176.983 | -14.969 | 176.977 | -33.374 | 176.946 | 16.848 | 176.958 | 16.848 | 67.571 | 13.977 | 67.558 | 11.361 | 67.619 | 13.655 | 67.462 | 8.911 | 177.311 | -20.09 | 67.818 | 20.012
176.997 | -14.705 | 176.992 | -33.076 | 176.964 | 17.075 | 176.976 | 17.075 | 67.553 | 13.938 | 67.544 | 11.756 | 67.605 | 13.495 | 67.446 | 8.953 | 177.323 | -19.723 | 67.805 | 19.975
177.013 | -14.449 | 177.008 | -32.818 | 176.98 | 17.302 | 176.99 | 17.302 | 67.536 | 13.907 | 67.532 | 12.136 | 67.59 | 13.419 | 67.431 | 9.023 | 177.338 | -19.356 | 67.791 | 19.899
177.031 | -14.193 | 177.023 | -32.528 | 176.996 | 17.528 | 177.006 | 17.528 | 67.518 | 13.868 | 67.517 | 12.484 | 67.575 | 13.365 | 67.415 | 9.172 | 177.353 | -19.012 | 67.776 | 19.776
177.044 | -13.928 | 177.038 | -32.254 | 177.013 | 17.724 | 177.027 | 17.724 | 67.502 | 13.836 | 67.503 | 12.76 | 67.559 | 13.343 | 67.4 | 9.322 | 177.367 | -18.629 | 67.761 | 19.7
177.061 | -13.672 | 177.055 | -32.005 | 177.029 | 17.92 | 177.046 | 17.92 | 67.486 | 13.828 | 67.487 | 12.957 | 67.544 | 13.366 | 67.382 | 9.48 | 177.383 | -18.246 | 67.746 | 19.616
177.078 | -13.416 | 177.071 | -31.739 | 177.045 | 18.124 | 177.065 | 18.124 | 67.471 | 13.883 | 67.471 | 13.049 | 67.527 | 13.405 | 67.364 | 9.585 | 177.401 | -17.878 | 67.732 | 19.502
177.095 | -13.179 | 177.085 | -31.483 | 177.062 | 18.335 | 177.084 | 18.335 | 67.457 | 14.007 | 67.456 | 13.094 | 67.509 | 13.481 | 67.347 | 9.654 | 177.415 | -17.488 | 67.717 | 19.457
177.111 | -12.923 | 177.101 | -31.225 | 177.078 | 18.546 | 177.104 | 18.546 | 67.443 | 14.187 | 67.44 | 13.058 | 67.491 | 13.627 | 67.33 | 9.786 | 177.431 | -17.128 | 67.701 | 19.459
177.128 | -12.696 | 177.117 | -30.967 | 177.094 | 18.773 | 177.12 | 18.773 | 67.43 | 14.35 | 67.425 | 13.063 | 67.474 | 13.811 | 67.313 | 9.926 | 177.449 | -16.744 | 67.684 | 19.515
177.144 | -12.468 | 177.131 | -30.727 | 177.113 | 19.017 | 177.14 | 19.017 | 67.416 | 14.521 | 67.408 | 13.028 | 67.456 | 14.003 | 67.296 | 10.093 | 177.466 | -16.36 | 67.666 | 19.556
177.161 | -12.221 | 177.147 | -30.518 | 177.134 | 19.237 | 177.159 | 19.237 | 67.4 | 14.677 | 67.389 | 12.992 | 67.44 | 14.194 | 67.283 | 10.332 | 177.482 | -16.016 | 67.648 | 19.635
177.18 | -11.992 | 177.165 | -30.309 | 177.15 | 19.479 | 177.176 | 19.479 | 67.385 | 14.841 | 67.371 | 12.917 | 67.426 | 14.279 | 67.269 | 10.579 | 177.499 | -15.649 | 67.632 | 19.715
177.199 | -11.735 | 177.178 | -30.102 | 177.169 | 19.731 | 177.194 | 19.731 | 67.37 | 15.02 | 67.353 | 12.809 | 67.412 | 14.356 | 67.256 | 10.791 | 177.515 | -15.289 | 67.615 | 19.81
177.216 | -11.469 | 177.195 | -29.884 | 177.189 | 19.974 | 177.213 | 19.974 | 67.354 | 15.199 | 67.336 | 12.622 | 67.4 | 14.394 | 67.241 | 10.967 | 177.532 | -14.968 | 67.599 | 19.89
177.235 | -11.24 | 177.213 | -29.684 | 177.208 | 20.226 | 177.229 | 20.226 | 67.339 | 15.37 | 67.32 | 12.459 | 67.385 | 14.387 | 67.226 | 11.143 | 177.551 | -14.607 | 67.586 | 19.954
177.256 | -10.963 | 177.231 | -29.441 | 177.227 | 20.462 | 177.244 | 20.462 | 67.321 | 15.518 | 67.305 | 12.28 | 67.371 | 14.318 | 67.212 | 11.302 | 177.57 | -14.278 | 67.572 | 19.987
177.273 | -10.658 | 177.25 | -29.199 | 177.248 | 20.728 | 177.261 | 20.728 | 67.304 | 15.58 | 67.291 | 12.125 | 67.356 | 14.204 | 67.196 | 11.442 | 177.587 | -13.95 | 67.557 | 20.028
177.292 | -10.333 | 177.269 | -28.981 | 177.266 | 20.995 | 177.276 | 20.995 | 67.287 | 15.619 | 67.278 | 12.01 | 67.341 | 14.082 | 67.18 | 11.529 | 177.606 | -13.621 | 67.543 | 20.069
177.312 | -10.008 | 177.288 | -28.73 | 177.284 | 21.277 | 177.291 | 21.277 | 67.268 | 15.689 | 67.263 | 11.903 | 67.327 | 14.044 | 67.164 | 11.572 | 177.626 | -13.307 | 67.529 | 20.11
177.332 | -9.702 | 177.307 | -28.455 | 177.302 | 21.575 | 177.307 | 21.575 | 67.252 | 15.735 | 67.248 | 11.811 | 67.312 | 14.014 | 67.149 | 11.579 | 177.643 | -12.987 | 67.515 | 20.151
177.35 | -9.406 | 177.326 | -28.147 | 177.317 | 21.864 | 177.322 | 21.864 | 67.237 | 15.759 | 67.232 | 11.696 | 67.297 | 13.968 | 67.132 | 11.524 | 177.662 | -12.681 | 67.499 | 20.223
177.369 | -9.138 | 177.345 | -27.84 | 177.329 | 22.175 | 177.337 | 22.175 | 67.223 | 15.735 | 67.217 | 11.613 | 67.281 | 13.915 | 67.114 | 11.442 | 177.682 | -12.344 | 67.485 | 20.342
177.384 | -8.844 | 177.362 | -27.533 | 177.344 | 22.487 | 177.352 | 22.487 | 67.21 | 15.642 | 67.203 | 11.569 | 67.262 | 13.869 | 67.096 | 11.342 | 177.701 | -12.007 | 67.47 | 20.445
177.4 | -8.549 | 177.381 | -27.218 | 177.361 | 22.799 | 177.368 | 22.799 | 67.195 | 15.525 | 67.187 | 11.582 | 67.244 | 13.831 | 67.078 | 11.331 | 177.719 | -11.709 | 67.454 | 20.509
177.415 | -8.263 | 177.399 | -26.902 | 177.373 | 23.126 | 177.382 | 23.126 | 67.182 | 15.377 | 67.172 | 11.555 | 67.226 | 13.786 | 67.062 | 11.383 | 177.738 | -11.38 | 67.437 | 20.534
177.43 | -7.968 | 177.414 | -26.571 | 177.388 | 23.445 | 177.398 | 23.445 | 67.167 | 15.213 | 67.154 | 11.583 | 67.21 | 13.763 | 67.045 | 11.505 | 177.753 | -11.075 | 67.419 | 20.583
177.443 | -7.655 | 177.432 | -26.223 | 177.404 | 23.734 | 177.416 | 23.734 | 67.151 | 15.065 | 67.136 | 11.54 | 67.194 | 13.748 | 67.031 | 11.619 | 177.768 | -10.802 | 67.403 | 20.608
177.458 | -7.38 | 177.448 | -25.9 | 177.417 | 24.03 | 177.43 | 24.03 | 67.136 | 14.964 | 67.118 | 11.472 | 67.18 | 13.741 | 67.018 | 11.707 | 177.783 | -10.506 | 67.387 | 20.61
177.475 | -7.094 | 177.463 | -25.553 | 177.432 | 24.349 | 177.447 | 24.349 | 67.121 | 14.847 | 67.1 | 11.421 | 67.166 | 13.664 | 67.005 | 11.758 | 177.798 | -10.209 | 67.37 | 20.596
177.487 | -6.791 | 177.478 | -25.206 | 177.448 | 24.654 | 177.464 | 24.654 | 67.107 | 14.754 | 67.085 | 11.361 | 67.152 | 13.611 | 66.991 | 11.792 | 177.81 | -9.921 | 67.354 | 20.567
177.502 | -6.515 | 177.495 | -24.859 | 177.464 | 24.958 | 177.481 | 24.958 | 67.091 | 14.707 | 67.069 | 11.294 | 67.137 | 13.558 | 66.975 | 11.781 | 177.825 | -9.633 | 67.34 | 20.53
177.519 | -6.24 | 177.509 | -24.495 | 177.481 | 25.255 | 177.497 | 25.255 | 67.073 | 14.707 | 67.055 | 11.235 | 67.122 | 13.535 | 66.96 | 11.842 | 177.841 | -9.352 | 67.327 | 20.461
177.533 | -5.966 | 177.524 | -24.124 | 177.497 | 25.559 | 177.515 | 25.559 | 67.056 | 14.769 | 67.042 | 11.168 | 67.107 | 13.528 | 66.945 | 11.947 | 177.854 | -9.072 | 67.314 | 20.354
177.549 | -5.7 | 177.539 | -23.777 | 177.514 | 25.863 | 177.532 | 25.863 | 67.039 | 14.839 | 67.028 | 11.124 | 67.092 | 13.505 | 66.932 | 12.043 | 177.868 | -8.792 | 67.3 | 20.263
177.567 | -5.433 | 177.554 | -23.422 | 177.528 | 26.159 | 177.548 | 26.159 | 67.022 | 14.956 | 67.015 | 11.145 | 67.078 | 13.445 | 66.916 | 12.112 | 177.885 | -8.519 | 67.286 | 20.226
177.583 | -5.186 | 177.567 | -23.092 | 177.544 | 26.432 | 177.567 | 26.432 | 67.006 | 15.104 | 67.001 | 11.157 | 67.062 | 13.33 | 66.901 | 12.146 | 177.898 | -8.239 | 67.272 | 20.15
177.6 | -4.968 | 177.583 | -22.777 | 177.561 | 26.683 | 177.586 | 26.683 | 66.991 | 15.267 | 66.986 | 11.25 | 67.047 | 13.262 | 66.883 | 12.206 | 177.915 | -7.982 | 67.257 | 20.035
177.616 | -4.77 | 177.6 | -22.462 | 177.575 | 26.948 | 177.603 | 26.948 | 66.978 | 15.462 | 66.972 | 11.318 | 67.029 | 13.247 | 66.865 | 12.311 | 177.932 | -7.709 | 67.242 | 19.936
177.632 | -4.571 | 177.614 | -22.165 | 177.591 | 27.198 | 177.622 | 27.198 | 66.966 | 15.633 | 66.958 | 11.331 | 67.012 | 13.247 | 66.847 | 12.523 | 177.948 | -7.429 | 67.227 | 19.852
177.646 | -4.373 | 177.631 | -21.899 | 177.609 | 27.402 | 177.642 | 27.402 | 66.951 | 15.797 | 66.942 | 11.327 | 66.995 | 13.27 | 66.829 | 12.752 | 177.965 | -7.188 | 67.212 | 19.784
177.663 | -4.194 | 177.648 | -21.665 | 177.626 | 27.629 | 177.658 | 27.629 | 66.937 | 15.921 | 66.926 | 11.356 | 66.977 | 13.332 | 66.814 | 12.982 | 177.981 | -6.923 | 67.197 | 19.723
177.679 | -3.975 | 177.665 | -21.432 | 177.645 | 27.85 | 177.677 | 27.85 | 66.922 | 16.03 | 66.908 | 11.384 | 66.962 | 13.424 | 66.798 | 13.104 | 177.998 | -6.682 | 67.179 | 19.686
177.696 | -3.786 | 177.681 | -21.231 | 177.666 | 28.063 | 177.697 | 28.063 | 66.906 | 16.116 | 66.89 | 11.493 | 66.947 | 13.508 | 66.784 | 13.183 | 178.012 | -6.41 | 67.162 | 19.703
177.715 | -3.595 | 177.699 | -21.062 | 177.685 | 28.275 | 177.714 | 28.275 | 66.892 | 16.162 | 66.873 | 11.593 | 66.932 | 13.646 | 66.77 | 13.216 | 178.028 | -6.137 | 67.145 | 19.705
177.735 | -3.405 | 177.716 | -20.885 | 177.704 | 28.488 | 177.731 | 28.488 | 66.876 | 16.186 | 66.855 | 11.645 | 66.919 | 13.868 | 66.757 | 13.232 | 178.045 | -5.872 | 67.129 | 19.707
177.752 | -3.234 | 177.732 | -20.733 | 177.723 | 28.717 | 177.75 | 28.717 | 66.862 | 16.147 | 66.838 | 11.746 | 66.905 | 14.175 | 66.743 | 13.275 | 178.061 | -5.583 | 67.113 | 19.771
177.771 | -3.063 | 177.749 | -20.605 | 177.742 | 28.945 | 177.765 | 28.945 | 66.845 | 16.038 | 66.823 | 11.838 | 66.891 | 14.504 | 66.729 | 13.291 | 178.08 | -5.293 | 67.1 | 19.851
177.791 | -2.891 | 177.768 | -20.468 | 177.762 | 29.197 | 177.78 | 29.197 | 66.826 | 15.796 | 66.808 | 11.97 | 66.877 | 14.834 | 66.714 | 13.271 | 178.101 | -5.027 | 67.087 | 19.923
177.81 | -2.729 | 177.785 | -20.348 | 177.781 | 29.425 | 177.794 | 29.425 | 66.808 | 15.539 | 66.793 | 12.087 | 66.862 | 15.148 | 66.699 | 13.136 | 178.117 | -4.754 | 67.075 | 19.995
177.829 | -2.548 | 177.804 | -20.227 | 177.8 | 29.631 | 177.809 | 29.631 | 66.79 | 15.258 | 66.779 | 12.179 | 66.847 | 15.431 | 66.685 | 12.956 | 178.136 | -4.504 | 67.06 | 20.075
177.848 | -2.367 | 177.824 | -20.106 | 177.815 | 29.843 | 177.821 | 29.843 | 66.774 | 14.947 | 66.765 | 12.2 | 66.832 | 15.707 | 66.669 | 12.732 | 178.157 | -4.23 | 67.046 | 20.131
177.867 | -2.147 | 177.841 | -19.977 | 177.833 | 30.048 | 177.836 | 30.048 | 66.759 | 14.604 | 66.751 | 12.196 | 66.816 | 15.998 | 66.653 | 12.552 | 178.176 | -3.971 | 67.031 | 20.195
177.885 | -1.937 | 177.86 | -19.864 | 177.849 | 30.221 | 177.851 | 30.221 | 66.743 | 14.285 | 66.735 | 12.081 | 66.801 | 16.282 | 66.635 | 12.399 | 178.195 | -3.745 | 67.016 | 20.252
177.902 | -1.756 | 177.881 | -19.751 | 177.861 | 30.416 | 177.863 | 30.416 | 66.73 | 13.989 | 66.72 | 11.974 | 66.783 | 16.496 | 66.617 | 12.246 | 178.214 | -3.494 | 67.001 | 20.292
177.917 | -1.547 | 177.898 | -19.615 | 177.876 | 30.62 | 177.878 | 30.62 | 66.716 | 13.716 | 66.705 | 11.906 | 66.766 | 16.673 | 66.6 | 12.084 | 178.233 | -3.236 | 66.986 | 20.318
177.93 | -1.34 | 177.917 | -19.486 | 177.893 | 30.824 | 177.894 | 30.824 | 66.702 | 13.506 | 66.689 | 11.847 | 66.749 | 16.795 | 66.582 | 11.859 | 178.251 | -2.986 | 66.971 | 20.343
177.945 | -1.15 | 177.936 | -19.373 | 177.908 | 31.066 | 177.908 | 31.066 | 66.689 | 13.358 | 66.674 | 11.756 | 66.731 | 16.865 | 66.565 | 11.661 | 178.268 | -2.719 | 66.955 | 20.345
177.961 | -0.932 | 177.954 | -19.227 | 177.923 | 31.317 | 177.924 | 31.317 | 66.674 | 13.264 | 66.656 | 11.624 | 66.713 | 16.888 | 66.55 | 11.499 | 178.284 | -2.439 | 66.936 | 20.354
177.973 | -0.677 | 177.972 | -19.057 | 177.939 | 31.575 | 177.942 | 31.575 | 66.66 | 13.171 | 66.639 | 11.453 | 66.698 | 16.896 | 66.535 | 11.355 | 178.296 | -2.182 | 66.919 | 20.356
177.988 | -0.401 | 177.988 | -18.888 | 177.954 | 31.833 | 177.958 | 31.833 | 66.646 | 13.085 | 66.623 | 11.33 | 66.684 | 16.865 | 66.52 | 11.264 | 178.311 | -1.925 | 66.901 | 20.381
178.004 | -0.125 | 178.003 | -18.695 | 177.969 | 32.076 | 177.974 | 32.076 | 66.631 | 13.046 | 66.605 | 11.254 | 66.671 | 16.774 | 66.505 | 11.191 | 178.327 | -1.668 | 66.885 | 20.453
178.019 | 0.141 | 178.015 | -18.479 | 177.985 | 32.334 | 177.991 | 32.334 | 66.615 | 13.03 | 66.589 | 11.187 | 66.657 | 16.613 | 66.492 | 11.118 | 178.34 | -1.388 | 66.87 | 20.47
178.034 | 0.436 | 178.031 | -18.221 | 178.002 | 32.561 | 178.007 | 32.561 | 66.599 | 13.03 | 66.574 | 11.152 | 66.643 | 16.453 | 66.477 | 11.089 | 178.355 | -1.147 | 66.856 | 20.496
178.051 | 0.703 | 178.046 | -17.962 | 178.015 | 32.811 | 178.024 | 32.811 | 66.581 | 13.069 | 66.56 | 11.108 | 66.629 | 16.277 | 66.461 | 11.087 | 178.371 | -0.874 | 66.843 | 20.607
178.067 | 1.007 | 178.058 | -17.697 | 178.032 | 33.069 | 178.04 | 33.069 | 66.564 | 13.077 | 66.548 | 11.057 | 66.614 | 16.071 | 66.445 | 11.13 | 178.386 | -0.593 | 66.829 | 20.733
178.083 | 1.35 | 178.073 | -17.415 | 178.049 | 33.296 | 178.057 | 33.296 | 66.546 | 13.077 | 66.534 | 10.989 | 66.598 | 15.88 | 66.429 | 11.244 | 178.401 | -0.343 | 66.815 | 20.813
178.099 | 1.674 | 178.09 | -17.132 | 178.063 | 33.553 | 178.073 | 33.553 | 66.529 | 13.053 | 66.52 | 10.946 | 66.583 | 15.674 | 66.413 | 11.367 | 178.417 | -0.07 | 66.8 | 20.893
178.116 | 1.998 | 178.102 | -16.826 | 178.08 | 33.781 | 178.092 | 33.781 | 66.512 | 13.037 | 66.505 | 10.943 | 66.569 | 15.444 | 66.397 | 11.436 | 178.434 | 0.243 | 66.785 | 20.964
178.13 | 2.35 | 178.119 | -16.503 | 178.098 | 33.993 | 178.113 | 33.993 | 66.496 | 13.014 | 66.489 | 11.035 | 66.554 | 15.207 | 66.379 | 11.523 | 178.45 | 0.524 | 66.771 | 21.021
178.146 | 2.664 | 178.136 | -16.204 | 178.112 | 34.242 | 178.129 | 34.242 | 66.482 | 12.983 | 66.474 | 11.111 | 66.535 | 15.009 | 66.361 | 11.601 | 178.467 | 0.828 | 66.757 | 21.054
178.164 | 2.979 | 178.153 | -15.873 | 178.129 | 34.501 | 178.149 | 34.501 | 66.467 | 12.928 | 66.458 | 11.188 | 66.518 | 14.833 | 66.345 | 11.688 | 178.483 | 1.117 | 66.741 | 21.056
178.178 | 3.273 | 178.169 | -15.542 | 178.147 | 34.774 | 178.169 | 34.774 | 66.454 | 12.873 | 66.443 | 11.256 | 66.5 | 14.649 | 66.326 | 11.722 | 178.497 | 1.429 | 66.726 | 21.097
178.195 | 3.558 | 178.187 | -15.235 | 178.166 | 35.05 | 178.188 | 35.05 | 66.44 | 12.827 | 66.427 | 11.365 | 66.481 | 14.474 | 66.31 | 11.657 | 178.513 | 1.742 | 66.709 | 21.137
178.213 | 3.844 | 178.203 | -14.879 | 178.186 | 35.333 | 178.207 | 35.333 | 66.424 | 12.788 | 66.408 | 11.489 | 66.465 | 14.344 | 66.295 | 11.558 | 178.531 | 2.071 | 66.691 | 21.116
178.23 | 4.12 | 178.219 | -14.556 | 178.205 | 35.623 | 178.228 | 35.623 | 66.409 | 12.811 | 66.39 | 11.621 | 66.449 | 14.252 | 66.281 | 11.449 | 178.545 | 2.382 | 66.674 | 21.086
178.249 | 4.398 | 178.236 | -14.241 | 178.225 | 35.914 | 178.247 | 35.914 | 66.394 | 12.85 | 66.372 | 11.697 | 66.436 | 14.184 | 66.268 | 11.278 | 178.561 | 2.695 | 66.656 | 21.073
178.27 | 4.675 | 178.252 | -13.902 | 178.242 | 36.188 | 178.265 | 36.188 | 66.379 | 12.912 | 66.354 | 11.782 | 66.423 | 14.176 | 66.254 | 11.089 | 178.579 | 3.024 | 66.64 | 21.106
178.289 | 4.962 | 178.266 | -13.555 | 178.261 | 36.471 | 178.282 | 36.471 | 66.364 | 12.959 | 66.339 | 11.866 | 66.408 | 14.253 | 66.241 | 10.901 | 178.596 | 3.329 | 66.625 | 21.162
178.308 | 5.24 | 178.282 | -13.232 | 178.281 | 36.723 | 178.298 | 36.723 | 66.348 | 13.036 | 66.324 | 11.894 | 66.393 | 14.307 | 66.226 | 10.676 | 178.615 | 3.627 | 66.61 | 21.218
178.328 | 5.479 | 178.303 | -12.908 | 178.297 | 36.981 | 178.31 | 36.981 | 66.33 | 13.106 | 66.31 | 11.883 | 66.378 | 14.43 | 66.21 | 10.461 | 178.636 | 3.925 | 66.596 | 21.259
178.347 | 5.747 | 178.319 | -12.585 | 178.317 | 37.256 | 178.325 | 37.256 | 66.314 | 13.239 | 66.298 | 11.856 | 66.363 | 14.598 | 66.195 | 10.227 | 178.655 | 4.208 | 66.582 | 21.276
178.364 | 5.995 | 178.338 | -12.26 | 178.336 | 37.501 | 178.342 | 37.501 | 66.295 | 13.402 | 66.284 | 11.796 | 66.348 | 14.828 | 66.18 | 10.047 | 178.674 | 4.458 | 66.568 | 21.302
178.383 | 6.215 | 178.358 | -11.977 | 178.352 | 37.775 | 178.354 | 37.775 | 66.278 | 13.55 | 66.27 | 11.681 | 66.333 | 15.073 | 66.166 | 9.93 | 178.694 | 4.733 | 66.554 | 21.381
178.402 | 6.454 | 178.377 | -11.685 | 178.37 | 38.034 | 178.369 | 38.034 | 66.261 | 13.697 | 66.256 | 11.542 | 66.318 | 15.334 | 66.15 | 9.928 | 178.713 | 5.007 | 66.539 | 21.484
178.417 | 6.653 | 178.396 | -11.417 | 178.387 | 38.278 | 178.385 | 38.278 | 66.246 | 13.845 | 66.242 | 11.355 | 66.302 | 15.61 | 66.132 | 9.935 | 178.73 | 5.265 | 66.524 | 21.611
178.435 | 6.854 | 178.417 | -11.174 | 178.402 | 38.521 | 178.398 | 38.521 | 66.233 | 13.985 | 66.229 | 11.199 | 66.284 | 15.893 | 66.115 | 9.969 | 178.749 | 5.524 | 66.509 | 21.745
178.451 | 7.053 | 178.436 | -10.931 | 178.417 | 38.748 | 178.413 | 38.748 | 66.219 | 14.11 | 66.213 | 11.044 | 66.266 | 16.192 | 66.097 | 10.065 | 178.768 | 5.774 | 66.494 | 21.833
178.464 | 7.251 | 178.455 | -10.688 | 178.432 | 38.999 | 178.429 | 38.999 | 66.205 | 14.219 | 66.199 | 10.849 | 66.248 | 16.414 | 66.08 | 10.232 | 178.783 | 5.968 | 66.479 | 21.858
178.479 | 7.431 | 178.472 | -10.469 | 178.448 | 39.249 | 178.445 | 39.249 | 66.191 | 14.328 | 66.182 | 10.654 | 66.232 | 16.667 | 66.065 | 10.497 | 178.801 | 6.164 | 66.462 | 21.899
178.495 | 7.611 | 178.49 | -10.25 | 178.463 | 39.484 | 178.461 | 39.484 | 66.175 | 14.429 | 66.164 | 10.475 | 66.217 | 16.805 | 66.05 | 10.753 | 178.818 | 6.342 | 66.445 | 21.924
178.51 | 7.791 | 178.505 | -10.057 | 178.478 | 39.72 | 178.478 | 39.72 | 66.16 | 14.476 | 66.146 | 10.287 | 66.201 | 16.897 | 66.036 | 11.036 | 178.83 | 6.527 | 66.429 | 21.949
178.525 | 7.952 | 178.52 | -9.864 | 178.493 | 39.932 | 178.494 | 39.932 | 66.145 | 14.483 | 66.128 | 10.124 | 66.188 | 16.982 | 66.024 | 11.39 | 178.846 | 6.689 | 66.412 | 21.958
178.539 | 8.103 | 178.535 | -9.671 | 178.506 | 40.166 | 178.508 | 40.166 | 66.13 | 14.475 | 66.111 | 9.969 | 66.175 | 16.967 | 66.01 | 11.771 | 178.862 | 6.867 | 66.397 | 21.898
178.554 | 8.273 | 178.548 | -9.511 | 178.522 | 40.378 | 178.524 | 40.378 | 66.116 | 14.475 | 66.096 | 9.805 | 66.161 | 16.898 | 65.996 | 12.081 | 178.877 | 7.006 | 66.383 | 21.838
178.569 | 8.444 | 178.563 | -9.35 | 178.54 | 40.574 | 178.541 | 40.574 | 66.099 | 14.436 | 66.079 | 9.658 | 66.147 | 16.799 | 65.981 | 12.372 | 178.893 | 7.12 | 66.37 | 21.754
178.585 | 8.585 | 178.579 | -9.19 | 178.554 | 40.762 | 178.555 | 40.762 | 66.081 | 14.397 | 66.064 | 9.527 | 66.133 | 16.623 | 65.966 | 12.637 | 178.908 | 7.243 | 66.359 | 21.67
178.601 | 8.707 | 178.592 | -9.046 | 178.57 | 40.936 | 178.571 | 40.936 | 66.064 | 14.335 | 66.05 | 9.419 | 66.119 | 16.401 | 65.952 | 12.849 | 178.923 | 7.35 | 66.346 | 21.61
178.615 | 8.809 | 178.607 | -8.918 | 178.588 | 41.078 | 178.589 | 41.078 | 66.046 | 14.233 | 66.036 | 9.368 | 66.106 | 16.21 | 65.936 | 12.999 | 178.938 | 7.457 | 66.333 | 21.573
178.631 | 8.883 | 178.623 | -8.806 | 178.605 | 41.236 | 178.606 | 41.236 | 66.03 | 14.171 | 66.022 | 9.34 | 66.091 | 16.073 | 65.921 | 13.068 | 178.955 | 7.564 | 66.32 | 21.543
178.648 | 8.977 | 178.638 | -8.686 | 178.621 | 41.386 | 178.625 | 41.386 | 66.013 | 14.139 | 66.007 | 9.369 | 66.075 | 15.989 | 65.905 | 13.066 | 178.971 | 7.679 | 66.305 | 21.569
178.661 | 9.059 | 178.655 | -8.566 | 178.639 | 41.513 | 178.645 | 41.513 | 65.999 | 14.077 | 65.992 | 9.461 | 66.059 | 15.92 | 65.886 | 13.064 | 178.985 | 7.808 | 66.291 | 21.687
178.678 | 9.134 | 178.671 | -8.47 | 178.655 | 41.64 | 178.664 | 41.64 | 65.986 | 14.007 | 65.978 | 9.586 | 66.042 | 15.836 | 65.868 | 12.955 | 179.002 | 7.939 | 66.276 | 21.814
178.695 | 9.208 | 178.688 | -8.374 | 178.672 | 41.752 | 178.684 | 41.752 | 65.972 | 13.968 | 65.961 | 9.734 | 66.026 | 15.844 | 65.85 | 12.802 | 179.02 | 8.078 | 66.261 | 21.963
178.711 | 9.273 | 178.702 | -8.255 | 178.689 | 41.871 | 178.703 | 41.871 | 65.958 | 13.898 | 65.946 | 9.898 | 66.008 | 15.883 | 65.834 | 12.657 | 179.034 | 8.191 | 66.246 | 22.144
178.727 | 9.357 | 178.718 | -8.119 | 178.708 | 41.984 | 178.722 | 41.984 | 65.944 | 13.804 | 65.929 | 10.07 | 65.992 | 15.952 | 65.818 | 12.54 | 179.05 | 8.29 | 66.228 | 22.341
178.745 | 9.412 | 178.735 | -7.982 | 178.724 | 42.096 | 178.741 | 42.096 | 65.929 | 13.703 | 65.913 | 10.242 | 65.977 | 16.09 | 65.802 | 12.475 | 179.068 | 8.405 | 66.212 | 22.569
178.764 | 9.488 | 178.749 | -7.847 | 178.744 | 42.209 | 178.76 | 42.209 | 65.915 | 13.656 | 65.896 | 10.375 | 65.961 | 16.243 | 65.789 | 12.42 | 179.085 | 8.504 | 66.194 | 22.796
178.783 | 9.573 | 178.766 | -7.718 | 178.764 | 42.299 | 178.78 | 42.299 | 65.899 | 13.679 | 65.878 | 10.507 | 65.948 | 16.389 | 65.775 | 12.329 | 179.102 | 8.619 | 66.176 | 23.039
178.802 | 9.649 | 178.784 | -7.59 | 178.781 | 42.403 | 178.795 | 42.403 | 65.885 | 13.663 | 65.861 | 10.639 | 65.934 | 16.519 | 65.76 | 12.256 | 179.12 | 8.734 | 66.16 | 23.244
178.821 | 9.716 | 178.798 | -7.479 | 178.8 | 42.493 | 178.813 | 42.493 | 65.87 | 13.648 | 65.845 | 10.747 | 65.921 | 16.627 | 65.747 | 12.272 | 179.14 | 8.858 | 66.145 | 23.417
178.838 | 9.771 | 178.814 | -7.343 | 178.821 | 42.567 | 178.829 | 42.567 | 65.853 | 13.671 | 65.829 | 10.856 | 65.908 | 16.757 | 65.731 | 12.288 | 179.159 | 8.966 | 66.132 | 23.567
178.857 | 9.828 | 178.835 | -7.229 | 178.837 | 42.656 | 178.842 | 42.656 | 65.836 | 13.702 | 65.815 | 10.996 | 65.893 | 16.872 | 65.716 | 12.348 | 179.178 | 9.075 | 66.12 | 23.677
178.877 | 9.904 | 178.854 | -7.108 | 178.856 | 42.746 | 178.857 | 42.746 | 65.818 | 13.725 | 65.801 | 11.136 | 65.878 | 16.942 | 65.702 | 12.471 | 179.198 | 9.183 | 66.106 | 23.796
178.894 | 9.95 | 178.874 | -7.002 | 178.875 | 42.843 | 178.873 | 42.843 | 65.801 | 13.787 | 65.788 | 11.253 | 65.863 | 16.957 | 65.686 | 12.603 | 179.214 | 9.306 | 66.093 | 23.86
178.913 | 9.997 | 178.893 | -6.897 | 178.893 | 42.94 | 178.889 | 42.94 | 65.786 | 13.873 | 65.775 | 11.385 | 65.849 | 16.942 | 65.67 | 12.743 | 179.234 | 9.43 | 66.079 | 23.893
178.932 | 10.045 | 178.912 | -6.784 | 178.911 | 43.084 | 178.904 | 43.084 | 65.769 | 13.943 | 65.759 | 11.517 | 65.834 | 16.912 | 65.653 | 12.866 | 179.254 | 9.546 | 66.064 | 23.825
178.947 | 10.129 | 178.932 | -6.654 | 178.926 | 43.242 | 178.92 | 43.242 | 65.755 | 14.013 | 65.743 | 11.626 | 65.818 | 16.836 | 65.635 | 12.971 | 179.271 | 9.669 | 66.05 | 23.757
178.965 | 10.196 | 178.951 | -6.549 | 178.941 | 43.4 | 178.935 | 43.4 | 65.741 | 14.098 | 65.728 | 11.694 | 65.801 | 16.752 | 65.618 | 13.173 | 179.29 | 9.784 | 66.036 | 23.72
178.981 | 10.26 | 178.97 | -6.443 | 178.953 | 43.573 | 178.95 | 43.573 | 65.727 | 14.184 | 65.713 | 11.786 | 65.785 | 16.614 | 65.6 | 13.376 | 179.309 | 9.9 | 66.022 | 23.745
178.996 | 10.335 | 178.987 | -6.356 | 178.968 | 43.762 | 178.967 | 43.762 | 65.714 | 14.246 | 65.698 | 11.895 | 65.767 | 16.492 | 65.583 | 13.534 | 179.325 | 10.039 | 66.007 | 23.762
179.011 | 10.41 | 179.004 | -6.258 | 178.983 | 43.951 | 178.983 | 43.951 | 65.7 | 14.308 | 65.681 | 11.971 | 65.75 | 16.347 | 65.566 | 13.621 | 179.343 | 10.155 | 65.989 | 23.741
179.026 | 10.485 | 179.023 | -6.161 | 178.996 | 44.138 | 178.997 | 44.138 | 65.685 | 14.37 | 65.664 | 11.967 | 65.733 | 16.247 | 65.55 | 13.637 | 179.359 | 10.278 | 65.972 | 23.781
179.042 | 10.588 | 179.038 | -6.041 | 179.01 | 44.32 | 179.014 | 44.32 | 65.671 | 14.409 | 65.647 | 11.964 | 65.719 | 16.178 | 65.536 | 13.546 | 179.374 | 10.377 | 65.955 | 23.861
179.054 | 10.719 | 179.053 | -5.912 | 179.027 | 44.485 | 179.031 | 44.485 | 65.656 | 14.448 | 65.629 | 12 | 65.706 | 16.141 | 65.522 | 13.42 | 179.39 | 10.468 | 65.938 | 23.98
179.069 | 10.832 | 179.07 | -5.792 | 179.039 | 44.673 | 179.045 | 44.673 | 65.64 | 14.51 | 65.612 | 12.037 | 65.691 | 16.118 | 65.509 | 13.284 | 179.405 | 10.56 | 65.923 | 24.106
179.084 | 10.964 | 179.084 | -5.647 | 179.055 | 44.877 | 179.062 | 44.877 | 65.625 | 14.619 | 65.596 | 12.049 | 65.678 | 16.126 | 65.495 | 13.149 | 179.42 | 10.658 | 65.908 | 24.302
179.097 | 11.085 | 179.099 | -5.454 | 179.073 | 45.105 | 179.08 | 45.105 | 65.609 | 14.728 | 65.582 | 12.069 | 65.665 | 16.187 | 65.48 | 12.987 | 179.432 | 10.756 | 65.894 | 24.46
179.113 | 11.236 | 179.115 | -5.285 | 179.089 | 45.333 | 179.094 | 45.333 | 65.593 | 14.814 | 65.569 | 12.074 | 65.649 | 16.272 | 65.465 | 12.78 | 179.447 | 10.855 | 65.881 | 24.61
179.131 | 11.388 | 179.13 | -5.075 | 179.105 | 45.584 | 179.111 | 45.584 | 65.575 | 14.891 | 65.555 | 12.007 | 65.634 | 16.418 | 65.45 | 12.573 | 179.462 | 10.963 | 65.867 | 24.713
179.145 | 11.557 | 179.145 | -4.825 | 179.121 | 45.842 | 179.129 | 45.842 | 65.558 | 14.946 | 65.542 | 11.963 | 65.618 | 16.601 | 65.435 | 12.367 | 179.475 | 11.053 | 65.852 | 24.855
179.161 | 11.756 | 179.16 | -4.607 | 179.137 | 46.101 | 179.148 | 46.101 | 65.541 | 14.984 | 65.528 | 11.912 | 65.604 | 16.793 | 65.421 | 12.24 | 179.491 | 11.144 | 65.837 | 25.013
179.178 | 11.956 | 179.174 | -4.365 | 179.154 | 46.344 | 179.167 | 46.344 | 65.525 | 15.039 | 65.513 | 11.844 | 65.589 | 16.954 | 65.404 | 12.22 | 179.509 | 11.235 | 65.823 | 25.131
179.195 | 12.146 | 179.188 | -4.124 | 179.17 | 46.595 | 179.186 | 46.595 | 65.512 | 15.093 | 65.498 | 11.769 | 65.572 | 17.1 | 65.387 | 12.29 | 179.523 | 11.325 | 65.809 | 25.211
179.211 | 12.345 | 179.204 | -3.857 | 179.186 | 46.83 | 179.206 | 46.83 | 65.498 | 15.116 | 65.483 | 11.701 | 65.555 | 17.261 | 65.371 | 12.395 | 179.539 | 11.401 | 65.794 | 25.283
179.228 | 12.525 | 179.221 | -3.59 | 179.2 | 47.088 | 179.223 | 47.088 | 65.486 | 15.108 | 65.468 | 11.626 | 65.537 | 17.46 | 65.353 | 12.446 | 179.557 | 11.468 | 65.78 | 25.386
179.244 | 12.725 | 179.235 | -3.358 | 179.217 | 47.331 | 179.242 | 47.331 | 65.474 | 15.101 | 65.454 | 11.567 | 65.519 | 17.659 | 65.336 | 12.462 | 179.574 | 11.551 | 65.763 | 25.474
179.26 | 12.934 | 179.251 | -3.164 | 179.237 | 47.552 | 179.261 | 47.552 | 65.459 | 15.077 | 65.437 | 11.571 | 65.502 | 17.858 | 65.32 | 12.504 | 179.59 | 11.611 | 65.746 | 25.592
179.277 | 13.143 | 179.269 | -2.971 | 179.254 | 47.788 | 179.278 | 47.788 | 65.444 | 15.061 | 65.418 | 11.623 | 65.486 | 18.012 | 65.305 | 12.556 | 179.607 | 11.67 | 65.73 | 25.711
179.296 | 13.344 | 179.282 | -2.778 | 179.273 | 48.002 | 179.297 | 48.002 | 65.429 | 15.022 | 65.4 | 11.739 | 65.471 | 18.142 | 65.292 | 12.643 | 179.623 | 11.73 | 65.713 | 25.829
179.312 | 13.524 | 179.299 | -2.569 | 179.293 | 48.2 | 179.316 | 48.2 | 65.413 | 15.038 | 65.382 | 11.76 | 65.458 | 18.234 | 65.278 | 12.756 | 179.64 | 11.765 | 65.697 | 25.909
179.331 | 13.687 | 179.316 | -2.391 | 179.312 | 48.429 | 179.332 | 48.429 | 65.399 | 15.053 | 65.366 | 11.764 | 65.444 | 18.319 | 65.265 | 12.835 | 179.656 | 11.801 | 65.682 | 26.004
179.352 | 13.869 | 179.333 | -2.198 | 179.331 | 48.658 | 179.35 | 48.658 | 65.383 | 15.045 | 65.348 | 11.808 | 65.43 | 18.403 | 65.25 | 12.806 | 179.675 | 11.861 | 65.667 | 26.1
179.368 | 14.02 | 179.349 | -2.037 | 179.351 | 48.903 | 179.366 | 48.903 | 65.366 | 15.037 | 65.333 | 11.837 | 65.415 | 18.488 | 65.235 | 12.742 | 179.692 | 11.913 | 65.654 | 26.187
179.387 | 14.144 | 179.369 | -1.915 | 179.37 | 49.147 | 179.382 | 49.147 | 65.349 | 15.029 | 65.32 | 11.873 | 65.401 | 18.572 | 65.219 | 12.686 | 179.711 | 11.966 | 65.64 | 26.282
179.407 | 14.269 | 179.388 | -1.786 | 179.389 | 49.377 | 179.397 | 49.377 | 65.33 | 15.021 | 65.306 | 11.958 | 65.387 | 18.58 | 65.204 | 12.676 | 179.731 | 12.051 | 65.627 | 26.417
179.426 | 14.403 | 179.404 | -1.657 | 179.407 | 49.598 | 179.412 | 49.598 | 65.311 | 15.005 | 65.291 | 12.002 | 65.371 | 18.504 | 65.189 | 12.691 | 179.748 | 12.11 | 65.614 | 26.605
179.445 | 14.546 | 179.423 | -1.552 | 179.424 | 49.781 | 179.427 | 49.781 | 65.293 | 14.982 | 65.277 | 11.983 | 65.357 | 18.412 | 65.175 | 12.663 | 179.767 | 12.171 | 65.599 | 26.81
179.465 | 14.651 | 179.443 | -1.446 | 179.439 | 49.962 | 179.442 | 49.962 | 65.277 | 14.904 | 65.262 | 11.971 | 65.343 | 18.374 | 65.157 | 12.581 | 179.788 | 12.231 | 65.585 | 27.038
179.482 | 14.775 | 179.459 | -1.374 | 179.454 | 50.12 | 179.457 | 50.12 | 65.263 | 14.833 | 65.248 | 11.968 | 65.326 | 18.344 | 65.14 | 12.427 | 179.807 | 12.292 | 65.57 | 27.242
179.5 | 14.9 | 179.479 | -1.301 | 179.47 | 50.263 | 179.473 | 50.263 | 65.248 | 14.74 | 65.233 | 11.98 | 65.309 | 18.306 | 65.122 | 12.229 | 179.826 | 12.353 | 65.554 | 27.423
179.515 | 15.003 | 179.499 | -1.228 | 179.483 | 50.42 | 179.485 | 50.42 | 65.234 | 14.669 | 65.218 | 12.008 | 65.291 | 18.229 | 65.103 | 12.076 | 179.845 | 12.437 | 65.539 | 27.557
179.53 | 15.126 | 179.516 | -1.157 | 179.498 | 50.594 | 179.501 | 50.594 | 65.22 | 14.615 | 65.203 | 12.029 | 65.275 | 18.145 | 65.087 | 12.003 | 179.863 | 12.537 | 65.523 | 27.691
179.542 | 15.258 | 179.534 | -1.092 | 179.514 | 50.737 | 179.519 | 50.737 | 65.204 | 14.607 | 65.186 | 12.017 | 65.259 | 18.046 | 65.071 | 11.947 | 179.88 | 12.622 | 65.506 | 27.81
179.557 | 15.39 | 179.553 | -1.051 | 179.526 | 50.902 | 179.533 | 50.902 | 65.189 | 14.638 | 65.168 | 12.022 | 65.242 | 18.008 | 65.056 | 11.856 | 179.895 | 12.713 | 65.49 | 27.889
179.574 | 15.542 | 179.569 | -1.004 | 179.541 | 51.06 | 179.549 | 51.06 | 65.174 | 14.7 | 65.151 | 11.986 | 65.227 | 18.023 | 65.043 | 11.676 | 179.91 | 12.836 | 65.472 | 27.922
179.586 | 15.663 | 179.584 | -0.933 | 179.557 | 51.211 | 179.567 | 51.211 | 65.159 | 14.708 | 65.134 | 12.006 | 65.213 | 18.093 | 65.029 | 11.541 | 179.923 | 12.958 | 65.456 | 27.955
179.602 | 15.758 | 179.599 | -0.844 | 179.572 | 51.361 | 179.583 | 51.361 | 65.145 | 14.708 | 65.118 | 12.083 | 65.199 | 18.146 | 65.015 | 11.494 | 179.938 | 13.081 | 65.44 | 27.965
179.618 | 15.852 | 179.615 | -0.748 | 179.588 | 51.496 | 179.6 | 51.496 | 65.129 | 14.731 | 65.101 | 12.207 | 65.185 | 18.177 | 65 | 11.519 | 179.954 | 13.204 | 65.426 | 27.959
179.631 | 15.963 | 179.63 | -0.652 | 179.604 | 51.647 | 179.617 | 51.647 | 65.111 | 14.762 | 65.087 | 12.331 | 65.171 | 18.193 | 64.985 | 11.606 | 179.966 | 13.35 | 65.414 | 27.992
179.647 | 16.067 | 179.645 | -0.564 | 179.62 | 51.798 | 179.634 | 51.798 | 65.093 | 14.824 | 65.073 | 12.479 | 65.157 | 18.201 | 64.972 | 11.658 | 179.981 | 13.488 | 65.402 | 28.056
179.665 | 16.171 | 179.661 | -0.476 | 179.634 | 51.924 | 179.65 | 51.924 | 65.075 | 14.894 | 65.059 | 12.596 | 65.143 | 18.232 | 64.956 | 11.691 | 179.997 | 13.651 | 65.39 | 28.128
179.681 | 16.246 | 179.673 | -0.413 | 179.651 | 52.067 | 179.666 | 52.067 | 65.059 | 14.987 | 65.046 | 12.736 | 65.127 | 18.293 | 64.942 | 11.725 | 180.009 | 13.797 | 65.378 | 28.153
179.698 | 16.34 | 179.688 | -0.333 | 179.667 | 52.186 | 179.686 | 52.186 | 65.042 | 15.041 | 65.031 | 12.956 | 65.111 | 18.362 | 64.927 | 11.767 | 180.026 | 13.943 | 65.363 | 28.178
179.715 | 16.425 | 179.705 | -0.253 | 179.681 | 52.305 | 179.702 | 52.305 | 65.026 | 15.103 | 65.017 | 13.152 | 65.096 | 18.37 | 64.91 | 11.801 | 180.043 | 14.114 | 65.349 | 28.235
179.731 | 16.519 | 179.719 | -0.183 | 179.697 | 52.424 | 179.721 | 52.424 | 65.013 | 15.189 | 65.003 | 13.325 | 65.08 | 18.363 | 64.893 | 11.924 | 180.059 | 14.253 | 65.335 | 28.322
179.745 | 16.582 | 179.735 | -0.111 | 179.715 | 52.536 | 179.741 | 52.536 | 64.998 | 15.337 | 64.987 | 13.465 | 65.064 | 18.355 | 64.875 | 11.948 | 180.075 | 14.391 | 65.322 | 28.363
179.762 | 16.629 | 179.753 | -0.064 | 179.729 | 52.655 | 179.758 | 52.655 | 64.984 | 15.484 | 64.971 | 13.589 | 65.046 | 18.355 | 64.858 | 11.937 | 180.091 | 14.562 | 65.309 | 28.404
179.779 | 16.704 | 179.77 | 0.016 | 179.745 | 52.774 | 179.777 | 52.774 | 64.97 | 15.656 | 64.956 | 13.674 | 65.029 | 18.317 | 64.843 | 11.891 | 180.107 | 14.741 | 65.292 | 28.453
179.793 | 16.758 | 179.786 | 0.129 | 179.765 | 52.911 | 179.797 | 52.911 | 64.956 | 15.819 | 64.939 | 13.798 | 65.013 | 18.264 | 64.826 | 11.8 | 180.121 | 14.918 | 65.276 | 28.524
179.81 | 16.843 | 179.804 | 0.217 | 179.784 | 53.047 | 179.816 | 53.047 | 64.942 | 15.967 | 64.923 | 13.954 | 64.997 | 18.195 | 64.811 | 11.789 | 180.137 | 15.097 | 65.259 | 28.573
179.831 | 16.929 | 179.821 | 0.305 | 179.803 | 53.168 | 179.835 | 53.168 | 64.926 | 16.084 | 64.904 | 14.158 | 64.983 | 18.172 | 64.797 | 11.858 | 180.153 | 15.259 | 65.241 | 28.621
179.847 | 17.004 | 179.837 | 0.4 | 179.822 | 53.273 | 179.854 | 53.273 | 64.912 | 16.208 | 64.887 | 14.362 | 64.97 | 18.203 | 64.783 | 11.901 | 180.167 | 15.413 | 65.224 | 28.732
179.867 | 17.08 | 179.853 | 0.497 | 179.841 | 53.379 | 179.872 | 53.379 | 64.897 | 16.348 | 64.87 | 14.526 | 64.957 | 18.288 | 64.771 | 11.899 | 180.183 | 15.568 | 65.208 | 28.882
179.888 | 17.157 | 179.87 | 0.618 | 179.86 | 53.5 | 179.889 | 53.5 | 64.882 | 16.465 | 64.853 | 14.627 | 64.945 | 18.403 | 64.756 | 11.941 | 180.203 | 15.692 | 65.194 | 29.032
179.907 | 17.223 | 179.886 | 0.746 | 179.879 | 53.613 | 179.904 | 53.613 | 64.865 | 16.558 | 64.84 | 14.719 | 64.93 | 18.556 | 64.741 | 11.975 | 180.22 | 15.791 | 65.181 | 29.143
179.926 | 17.31 | 179.906 | 0.901 | 179.898 | 53.711 | 179.919 | 53.711 | 64.848 | 16.628 | 64.826 | 14.827 | 64.916 | 18.733 | 64.727 | 12.08 | 180.239 | 15.875 | 65.167 | 29.269
179.946 | 17.396 | 179.926 | 1.055 | 179.915 | 53.823 | 179.932 | 53.823 | 64.831 | 16.706 | 64.813 | 14.936 | 64.901 | 18.94 | 64.711 | 12.149 | 180.259 | 15.96 | 65.153 | 29.395
179.965 | 17.502 | 179.943 | 1.249 | 179.933 | 53.944 | 179.946 | 53.944 | 64.815 | 16.76 | 64.8 | 15.028 | 64.887 | 19.154 | 64.695 | 12.254 | 180.278 | 16.068 | 65.139 | 29.514
179.984 | 17.598 | 179.962 | 1.469 | 179.951 | 54.041 | 179.961 | 54.041 | 64.799 | 16.846 | 64.785 | 15.048 | 64.872 | 19.315 | 64.68 | 12.376 | 180.297 | 16.153 | 65.124 | 29.617
180.002 | 17.693 | 179.982 | 1.688 | 179.966 | 54.153 | 179.974 | 54.153 | 64.783 | 16.9 | 64.77 | 15.061 | 64.857 | 19.507 | 64.663 | 12.472 | 180.315 | 16.253 | 65.111 | 29.705
180.02 | 17.799 | 179.999 | 1.923 | 179.981 | 54.265 | 179.989 | 54.265 | 64.769 | 16.954 | 64.755 | 15.073 | 64.84 | 19.683 | 64.646 | 12.524 | 180.334 | 16.338 | 65.097 | 29.761
180.036 | 17.951 | 180.018 | 2.175 | 179.998 | 54.362 | 180.005 | 54.362 | 64.756 | 16.962 | 64.74 | 15.078 | 64.823 | 19.829 | 64.628 | 12.628 | 180.353 | 16.415 | 65.083 | 29.786
180.051 | 18.084 | 180.038 | 2.419 | 180.012 | 54.474 | 180.017 | 54.474 | 64.744 | 16.915 | 64.727 | 15.082 | 64.805 | 19.944 | 64.611 | 12.733 | 180.371 | 16.491 | 65.07 | 29.819
180.068 | 18.226 | 180.057 | 2.687 | 180.027 | 54.601 | 180.034 | 54.601 | 64.73 | 16.86 | 64.711 | 15.095 | 64.787 | 20.059 | 64.594 | 12.793 | 180.388 | 16.568 | 65.054 | 29.837
180.08 | 18.386 | 180.075 | 2.963 | 180.043 | 54.744 | 180.051 | 54.744 | 64.715 | 16.79 | 64.695 | 15.099 | 64.77 | 20.112 | 64.577 | 12.845 | 180.403 | 16.667 | 65.037 | 29.846
180.095 | 18.548 | 180.093 | 3.215 | 180.058 | 54.887 | 180.068 | 54.887 | 64.701 | 16.743 | 64.678 | 15.055 | 64.754 | 20.135 | 64.563 | 12.896 | 180.418 | 16.766 | 65.021 | 29.902
180.112 | 18.709 | 180.108 | 3.466 | 180.073 | 55.038 | 180.084 | 55.038 | 64.686 | 16.735 | 64.661 | 14.972 | 64.741 | 20.097 | 64.55 | 12.948 | 180.435 | 16.85 | 65.005 | 29.974
180.127 | 18.871 | 180.12 | 3.667 | 180.087 | 55.211 | 180.1 | 55.211 | 64.671 | 16.735 | 64.643 | 14.832 | 64.727 | 19.983 | 64.537 | 12.955 | 180.447 | 16.94 | 64.99 | 30.023
180.142 | 19.042 | 180.135 | 3.82 | 180.102 | 55.354 | 180.117 | 55.354 | 64.656 | 16.719 | 64.627 | 14.701 | 64.713 | 19.907 | 64.524 | 12.979 | 180.462 | 17.024 | 64.974 | 30.048
180.158 | 19.175 | 180.151 | 3.974 | 180.116 | 55.535 | 180.131 | 55.535 | 64.642 | 16.727 | 64.612 | 14.553 | 64.701 | 19.784 | 64.509 | 13.031 | 180.478 | 17.115 | 64.961 | 30.12
180.173 | 19.298 | 180.163 | 4.126 | 180.132 | 55.724 | 180.147 | 55.724 | 64.625 | 16.727 | 64.599 | 14.406 | 64.686 | 19.631 | 64.495 | 13.056 | 180.493 | 17.199 | 64.947 | 30.262
180.19 | 19.421 | 180.178 | 4.271 | 180.149 | 55.913 | 180.164 | 55.913 | 64.607 | 16.726 | 64.585 | 14.227 | 64.671 | 19.44 | 64.48 | 13.08 | 180.508 | 17.274 | 64.934 | 30.466
180.206 | 19.525 | 180.194 | 4.416 | 180.162 | 56.101 | 180.178 | 56.101 | 64.59 | 16.789 | 64.572 | 14.023 | 64.656 | 19.234 | 64.465 | 13.132 | 180.525 | 17.334 | 64.921 | 30.624
180.223 | 19.639 | 180.207 | 4.56 | 180.178 | 56.267 | 180.195 | 56.267 | 64.572 | 16.843 | 64.558 | 13.836 | 64.642 | 19.027 | 64.451 | 13.183 | 180.54 | 17.41 | 64.907 | 30.789
180.237 | 19.732 | 180.222 | 4.705 | 180.196 | 56.426 | 180.215 | 56.426 | 64.556 | 16.913 | 64.543 | 13.649 | 64.628 | 18.867 | 64.435 | 13.235 | 180.556 | 17.485 | 64.893 | 30.986
180.253 | 19.816 | 180.238 | 4.826 | 180.21 | 56.583 | 180.232 | 56.583 | 64.54 | 16.905 | 64.527 | 13.477 | 64.613 | 18.698 | 64.418 | 13.286 | 180.572 | 17.569 | 64.88 | 31.151
180.271 | 19.92 | 180.255 | 4.946 | 180.226 | 56.741 | 180.251 | 56.741 | 64.526 | 16.842 | 64.512 | 13.314 | 64.596 | 18.546 | 64.401 | 13.337 | 180.589 | 17.676 | 64.865 | 31.332
180.285 | 20.003 | 180.271 | 5.018 | 180.243 | 56.908 | 180.272 | 56.908 | 64.513 | 16.803 | 64.497 | 13.135 | 64.579 | 18.5 | 64.383 | 13.406 | 180.603 | 17.759 | 64.849 | 31.544
180.301 | 20.088 | 180.287 | 5.066 | 180.26 | 57.074 | 180.291 | 57.074 | 64.501 | 16.842 | 64.483 | 12.939 | 64.562 | 18.515 | 64.364 | 13.529 | 180.619 | 17.842 | 64.835 | 31.827
180.319 | 20.172 | 180.303 | 5.105 | 180.276 | 57.256 | 180.31 | 57.256 | 64.486 | 16.912 | 64.467 | 12.72 | 64.545 | 18.592 | 64.347 | 13.687 | 180.637 | 17.918 | 64.819 | 32.132
180.333 | 20.256 | 180.32 | 5.136 | 180.295 | 57.438 | 180.331 | 57.438 | 64.47 | 16.982 | 64.449 | 12.501 | 64.529 | 18.684 | 64.33 | 13.854 | 180.651 | 18 | 64.804 | 32.399
180.349 | 20.302 | 180.336 | 5.159 | 180.314 | 57.621 | 180.35 | 57.621 | 64.455 | 17.044 | 64.431 | 12.313 | 64.514 | 18.791 | 64.317 | 13.959 | 180.668 | 18.076 | 64.786 | 32.603
180.369 | 20.35 | 180.353 | 5.182 | 180.33 | 57.826 | 180.369 | 57.826 | 64.44 | 17.09 | 64.414 | 12.15 | 64.502 | 18.876 | 64.302 | 14.046 | 180.686 | 18.168 | 64.771 | 32.8
180.388 | 20.387 | 180.367 | 5.18 | 180.349 | 58.033 | 180.387 | 58.033 | 64.426 | 17.129 | 64.397 | 12.018 | 64.488 | 18.998 | 64.288 | 14.169 | 180.7 | 18.235 | 64.756 | 32.95
180.408 | 20.387 | 180.383 | 5.187 | 180.368 | 58.216 | 180.405 | 58.216 | 64.41 | 17.145 | 64.381 | 11.919 | 64.474 | 19.068 | 64.274 | 14.345 | 180.717 | 18.279 | 64.74 | 33.084
180.427 | 20.387 | 180.401 | 5.193 | 180.385 | 58.39 | 180.42 | 58.39 | 64.395 | 17.199 | 64.365 | 11.819 | 64.46 | 19.152 | 64.259 | 14.459 | 180.737 | 18.348 | 64.728 | 33.179
180.446 | 20.406 | 180.417 | 5.225 | 180.404 | 58.573 | 180.435 | 58.573 | 64.378 | 17.277 | 64.353 | 11.72 | 64.446 | 19.229 | 64.243 | 14.581 | 180.756 | 18.401 | 64.715 | 33.22
180.462 | 20.404 | 180.436 | 5.282 | 180.424 | 58.733 | 180.451 | 58.733 | 64.36 | 17.346 | 64.339 | 11.652 | 64.432 | 19.283 | 64.228 | 14.624 | 180.776 | 18.438 | 64.703 | 33.198
180.481 | 20.394 | 180.456 | 5.347 | 180.441 | 58.892 | 180.464 | 58.892 | 64.342 | 17.323 | 64.325 | 11.633 | 64.416 | 19.298 | 64.214 | 14.586 | 180.795 | 18.475 | 64.692 | 33.169
180.5 | 20.365 | 180.475 | 5.403 | 180.458 | 59.029 | 180.479 | 59.029 | 64.324 | 17.26 | 64.312 | 11.709 | 64.401 | 19.268 | 64.2 | 14.531 | 180.814 | 18.512 | 64.678 | 33.14
180.516 | 20.363 | 180.494 | 5.46 | 180.477 | 59.165 | 180.495 | 59.165 | 64.308 | 17.182 | 64.298 | 11.809 | 64.387 | 19.276 | 64.184 | 14.44 | 180.831 | 18.572 | 64.665 | 33.126
180.534 | 20.372 | 180.515 | 5.492 | 180.493 | 59.301 | 180.51 | 59.301 | 64.293 | 17.182 | 64.284 | 11.925 | 64.371 | 19.329 | 64.166 | 14.34 | 180.85 | 18.633 | 64.65 | 33.112
180.552 | 20.381 | 180.533 | 5.533 | 180.508 | 59.444 | 180.525 | 59.444 | 64.278 | 17.213 | 64.269 | 12.058 | 64.353 | 19.444 | 64.149 | 14.248 | 180.869 | 18.734 | 64.636 | 33.083
180.567 | 20.359 | 180.552 | 5.533 | 180.523 | 59.572 | 180.541 | 59.572 | 64.265 | 17.236 | 64.254 | 12.238 | 64.335 | 19.506 | 64.132 | 14.122 | 180.886 | 18.849 | 64.621 | 33.061
180.582 | 20.358 | 180.571 | 5.516 | 180.538 | 59.7 | 180.556 | 59.7 | 64.251 | 17.282 | 64.239 | 12.434 | 64.318 | 19.598 | 64.116 | 13.924 | 180.904 | 18.966 | 64.607 | 33.024
180.598 | 20.356 | 180.59 | 5.492 | 180.553 | 59.82 | 180.572 | 59.82 | 64.237 | 17.36 | 64.224 | 12.654 | 64.301 | 19.69 | 64.099 | 13.77 | 180.923 | 19.075 | 64.59 | 32.971
180.612 | 20.325 | 180.605 | 5.474 | 180.568 | 59.924 | 180.588 | 59.924 | 64.223 | 17.422 | 64.206 | 12.898 | 64.284 | 19.789 | 64.084 | 13.661 | 180.938 | 19.166 | 64.574 | 32.957
180.627 | 20.294 | 180.622 | 5.449 | 180.583 | 60.014 | 180.604 | 60.014 | 64.208 | 17.484 | 64.188 | 13.182 | 64.268 | 19.904 | 64.072 | 13.642 | 180.953 | 19.258 | 64.556 | 32.99
180.642 | 20.263 | 180.638 | 5.424 | 180.596 | 60.109 | 180.618 | 60.109 | 64.193 | 17.547 | 64.17 | 13.442 | 64.254 | 20.035 | 64.058 | 13.631 | 180.97 | 19.357 | 64.538 | 33.031
180.656 | 20.222 | 180.651 | 5.413 | 180.611 | 60.175 | 180.634 | 60.175 | 64.179 | 17.593 | 64.154 | 13.654 | 64.24 | 20.203 | 64.044 | 13.522 | 180.985 | 19.465 | 64.522 | 33.056
180.671 | 20.163 | 180.665 | 5.403 | 180.627 | 60.233 | 180.65 | 60.233 | 64.164 | 17.648 | 64.136 | 13.843 | 64.226 | 20.426 | 64.03 | 13.449 | 181 | 19.556 | 64.506 | 33.066
180.686 | 20.103 | 180.681 | 5.394 | 180.641 | 60.29 | 180.664 | 60.29 | 64.148 | 17.632 | 64.119 | 14.063 | 64.212 | 20.617 | 64.017 | 13.411 | 181.015 | 19.664 | 64.494 | 33.137
180.701 | 20.072 | 180.694 | 5.383 | 180.658 | 60.325 | 180.68 | 60.325 | 64.131 | 17.577 | 64.105 | 14.307 | 64.198 | 20.84 | 64.003 | 13.373 | 181.029 | 19.779 | 64.48 | 33.248
180.714 | 20.04 | 180.708 | 5.365 | 180.675 | 60.367 | 180.698 | 60.367 | 64.113 | 17.522 | 64.091 | 14.503 | 64.184 | 21.077 | 63.988 | 13.389 | 181.044 | 19.903 | 64.468 | 33.39
180.73 | 20.019 | 180.724 | 5.331 | 180.692 | 60.41 | 180.712 | 60.41 | 64.097 | 17.452 | 64.078 | 14.675 | 64.169 | 21.391 | 63.973 | 13.441 | 181.059 | 20.026 | 64.456 | 33.533
180.747 | 19.998 | 180.739 | 5.297 | 180.709 | 60.468 | 180.728 | 60.468 | 64.08 | 17.366 | 64.063 | 14.783 | 64.154 | 21.751 | 63.958 | 13.439 | 181.074 | 20.133 | 64.442 | 33.69
180.761 | 19.965 | 180.754 | 5.255 | 180.727 | 60.503 | 180.748 | 60.503 | 64.064 | 17.311 | 64.049 | 14.86 | 64.139 | 22.111 | 63.942 | 13.463 | 181.088 | 20.247 | 64.428 | 33.817
180.777 | 19.935 | 180.77 | 5.205 | 180.743 | 60.538 | 180.767 | 60.538 | 64.049 | 17.233 | 64.034 | 14.896 | 64.124 | 22.449 | 63.924 | 13.515 | 181.104 | 20.363 | 64.415 | 33.966
180.794 | 19.904 | 180.786 | 5.171 | 180.76 | 60.589 | 180.786 | 60.589 | 64.035 | 17.163 | 64.018 | 14.932 | 64.109 | 22.77 | 63.906 | 13.566 | 181.121 | 20.47 | 64.402 | 34.132
180.811 | 19.893 | 180.8 | 5.152 | 180.777 | 60.639 | 180.805 | 60.639 | 64.022 | 17.139 | 64.003 | 14.969 | 64.091 | 23.061 | 63.889 | 13.688 | 181.135 | 20.553 | 64.389 | 34.297
180.827 | 19.872 | 180.816 | 5.159 | 180.794 | 60.682 | 180.825 | 60.682 | 64.008 | 17.131 | 63.988 | 14.981 | 64.075 | 23.245 | 63.873 | 13.811 | 181.151 | 20.612 | 64.375 | 34.463
180.845 | 19.832 | 180.832 | 5.166 | 180.811 | 60.694 | 180.841 | 60.694 | 63.996 | 17.107 | 63.974 | 15.002 | 64.058 | 23.414 | 63.856 | 13.978 | 181.169 | 20.68 | 64.359 | 34.652
180.861 | 19.811 | 180.846 | 5.147 | 180.83 | 60.714 | 180.86 | 60.714 | 63.983 | 17.138 | 63.958 | 14.982 | 64.041 | 23.544 | 63.839 | 14.154 | 181.185 | 20.748 | 64.343 | 34.848
180.878 | 19.829 | 180.862 | 5.146 | 180.851 | 60.735 | 180.879 | 60.735 | 63.968 | 17.224 | 63.94 | 14.954 | 64.026 | 23.644 | 63.825 | 14.33 | 181.202 | 20.808 | 64.326 | 35.076
180.897 | 19.838 | 180.88 | 5.145 | 180.868 | 60.747 | 180.896 | 60.747 | 63.954 | 17.387 | 63.923 | 14.927 | 64.012 | 23.698 | 63.811 | 14.506 | 181.219 | 20.9 | 64.31 | 35.335
180.916 | 19.867 | 180.894 | 5.159 | 180.887 | 60.776 | 180.914 | 60.776 | 63.939 | 17.566 | 63.905 | 14.931 | 64 | 23.698 | 63.798 | 14.789 | 181.236 | 21.007 | 64.294 | 35.625
180.933 | 19.932 | 180.911 | 5.166 | 180.908 | 60.804 | 180.933 | 60.804 | 63.924 | 17.722 | 63.889 | 14.903 | 63.987 | 23.675 | 63.785 | 14.992 | 181.252 | 21.107 | 64.279 | 35.946
180.952 | 20 | 180.929 | 5.181 | 180.927 | 60.856 | 180.948 | 60.856 | 63.91 | 17.932 | 63.874 | 14.844 | 63.973 | 23.66 | 63.77 | 15.168 | 181.272 | 21.2 | 64.267 | 36.181
180.973 | 20.086 | 180.948 | 5.206 | 180.947 | 60.892 | 180.963 | 60.892 | 63.892 | 18.158 | 63.86 | 14.776 | 63.959 | 23.576 | 63.757 | 15.353 | 181.291 | 21.284 | 64.253 | 36.355
180.989 | 20.21 | 180.967 | 5.23 | 180.967 | 60.936 | 180.98 | 60.936 | 63.876 | 18.368 | 63.847 | 14.733 | 63.944 | 23.515 | 63.741 | 15.538 | 181.307 | 21.376 | 64.239 | 36.512
181.008 | 20.373 | 180.987 | 5.247 | 180.986 | 60.98 | 180.995 | 60.98 | 63.86 | 18.617 | 63.835 | 14.729 | 63.93 | 23.454 | 63.726 | 15.714 | 181.327 | 21.469 | 64.226 | 36.693
181.029 | 20.537 | 181.006 | 5.272 | 181.004 | 61.032 | 181.01 | 61.032 | 63.842 | 18.936 | 63.821 | 14.685 | 63.916 | 23.37 | 63.711 | 15.818 | 181.347 | 21.546 | 64.212 | 36.843
181.048 | 20.69 | 181.025 | 5.304 | 181.022 | 61.076 | 181.025 | 61.076 | 63.825 | 19.185 | 63.805 | 14.73 | 63.901 | 23.271 | 63.697 | 15.888 | 181.364 | 21.591 | 64.198 | 37.024
181.066 | 20.844 | 181.045 | 5.354 | 181.037 | 61.096 | 181.04 | 61.096 | 63.81 | 19.403 | 63.791 | 14.79 | 63.886 | 23.187 | 63.68 | 15.903 | 181.383 | 21.628 | 64.183 | 37.182
181.085 | 20.998 | 181.064 | 5.403 | 181.05 | 61.114 | 181.055 | 61.114 | 63.797 | 19.489 | 63.776 | 14.834 | 63.87 | 23.064 | 63.662 | 15.91 | 181.404 | 21.673 | 64.17 | 37.293
181.1 | 21.16 | 181.081 | 5.475 | 181.065 | 61.134 | 181.07 | 61.134 | 63.784 | 19.59 | 63.762 | 14.887 | 63.852 | 22.942 | 63.645 | 15.864 | 181.42 | 21.701 | 64.157 | 37.435
181.115 | 21.312 | 181.1 | 5.557 | 181.08 | 61.153 | 181.085 | 61.153 | 63.77 | 19.683 | 63.746 | 14.979 | 63.835 | 22.842 | 63.627 | 15.79 | 181.438 | 21.723 | 64.142 | 37.561
181.13 | 21.455 | 181.12 | 5.639 | 181.093 | 61.195 | 181.098 | 61.195 | 63.757 | 19.706 | 63.732 | 15.064 | 63.818 | 22.728 | 63.611 | 15.637 | 181.457 | 21.736 | 64.125 | 37.711
181.146 | 21.617 | 181.135 | 5.719 | 181.108 | 61.222 | 181.114 | 61.222 | 63.743 | 19.675 | 63.715 | 15.156 | 63.802 | 22.667 | 63.594 | 15.439 | 181.473 | 21.757 | 64.109 | 37.83
181.158 | 21.787 | 181.153 | 5.809 | 181.124 | 61.234 | 181.132 | 61.234 | 63.728 | 19.558 | 63.697 | 15.24 | 63.788 | 22.567 | 63.58 | 15.223 | 181.488 | 21.793 | 64.094 | 37.933
181.173 | 21.949 | 181.169 | 5.873 | 181.136 | 61.244 | 181.146 | 61.244 | 63.713 | 19.394 | 63.68 | 15.308 | 63.774 | 22.498 | 63.567 | 15.007 | 181.503 | 21.821 | 64.078 | 38.012
181.188 | 22.13 | 181.185 | 5.961 | 181.151 | 61.271 | 181.162 | 61.271 | 63.699 | 19.183 | 63.662 | 15.416 | 63.762 | 22.422 | 63.554 | 14.809 | 181.518 | 21.834 | 64.063 | 38.068
181.2 | 22.29 | 181.2 | 6.075 | 181.167 | 61.299 | 181.179 | 61.299 | 63.685 | 18.996 | 63.648 | 15.485 | 63.749 | 22.33 | 63.539 | 14.674 | 181.531 | 21.821 | 64.048 | 38.125
181.215 | 22.423 | 181.216 | 6.188 | 181.183 | 61.326 | 181.195 | 61.326 | 63.67 | 18.809 | 63.633 | 15.561 | 63.735 | 22.239 | 63.523 | 14.547 | 181.546 | 21.81 | 64.036 | 38.173
181.231 | 22.556 | 181.231 | 6.333 | 181.2 | 61.337 | 181.212 | 61.337 | 63.653 | 18.676 | 63.619 | 15.653 | 63.721 | 22.216 | 63.507 | 14.465 | 181.561 | 21.743 | 64.023 | 38.245
181.244 | 22.678 | 181.246 | 6.486 | 181.216 | 61.341 | 181.229 | 61.341 | 63.636 | 18.52 | 63.607 | 15.697 | 63.707 | 22.17 | 63.492 | 14.409 | 181.574 | 21.683 | 64.011 | 38.294
181.26 | 22.802 | 181.261 | 6.64 | 181.232 | 61.345 | 181.246 | 61.345 | 63.619 | 18.348 | 63.594 | 15.742 | 63.695 | 22.14 | 63.478 | 14.425 | 181.589 | 21.624 | 63.998 | 38.366
181.278 | 22.925 | 181.276 | 6.81 | 181.246 | 61.317 | 181.262 | 61.317 | 63.602 | 18.185 | 63.581 | 15.858 | 63.682 | 22.163 | 63.461 | 14.574 | 181.605 | 21.588 | 63.985 | 38.422
181.294 | 23.039 | 181.289 | 6.97 | 181.262 | 61.298 | 181.281 | 61.298 | 63.587 | 18.091 | 63.567 | 15.918 | 63.667 | 22.263 | 63.446 | 14.786 | 181.619 | 21.544 | 63.972 | 38.463
181.31 | 23.115 | 181.305 | 7.14 | 181.279 | 61.271 | 181.3 | 61.271 | 63.572 | 18.083 | 63.553 | 15.963 | 63.653 | 22.363 | 63.43 | 15.006 | 181.635 | 21.477 | 63.958 | 38.535
181.327 | 23.161 | 181.322 | 7.31 | 181.293 | 61.235 | 181.316 | 61.235 | 63.56 | 18.129 | 63.539 | 15.991 | 63.636 | 22.493 | 63.411 | 15.245 | 181.653 | 21.41 | 63.943 | 38.661
181.343 | 23.207 | 181.336 | 7.487 | 181.309 | 61.2 | 181.335 | 61.2 | 63.547 | 18.137 | 63.526 | 15.972 | 63.619 | 22.661 | 63.393 | 15.474 | 181.669 | 21.351 | 63.929 | 38.725
181.357 | 23.214 | 181.352 | 7.648 | 181.327 | 61.158 | 181.356 | 61.158 | 63.533 | 18.129 | 63.511 | 15.968 | 63.604 | 22.876 | 63.375 | 15.659 | 181.686 | 21.3 | 63.914 | 38.735
181.373 | 23.222 | 181.37 | 7.802 | 181.344 | 61.138 | 181.372 | 61.138 | 63.519 | 18.129 | 63.496 | 15.996 | 63.587 | 23.106 | 63.36 | 15.844 | 181.702 | 21.272 | 63.899 | 38.713
181.389 | 23.221 | 181.383 | 7.962 | 181.363 | 61.121 | 181.391 | 61.121 | 63.504 | 18.152 | 63.478 | 16.049 | 63.571 | 23.297 | 63.345 | 16.002 | 181.719 | 21.213 | 63.882 | 38.7
181.406 | 23.219 | 181.4 | 8.099 | 181.384 | 61.095 | 181.411 | 61.095 | 63.489 | 18.198 | 63.461 | 16.157 | 63.556 | 23.527 | 63.33 | 16.142 | 181.735 | 21.138 | 63.866 | 38.655
181.424 | 23.219 | 181.417 | 8.212 | 181.403 | 61.069 | 181.428 | 61.069 | 63.475 | 18.276 | 63.445 | 16.273 | 63.542 | 23.757 | 63.317 | 16.265 | 181.751 | 21.063 | 63.85 | 38.586
181.445 | 23.219 | 181.434 | 8.317 | 181.423 | 61.02 | 181.445 | 61.02 | 63.459 | 18.393 | 63.427 | 16.365 | 63.528 | 24.025 | 63.303 | 16.263 | 181.768 | 20.98 | 63.834 | 38.549
181.461 | 23.189 | 181.45 | 8.405 | 181.443 | 60.971 | 181.464 | 60.971 | 63.445 | 18.525 | 63.411 | 16.481 | 63.514 | 24.286 | 63.29 | 16.207 | 181.784 | 20.897 | 63.819 | 38.551
181.48 | 23.15 | 181.466 | 8.477 | 181.463 | 60.923 | 181.48 | 60.923 | 63.429 | 18.673 | 63.396 | 16.59 | 63.501 | 24.585 | 63.275 | 16.17 | 181.803 | 20.816 | 63.806 | 38.584
181.5 | 23.112 | 181.485 | 8.55 | 181.482 | 60.882 | 181.495 | 60.882 | 63.41 | 18.805 | 63.381 | 16.69 | 63.487 | 24.822 | 63.26 | 16.034 | 181.823 | 20.742 | 63.794 | 38.624
181.52 | 23.045 | 181.502 | 8.582 | 181.501 | 60.871 | 181.51 | 60.871 | 63.392 | 18.984 | 63.367 | 16.822 | 63.471 | 25.052 | 63.246 | 15.872 | 181.84 | 20.659 | 63.782 | 38.712
181.539 | 22.987 | 181.521 | 8.606 | 181.521 | 60.846 | 181.525 | 60.846 | 63.374 | 19.178 | 63.353 | 16.898 | 63.457 | 25.236 | 63.232 | 15.691 | 181.859 | 20.578 | 63.769 | 38.815
181.559 | 22.939 | 181.54 | 8.631 | 181.536 | 60.842 | 181.538 | 60.842 | 63.358 | 19.396 | 63.34 | 16.911 | 63.442 | 25.397 | 63.216 | 15.458 | 181.879 | 20.504 | 63.756 | 39.012
181.578 | 22.852 | 181.556 | 8.63 | 181.554 | 60.879 | 181.553 | 60.879 | 63.342 | 19.591 | 63.326 | 16.915 | 63.426 | 25.551 | 63.2 | 15.206 | 181.898 | 20.478 | 63.742 | 39.216
181.596 | 22.766 | 181.575 | 8.622 | 181.571 | 60.914 | 181.568 | 60.914 | 63.326 | 19.746 | 63.311 | 16.912 | 63.411 | 25.758 | 63.182 | 14.91 | 181.917 | 20.428 | 63.728 | 39.428
181.614 | 22.65 | 181.595 | 8.614 | 181.584 | 60.956 | 181.58 | 60.956 | 63.312 | 19.878 | 63.296 | 16.916 | 63.394 | 25.995 | 63.165 | 14.596 | 181.937 | 20.354 | 63.714 | 39.648
181.629 | 22.553 | 181.612 | 8.58 | 181.599 | 60.999 | 181.596 | 60.999 | 63.298 | 19.995 | 63.281 | 16.928 | 63.377 | 26.164 | 63.148 | 14.363 | 181.955 | 20.28 | 63.7 | 39.892
181.642 | 22.424 | 181.631 | 8.54 | 181.616 | 61.042 | 181.612 | 61.042 | 63.284 | 20.096 | 63.266 | 16.917 | 63.361 | 26.263 | 63.13 | 14.191 | 181.973 | 20.214 | 63.687 | 40.151
181.657 | 22.307 | 181.65 | 8.483 | 181.631 | 61.085 | 181.626 | 61.085 | 63.27 | 20.205 | 63.25 | 16.833 | 63.344 | 26.378 | 63.114 | 14.02 | 181.99 | 20.148 | 63.672 | 40.402
181.673 | 22.181 | 181.668 | 8.426 | 181.647 | 61.151 | 181.642 | 61.151 | 63.255 | 20.314 | 63.233 | 16.733 | 63.329 | 26.509 | 63.099 | 13.911 | 182.005 | 20.089 | 63.655 | 40.606
181.686 | 22.072 | 181.686 | 8.353 | 181.663 | 61.217 | 181.66 | 61.217 | 63.241 | 20.415 | 63.216 | 16.586 | 63.314 | 26.647 | 63.085 | 13.846 | 182.017 | 20.029 | 63.638 | 40.857
181.701 | 21.984 | 181.701 | 8.287 | 181.678 | 61.283 | 181.677 | 61.283 | 63.227 | 20.516 | 63.199 | 16.454 | 63.301 | 26.785 | 63.071 | 13.809 | 182.032 | 19.97 | 63.622 | 41.147
181.717 | 21.896 | 181.716 | 8.221 | 181.693 | 61.341 | 181.693 | 61.341 | 63.211 | 20.586 | 63.181 | 16.323 | 63.289 | 26.9 | 63.057 | 13.86 | 182.048 | 19.903 | 63.606 | 41.39
181.733 | 21.827 | 181.731 | 8.163 | 181.71 | 61.392 | 181.71 | 61.392 | 63.195 | 20.617 | 63.165 | 16.159 | 63.276 | 26.969 | 63.045 | 13.92 | 182.06 | 19.874 | 63.592 | 41.618
181.748 | 21.758 | 181.747 | 8.097 | 181.726 | 61.443 | 181.726 | 61.443 | 63.179 | 20.64 | 63.149 | 16.003 | 63.264 | 26.985 | 63.031 | 14.043 | 182.075 | 19.871 | 63.579 | 41.854
181.764 | 21.689 | 181.762 | 8.031 | 181.74 | 61.508 | 181.743 | 61.508 | 63.162 | 20.671 | 63.135 | 15.888 | 63.251 | 26.947 | 63.016 | 14.237 | 182.091 | 19.867 | 63.567 | 42.113
181.781 | 21.63 | 181.774 | 7.971 | 181.756 | 61.566 | 181.76 | 61.566 | 63.145 | 20.694 | 63.123 | 15.772 | 63.236 | 26.939 | 63.001 | 14.431 | 182.106 | 19.856 | 63.555 | 42.395
181.798 | 21.561 | 181.79 | 7.914 | 181.773 | 61.624 | 181.777 | 61.624 | 63.127 | 20.701 | 63.108 | 15.721 | 63.221 | 27.008 | 62.986 | 14.616 | 182.121 | 19.845 | 63.542 | 42.646
181.814 | 21.493 | 181.806 | 7.856 | 181.787 | 61.697 | 181.793 | 61.697 | 63.111 | 20.678 | 63.095 | 15.741 | 63.207 | 27.031 | 62.972 | 14.818 | 182.137 | 19.833 | 63.528 | 42.858
181.831 | 21.433 | 181.819 | 7.805 | 181.803 | 61.763 | 181.813 | 61.763 | 63.095 | 20.631 | 63.079 | 15.817 | 63.192 | 27.024 | 62.957 | 15.012 | 182.153 | 19.838 | 63.514 | 43.063
181.845 | 21.401 | 181.835 | 7.788 | 181.821 | 61.814 | 181.833 | 61.814 | 63.079 | 20.623 | 63.064 | 15.95 | 63.178 | 26.97 | 62.939 | 15.233 | 182.169 | 19.858 | 63.501 | 43.213
181.861 | 21.361 | 181.853 | 7.77 | 181.835 | 61.864 | 181.85 | 61.864 | 63.066 | 20.646 | 63.048 | 16.074 | 63.16 | 26.902 | 62.922 | 15.471 | 182.185 | 19.886 | 63.488 | 43.3
181.878 | 21.321 | 181.87 | 7.745 | 181.851 | 61.891 | 181.869 | 61.891 | 63.052 | 20.684 | 63.033 | 16.23 | 63.143 | 26.863 | 62.906 | 15.638 | 182.202 | 19.907 | 63.473 | 43.38
181.892 | 21.338 | 181.886 | 7.711 | 181.869 | 61.911 | 181.89 | 61.911 | 63.04 | 20.731 | 63.019 | 16.442 | 63.126 | 26.879 | 62.888 | 15.85 | 182.216 | 19.886 | 63.459 | 43.467
181.909 | 21.375 | 181.904 | 7.67 | 181.888 | 61.932 | 181.909 | 61.932 | 63.027 | 20.723 | 63.004 | 16.662 | 63.109 | 26.902 | 62.872 | 16.061 | 182.232 | 19.867 | 63.443 | 43.563
181.927 | 21.412 | 181.921 | 7.645 | 181.907 | 61.945 | 181.928 | 61.945 | 63.011 | 20.676 | 62.986 | 16.835 | 63.093 | 27.032 | 62.857 | 16.193 | 182.248 | 19.864 | 63.426 | 43.642
181.944 | 21.411 | 181.938 | 7.627 | 181.926 | 61.981 | 181.949 | 61.981 | 62.997 | 20.598 | 62.969 | 17.023 | 63.078 | 27.178 | 62.844 | 16.289 | 182.262 | 19.859 | 63.41 | 43.66
181.963 | 21.411 | 181.954 | 7.618 | 181.945 | 62.018 | 181.968 | 62.018 | 62.982 | 20.512 | 62.952 | 17.203 | 63.065 | 27.308 | 62.831 | 16.34 | 182.279 | 19.856 | 63.394 | 43.677
181.984 | 21.411 | 181.971 | 7.626 | 181.961 | 62.061 | 181.986 | 62.061 | 62.967 | 20.434 | 62.934 | 17.383 | 63.053 | 27.485 | 62.817 | 16.365 | 182.297 | 19.86 | 63.379 | 43.702
182.003 | 21.411 | 181.985 | 7.648 | 181.981 | 62.082 | 182.003 | 62.082 | 62.954 | 20.387 | 62.92 | 17.563 | 63.039 | 27.722 | 62.804 | 16.407 | 182.313 | 19.881 | 63.366 | 43.751
182.022 | 21.392 | 182.002 | 7.672 | 182 | 62.095 | 182.018 | 62.095 | 62.937 | 20.309 | 62.905 | 17.703 | 63.026 | 27.99 | 62.791 | 16.352 | 182.332 | 19.894 | 63.352 | 43.807
182.041 | 21.373 | 182.022 | 7.697 | 182.016 | 62.1 | 182.031 | 62.1 | 62.921 | 20.207 | 62.892 | 17.819 | 63.012 | 28.328 | 62.775 | 16.26 | 182.353 | 19.908 | 63.339 | 43.863
182.06 | 21.363 | 182.039 | 7.728 | 182.035 | 62.082 | 182.046 | 62.082 | 62.905 | 20.09 | 62.88 | 17.928 | 62.998 | 28.672 | 62.76 | 16.187 | 182.372 | 19.922 | 63.326 | 43.904
182.077 | 21.343 | 182.058 | 7.745 | 182.054 | 62.072 | 182.062 | 62.072 | 62.887 | 19.972 | 62.866 | 18.044 | 62.984 | 28.987 | 62.746 | 16.051 | 182.391 | 19.919 | 63.313 | 43.976
182.096 | 21.314 | 182.079 | 7.77 | 182.069 | 62.045 | 182.075 | 62.045 | 62.869 | 19.949 | 62.852 | 18.152 | 62.97 | 29.278 | 62.732 | 15.889 | 182.411 | 19.902 | 63.301 | 44.017
182.114 | 21.295 | 182.095 | 7.793 | 182.087 | 61.996 | 182.089 | 61.996 | 62.853 | 19.987 | 62.838 | 18.245 | 62.956 | 29.493 | 62.717 | 15.798 | 182.43 | 19.868 | 63.287 | 44.065
182.129 | 21.236 | 182.115 | 7.826 | 182.103 | 61.954 | 182.105 | 61.954 | 62.839 | 20.096 | 62.823 | 18.305 | 62.942 | 29.661 | 62.699 | 15.76 | 182.446 | 19.872 | 63.273 | 44.168
182.147 | 21.198 | 182.135 | 7.859 | 182.118 | 61.912 | 182.118 | 61.912 | 62.827 | 20.213 | 62.81 | 18.357 | 62.924 | 29.776 | 62.682 | 15.758 | 182.466 | 19.878 | 63.26 | 44.334
182.163 | 21.158 | 182.154 | 7.892 | 182.133 | 61.87 | 182.133 | 61.87 | 62.813 | 20.337 | 62.794 | 18.386 | 62.907 | 29.876 | 62.664 | 15.8 | 182.485 | 19.868 | 63.245 | 44.53
182.175 | 21.116 | 182.173 | 7.933 | 182.148 | 61.827 | 182.149 | 61.827 | 62.8 | 20.446 | 62.78 | 18.382 | 62.891 | 29.922 | 62.647 | 15.807 | 182.5 | 19.849 | 63.232 | 44.735
182.19 | 21.067 | 182.191 | 7.958 | 182.163 | 61.785 | 182.165 | 61.785 | 62.786 | 20.571 | 62.764 | 18.378 | 62.874 | 29.96 | 62.631 | 15.894 | 182.518 | 19.831 | 63.216 | 44.931
182.206 | 21.017 | 182.208 | 7.983 | 182.178 | 61.743 | 182.181 | 61.743 | 62.771 | 20.703 | 62.747 | 18.398 | 62.859 | 29.93 | 62.616 | 16.025 | 182.534 | 19.828 | 63.201 | 45.144
182.221 | 20.977 | 182.223 | 8.031 | 182.193 | 61.716 | 182.197 | 61.716 | 62.757 | 20.874 | 62.729 | 18.419 | 62.844 | 29.876 | 62.603 | 16.21 | 182.547 | 19.847 | 63.186 | 45.426
182.236 | 20.908 | 182.238 | 8.071 | 182.207 | 61.681 | 182.213 | 61.681 | 62.743 | 21.084 | 62.712 | 18.399 | 62.831 | 29.831 | 62.59 | 16.404 | 182.562 | 19.884 | 63.17 | 45.708
182.251 | 20.81 | 182.253 | 8.111 | 182.22 | 61.653 | 182.227 | 61.653 | 62.73 | 21.271 | 62.696 | 18.371 | 62.818 | 29.777 | 62.576 | 16.633 | 182.579 | 19.912 | 63.156 | 46.045
182.265 | 20.693 | 182.265 | 8.141 | 182.236 | 61.627 | 182.243 | 61.627 | 62.716 | 21.419 | 62.682 | 18.359 | 62.804 | 29.716 | 62.562 | 16.827 | 182.594 | 19.948 | 63.142 | 46.39
182.28 | 20.596 | 182.28 | 8.173 | 182.253 | 61.584 | 182.259 | 61.584 | 62.7 | 21.536 | 62.667 | 18.324 | 62.79 | 29.678 | 62.547 | 16.977 | 182.609 | 19.969 | 63.13 | 46.703
182.296 | 20.517 | 182.297 | 8.205 | 182.267 | 61.548 | 182.273 | 61.548 | 62.683 | 21.683 | 62.654 | 18.28 | 62.775 | 29.663 | 62.532 | 17.108 | 182.625 | 19.99 | 63.119 | 46.97
182.312 | 20.448 | 182.309 | 8.219 | 182.283 | 61.522 | 182.289 | 61.522 | 62.666 | 21.862 | 62.641 | 18.261 | 62.761 | 29.632 | 62.519 | 17.213 | 182.64 | 20.026 | 63.106 | 47.198
182.326 | 20.388 | 182.324 | 8.21 | 182.301 | 61.503 | 182.307 | 61.503 | 62.649 | 22.088 | 62.627 | 18.233 | 62.747 | 29.586 | 62.503 | 17.362 | 182.655 | 20.038 | 63.094 | 47.348
182.342 | 20.328 | 182.34 | 8.201 | 182.317 | 61.476 | 182.323 | 61.476 | 62.634 | 22.275 | 62.615 | 18.253 | 62.732 | 29.564 | 62.489 | 17.494 | 182.671 | 20.059 | 63.082 | 47.568
182.359 | 20.25 | 182.355 | 8.192 | 182.333 | 61.457 | 182.342 | 61.457 | 62.618 | 22.415 | 62.6 | 18.314 | 62.717 | 29.587 | 62.473 | 17.581 | 182.687 | 20.056 | 63.067 | 47.819
182.373 | 20.151 | 182.371 | 8.175 | 182.351 | 61.446 | 182.362 | 61.446 | 62.604 | 22.445 | 62.586 | 18.374 | 62.701 | 29.717 | 62.455 | 17.614 | 182.701 | 20.027 | 63.053 | 48.016
182.389 | 20.053 | 182.387 | 8.158 | 182.368 | 61.435 | 182.381 | 61.435 | 62.591 | 22.5 | 62.573 | 18.442 | 62.684 | 29.87 | 62.438 | 17.63 | 182.717 | 20 | 63.039 | 48.204
182.407 | 19.956 | 182.403 | 8.149 | 182.384 | 61.431 | 182.401 | 61.431 | 62.577 | 22.538 | 62.558 | 18.535 | 62.668 | 30.077 | 62.42 | 17.61 | 182.735 | 20.013 | 63.025 | 48.339
182.424 | 19.849 | 182.42 | 8.14 | 182.401 | 61.443 | 182.42 | 61.443 | 62.564 | 22.632 | 62.543 | 18.683 | 62.651 | 30.323 | 62.404 | 17.59 | 182.749 | 20.04 | 63.011 | 48.457
182.44 | 19.761 | 182.436 | 8.115 | 182.42 | 61.457 | 182.439 | 61.457 | 62.55 | 22.741 | 62.527 | 18.919 | 62.635 | 30.56 | 62.389 | 17.587 | 182.765 | 20.052 | 62.995 | 48.584
182.458 | 19.673 | 182.452 | 8.09 | 182.436 | 61.492 | 182.458 | 61.492 | 62.535 | 22.826 | 62.509 | 19.219 | 62.621 | 30.805 | 62.373 | 17.567 | 182.783 | 20.081 | 62.979 | 48.726
182.477 | 19.606 | 182.466 | 8.063 | 182.455 | 61.505 | 182.477 | 61.505 | 62.521 | 22.865 | 62.493 | 19.503 | 62.606 | 31.066 | 62.36 | 17.476 | 182.8 | 20.134 | 62.963 | 48.821
182.496 | 19.539 | 182.483 | 8.03 | 182.476 | 61.518 | 182.496 | 61.518 | 62.506 | 22.865 | 62.474 | 19.803 | 62.593 | 31.349 | 62.346 | 17.394 | 182.816 | 20.178 | 62.946 | 48.932
182.516 | 19.462 | 182.501 | 7.997 | 182.492 | 61.53 | 182.512 | 61.53 | 62.492 | 22.911 | 62.458 | 20.103 | 62.579 | 31.618 | 62.332 | 17.267 | 182.834 | 20.222 | 62.931 | 48.918
182.535 | 19.405 | 182.515 | 7.962 | 182.511 | 61.559 | 182.529 | 61.559 | 62.477 | 23.036 | 62.441 | 20.379 | 62.566 | 31.878 | 62.318 | 17.158 | 182.853 | 20.244 | 62.918 | 48.85
182.552 | 19.346 | 182.531 | 7.921 | 182.532 | 61.572 | 182.546 | 61.572 | 62.461 | 23.261 | 62.425 | 20.671 | 62.553 | 32.085 | 62.303 | 17.094 | 182.872 | 20.242 | 62.906 | 48.781
182.571 | 19.298 | 182.552 | 7.889 | 182.548 | 61.585 | 182.559 | 61.585 | 62.443 | 23.448 | 62.411 | 20.971 | 62.538 | 32.3 | 62.289 | 17.083 | 182.891 | 20.24 | 62.895 | 48.674
182.592 | 19.231 | 182.571 | 7.873 | 182.567 | 61.59 | 182.574 | 61.59 | 62.426 | 23.635 | 62.397 | 21.255 | 62.525 | 32.522 | 62.275 | 17.081 | 182.91 | 20.238 | 62.882 | 48.606
182.609 | 19.173 | 182.59 | 7.857 | 182.586 | 61.604 | 182.591 | 61.604 | 62.41 | 23.782 | 62.384 | 21.491 | 62.51 | 32.783 | 62.259 | 17.096 | 182.927 | 20.259 | 62.87 | 48.53
182.628 | 19.135 | 182.611 | 7.841 | 182.604 | 61.617 | 182.606 | 61.617 | 62.395 | 23.946 | 62.371 | 21.655 | 62.495 | 33.051 | 62.244 | 17.148 | 182.946 | 20.28 | 62.857 | 48.438
182.647 | 19.096 | 182.63 | 7.817 | 182.622 | 61.638 | 182.621 | 61.638 | 62.379 | 24.14 | 62.355 | 21.756 | 62.481 | 33.304 | 62.228 | 17.252 | 182.965 | 20.302 | 62.843 | 48.315
182.663 | 19.067 | 182.649 | 7.809 | 182.637 | 61.658 | 182.637 | 61.658 | 62.365 | 24.382 | 62.341 | 21.888 | 62.465 | 33.473 | 62.21 | 17.437 | 182.982 | 20.291 | 62.83 | 48.254
182.681 | 19.038 | 182.668 | 7.81 | 182.652 | 61.678 | 182.653 | 61.678 | 62.352 | 24.576 | 62.326 | 21.996 | 62.448 | 33.649 | 62.194 | 17.631 | 183.001 | 20.281 | 62.817 | 48.225
182.697 | 19.008 | 182.687 | 7.81 | 182.665 | 61.697 | 182.668 | 61.697 | 62.338 | 24.787 | 62.311 | 22.049 | 62.433 | 33.779 | 62.176 | 17.842 | 183.02 | 20.287 | 62.804 | 48.25
182.713 | 19.017 | 182.704 | 7.818 | 182.68 | 61.717 | 182.684 | 61.717 | 62.326 | 24.966 | 62.297 | 22.029 | 62.415 | 33.894 | 62.159 | 18.018 | 183.035 | 20.323 | 62.79 | 48.291
182.728 | 19.006 | 182.722 | 7.851 | 182.695 | 61.737 | 182.701 | 61.737 | 62.313 | 25.106 | 62.281 | 21.961 | 62.4 | 33.963 | 62.145 | 18.141 | 183.052 | 20.369 | 62.773 | 48.347
182.743 | 18.995 | 182.741 | 7.884 | 182.707 | 61.755 | 182.715 | 61.755 | 62.299 | 25.261 | 62.265 | 21.854 | 62.385 | 33.933 | 62.129 | 18.263 | 183.069 | 20.405 | 62.757 | 48.442
182.758 | 18.975 | 182.756 | 7.915 | 182.722 | 61.783 | 182.731 | 61.783 | 62.286 | 25.464 | 62.248 | 21.778 | 62.371 | 33.849 | 62.116 | 18.475 | 183.084 | 20.41 | 62.74 | 48.584
182.771 | 18.963 | 182.771 | 7.955 | 182.738 | 61.803 | 182.749 | 61.803 | 62.271 | 25.689 | 62.231 | 21.694 | 62.359 | 33.703 | 62.102 | 18.687 | 183.099 | 20.415 | 62.724 | 48.765
182.786 | 18.962 | 182.788 | 8.003 | 182.751 | 61.814 | 182.763 | 61.814 | 62.256 | 25.884 | 62.214 | 21.634 | 62.346 | 33.543 | 62.09 | 18.89 | 183.114 | 20.42 | 62.71 | 49.017
182.801 | 18.989 | 182.803 | 8.051 | 182.767 | 61.802 | 182.779 | 61.802 | 62.242 | 26.009 | 62.198 | 21.591 | 62.334 | 33.39 | 62.078 | 19.057 | 183.129 | 20.408 | 62.696 | 49.307
182.814 | 18.996 | 182.818 | 8.116 | 182.785 | 61.822 | 182.797 | 61.822 | 62.226 | 26.102 | 62.183 | 21.523 | 62.322 | 33.298 | 62.063 | 19.188 | 183.141 | 20.396 | 62.684 | 49.612
182.83 | 18.995 | 182.834 | 8.172 | 182.801 | 61.842 | 182.811 | 61.842 | 62.21 | 26.25 | 62.171 | 21.495 | 62.307 | 33.229 | 62.049 | 19.293 | 183.156 | 20.385 | 62.671 | 49.926
182.848 | 18.994 | 182.849 | 8.228 | 182.817 | 61.862 | 182.827 | 61.862 | 62.193 | 26.351 | 62.157 | 21.492 | 62.293 | 33.176 | 62.034 | 19.443 | 183.171 | 20.366 | 62.659 | 50.24
182.862 | 18.972 | 182.864 | 8.293 | 182.834 | 61.882 | 182.845 | 61.882 | 62.176 | 26.467 | 62.143 | 21.568 | 62.28 | 33.145 | 62.02 | 19.61 | 183.183 | 20.354 | 62.646 | 50.569
182.878 | 18.952 | 182.879 | 8.349 | 182.85 | 61.902 | 182.864 | 61.902 | 62.16 | 26.599 | 62.129 | 21.684 | 62.266 | 33.115 | 62.005 | 19.75 | 183.2 | 20.342 | 62.632 | 50.882
182.896 | 18.931 | 182.894 | 8.405 | 182.867 | 61.922 | 182.883 | 61.922 | 62.144 | 26.685 | 62.113 | 21.856 | 62.253 | 33.199 | 61.989 | 19.89 | 183.217 | 20.355 | 62.619 | 51.188
182.912 | 18.93 | 182.908 | 8.436 | 182.883 | 61.95 | 182.902 | 61.95 | 62.13 | 26.708 | 62.098 | 21.981 | 62.237 | 33.345 | 61.973 | 19.924 | 183.231 | 20.383 | 62.607 | 51.447
182.928 | 18.938 | 182.924 | 8.468 | 182.9 | 61.97 | 182.921 | 61.97 | 62.117 | 26.739 | 62.083 | 22.169 | 62.221 | 33.491 | 61.957 | 19.904 | 183.247 | 20.387 | 62.593 | 51.691
182.945 | 18.927 | 182.941 | 8.499 | 182.914 | 62.012 | 182.938 | 62.012 | 62.105 | 26.785 | 62.069 | 22.373 | 62.205 | 33.636 | 61.939 | 19.919 | 183.265 | 20.4 | 62.58 | 51.887
182.961 | 18.907 | 182.954 | 8.563 | 182.93 | 62.039 | 182.957 | 62.039 | 62.093 | 26.855 | 62.055 | 22.585 | 62.188 | 33.782 | 61.921 | 20.006 | 183.281 | 20.444 | 62.566 | 52.115
182.978 | 18.877 | 182.971 | 8.635 | 182.951 | 62.053 | 182.976 | 62.053 | 62.078 | 26.972 | 62.039 | 22.797 | 62.172 | 33.973 | 61.905 | 20.155 | 183.297 | 20.497 | 62.55 | 52.312
182.994 | 18.847 | 182.988 | 8.708 | 182.967 | 62.066 | 182.992 | 62.066 | 62.064 | 27.057 | 62.022 | 22.993 | 62.157 | 34.196 | 61.89 | 20.305 | 183.314 | 20.565 | 62.536 | 52.508
183.013 | 18.828 | 183.002 | 8.779 | 182.986 | 62.087 | 183.011 | 62.087 | 62.05 | 27.135 | 62.005 | 23.166 | 62.143 | 34.449 | 61.878 | 20.392 | 183.33 | 20.609 | 62.52 | 52.728
183.029 | 18.798 | 183.018 | 8.843 | 183.007 | 62.108 | 183.03 | 62.108 | 62.035 | 27.143 | 61.988 | 23.306 | 62.132 | 34.686 | 61.864 | 20.487 | 183.347 | 20.646 | 62.505 | 52.972
183.048 | 18.798 | 183.036 | 8.884 | 183.026 | 62.129 | 183.045 | 62.129 | 62.022 | 27.166 | 61.973 | 23.43 | 62.118 | 34.955 | 61.85 | 20.655 | 183.363 | 20.69 | 62.492 | 53.184
183.068 | 18.798 | 183.053 | 8.916 | 183.045 | 62.151 | 183.062 | 62.151 | 62.007 | 27.251 | 61.958 | 23.554 | 62.106 | 35.192 | 61.836 | 20.822 | 183.382 | 20.752 | 62.478 | 53.365
183.085 | 18.817 | 183.069 | 8.931 | 183.066 | 62.172 | 183.079 | 62.172 | 61.991 | 27.337 | 61.945 | 23.766 | 62.092 | 35.392 | 61.821 | 21.114 | 183.399 | 20.82 | 62.465 | 53.538
183.104 | 18.836 | 183.088 | 8.94 | 183.085 | 62.193 | 183.094 | 62.193 | 61.975 | 27.399 | 61.933 | 23.938 | 62.078 | 35.56 | 61.806 | 21.468 | 183.418 | 20.89 | 62.453 | 53.704
183.124 | 18.856 | 183.107 | 8.941 | 183.104 | 62.238 | 183.109 | 62.238 | 61.957 | 27.515 | 61.92 | 24.095 | 62.065 | 35.752 | 61.791 | 21.76 | 183.439 | 20.976 | 62.441 | 53.916
183.142 | 18.856 | 183.124 | 8.94 | 183.121 | 62.29 | 183.124 | 62.29 | 61.94 | 27.593 | 61.907 | 24.203 | 62.051 | 35.913 | 61.777 | 22.016 | 183.455 | 21.06 | 62.429 | 54.105
183.161 | 18.856 | 183.143 | 8.957 | 183.139 | 62.319 | 183.138 | 62.319 | 61.923 | 27.616 | 61.894 | 24.303 | 62.037 | 36.044 | 61.763 | 22.236 | 183.474 | 21.138 | 62.415 | 54.325
183.18 | 18.856 | 183.162 | 8.974 | 183.154 | 62.347 | 183.153 | 62.347 | 61.908 | 27.678 | 61.88 | 24.412 | 62.024 | 36.113 | 61.746 | 22.421 | 183.495 | 21.239 | 62.401 | 54.529
183.197 | 18.866 | 183.178 | 8.998 | 183.169 | 62.382 | 183.168 | 62.382 | 61.895 | 27.763 | 61.867 | 24.552 | 62.009 | 36.174 | 61.729 | 22.615 | 183.514 | 21.356 | 62.388 | 54.718
183.215 | 18.876 | 183.197 | 9.039 | 183.185 | 62.402 | 183.183 | 62.402 | 61.882 | 27.888 | 61.853 | 24.732 | 61.992 | 36.228 | 61.712 | 22.809 | 183.533 | 21.466 | 62.373 | 54.883
183.229 | 18.875 | 183.218 | 9.081 | 183.198 | 62.429 | 183.196 | 62.429 | 61.869 | 27.997 | 61.839 | 24.92 | 61.976 | 36.274 | 61.695 | 22.985 | 183.552 | 21.567 | 62.36 | 55.072
183.244 | 18.883 | 183.234 | 9.137 | 183.213 | 62.464 | 183.212 | 62.464 | 61.856 | 28.098 | 61.825 | 25.109 | 61.96 | 36.312 | 61.679 | 23.071 | 183.57 | 21.653 | 62.345 | 55.246
183.256 | 18.9 | 183.252 | 9.179 | 183.229 | 62.492 | 183.23 | 62.492 | 61.841 | 28.214 | 61.808 | 25.297 | 61.945 | 36.328 | 61.663 | 23.069 | 183.588 | 21.73 | 62.33 | 55.395
183.271 | 18.918 | 183.271 | 9.212 | 183.241 | 62.541 | 183.244 | 62.541 | 61.827 | 28.362 | 61.792 | 25.461 | 61.93 | 36.389 | 61.649 | 23.049 | 183.603 | 21.807 | 62.315 | 55.499
183.287 | 18.936 | 183.286 | 9.236 | 183.256 | 62.584 | 183.26 | 62.584 | 61.813 | 28.456 | 61.775 | 25.601 | 61.916 | 36.481 | 61.637 | 23.047 | 183.618 | 21.867 | 62.299 | 55.508
183.299 | 18.962 | 183.301 | 9.235 | 183.272 | 62.635 | 183.278 | 62.635 | 61.799 | 28.572 | 61.759 | 25.789 | 61.903 | 36.635 | 61.623 | 23.018 | 183.63 | 21.911 | 62.284 | 55.455
183.314 | 18.989 | 183.317 | 9.21 | 183.287 | 62.686 | 183.295 | 62.686 | 61.786 | 28.681 | 61.744 | 25.977 | 61.89 | 36.78 | 61.609 | 22.963 | 183.645 | 21.955 | 62.269 | 55.395
183.33 | 19.017 | 183.332 | 9.185 | 183.303 | 62.752 | 183.312 | 62.752 | 61.771 | 28.751 | 61.727 | 26.133 | 61.877 | 36.895 | 61.595 | 22.889 | 183.662 | 21.984 | 62.256 | 55.381
183.343 | 19.043 | 183.347 | 9.152 | 183.32 | 62.811 | 183.33 | 62.811 | 61.754 | 28.805 | 61.714 | 26.258 | 61.864 | 36.995 | 61.58 | 22.825 | 183.674 | 22.02 | 62.244 | 55.414
183.359 | 19.061 | 183.362 | 9.119 | 183.336 | 62.87 | 183.347 | 62.87 | 61.738 | 28.844 | 61.701 | 26.35 | 61.85 | 37.087 | 61.566 | 22.769 | 183.689 | 22.056 | 62.232 | 55.447
183.376 | 19.08 | 183.377 | 9.102 | 183.35 | 62.919 | 183.363 | 62.919 | 61.721 | 28.867 | 61.688 | 26.434 | 61.837 | 37.11 | 61.551 | 22.723 | 183.705 | 22.077 | 62.22 | 55.441
183.393 | 19.107 | 183.389 | 9.1 | 183.366 | 62.97 | 183.38 | 62.97 | 61.705 | 28.859 | 61.676 | 26.502 | 61.823 | 37.134 | 61.537 | 22.73 | 183.718 | 22.081 | 62.208 | 55.458
183.409 | 19.135 | 183.404 | 9.124 | 183.383 | 63.021 | 183.4 | 63.021 | 61.689 | 28.882 | 61.662 | 26.467 | 61.808 | 37.218 | 61.522 | 22.736 | 183.734 | 22.085 | 62.194 | 55.483
183.426 | 19.153 | 183.42 | 9.147 | 183.397 | 63.071 | 183.417 | 63.071 | 61.674 | 28.889 | 61.648 | 26.415 | 61.794 | 37.272 | 61.505 | 22.734 | 183.751 | 22.09 | 62.18 | 55.54
183.442 | 19.181 | 183.434 | 9.202 | 183.413 | 63.107 | 183.436 | 63.107 | 61.661 | 28.936 | 61.635 | 26.38 | 61.778 | 37.28 | 61.487 | 22.785 | 183.767 | 22.079 | 62.167 | 55.612
183.456 | 19.198 | 183.45 | 9.267 | 183.431 | 63.134 | 183.457 | 63.134 | 61.647 | 29.053 | 61.62 | 26.328 | 61.762 | 37.257 | 61.47 | 22.845 | 183.784 | 22.068 | 62.153 | 55.699
183.473 | 19.216 | 183.468 | 9.299 | 183.445 | 63.146 | 183.474 | 63.146 | 61.634 | 29.161 | 61.606 | 26.292 | 61.746 | 37.257 | 61.454 | 22.923 | 183.8 | 22.057 | 62.141 | 55.833
183.49 | 19.244 | 183.484 | 9.331 | 183.462 | 63.158 | 183.494 | 63.158 | 61.621 | 29.27 | 61.591 | 26.265 | 61.73 | 37.295 | 61.438 | 23.064 | 183.816 | 22.006 | 62.126 | 55.944
183.504 | 19.252 | 183.5 | 9.355 | 183.483 | 63.164 | 183.515 | 63.164 | 61.606 | 29.363 | 61.575 | 26.245 | 61.715 | 37.326 | 61.421 | 23.186 | 183.83 | 21.946 | 62.111 | 56.016
183.521 | 19.28 | 183.518 | 9.354 | 183.502 | 63.17 | 183.532 | 63.17 | 61.593 | 29.449 | 61.559 | 26.249 | 61.698 | 37.341 | 61.406 | 23.282 | 183.846 | 21.888 | 62.096 | 56.096
183.541 | 19.309 | 183.535 | 9.354 | 183.521 | 63.176 | 183.552 | 63.176 | 61.577 | 29.55 | 61.542 | 26.293 | 61.685 | 37.334 | 61.392 | 23.342 | 183.862 | 21.829 | 62.08 | 56.277
183.558 | 19.337 | 183.551 | 9.321 | 183.541 | 63.182 | 183.571 | 63.182 | 61.563 | 29.698 | 61.525 | 26.393 | 61.672 | 37.365 | 61.379 | 23.402 | 183.876 | 21.761 | 62.066 | 56.528
183.577 | 19.357 | 183.568 | 9.312 | 183.56 | 63.188 | 183.589 | 63.188 | 61.548 | 29.838 | 61.509 | 26.557 | 61.66 | 37.372 | 61.366 | 23.489 | 183.892 | 21.694 | 62.052 | 56.811
183.598 | 19.377 | 183.584 | 9.328 | 183.58 | 63.187 | 183.608 | 63.187 | 61.533 | 29.986 | 61.492 | 26.738 | 61.648 | 37.441 | 61.352 | 23.576 | 183.913 | 21.629 | 62.04 | 57.101
183.617 | 19.388 | 183.601 | 9.36 | 183.599 | 63.177 | 183.623 | 63.177 | 61.516 | 30.102 | 61.478 | 26.934 | 61.634 | 37.534 | 61.337 | 23.574 | 183.929 | 21.57 | 62.03 | 57.438
183.636 | 19.389 | 183.62 | 9.409 | 183.619 | 63.16 | 183.638 | 63.16 | 61.498 | 30.195 | 61.465 | 27.17 | 61.62 | 37.649 | 61.324 | 23.545 | 183.948 | 21.497 | 62.017 | 57.814
183.656 | 19.38 | 183.639 | 9.459 | 183.635 | 63.141 | 183.651 | 63.141 | 61.482 | 30.312 | 61.452 | 27.454 | 61.606 | 37.81 | 61.308 | 23.516 | 183.968 | 21.431 | 62.006 | 58.166
183.675 | 19.39 | 183.656 | 9.516 | 183.653 | 63.101 | 183.666 | 63.101 | 61.466 | 30.46 | 61.439 | 27.778 | 61.591 | 37.978 | 61.294 | 23.487 | 183.987 | 21.358 | 61.994 | 58.573
183.694 | 19.4 | 183.675 | 9.565 | 183.673 | 63.068 | 183.682 | 63.068 | 61.449 | 30.639 | 61.425 | 28.174 | 61.577 | 38.17 | 61.279 | 23.476 | 184.006 | 21.277 | 61.982 | 59.02
183.712 | 19.411 | 183.696 | 9.615 | 183.688 | 63.034 | 183.694 | 63.034 | 61.434 | 30.849 | 61.41 | 28.587 | 61.562 | 38.431 | 61.263 | 23.483 | 184.025 | 21.179 | 61.97 | 59.559
183.729 | 19.421 | 183.712 | 9.648 | 183.703 | 63.023 | 183.709 | 63.023 | 61.421 | 31.036 | 61.395 | 28.991 | 61.546 | 38.791 | 61.247 | 23.49 | 184.044 | 21.09 | 61.956 | 60.075
183.744 | 19.411 | 183.731 | 9.648 | 183.72 | 63.012 | 183.726 | 63.012 | 61.408 | 31.152 | 61.38 | 29.291 | 61.531 | 39.128 | 61.23 | 23.487 | 184.063 | 21.017 | 61.944 | 60.576
183.76 | 19.391 | 183.752 | 9.633 | 183.735 | 63.002 | 183.738 | 63.002 | 61.396 | 31.3 | 61.366 | 29.551 | 61.514 | 39.481 | 61.213 | 23.423 | 184.08 | 20.943 | 61.931 | 61.085
183.776 | 19.361 | 183.771 | 9.626 | 183.75 | 62.999 | 183.754 | 62.999 | 61.383 | 31.448 | 61.351 | 29.819 | 61.497 | 39.825 | 61.197 | 23.385 | 184.098 | 20.854 | 61.916 | 61.585
183.788 | 19.339 | 183.789 | 9.594 | 183.767 | 62.988 | 183.772 | 62.988 | 61.369 | 31.643 | 61.335 | 30.063 | 61.482 | 40.147 | 61.181 | 23.4 | 184.113 | 20.763 | 61.901 | 62.063
183.803 | 19.319 | 183.807 | 9.554 | 183.782 | 62.977 | 183.788 | 62.977 | 61.356 | 31.798 | 61.319 | 30.267 | 61.467 | 40.462 | 61.168 | 23.452 | 184.127 | 20.673 | 61.885 | 62.555
183.819 | 19.299 | 183.822 | 9.513 | 183.797 | 62.974 | 183.804 | 62.974 | 61.342 | 31.931 | 61.301 | 30.416 | 61.456 | 40.768 | 61.155 | 23.539 | 184.143 | 20.59 | 61.869 | 62.986
183.833 | 19.288 | 183.834 | 9.471 | 183.812 | 62.963 | 183.82 | 62.963 | 61.328 | 32.04 | 61.284 | 30.508 | 61.443 | 41.052 | 61.143 | 23.652 | 184.156 | 20.522 | 61.855 | 63.323
183.848 | 19.277 | 183.85 | 9.43 | 183.827 | 62.952 | 183.836 | 62.952 | 61.314 | 32.125 | 61.268 | 30.528 | 61.431 | 41.343 | 61.131 | 23.757 | 184.171 | 20.456 | 61.84 | 63.621
183.864 | 19.247 | 183.865 | 9.389 | 183.841 | 62.924 | 183.852 | 62.924 | 61.299 | 32.187 | 61.253 | 30.508 | 61.42 | 41.65 | 61.117 | 23.853 | 184.187 | 20.405 | 61.828 | 63.802
183.879 | 19.217 | 183.877 | 9.354 | 183.857 | 62.874 | 183.868 | 62.874 | 61.284 | 32.241 | 61.241 | 30.457 | 61.406 | 41.957 | 61.103 | 23.958 | 184.201 | 20.362 | 61.816 | 63.928
183.895 | 19.197 | 183.892 | 9.345 | 183.874 | 62.817 | 183.884 | 62.817 | 61.267 | 32.335 | 61.228 | 30.421 | 61.392 | 42.225 | 61.089 | 24.045 | 184.216 | 20.319 | 61.803 | 64.039
183.911 | 19.177 | 183.908 | 9.337 | 183.888 | 62.774 | 183.898 | 62.774 | 61.251 | 32.373 | 61.215 | 30.369 | 61.379 | 42.447 | 61.075 | 24.123 | 184.232 | 20.284 | 61.791 | 64.166
183.927 | 19.157 | 183.921 | 9.31 | 183.904 | 62.701 | 183.914 | 62.701 | 61.235 | 32.381 | 61.202 | 30.294 | 61.366 | 42.631 | 61.062 | 24.121 | 184.247 | 20.281 | 61.779 | 64.269
183.941 | 19.154 | 183.936 | 9.261 | 183.922 | 62.62 | 183.934 | 62.62 | 61.219 | 32.295 | 61.188 | 30.194 | 61.353 | 42.831 | 61.047 | 24.092 | 184.263 | 20.278 | 61.767 | 64.357
183.957 | 19.162 | 183.952 | 9.195 | 183.936 | 62.538 | 183.95 | 62.538 | 61.204 | 32.247 | 61.174 | 30.102 | 61.338 | 42.969 | 61.031 | 24.072 | 184.279 | 20.283 | 61.755 | 64.366
183.974 | 19.19 | 183.968 | 9.121 | 183.952 | 62.489 | 183.969 | 62.489 | 61.191 | 32.232 | 61.159 | 30.003 | 61.323 | 43.03 | 61.015 | 24.07 | 184.296 | 20.295 | 61.741 | 64.415
183.988 | 19.198 | 183.984 | 9.047 | 183.97 | 62.47 | 183.989 | 62.47 | 61.179 | 32.224 | 61.146 | 29.983 | 61.306 | 43.13 | 60.998 | 24.032 | 184.309 | 20.315 | 61.729 | 64.463
184.004 | 19.197 | 184 | 8.99 | 183.987 | 62.452 | 184.008 | 62.452 | 61.167 | 32.192 | 61.133 | 29.971 | 61.29 | 43.23 | 60.981 | 24.02 | 184.326 | 20.336 | 61.716 | 64.481
184.022 | 19.196 | 184.017 | 8.916 | 184.003 | 62.433 | 184.027 | 62.433 | 61.153 | 32.137 | 61.118 | 29.992 | 61.274 | 43.283 | 60.964 | 24 | 184.343 | 20.373 | 61.701 | 64.506
184.036 | 19.194 | 184.033 | 8.858 | 184.022 | 62.408 | 184.047 | 62.408 | 61.14 | 32.114 | 61.101 | 30.068 | 61.258 | 43.36 | 60.949 | 23.989 | 184.357 | 20.4 | 61.687 | 64.531
184.052 | 19.193 | 184.049 | 8.825 | 184.041 | 62.383 | 184.065 | 62.383 | 61.126 | 32.113 | 61.084 | 30.2 | 61.243 | 43.483 | 60.936 | 23.987 | 184.373 | 20.421 | 61.672 | 64.517
184.072 | 19.194 | 184.066 | 8.792 | 184.058 | 62.364 | 184.084 | 62.364 | 61.112 | 32.16 | 61.067 | 30.388 | 61.232 | 43.651 | 60.922 | 24.011 | 184.391 | 20.474 | 61.656 | 64.464
184.092 | 19.204 | 184.08 | 8.774 | 184.077 | 62.355 | 184.102 | 62.355 | 61.098 | 32.261 | 61.052 | 30.592 | 61.218 | 43.797 | 60.909 | 24.072 | 184.405 | 20.549 | 61.642 | 64.482
184.111 | 19.195 | 184.096 | 8.74 | 184.096 | 62.353 | 184.119 | 62.353 | 61.084 | 32.417 | 61.036 | 30.844 | 61.205 | 43.882 | 60.895 | 24.15 | 184.422 | 20.626 | 61.628 | 64.491
184.13 | 19.186 | 184.114 | 8.707 | 184.113 | 62.343 | 184.134 | 62.343 | 61.071 | 32.604 | 61.021 | 31.128 | 61.192 | 44.004 | 60.881 | 24.201 | 184.442 | 20.712 | 61.615 | 64.555
184.149 | 19.197 | 184.13 | 8.682 | 184.132 | 62.341 | 184.149 | 62.341 | 61.055 | 32.783 | 61.01 | 31.445 | 61.179 | 44.142 | 60.866 | 24.27 | 184.461 | 20.789 | 61.603 | 64.635
184.166 | 19.196 | 184.149 | 8.667 | 184.153 | 62.347 | 184.165 | 62.347 | 61.038 | 32.961 | 60.996 | 31.761 | 61.166 | 44.326 | 60.851 | 24.41 | 184.48 | 20.867 | 61.59 | 64.707
184.185 | 19.207 | 184.17 | 8.651 | 184.17 | 62.36 | 184.178 | 62.36 | 61.022 | 33.172 | 60.983 | 32.101 | 61.151 | 44.556 | 60.836 | 24.578 | 184.5 | 20.945 | 61.579 | 64.779
184.204 | 19.208 | 184.189 | 8.636 | 184.187 | 62.381 | 184.193 | 62.381 | 61.005 | 33.413 | 60.97 | 32.425 | 61.138 | 44.81 | 60.823 | 24.798 | 184.519 | 21.007 | 61.566 | 64.859
184.221 | 19.217 | 184.208 | 8.62 | 184.206 | 62.395 | 184.209 | 62.395 | 60.99 | 33.662 | 60.957 | 32.685 | 61.125 | 45.055 | 60.807 | 25.054 | 184.536 | 21.084 | 61.553 | 64.915
184.239 | 19.199 | 184.228 | 8.597 | 184.222 | 62.408 | 184.222 | 62.408 | 60.976 | 33.888 | 60.944 | 32.906 | 61.11 | 45.339 | 60.79 | 25.319 | 184.555 | 21.162 | 61.54 | 64.98
184.258 | 19.18 | 184.247 | 8.565 | 184.237 | 62.397 | 184.236 | 62.397 | 60.962 | 34.09 | 60.929 | 33.078 | 61.094 | 45.637 | 60.773 | 25.576 | 184.574 | 21.231 | 61.526 | 65.005
184.273 | 19.179 | 184.266 | 8.525 | 184.252 | 62.386 | 184.253 | 62.386 | 60.95 | 34.293 | 60.915 | 33.258 | 61.078 | 45.944 | 60.756 | 25.885 | 184.591 | 21.276 | 61.513 | 64.999
184.289 | 19.179 | 184.286 | 8.502 | 184.267 | 62.375 | 184.268 | 62.375 | 60.937 | 34.495 | 60.9 | 33.454 | 61.063 | 46.304 | 60.74 | 26.239 | 184.608 | 21.322 | 61.5 | 65.016
184.305 | 19.178 | 184.305 | 8.462 | 184.282 | 62.365 | 184.284 | 62.365 | 60.923 | 34.674 | 60.885 | 33.619 | 61.047 | 46.71 | 60.724 | 26.629 | 184.628 | 21.376 | 61.485 | 65.057
184.321 | 19.158 | 184.32 | 8.445 | 184.297 | 62.307 | 184.3 | 62.307 | 60.909 | 34.861 | 60.868 | 33.711 | 61.032 | 47.109 | 60.709 | 26.992 | 184.643 | 21.405 | 61.471 | 65.082
184.336 | 19.148 | 184.338 | 8.406 | 184.312 | 62.227 | 184.317 | 62.227 | 60.895 | 35.04 | 60.851 | 33.771 | 61.018 | 47.461 | 60.697 | 27.329 | 184.658 | 21.435 | 61.455 | 65.138
184.351 | 19.137 | 184.354 | 8.365 | 184.324 | 62.153 | 184.331 | 62.153 | 60.881 | 35.211 | 60.835 | 33.855 | 61.005 | 47.783 | 60.683 | 27.612 | 184.674 | 21.471 | 61.44 | 65.21
184.366 | 19.136 | 184.367 | 8.339 | 184.339 | 62.08 | 184.347 | 62.08 | 60.868 | 35.406 | 60.819 | 33.947 | 60.993 | 48.075 | 60.67 | 27.868 | 184.69 | 21.508 | 61.426 | 65.274
184.381 | 19.126 | 184.382 | 8.306 | 184.356 | 61.999 | 184.364 | 61.999 | 60.853 | 35.601 | 60.803 | 34.087 | 60.98 | 48.366 | 60.657 | 28.124 | 184.705 | 21.553 | 61.412 | 65.409
184.397 | 19.125 | 184.399 | 8.273 | 184.369 | 61.94 | 184.377 | 61.94 | 60.838 | 35.795 | 60.787 | 34.196 | 60.968 | 48.542 | 60.642 | 28.425 | 184.72 | 21.606 | 61.401 | 65.528
184.412 | 19.124 | 184.411 | 8.23 | 184.385 | 61.891 | 184.394 | 61.891 | 60.821 | 35.99 | 60.774 | 34.304 | 60.955 | 48.658 | 60.629 | 28.69 | 184.735 | 21.619 | 61.389 | 65.654
184.426 | 19.141 | 184.426 | 8.165 | 184.403 | 61.825 | 184.412 | 61.825 | 60.805 | 36.145 | 60.761 | 34.396 | 60.942 | 48.727 | 60.614 | 28.911 | 184.75 | 21.64 | 61.378 | 65.788
184.442 | 19.16 | 184.443 | 8.116 | 184.419 | 61.776 | 184.426 | 61.776 | 60.789 | 36.317 | 60.749 | 34.464 | 60.928 | 48.765 | 60.6 | 29.087 | 184.766 | 21.661 | 61.367 | 65.907
184.46 | 19.197 | 184.458 | 8.066 | 184.435 | 61.749 | 184.442 | 61.749 | 60.772 | 36.472 | 60.735 | 34.525 | 60.914 | 48.758 | 60.585 | 29.245 | 184.781 | 21.666 | 61.354 | 66.003
184.474 | 19.195 | 184.473 | 8.009 | 184.453 | 61.723 | 184.463 | 61.723 | 60.758 | 36.635 | 60.722 | 34.657 | 60.9 | 48.72 | 60.57 | 29.376 | 184.794 | 21.662 | 61.341 | 66.137
184.49 | 19.204 | 184.489 | 7.943 | 184.469 | 61.696 | 184.482 | 61.696 | 60.744 | 36.838 | 60.709 | 34.757 | 60.886 | 48.643 | 60.553 | 29.517 | 184.811 | 21.66 | 61.328 | 66.295
184.508 | 19.213 | 184.506 | 7.87 | 184.486 | 61.655 | 184.501 | 61.655 | 60.73 | 37.095 | 60.694 | 34.818 | 60.871 | 48.505 | 60.536 | 29.648 | 184.828 | 21.657 | 61.315 | 66.491
184.524 | 19.231 | 184.52 | 7.795 | 184.502 | 61.597 | 184.52 | 61.597 | 60.717 | 37.352 | 60.68 | 34.806 | 60.855 | 48.368 | 60.519 | 29.753 | 184.842 | 21.637 | 61.303 | 66.68
184.541 | 19.24 | 184.536 | 7.729 | 184.518 | 61.563 | 184.539 | 61.563 | 60.704 | 37.578 | 60.666 | 34.762 | 60.839 | 48.192 | 60.503 | 29.795 | 184.859 | 21.602 | 61.288 | 66.83
184.559 | 19.258 | 184.552 | 7.663 | 184.535 | 61.529 | 184.558 | 61.529 | 60.693 | 37.819 | 60.652 | 34.823 | 60.824 | 48.038 | 60.487 | 29.784 | 184.877 | 21.584 | 61.273 | 66.988
184.575 | 19.296 | 184.566 | 7.612 | 184.554 | 61.504 | 184.577 | 61.504 | 60.68 | 38.037 | 60.637 | 34.931 | 60.808 | 47.924 | 60.471 | 29.799 | 184.893 | 21.565 | 61.258 | 67.161
184.592 | 19.325 | 184.583 | 7.563 | 184.574 | 61.495 | 184.596 | 61.495 | 60.665 | 38.248 | 60.62 | 35.007 | 60.793 | 47.87 | 60.458 | 29.868 | 184.91 | 21.538 | 61.241 | 67.327
184.611 | 19.345 | 184.6 | 7.514 | 184.59 | 61.461 | 184.613 | 61.461 | 60.652 | 38.427 | 60.604 | 35.035 | 60.78 | 47.839 | 60.445 | 29.929 | 184.928 | 21.504 | 61.226 | 67.523
184.63 | 19.365 | 184.614 | 7.455 | 184.61 | 61.421 | 184.631 | 61.421 | 60.637 | 38.582 | 60.588 | 35.063 | 60.768 | 47.847 | 60.433 | 29.927 | 184.944 | 21.437 | 61.211 | 67.712
184.646 | 19.403 | 184.631 | 7.398 | 184.63 | 61.396 | 184.65 | 61.396 | 60.623 | 38.668 | 60.573 | 35.084 | 60.756 | 47.924 | 60.419 | 29.924 | 184.961 | 21.379 | 61.197 | 67.846
184.665 | 19.433 | 184.649 | 7.356 | 184.646 | 61.385 | 184.665 | 61.385 | 60.608 | 38.738 | 60.558 | 35.184 | 60.742 | 48.062 | 60.406 | 29.86 | 184.98 | 21.306 | 61.185 | 67.988
184.686 | 19.482 | 184.668 | 7.3 | 184.665 | 61.376 | 184.68 | 61.376 | 60.592 | 38.784 | 60.545 | 35.324 | 60.729 | 48.285 | 60.393 | 29.849 | 185 | 21.225 | 61.172 | 68.138
184.702 | 19.52 | 184.687 | 7.228 | 184.685 | 61.374 | 184.696 | 61.374 | 60.576 | 38.807 | 60.533 | 35.512 | 60.715 | 48.568 | 60.378 | 29.847 | 185.016 | 21.158 | 61.161 | 68.327
184.721 | 19.559 | 184.706 | 7.147 | 184.704 | 61.372 | 184.711 | 61.372 | 60.561 | 38.838 | 60.522 | 35.717 | 60.701 | 48.844 | 60.364 | 29.862 | 185.035 | 21.093 | 61.149 | 68.555
184.742 | 19.599 | 184.725 | 7.05 | 184.722 | 61.355 | 184.726 | 61.355 | 60.544 | 38.861 | 60.509 | 35.929 | 60.686 | 49.143 | 60.35 | 29.887 | 185.056 | 21.036 | 61.136 | 68.799
184.758 | 19.627 | 184.743 | 6.945 | 184.74 | 61.338 | 184.742 | 61.338 | 60.528 | 38.9 | 60.494 | 36.157 | 60.673 | 49.45 | 60.336 | 29.938 | 185.073 | 20.993 | 61.124 | 69.05
184.776 | 19.658 | 184.762 | 6.84 | 184.755 | 61.32 | 184.757 | 61.32 | 60.514 | 38.876 | 60.48 | 36.481 | 60.659 | 49.764 | 60.321 | 29.963 | 185.092 | 20.936 | 61.111 | 69.301
184.795 | 19.688 | 184.781 | 6.727 | 184.767 | 61.3 | 184.772 | 61.3 | 60.502 | 38.813 | 60.467 | 36.917 | 60.644 | 50.117 | 60.304 | 29.96 | 185.112 | 20.887 | 61.099 | 69.6
184.81 | 19.716 | 184.798 | 6.604 | 184.782 | 61.274 | 184.787 | 61.274 | 60.49 | 38.743 | 60.454 | 37.362 | 60.627 | 50.423 | 60.288 | 30.029 | 185.129 | 20.853 | 61.087 | 69.937
184.825 | 19.773 | 184.816 | 6.491 | 184.797 | 61.248 | 184.801 | 61.248 | 60.477 | 38.735 | 60.439 | 37.806 | 60.611 | 50.692 | 60.272 | 30.081 | 185.146 | 20.827 | 61.074 | 70.289
184.84 | 19.811 | 184.835 | 6.377 | 184.81 | 61.221 | 184.815 | 61.221 | 60.465 | 38.688 | 60.425 | 38.13 | 60.595 | 50.914 | 60.256 | 30.176 | 185.166 | 20.794 | 61.06 | 70.626
184.856 | 19.84 | 184.85 | 6.287 | 184.824 | 61.21 | 184.831 | 61.21 | 60.452 | 38.664 | 60.41 | 38.406 | 60.58 | 51.083 | 60.241 | 30.281 | 185.181 | 20.775 | 61.045 | 70.932
184.868 | 19.867 | 184.867 | 6.207 | 184.841 | 61.222 | 184.848 | 61.222 | 60.438 | 38.672 | 60.393 | 38.674 | 60.567 | 51.228 | 60.228 | 30.368 | 185.196 | 20.772 | 61.03 | 71.222
184.883 | 19.895 | 184.884 | 6.109 | 184.853 | 61.234 | 184.862 | 61.234 | 60.424 | 38.687 | 60.377 | 38.918 | 60.553 | 51.428 | 60.216 | 30.499 | 185.211 | 20.762 | 61.016 | 71.497
184.898 | 19.933 | 184.899 | 6.019 | 184.868 | 61.246 | 184.878 | 61.246 | 60.41 | 38.71 | 60.36 | 39.082 | 60.542 | 51.666 | 60.204 | 30.693 | 185.226 | 20.727 | 61.002 | 71.748
184.911 | 19.989 | 184.913 | 5.928 | 184.884 | 61.235 | 184.896 | 61.235 | 60.397 | 38.764 | 60.346 | 39.207 | 60.53 | 51.903 | 60.19 | 30.86 | 185.238 | 20.691 | 60.988 | 72
184.926 | 20.027 | 184.93 | 5.839 | 184.9 | 61.225 | 184.912 | 61.225 | 60.383 | 38.873 | 60.332 | 39.291 | 60.517 | 52.118 | 60.176 | 31.036 | 185.253 | 20.657 | 60.977 | 72.235
184.942 | 20.065 | 184.944 | 5.749 | 184.916 | 61.214 | 184.928 | 61.214 | 60.366 | 39.021 | 60.318 | 39.295 | 60.504 | 52.325 | 60.162 | 31.239 | 185.268 | 20.646 | 60.965 | 72.416
184.956 | 20.072 | 184.959 | 5.683 | 184.933 | 61.195 | 184.946 | 61.195 | 60.35 | 39.278 | 60.306 | 39.307 | 60.491 | 52.494 | 60.147 | 31.46 | 185.28 | 20.634 | 60.953 | 72.605
184.973 | 20.033 | 184.974 | 5.601 | 184.949 | 61.177 | 184.962 | 61.177 | 60.334 | 39.543 | 60.293 | 39.312 | 60.478 | 52.686 | 60.134 | 31.707 | 185.295 | 20.623 | 60.941 | 72.794
184.991 | 19.994 | 184.989 | 5.544 | 184.965 | 61.119 | 184.978 | 61.119 | 60.317 | 39.831 | 60.28 | 39.316 | 60.466 | 52.947 | 60.119 | 31.963 | 185.311 | 20.628 | 60.928 | 72.976
185.007 | 19.945 | 185.001 | 5.518 | 184.981 | 61.054 | 184.997 | 61.054 | 60.302 | 40.072 | 60.266 | 39.256 | 60.452 | 53.261 | 60.105 | 32.184 | 185.325 | 20.64 | 60.916 | 73.203
185.024 | 19.887 | 185.018 | 5.542 | 184.997 | 60.981 | 185.016 | 60.981 | 60.288 | 40.321 | 60.252 | 39.189 | 60.439 | 53.568 | 60.089 | 32.44 | 185.341 | 20.637 | 60.903 | 73.416
185.04 | 19.838 | 185.035 | 5.566 | 185.011 | 60.907 | 185.033 | 60.907 | 60.276 | 40.625 | 60.239 | 39.121 | 60.423 | 53.836 | 60.071 | 32.741 | 185.359 | 20.634 | 60.889 | 73.597
185.057 | 19.79 | 185.049 | 5.622 | 185.027 | 60.842 | 185.052 | 60.842 | 60.264 | 40.914 | 60.226 | 39.077 | 60.408 | 54.089 | 60.054 | 32.997 | 185.375 | 20.615 | 60.876 | 73.794
185.073 | 19.731 | 185.065 | 5.703 | 185.045 | 60.761 | 185.071 | 60.761 | 60.251 | 41.202 | 60.211 | 39.018 | 60.392 | 54.365 | 60.037 | 33.315 | 185.391 | 20.588 | 60.863 | 74.037
185.09 | 19.654 | 185.083 | 5.785 | 185.061 | 60.673 | 185.087 | 60.673 | 60.238 | 41.553 | 60.196 | 38.998 | 60.377 | 54.687 | 60.021 | 33.616 | 185.408 | 20.546 | 60.849 | 74.296
185.107 | 19.567 | 185.097 | 5.848 | 185.08 | 60.555 | 185.106 | 60.555 | 60.224 | 41.927 | 60.18 | 39.01 | 60.363 | 55.001 | 60.007 | 33.899 | 185.424 | 20.495 | 60.834 | 74.532
185.124 | 19.431 | 185.114 | 5.922 | 185.1 | 60.429 | 185.126 | 60.429 | 60.211 | 42.23 | 60.163 | 39.054 | 60.35 | 55.362 | 59.993 | 34.191 | 185.44 | 20.429 | 60.82 | 74.705
185.143 | 19.288 | 185.132 | 5.987 | 185.119 | 60.319 | 185.143 | 60.319 | 60.198 | 42.527 | 60.148 | 39.083 | 60.337 | 55.691 | 59.98 | 34.438 | 185.457 | 20.362 | 60.806 | 74.886
185.163 | 19.125 | 185.149 | 6.077 | 185.138 | 60.224 | 185.16 | 60.224 | 60.183 | 42.815 | 60.131 | 39.159 | 60.324 | 55.929 | 59.966 | 34.641 | 185.473 | 20.304 | 60.792 | 75.091
185.18 | 18.932 | 185.165 | 6.15 | 185.158 | 60.129 | 185.179 | 60.129 | 60.17 | 43.08 | 60.117 | 39.299 | 60.312 | 56.167 | 59.952 | 34.87 | 185.489 | 20.237 | 60.779 | 75.256
185.2 | 18.75 | 185.182 | 6.215 | 185.177 | 60.035 | 185.194 | 60.035 | 60.157 | 43.321 | 60.103 | 39.447 | 60.3 | 56.389 | 59.938 | 35.1 | 185.508 | 20.172 | 60.767 | 75.461
185.22 | 18.568 | 185.201 | 6.306 | 185.196 | 59.932 | 185.209 | 59.932 | 60.14 | 43.485 | 60.089 | 39.587 | 60.288 | 56.535 | 59.923 | 35.294 | 185.529 | 20.115 | 60.757 | 75.673
185.239 | 18.396 | 185.218 | 6.404 | 185.214 | 59.83 | 185.224 | 59.83 | 60.124 | 43.625 | 60.077 | 39.736 | 60.274 | 56.719 | 59.909 | 35.47 | 185.545 | 20.048 | 60.747 | 75.847
185.258 | 18.223 | 185.238 | 6.511 | 185.233 | 59.751 | 185.239 | 59.751 | 60.108 | 43.718 | 60.064 | 39.892 | 60.262 | 56.857 | 59.896 | 35.584 | 185.564 | 19.983 | 60.735 | 75.989
185.279 | 18.06 | 185.257 | 6.618 | 185.248 | 59.693 | 185.252 | 59.693 | 60.093 | 43.764 | 60.052 | 40.032 | 60.249 | 56.881 | 59.881 | 35.715 | 185.585 | 19.91 | 60.723 | 76.108
185.298 | 17.917 | 185.274 | 6.749 | 185.266 | 59.669 | 185.266 | 59.669 | 60.08 | 43.78 | 60.039 | 40.189 | 60.235 | 56.812 | 59.867 | 35.882 | 185.604 | 19.821 | 60.71 | 76.211
185.315 | 17.793 | 185.293 | 6.889 | 185.282 | 59.658 | 185.281 | 59.658 | 60.065 | 43.779 | 60.025 | 40.313 | 60.222 | 56.712 | 59.85 | 36.049 | 185.623 | 19.748 | 60.697 | 76.337
185.333 | 17.698 | 185.314 | 7.029 | 185.294 | 59.662 | 185.294 | 59.662 | 60.054 | 43.771 | 60.011 | 40.461 | 60.206 | 56.659 | 59.833 | 36.207 | 185.643 | 19.667 | 60.684 | 76.448
185.348 | 17.591 | 185.331 | 7.167 | 185.309 | 59.714 | 185.309 | 59.714 | 60.041 | 43.771 | 59.997 | 40.618 | 60.191 | 56.636 | 59.817 | 36.366 | 185.662 | 19.586 | 60.671 | 76.52
185.36 | 17.463 | 185.35 | 7.307 | 185.325 | 59.765 | 185.325 | 59.765 | 60.029 | 43.747 | 59.983 | 40.806 | 60.177 | 56.544 | 59.801 | 36.524 | 185.68 | 19.497 | 60.658 | 76.592
185.375 | 17.347 | 185.369 | 7.415 | 185.338 | 59.831 | 185.338 | 59.831 | 60.016 | 43.708 | 59.968 | 40.994 | 60.16 | 56.46 | 59.786 | 36.7 | 185.698 | 19.416 | 60.644 | 76.641
185.392 | 17.24 | 185.387 | 7.514 | 185.353 | 59.898 | 185.355 | 59.898 | 60.002 | 43.653 | 59.952 | 41.198 | 60.146 | 56.437 | 59.772 | 36.867 | 185.713 | 19.334 | 60.628 | 76.721
185.404 | 17.123 | 185.405 | 7.629 | 185.369 | 59.949 | 185.372 | 59.949 | 59.989 | 43.622 | 59.936 | 41.45 | 60.133 | 56.337 | 59.758 | 37.052 | 185.725 | 19.267 | 60.612 | 76.871
185.419 | 17.016 | 185.42 | 7.735 | 185.384 | 60.001 | 185.388 | 60.001 | 59.977 | 43.598 | 59.92 | 41.774 | 60.121 | 56.184 | 59.746 | 37.317 | 185.74 | 19.2 | 60.596 | 76.997
185.435 | 16.909 | 185.436 | 7.858 | 185.399 | 60.068 | 185.404 | 60.068 | 59.963 | 43.559 | 59.903 | 42.123 | 60.108 | 56.1 | 59.733 | 37.6 | 185.757 | 19.166 | 60.582 | 77.116
185.448 | 16.792 | 185.451 | 8.012 | 185.415 | 60.166 | 185.422 | 60.166 | 59.949 | 43.551 | 59.888 | 42.487 | 60.096 | 56.07 | 59.72 | 37.883 | 185.769 | 19.162 | 60.568 | 77.289
185.463 | 16.723 | 185.466 | 8.167 | 185.431 | 60.264 | 185.438 | 60.264 | 59.934 | 43.535 | 59.874 | 42.851 | 60.085 | 56.055 | 59.707 | 38.14 | 185.784 | 19.168 | 60.556 | 77.462
185.479 | 16.655 | 185.481 | 8.346 | 185.445 | 60.368 | 185.454 | 60.368 | 59.918 | 43.511 | 59.861 | 43.231 | 60.072 | 56.093 | 59.692 | 38.423 | 185.801 | 19.165 | 60.545 | 77.612
185.495 | 16.606 | 185.493 | 8.508 | 185.461 | 60.482 | 185.471 | 60.482 | 59.903 | 43.503 | 59.85 | 43.611 | 60.059 | 56.155 | 59.679 | 38.732 | 185.813 | 19.169 | 60.534 | 77.747
185.511 | 16.625 | 185.508 | 8.68 | 185.478 | 60.588 | 185.487 | 60.588 | 59.886 | 43.557 | 59.837 | 43.96 | 60.045 | 56.3 | 59.665 | 39.024 | 185.828 | 19.166 | 60.521 | 77.85
185.527 | 16.634 | 185.525 | 8.851 | 185.492 | 60.716 | 185.504 | 60.716 | 59.872 | 43.65 | 59.825 | 44.324 | 60.031 | 56.5 | 59.65 | 39.254 | 185.845 | 19.18 | 60.508 | 77.922
185.544 | 16.653 | 185.537 | 9.005 | 185.508 | 60.853 | 185.522 | 60.853 | 59.858 | 43.798 | 59.813 | 44.68 | 60.018 | 56.753 | 59.636 | 39.412 | 185.861 | 19.201 | 60.496 | 77.986
185.558 | 16.641 | 185.553 | 9.143 | 185.526 | 60.99 | 185.543 | 60.99 | 59.843 | 43.962 | 59.799 | 44.956 | 60.004 | 57.044 | 59.619 | 39.561 | 185.877 | 19.238 | 60.484 | 77.996
185.574 | 16.593 | 185.571 | 9.265 | 185.54 | 61.126 | 185.559 | 61.126 | 59.831 | 44.07 | 59.785 | 45.145 | 59.988 | 57.359 | 59.603 | 39.666 | 185.894 | 19.275 | 60.472 | 78.013
185.591 | 16.544 | 185.587 | 9.371 | 185.557 | 61.232 | 185.578 | 61.232 | 59.818 | 44.179 | 59.772 | 45.269 | 59.973 | 57.704 | 59.588 | 39.744 | 185.91 | 19.336 | 60.459 | 78.023
185.605 | 16.475 | 185.603 | 9.436 | 185.575 | 61.346 | 185.598 | 61.346 | 59.807 | 44.265 | 59.759 | 45.385 | 59.958 | 58.125 | 59.571 | 39.777 | 185.924 | 19.412 | 60.447 | 77.97
185.621 | 16.436 | 185.62 | 9.493 | 185.594 | 61.461 | 185.617 | 61.461 | 59.795 | 44.366 | 59.745 | 45.526 | 59.942 | 58.57 | 59.555 | 39.802 | 185.94 | 19.489 | 60.432 | 77.902
185.639 | 16.397 | 185.637 | 9.55 | 185.614 | 61.561 | 185.636 | 61.561 | 59.781 | 44.491 | 59.729 | 45.698 | 59.927 | 58.961 | 59.541 | 39.8 | 185.956 | 19.574 | 60.418 | 77.849
185.656 | 16.387 | 185.653 | 9.582 | 185.633 | 61.645 | 185.656 | 61.645 | 59.768 | 44.631 | 59.713 | 45.846 | 59.914 | 59.337 | 59.529 | 39.771 | 185.97 | 19.673 | 60.403 | 77.866
185.675 | 16.398 | 185.669 | 9.599 | 185.653 | 61.729 | 185.675 | 61.729 | 59.754 | 44.779 | 59.697 | 45.978 | 59.902 | 59.674 | 59.517 | 39.697 | 185.987 | 19.774 | 60.389 | 77.946
185.696 | 16.409 | 185.686 | 9.615 | 185.672 | 61.79 | 185.692 | 61.79 | 59.74 | 44.911 | 59.681 | 46.111 | 59.891 | 59.943 | 59.504 | 39.65 | 186.004 | 19.867 | 60.376 | 78.127
185.715 | 16.429 | 185.699 | 9.646 | 185.691 | 61.851 | 185.71 | 61.851 | 59.726 | 45.051 | 59.666 | 46.187 | 59.878 | 60.15 | 59.492 | 39.657 | 186.021 | 19.984 | 60.363 | 78.339
185.734 | 16.44 | 185.716 | 9.654 | 185.711 | 61.911 | 185.725 | 61.911 | 59.711 | 45.222 | 59.652 | 46.263 | 59.866 | 60.365 | 59.479 | 39.682 | 186.04 | 20.086 | 60.351 | 78.575
185.753 | 16.461 | 185.736 | 9.664 | 185.728 | 61.971 | 185.737 | 61.971 | 59.695 | 45.542 | 59.639 | 46.331 | 59.852 | 60.549 | 59.465 | 39.679 | 186.06 | 20.188 | 60.34 | 78.827
185.772 | 16.482 | 185.753 | 9.664 | 185.747 | 62.024 | 185.752 | 62.024 | 59.68 | 45.884 | 59.627 | 46.408 | 59.839 | 60.671 | 59.45 | 39.642 | 186.079 | 20.298 | 60.328 | 79.164
185.791 | 16.502 | 185.772 | 9.649 | 185.766 | 62.062 | 185.767 | 62.062 | 59.663 | 46.235 | 59.614 | 46.444 | 59.826 | 60.656 | 59.436 | 39.613 | 186.098 | 20.376 | 60.317 | 79.563
185.81 | 16.503 | 185.792 | 9.634 | 185.782 | 62.09 | 185.78 | 62.09 | 59.647 | 46.586 | 59.6 | 46.464 | 59.812 | 60.595 | 59.423 | 39.593 | 186.117 | 20.462 | 60.306 | 80.01
185.829 | 16.495 | 185.809 | 9.585 | 185.8 | 62.089 | 185.794 | 62.089 | 59.631 | 46.928 | 59.586 | 46.428 | 59.8 | 60.511 | 59.408 | 39.608 | 186.136 | 20.557 | 60.293 | 80.456
185.845 | 16.504 | 185.828 | 9.521 | 185.816 | 62.055 | 185.811 | 62.055 | 59.617 | 47.263 | 59.572 | 46.457 | 59.786 | 60.435 | 59.391 | 39.633 | 186.155 | 20.667 | 60.281 | 80.887
185.862 | 16.487 | 185.848 | 9.449 | 185.831 | 62.021 | 185.823 | 62.021 | 59.605 | 47.638 | 59.559 | 46.525 | 59.771 | 60.373 | 59.374 | 39.702 | 186.174 | 20.777 | 60.269 | 81.271
185.879 | 16.477 | 185.868 | 9.377 | 185.847 | 61.956 | 185.838 | 61.956 | 59.592 | 48.019 | 59.544 | 46.585 | 59.755 | 60.289 | 59.358 | 39.762 | 186.193 | 20.871 | 60.256 | 81.592
185.891 | 16.465 | 185.887 | 9.288 | 185.863 | 61.899 | 185.854 | 61.899 | 59.579 | 48.44 | 59.53 | 46.694 | 59.74 | 60.19 | 59.34 | 39.831 | 186.208 | 20.948 | 60.244 | 81.883
185.906 | 16.465 | 185.905 | 9.2 | 185.878 | 61.842 | 185.87 | 61.842 | 59.567 | 48.807 | 59.516 | 46.778 | 59.724 | 60.075 | 59.325 | 39.864 | 186.226 | 21.026 | 60.23 | 82.181
185.922 | 16.464 | 185.922 | 9.111 | 185.893 | 61.785 | 185.887 | 61.785 | 59.552 | 49.079 | 59.499 | 46.87 | 59.711 | 59.998 | 59.311 | 39.897 | 186.242 | 21.087 | 60.216 | 82.44
185.937 | 16.493 | 185.938 | 9.005 | 185.908 | 61.736 | 185.903 | 61.736 | 59.538 | 49.352 | 59.482 | 46.994 | 59.698 | 59.968 | 59.298 | 39.967 | 186.254 | 21.131 | 60.203 | 82.613
185.952 | 16.541 | 185.953 | 8.916 | 185.923 | 61.671 | 185.919 | 61.671 | 59.524 | 49.594 | 59.466 | 47.118 | 59.687 | 60.029 | 59.287 | 40.089 | 186.269 | 21.16 | 60.188 | 82.755
185.968 | 16.569 | 185.968 | 8.826 | 185.936 | 61.605 | 185.933 | 61.605 | 59.511 | 49.804 | 59.451 | 47.259 | 59.675 | 60.137 | 59.274 | 40.239 | 186.285 | 21.197 | 60.175 | 82.827
185.983 | 16.598 | 185.981 | 8.727 | 185.952 | 61.548 | 185.95 | 61.548 | 59.498 | 50.03 | 59.437 | 47.439 | 59.662 | 60.259 | 59.26 | 40.37 | 186.3 | 21.219 | 60.163 | 82.868
185.997 | 16.616 | 185.996 | 8.637 | 185.969 | 61.483 | 185.966 | 61.483 | 59.483 | 50.209 | 59.422 | 47.651 | 59.649 | 60.436 | 59.247 | 40.484 | 186.315 | 21.224 | 60.151 | 82.862
186.013 | 16.626 | 186.013 | 8.547 | 185.983 | 61.409 | 185.98 | 61.409 | 59.467 | 50.325 | 59.41 | 47.887 | 59.636 | 60.597 | 59.233 | 40.589 | 186.331 | 21.237 | 60.14 | 82.88
186.03 | 16.654 | 186.025 | 8.432 | 185.999 | 61.329 | 185.997 | 61.329 | 59.451 | 50.427 | 59.397 | 48.14 | 59.624 | 60.812 | 59.221 | 40.747 | 186.346 | 21.235 | 60.129 | 82.874
186.043 | 16.672 | 186.04 | 8.309 | 186.017 | 61.248 | 186.015 | 61.248 | 59.435 | 50.465 | 59.384 | 48.432 | 59.611 | 61.142 | 59.207 | 40.914 | 186.361 | 21.208 | 60.118 | 82.883
186.059 | 16.71 | 186.057 | 8.179 | 186.031 | 61.159 | 186.032 | 61.159 | 59.42 | 50.519 | 59.371 | 48.764 | 59.597 | 61.548 | 59.194 | 41.117 | 186.377 | 21.174 | 60.106 | 82.893
186.077 | 16.738 | 186.072 | 8.048 | 186.047 | 61.071 | 186.051 | 61.071 | 59.406 | 50.605 | 59.357 | 49.112 | 59.584 | 61.97 | 59.18 | 41.347 | 186.393 | 21.155 | 60.093 | 82.949
186.09 | 16.765 | 186.089 | 7.885 | 186.065 | 60.991 | 186.072 | 60.991 | 59.393 | 50.706 | 59.344 | 49.469 | 59.569 | 62.353 | 59.164 | 41.621 | 186.407 | 21.112 | 60.08 | 83.06
186.106 | 16.813 | 186.105 | 7.73 | 186.081 | 60.91 | 186.091 | 60.91 | 59.382 | 50.831 | 59.331 | 49.849 | 59.554 | 62.706 | 59.148 | 41.886 | 186.423 | 21.069 | 60.068 | 83.171
186.124 | 16.861 | 186.121 | 7.583 | 186.098 | 60.861 | 186.11 | 60.861 | 59.369 | 51.01 | 59.316 | 50.205 | 59.539 | 63.097 | 59.131 | 42.142 | 186.441 | 21.027 | 60.055 | 83.337
186.138 | 16.937 | 186.138 | 7.46 | 186.114 | 60.827 | 186.13 | 60.827 | 59.357 | 51.158 | 59.301 | 50.514 | 59.523 | 63.526 | 59.116 | 42.416 | 186.455 | 20.999 | 60.043 | 83.518
186.154 | 16.984 | 186.154 | 7.37 | 186.133 | 60.803 | 186.149 | 60.803 | 59.344 | 51.345 | 59.286 | 50.774 | 59.508 | 63.902 | 59.102 | 42.735 | 186.472 | 20.949 | 60.027 | 83.715
186.172 | 17.032 | 186.171 | 7.281 | 186.15 | 60.777 | 186.169 | 60.777 | 59.331 | 51.578 | 59.27 | 51.034 | 59.495 | 64.262 | 59.088 | 43.071 | 186.489 | 20.914 | 60.013 | 83.896
186.191 | 17.072 | 186.184 | 7.19 | 186.169 | 60.737 | 186.188 | 60.737 | 59.319 | 51.843 | 59.254 | 51.254 | 59.481 | 64.6 | 59.076 | 43.363 | 186.503 | 20.871 | 60 | 84.061
186.21 | 17.102 | 186.201 | 7.124 | 186.188 | 60.69 | 186.207 | 60.69 | 59.305 | 52.139 | 59.238 | 51.411 | 59.468 | 64.899 | 59.063 | 43.611 | 186.52 | 20.836 | 59.984 | 84.204
186.229 | 17.133 | 186.219 | 7.059 | 186.205 | 60.656 | 186.223 | 60.656 | 59.292 | 52.451 | 59.223 | 51.519 | 59.456 | 65.083 | 59.05 | 43.849 | 186.538 | 20.826 | 59.971 | 84.322
186.248 | 17.173 | 186.233 | 6.993 | 186.224 | 60.608 | 186.241 | 60.608 | 59.28 | 52.763 | 59.208 | 51.611 | 59.444 | 65.244 | 59.036 | 44.096 | 186.557 | 20.809 | 59.958 | 84.433
186.265 | 17.201 | 186.249 | 6.952 | 186.245 | 60.561 | 186.258 | 60.561 | 59.265 | 53.098 | 59.194 | 51.647 | 59.432 | 65.398 | 59.023 | 44.273 | 186.577 | 20.792 | 59.948 | 84.537
186.284 | 17.213 | 186.269 | 6.912 | 186.261 | 60.504 | 186.27 | 60.504 | 59.249 | 53.425 | 59.182 | 51.644 | 59.419 | 65.605 | 59.009 | 44.404 | 186.596 | 20.775 | 59.937 | 84.671
186.304 | 17.214 | 186.288 | 6.865 | 186.281 | 60.464 | 186.286 | 60.464 | 59.234 | 53.721 | 59.169 | 51.624 | 59.406 | 65.782 | 58.996 | 44.464 | 186.615 | 20.734 | 59.925 | 84.774
186.32 | 17.224 | 186.307 | 6.833 | 186.3 | 60.424 | 186.302 | 60.424 | 59.22 | 54.01 | 59.158 | 51.636 | 59.393 | 65.874 | 58.982 | 44.516 | 186.632 | 20.708 | 59.914 | 84.877
186.339 | 17.245 | 186.327 | 6.794 | 186.318 | 60.384 | 186.318 | 60.384 | 59.206 | 54.259 | 59.146 | 51.641 | 59.379 | 65.966 | 58.967 | 44.567 | 186.651 | 20.682 | 59.902 | 84.957
186.359 | 17.265 | 186.346 | 6.755 | 186.336 | 60.336 | 186.333 | 60.336 | 59.191 | 54.477 | 59.132 | 51.661 | 59.366 | 66.081 | 58.952 | 44.609 | 186.671 | 20.634 | 59.89 | 85.014
186.374 | 17.265 | 186.365 | 6.756 | 186.351 | 60.31 | 186.349 | 60.31 | 59.178 | 54.672 | 59.119 | 51.721 | 59.351 | 66.196 | 58.935 | 44.643 | 186.688 | 20.599 | 59.877 | 85.109
186.392 | 17.248 | 186.384 | 6.757 | 186.366 | 60.284 | 186.365 | 60.284 | 59.166 | 54.859 | 59.106 | 51.806 | 59.337 | 66.265 | 58.92 | 44.747 | 186.707 | 20.567 | 59.865 | 85.205
186.408 | 17.229 | 186.403 | 6.751 | 186.381 | 60.259 | 186.38 | 60.259 | 59.154 | 54.96 | 59.092 | 51.922 | 59.323 | 66.319 | 58.903 | 44.843 | 186.726 | 20.549 | 59.853 | 85.292
186.423 | 17.219 | 186.419 | 6.751 | 186.397 | 60.233 | 186.396 | 60.233 | 59.142 | 55.037 | 59.079 | 52.102 | 59.306 | 66.388 | 58.888 | 44.912 | 186.742 | 20.531 | 59.84 | 85.388
186.439 | 17.219 | 186.436 | 6.777 | 186.412 | 60.199 | 186.413 | 60.199 | 59.13 | 55.053 | 59.065 | 52.354 | 59.292 | 66.519 | 58.874 | 45.026 | 186.759 | 20.514 | 59.825 | 85.475
186.454 | 17.219 | 186.455 | 6.802 | 186.424 | 60.188 | 186.427 | 60.188 | 59.117 | 55.045 | 59.049 | 52.623 | 59.278 | 66.649 | 58.86 | 45.166 | 186.776 | 20.504 | 59.81 | 85.563
186.469 | 17.19 | 186.47 | 6.827 | 186.439 | 60.177 | 186.443 | 60.177 | 59.105 | 54.99 | 59.034 | 52.907 | 59.264 | 66.772 | 58.848 | 45.36 | 186.791 | 20.485 | 59.795 | 85.666
186.484 | 17.122 | 186.484 | 6.827 | 186.456 | 60.159 | 186.461 | 60.159 | 59.091 | 54.935 | 59.018 | 53.223 | 59.253 | 66.895 | 58.835 | 45.572 | 186.806 | 20.451 | 59.781 | 85.8
186.499 | 17.064 | 186.5 | 6.802 | 186.468 | 60.155 | 186.475 | 60.155 | 59.077 | 54.88 | 59.002 | 53.611 | 59.241 | 67.071 | 58.824 | 45.748 | 186.821 | 20.401 | 59.769 | 85.989
186.514 | 16.996 | 186.513 | 6.785 | 186.485 | 60.16 | 186.491 | 60.16 | 59.064 | 54.779 | 58.987 | 53.968 | 59.229 | 67.232 | 58.812 | 45.951 | 186.836 | 20.343 | 59.756 | 86.209
186.527 | 16.908 | 186.527 | 6.76 | 186.502 | 60.188 | 186.509 | 60.188 | 59.049 | 54.607 | 58.973 | 54.292 | 59.218 | 67.393 | 58.797 | 46.189 | 186.851 | 20.285 | 59.745 | 86.43
186.543 | 16.812 | 186.543 | 6.719 | 186.518 | 60.217 | 186.523 | 60.217 | 59.034 | 54.396 | 58.962 | 54.624 | 59.204 | 67.509 | 58.784 | 46.41 | 186.866 | 20.227 | 59.735 | 86.619
186.561 | 16.715 | 186.558 | 6.703 | 186.535 | 60.253 | 186.539 | 60.253 | 59.018 | 54.239 | 58.949 | 54.988 | 59.191 | 67.639 | 58.77 | 46.684 | 186.881 | 20.153 | 59.723 | 86.823
186.575 | 16.607 | 186.572 | 6.662 | 186.552 | 60.305 | 186.557 | 60.305 | 59.003 | 54.091 | 58.937 | 55.281 | 59.178 | 67.754 | 58.756 | 46.958 | 186.894 | 20.101 | 59.711 | 87.043
186.591 | 16.501 | 186.587 | 6.629 | 186.569 | 60.356 | 186.576 | 60.356 | 58.988 | 53.934 | 58.925 | 55.541 | 59.164 | 67.823 | 58.742 | 47.188 | 186.91 | 20.051 | 59.699 | 87.264
186.609 | 16.395 | 186.602 | 6.589 | 186.585 | 60.416 | 186.595 | 60.416 | 58.973 | 53.77 | 58.911 | 55.842 | 59.152 | 67.893 | 58.727 | 47.364 | 186.928 | 19.984 | 59.687 | 87.46
186.625 | 16.308 | 186.615 | 6.571 | 186.601 | 60.468 | 186.614 | 60.468 | 58.961 | 53.622 | 58.897 | 56.102 | 59.137 | 67.939 | 58.711 | 47.504 | 186.941 | 19.933 | 59.676 | 87.673
186.641 | 16.211 | 186.632 | 6.547 | 186.618 | 60.512 | 186.634 | 60.512 | 58.948 | 53.45 | 58.884 | 56.354 | 59.123 | 68.008 | 58.696 | 47.573 | 186.957 | 19.883 | 59.663 | 87.901
186.659 | 16.095 | 186.648 | 6.522 | 186.631 | 60.562 | 186.65 | 60.562 | 58.937 | 53.317 | 58.871 | 56.519 | 59.107 | 68.054 | 58.678 | 47.696 | 186.975 | 19.832 | 59.651 | 88.145
186.675 | 15.96 | 186.661 | 6.488 | 186.648 | 60.629 | 186.669 | 60.629 | 58.926 | 53.254 | 58.859 | 56.659 | 59.092 | 68.115 | 58.662 | 47.8 | 186.991 | 19.782 | 59.638 | 88.419
186.692 | 15.824 | 186.678 | 6.431 | 186.668 | 60.69 | 186.688 | 60.69 | 58.912 | 53.246 | 58.844 | 56.839 | 59.077 | 68.169 | 58.647 | 47.905 | 187.007 | 19.732 | 59.623 | 88.679
186.708 | 15.699 | 186.695 | 6.374 | 186.685 | 60.773 | 186.705 | 60.773 | 58.899 | 53.316 | 58.829 | 57.035 | 59.063 | 68.261 | 58.633 | 47.992 | 187.025 | 19.69 | 59.609 | 88.945
186.727 | 15.585 | 186.709 | 6.324 | 186.704 | 60.865 | 186.724 | 60.865 | 58.885 | 53.433 | 58.813 | 57.208 | 59.051 | 68.369 | 58.621 | 48.043 | 187.041 | 19.647 | 59.595 | 89.228
186.744 | 15.507 | 186.725 | 6.267 | 186.724 | 60.957 | 186.743 | 60.957 | 58.872 | 53.565 | 58.797 | 57.396 | 59.041 | 68.515 | 58.607 | 48.104 | 187.058 | 19.589 | 59.581 | 89.464
186.762 | 15.422 | 186.743 | 6.21 | 186.743 | 61.041 | 186.758 | 61.041 | 58.858 | 53.721 | 58.783 | 57.512 | 59.029 | 68.706 | 58.595 | 48.182 | 187.074 | 19.539 | 59.569 | 89.7
186.783 | 15.337 | 186.76 | 6.145 | 186.762 | 61.141 | 186.776 | 61.141 | 58.844 | 53.931 | 58.768 | 57.572 | 59.018 | 68.868 | 58.583 | 48.313 | 187.093 | 19.498 | 59.556 | 89.912
186.799 | 15.269 | 186.776 | 6.064 | 186.782 | 61.241 | 186.792 | 61.241 | 58.829 | 54.196 | 58.755 | 57.681 | 59.005 | 69.121 | 58.569 | 48.463 | 187.11 | 19.456 | 59.545 | 90.062
186.818 | 15.212 | 186.795 | 5.992 | 186.801 | 61.341 | 186.807 | 61.341 | 58.814 | 54.492 | 58.744 | 57.741 | 58.993 | 69.42 | 58.555 | 48.674 | 187.129 | 19.415 | 59.534 | 90.196
186.838 | 15.156 | 186.815 | 5.92 | 186.82 | 61.441 | 186.822 | 61.441 | 58.797 | 54.796 | 58.731 | 57.785 | 58.981 | 69.704 | 58.541 | 48.85 | 187.149 | 19.406 | 59.522 | 90.284
186.857 | 15.1 | 186.834 | 5.84 | 186.838 | 61.526 | 186.837 | 61.526 | 58.781 | 55.092 | 58.719 | 57.854 | 58.968 | 69.972 | 58.529 | 49.036 | 187.166 | 19.396 | 59.512 | 90.325
186.876 | 15.043 | 186.853 | 5.784 | 186.855 | 61.61 | 186.852 | 61.61 | 58.765 | 55.404 | 58.706 | 57.906 | 58.955 | 70.249 | 58.516 | 49.23 | 187.185 | 19.395 | 59.499 | 90.374
186.895 | 14.997 | 186.873 | 5.729 | 186.87 | 61.701 | 186.867 | 61.701 | 58.75 | 55.661 | 58.693 | 57.91 | 58.943 | 70.479 | 58.5 | 49.513 | 187.205 | 19.409 | 59.488 | 90.492
186.912 | 14.931 | 186.889 | 5.664 | 186.886 | 61.768 | 186.882 | 61.768 | 58.739 | 55.918 | 58.681 | 57.907 | 58.929 | 70.747 | 58.484 | 49.849 | 187.224 | 19.424 | 59.477 | 90.588
186.93 | 14.845 | 186.909 | 5.641 | 186.901 | 61.836 | 186.896 | 61.836 | 58.726 | 56.167 | 58.667 | 57.903 | 58.913 | 70.985 | 58.468 | 50.221 | 187.243 | 19.439 | 59.464 | 90.668
186.945 | 14.739 | 186.929 | 5.618 | 186.913 | 61.902 | 186.909 | 61.902 | 58.713 | 56.424 | 58.654 | 57.955 | 58.898 | 71.2 | 58.452 | 50.558 | 187.262 | 19.462 | 59.451 | 90.685
186.96 | 14.642 | 186.946 | 5.618 | 186.928 | 61.97 | 186.925 | 61.97 | 58.702 | 56.666 | 58.641 | 58.016 | 58.882 | 71.384 | 58.436 | 50.894 | 187.28 | 19.509 | 59.438 | 90.726
186.972 | 14.515 | 186.964 | 5.612 | 186.944 | 62.03 | 186.942 | 62.03 | 58.688 | 56.923 | 58.626 | 58.02 | 58.868 | 71.484 | 58.421 | 51.266 | 187.298 | 19.555 | 59.424 | 90.798
186.987 | 14.389 | 186.983 | 5.605 | 186.957 | 62.065 | 186.956 | 62.065 | 58.675 | 57.102 | 58.611 | 57.992 | 58.854 | 71.568 | 58.407 | 51.63 | 187.313 | 19.617 | 59.411 | 90.87
187.002 | 14.254 | 186.998 | 5.606 | 186.972 | 62.085 | 186.972 | 62.085 | 58.661 | 57.219 | 58.595 | 57.988 | 58.841 | 71.66 | 58.396 | 51.984 | 187.329 | 19.686 | 59.396 | 90.95
187.014 | 14.136 | 187.014 | 5.622 | 186.988 | 62.091 | 186.99 | 62.091 | 58.649 | 57.375 | 58.581 | 57.985 | 58.829 | 71.791 | 58.382 | 52.33 | 187.341 | 19.786 | 59.382 | 91.076
187.029 | 14.03 | 187.03 | 5.647 | 187.003 | 62.096 | 187.006 | 62.096 | 58.636 | 57.507 | 58.567 | 58.005 | 58.817 | 71.906 | 58.369 | 52.648 | 187.356 | 19.887 | 59.369 | 91.148
187.045 | 13.923 | 187.045 | 5.664 | 187.02 | 62.071 | 187.023 | 62.071 | 58.622 | 57.616 | 58.552 | 58.105 | 58.805 | 72.052 | 58.356 | 52.851 | 187.371 | 19.98 | 59.356 | 91.181
187.057 | 13.805 | 187.061 | 5.672 | 187.036 | 62.061 | 187.041 | 62.061 | 58.607 | 57.686 | 58.54 | 58.237 | 58.793 | 72.136 | 58.343 | 53.01 | 187.384 | 20.073 | 59.344 | 91.277
187.073 | 13.66 | 187.076 | 5.68 | 187.052 | 62.051 | 187.057 | 62.051 | 58.591 | 57.748 | 58.528 | 58.41 | 58.78 | 72.213 | 58.33 | 53.186 | 187.399 | 20.166 | 59.333 | 91.403
187.091 | 13.515 | 187.091 | 5.681 | 187.066 | 62.055 | 187.074 | 62.055 | 58.576 | 57.779 | 58.516 | 58.622 | 58.769 | 72.305 | 58.316 | 53.442 | 187.415 | 20.251 | 59.322 | 91.608
187.107 | 13.399 | 187.103 | 5.696 | 187.082 | 62.029 | 187.09 | 62.029 | 58.56 | 57.81 | 58.505 | 58.859 | 58.755 | 72.421 | 58.303 | 53.681 | 187.428 | 20.335 | 59.311 | 91.852
187.123 | 13.283 | 187.118 | 5.712 | 187.099 | 61.98 | 187.11 | 61.98 | 58.546 | 57.802 | 58.492 | 59.127 | 58.743 | 72.536 | 58.29 | 53.919 | 187.444 | 20.42 | 59.298 | 92.103
187.139 | 13.177 | 187.135 | 5.729 | 187.113 | 61.929 | 187.126 | 61.929 | 58.532 | 57.887 | 58.479 | 59.435 | 58.73 | 72.62 | 58.275 | 54.122 | 187.461 | 20.506 | 59.285 | 92.331
187.156 | 13.051 | 187.148 | 5.744 | 187.129 | 61.834 | 187.145 | 61.834 | 58.521 | 57.988 | 58.467 | 59.776 | 58.716 | 72.682 | 58.259 | 54.28 | 187.478 | 20.575 | 59.273 | 92.606
187.169 | 12.933 | 187.165 | 5.753 | 187.147 | 61.746 | 187.166 | 61.746 | 58.509 | 58.058 | 58.452 | 60.124 | 58.702 | 72.713 | 58.243 | 54.447 | 187.494 | 20.636 | 59.261 | 92.881
187.186 | 12.837 | 187.182 | 5.745 | 187.161 | 61.649 | 187.183 | 61.649 | 58.497 | 58.12 | 58.439 | 60.448 | 58.687 | 72.728 | 58.229 | 54.623 | 187.511 | 20.698 | 59.25 | 93.195
187.202 | 12.759 | 187.196 | 5.735 | 187.178 | 61.554 | 187.202 | 61.554 | 58.485 | 58.214 | 58.425 | 60.749 | 58.673 | 72.797 | 58.215 | 54.871 | 187.527 | 20.743 | 59.236 | 93.508
187.216 | 12.7 | 187.212 | 5.711 | 187.198 | 61.452 | 187.223 | 61.452 | 58.472 | 58.323 | 58.41 | 61.033 | 58.659 | 72.951 | 58.199 | 55.083 | 187.541 | 20.772 | 59.223 | 93.783
187.232 | 12.661 | 187.23 | 5.671 | 187.217 | 61.35 | 187.239 | 61.35 | 58.46 | 58.463 | 58.395 | 61.301 | 58.645 | 73.096 | 58.186 | 55.241 | 187.557 | 20.801 | 59.21 | 94.066
187.253 | 12.624 | 187.246 | 5.63 | 187.237 | 61.271 | 187.259 | 61.271 | 58.447 | 58.619 | 58.379 | 61.538 | 58.633 | 73.196 | 58.174 | 55.364 | 187.574 | 20.815 | 59.196 | 94.325
187.269 | 12.575 | 187.263 | 5.565 | 187.257 | 61.185 | 187.278 | 61.185 | 58.434 | 58.743 | 58.364 | 61.798 | 58.621 | 73.304 | 58.161 | 55.495 | 187.588 | 20.812 | 59.182 | 94.514
187.288 | 12.539 | 187.279 | 5.492 | 187.276 | 61.099 | 187.296 | 61.099 | 58.421 | 58.86 | 58.349 | 62.042 | 58.609 | 73.442 | 58.149 | 55.564 | 187.604 | 20.809 | 59.17 | 94.726
187.309 | 12.502 | 187.295 | 5.435 | 187.295 | 61.02 | 187.313 | 61.02 | 58.408 | 58.992 | 58.334 | 62.262 | 58.598 | 73.603 | 58.136 | 55.678 | 187.624 | 20.784 | 59.159 | 94.986
187.328 | 12.465 | 187.312 | 5.361 | 187.315 | 60.941 | 187.328 | 60.941 | 58.393 | 59.148 | 58.321 | 62.435 | 58.586 | 73.787 | 58.123 | 55.854 | 187.641 | 20.75 | 59.149 | 95.222
187.347 | 12.418 | 187.331 | 5.281 | 187.334 | 60.878 | 187.344 | 60.878 | 58.377 | 59.296 | 58.309 | 62.591 | 58.573 | 74.002 | 58.11 | 56.039 | 187.66 | 20.701 | 59.138 | 95.434
187.367 | 12.362 | 187.349 | 5.201 | 187.35 | 60.791 | 187.356 | 60.791 | 58.363 | 59.522 | 58.298 | 62.756 | 58.561 | 74.294 | 58.096 | 56.215 | 187.68 | 20.653 | 59.127 | 95.693
187.386 | 12.325 | 187.366 | 5.153 | 187.368 | 60.704 | 187.371 | 60.704 | 58.349 | 59.795 | 58.287 | 62.92 | 58.548 | 74.562 | 58.082 | 56.338 | 187.699 | 20.604 | 59.116 | 95.914
187.405 | 12.289 | 187.385 | 5.105 | 187.387 | 60.602 | 187.386 | 60.602 | 58.335 | 60.052 | 58.274 | 63.132 | 58.535 | 74.8 | 58.068 | 56.452 | 187.718 | 20.547 | 59.104 | 96.11
187.423 | 12.242 | 187.405 | 5.058 | 187.402 | 60.499 | 187.399 | 60.499 | 58.321 | 60.293 | 58.261 | 63.377 | 58.522 | 75.084 | 58.053 | 56.539 | 187.738 | 20.482 | 59.091 | 96.26
187.441 | 12.215 | 187.421 | 5.017 | 187.417 | 60.388 | 187.413 | 60.388 | 58.309 | 60.535 | 58.248 | 63.613 | 58.508 | 75.406 | 58.038 | 56.643 | 187.757 | 20.417 | 59.079 | 96.403
187.456 | 12.167 | 187.44 | 4.994 | 187.434 | 60.269 | 187.43 | 60.269 | 58.298 | 60.776 | 58.235 | 63.841 | 58.495 | 75.721 | 58.022 | 56.721 | 187.776 | 20.337 | 59.067 | 96.576
187.471 | 12.129 | 187.46 | 4.98 | 187.449 | 60.158 | 187.442 | 60.158 | 58.287 | 61.026 | 58.223 | 64.054 | 58.48 | 76.074 | 58.007 | 56.844 | 187.794 | 20.24 | 59.056 | 96.75
187.487 | 12.071 | 187.479 | 4.957 | 187.464 | 60.039 | 187.458 | 60.039 | 58.275 | 61.236 | 58.209 | 64.21 | 58.466 | 76.465 | 57.993 | 56.957 | 187.811 | 20.128 | 59.042 | 96.876
187.5 | 12.06 | 187.497 | 4.934 | 187.48 | 59.943 | 187.476 | 59.943 | 58.263 | 61.392 | 58.194 | 64.399 | 58.452 | 76.779 | 57.978 | 57.08 | 187.826 | 19.998 | 59.027 | 96.964
187.515 | 12.089 | 187.514 | 4.919 | 187.495 | 59.847 | 187.492 | 59.847 | 58.251 | 61.524 | 58.18 | 64.595 | 58.439 | 77.063 | 57.965 | 57.185 | 187.841 | 19.868 | 59.012 | 97.036
187.531 | 12.118 | 187.529 | 4.886 | 187.51 | 59.752 | 187.508 | 59.752 | 58.238 | 61.626 | 58.163 | 64.799 | 58.429 | 77.278 | 57.953 | 57.37 | 187.857 | 19.722 | 58.998 | 97.061
187.546 | 12.157 | 187.544 | 4.862 | 187.525 | 59.672 | 187.524 | 59.672 | 58.224 | 61.68 | 58.148 | 64.963 | 58.418 | 77.455 | 57.942 | 57.608 | 187.87 | 19.583 | 58.986 | 97.172
187.561 | 12.224 | 187.559 | 4.838 | 187.54 | 59.599 | 187.54 | 59.599 | 58.211 | 61.75 | 58.132 | 65.088 | 58.407 | 77.616 | 57.931 | 57.954 | 187.884 | 19.454 | 58.972 | 97.306
187.577 | 12.292 | 187.574 | 4.814 | 187.553 | 59.533 | 187.557 | 59.533 | 58.198 | 61.796 | 58.118 | 65.212 | 58.397 | 77.77 | 57.918 | 58.344 | 187.9 | 19.332 | 58.961 | 97.48
187.592 | 12.379 | 187.586 | 4.796 | 187.57 | 59.438 | 187.573 | 59.438 | 58.184 | 61.866 | 58.107 | 65.376 | 58.385 | 77.931 | 57.905 | 58.726 | 187.915 | 19.234 | 58.95 | 97.645
187.608 | 12.476 | 187.601 | 4.805 | 187.586 | 59.35 | 187.589 | 59.35 | 58.168 | 61.967 | 58.094 | 65.533 | 58.372 | 78.046 | 57.892 | 59.107 | 187.93 | 19.144 | 58.939 | 97.819
187.624 | 12.582 | 187.618 | 4.813 | 187.6 | 59.253 | 187.603 | 59.253 | 58.154 | 62.022 | 58.082 | 65.721 | 58.36 | 78.123 | 57.879 | 59.444 | 187.946 | 19.046 | 58.929 | 98.024
187.641 | 12.679 | 187.63 | 4.796 | 187.616 | 59.181 | 187.62 | 59.181 | 58.138 | 62.076 | 58.07 | 65.973 | 58.347 | 78.169 | 57.865 | 59.762 | 187.961 | 18.948 | 58.918 | 98.259
187.655 | 12.793 | 187.645 | 4.812 | 187.634 | 59.116 | 187.64 | 59.116 | 58.124 | 62.193 | 58.057 | 66.138 | 58.336 | 78.292 | 57.852 | 60.081 | 187.977 | 18.85 | 58.908 | 98.503
187.671 | 12.919 | 187.661 | 4.829 | 187.648 | 59.05 | 187.656 | 59.05 | 58.11 | 62.34 | 58.044 | 66.254 | 58.322 | 78.469 | 57.836 | 60.409 | 187.993 | 18.776 | 58.897 | 98.786
187.687 | 13.064 | 187.678 | 4.845 | 187.664 | 59.009 | 187.675 | 59.009 | 58.098 | 62.488 | 58.031 | 66.299 | 58.308 | 78.668 | 57.821 | 60.647 | 188.009 | 18.71 | 58.885 | 99.053
187.701 | 13.188 | 187.694 | 4.854 | 187.682 | 58.999 | 187.696 | 58.999 | 58.087 | 62.652 | 58.018 | 66.327 | 58.292 | 78.906 | 57.805 | 60.877 | 188.023 | 18.643 | 58.874 | 99.25
187.718 | 13.294 | 187.712 | 4.87 | 187.698 | 58.989 | 187.715 | 58.989 | 58.076 | 62.855 | 58.007 | 66.339 | 58.277 | 79.151 | 57.788 | 61.035 | 188.039 | 18.577 | 58.862 | 99.431
187.736 | 13.4 | 187.728 | 4.879 | 187.715 | 58.971 | 187.734 | 58.971 | 58.063 | 63.057 | 57.993 | 66.344 | 58.261 | 79.359 | 57.773 | 61.175 | 188.056 | 18.519 | 58.849 | 99.612
187.75 | 13.486 | 187.745 | 4.896 | 187.734 | 58.947 | 187.754 | 58.947 | 58.051 | 63.244 | 57.978 | 66.316 | 58.247 | 79.604 | 57.758 | 61.298 | 188.069 | 18.46 | 58.836 | 99.825
187.766 | 13.563 | 187.761 | 4.888 | 187.753 | 58.923 | 187.773 | 58.923 | 58.038 | 63.431 | 57.963 | 66.264 | 58.233 | 79.918 | 57.747 | 61.474 | 188.086 | 18.402 | 58.822 | 100.045
187.787 | 13.642 | 187.778 | 4.88 | 187.77 | 58.874 | 187.792 | 58.874 | 58.024 | 63.68 | 57.948 | 66.244 | 58.222 | 80.241 | 57.733 | 61.677 | 188.104 | 18.368 | 58.809 | 100.203
187.806 | 13.721 | 187.792 | 4.895 | 187.789 | 58.826 | 187.81 | 58.826 | 58.012 | 63.953 | 57.935 | 66.249 | 58.209 | 80.548 | 57.721 | 61.898 | 188.118 | 18.341 | 58.796 | 100.345
187.825 | 13.752 | 187.809 | 4.904 | 187.808 | 58.787 | 187.828 | 58.787 | 57.999 | 64.226 | 57.92 | 66.325 | 58.198 | 80.801 | 57.71 | 62.11 | 188.134 | 18.33 | 58.782 | 100.48
187.844 | 13.744 | 187.827 | 4.913 | 187.825 | 58.738 | 187.843 | 58.738 | 57.986 | 64.515 | 57.907 | 66.433 | 58.186 | 81.023 | 57.697 | 62.348 | 188.155 | 18.33 | 58.771 | 100.544
187.863 | 13.756 | 187.844 | 4.954 | 187.844 | 58.699 | 187.858 | 58.699 | 57.972 | 64.779 | 57.897 | 66.574 | 58.173 | 81.254 | 57.683 | 62.578 | 188.174 | 18.345 | 58.76 | 100.655
187.88 | 13.747 | 187.863 | 5.005 | 187.865 | 58.636 | 187.874 | 58.636 | 57.956 | 65.021 | 57.885 | 66.746 | 58.161 | 81.522 | 57.669 | 62.799 | 188.194 | 18.352 | 58.748 | 100.727
187.899 | 13.71 | 187.884 | 5.056 | 187.881 | 58.579 | 187.887 | 58.579 | 57.94 | 65.239 | 57.873 | 66.91 | 58.148 | 81.799 | 57.657 | 63.011 | 188.213 | 18.343 | 58.738 | 100.791
187.918 | 13.664 | 187.9 | 5.105 | 187.899 | 58.524 | 187.902 | 58.524 | 57.924 | 65.481 | 57.861 | 67.051 | 58.135 | 82.136 | 57.645 | 63.223 | 188.232 | 18.327 | 58.726 | 100.848
187.935 | 13.606 | 187.92 | 5.181 | 187.918 | 58.492 | 187.918 | 58.492 | 57.91 | 65.722 | 57.849 | 67.215 | 58.123 | 82.405 | 57.631 | 63.461 | 188.249 | 18.301 | 58.714 | 100.943
187.953 | 13.55 | 187.941 | 5.24 | 187.934 | 58.459 | 187.931 | 58.459 | 57.896 | 65.987 | 57.837 | 67.388 | 58.11 | 82.643 | 57.616 | 63.673 | 188.268 | 18.276 | 58.701 | 101.046
187.972 | 13.494 | 187.96 | 5.283 | 187.949 | 58.442 | 187.946 | 58.442 | 57.883 | 66.26 | 57.823 | 67.56 | 58.094 | 82.865 | 57.6 | 63.938 | 188.288 | 18.267 | 58.689 | 101.189
187.987 | 13.446 | 187.979 | 5.31 | 187.964 | 58.424 | 187.962 | 58.424 | 57.872 | 66.548 | 57.811 | 67.708 | 58.079 | 83.057 | 57.585 | 64.203 | 188.305 | 18.281 | 58.676 | 101.354
188.002 | 13.389 | 187.999 | 5.311 | 187.979 | 58.406 | 187.977 | 58.406 | 57.859 | 66.821 | 57.797 | 67.857 | 58.064 | 83.256 | 57.569 | 64.451 | 188.322 | 18.296 | 58.664 | 101.551
188.019 | 13.331 | 188.018 | 5.305 | 187.994 | 58.388 | 187.993 | 58.388 | 57.846 | 67.078 | 57.783 | 67.981 | 58.05 | 83.441 | 57.554 | 64.671 | 188.342 | 18.304 | 58.651 | 101.795
188.034 | 13.244 | 188.033 | 5.314 | 188.009 | 58.386 | 188.009 | 58.386 | 57.833 | 67.374 | 57.768 | 68.121 | 58.036 | 83.625 | 57.541 | 64.91 | 188.357 | 18.318 | 58.637 | 102.023
188.049 | 13.138 | 188.051 | 5.332 | 188.025 | 58.361 | 188.026 | 58.361 | 57.82 | 67.678 | 57.752 | 68.278 | 58.022 | 83.778 | 57.53 | 65.122 | 188.372 | 18.332 | 58.623 | 102.313
188.064 | 13.052 | 188.067 | 5.349 | 188.037 | 58.334 | 188.039 | 58.334 | 57.807 | 67.967 | 57.737 | 68.466 | 58.01 | 83.978 | 57.517 | 65.334 | 188.389 | 18.369 | 58.609 | 102.627
188.079 | 12.936 | 188.079 | 5.365 | 188.052 | 58.301 | 188.056 | 58.301 | 57.795 | 68.201 | 57.722 | 68.662 | 57.998 | 84.147 | 57.504 | 65.519 | 188.404 | 18.407 | 58.596 | 102.941
188.094 | 12.801 | 188.094 | 5.382 | 188.069 | 58.275 | 188.072 | 58.275 | 57.782 | 68.435 | 57.707 | 68.826 | 57.986 | 84.339 | 57.492 | 65.677 | 188.419 | 18.445 | 58.583 | 103.185
188.109 | 12.666 | 188.111 | 5.398 | 188.082 | 58.248 | 188.086 | 58.248 | 57.769 | 68.661 | 57.693 | 69.015 | 57.975 | 84.531 | 57.479 | 65.809 | 188.434 | 18.498 | 58.573 | 103.428
188.124 | 12.531 | 188.123 | 5.422 | 188.099 | 58.262 | 188.102 | 58.262 | 57.753 | 68.855 | 57.681 | 69.203 | 57.963 | 84.677 | 57.466 | 65.887 | 188.45 | 18.536 | 58.562 | 103.641
188.137 | 12.384 | 188.138 | 5.431 | 188.116 | 58.283 | 188.12 | 58.283 | 57.738 | 69.003 | 57.669 | 69.44 | 57.951 | 84.792 | 57.452 | 65.965 | 188.465 | 18.582 | 58.551 | 103.861
188.154 | 12.259 | 188.154 | 5.448 | 188.132 | 58.296 | 188.134 | 58.296 | 57.724 | 69.12 | 57.657 | 69.668 | 57.938 | 84.922 | 57.439 | 66.052 | 188.48 | 18.644 | 58.542 | 104.066
188.171 | 12.124 | 188.169 | 5.481 | 188.149 | 58.309 | 188.151 | 58.309 | 57.709 | 69.205 | 57.645 | 69.92 | 57.926 | 85.022 | 57.426 | 66.13 | 188.495 | 18.713 | 58.53 | 104.255
188.185 | 11.968 | 188.184 | 5.505 | 188.166 | 58.323 | 188.171 | 58.323 | 57.695 | 69.291 | 57.632 | 70.213 | 57.913 | 85.176 | 57.411 | 66.19 | 188.508 | 18.782 | 58.518 | 104.405
188.201 | 11.794 | 188.2 | 5.514 | 188.183 | 58.336 | 188.19 | 58.336 | 57.682 | 69.33 | 57.62 | 70.505 | 57.901 | 85.353 | 57.395 | 66.277 | 188.525 | 18.851 | 58.506 | 104.54
188.219 | 11.62 | 188.216 | 5.547 | 188.199 | 58.349 | 188.209 | 58.349 | 57.669 | 69.322 | 57.607 | 70.814 | 57.888 | 85.475 | 57.379 | 66.346 | 188.542 | 18.945 | 58.495 | 104.69
188.235 | 11.456 | 188.232 | 5.596 | 188.215 | 58.347 | 188.228 | 58.347 | 57.657 | 69.345 | 57.593 | 71.154 | 57.873 | 85.606 | 57.364 | 66.46 | 188.556 | 19.061 | 58.484 | 104.863
188.251 | 11.292 | 188.248 | 5.646 | 188.232 | 58.329 | 188.248 | 58.329 | 57.645 | 69.337 | 57.58 | 71.503 | 57.859 | 85.752 | 57.348 | 66.564 | 188.572 | 19.17 | 58.472 | 105.044
188.269 | 11.118 | 188.264 | 5.695 | 188.248 | 58.312 | 188.267 | 58.312 | 57.633 | 69.282 | 57.566 | 71.899 | 57.846 | 85.882 | 57.333 | 66.687 | 188.589 | 19.311 | 58.459 | 105.21
188.285 | 10.954 | 188.278 | 5.76 | 188.267 | 58.295 | 188.286 | 58.295 | 57.622 | 69.242 | 57.551 | 72.288 | 57.832 | 86.005 | 57.319 | 66.827 | 188.605 | 19.453 | 58.445 | 105.368
188.302 | 10.781 | 188.294 | 5.85 | 188.287 | 58.271 | 188.305 | 58.271 | 57.608 | 69.227 | 57.535 | 72.62 | 57.819 | 86.166 | 57.306 | 66.95 | 188.622 | 19.578 | 58.431 | 105.487
188.321 | 10.609 | 188.312 | 5.941 | 188.304 | 58.262 | 188.321 | 58.262 | 57.595 | 69.273 | 57.52 | 72.92 | 57.807 | 86.281 | 57.294 | 67.073 | 188.639 | 19.719 | 58.417 | 105.637
188.34 | 10.447 | 188.325 | 6.046 | 188.323 | 58.261 | 188.339 | 58.261 | 57.582 | 69.327 | 57.504 | 73.197 | 57.796 | 86.42 | 57.282 | 67.213 | 188.656 | 19.868 | 58.404 | 105.81
188.356 | 10.302 | 188.342 | 6.128 | 188.343 | 58.244 | 188.358 | 58.244 | 57.569 | 69.319 | 57.489 | 73.457 | 57.786 | 86.55 | 57.269 | 67.389 | 188.672 | 20.002 | 58.392 | 106.038
188.375 | 10.178 | 188.359 | 6.186 | 188.359 | 58.234 | 188.373 | 58.234 | 57.556 | 69.327 | 57.474 | 73.661 | 57.774 | 86.696 | 57.257 | 67.548 | 188.691 | 20.152 | 58.383 | 106.243
188.395 | 10.045 | 188.378 | 6.253 | 188.378 | 58.233 | 188.388 | 58.233 | 57.541 | 69.389 | 57.461 | 73.802 | 57.762 | 86.865 | 57.245 | 67.742 | 188.71 | 20.279 | 58.372 | 106.401
188.412 | 9.939 | 188.397 | 6.328 | 188.398 | 58.256 | 188.405 | 58.256 | 57.527 | 69.475 | 57.449 | 73.878 | 57.749 | 87.057 | 57.231 | 67.918 | 188.726 | 20.429 | 58.361 | 106.536
188.431 | 9.844 | 188.417 | 6.396 | 188.417 | 58.278 | 188.42 | 58.278 | 57.513 | 69.63 | 57.438 | 73.938 | 57.736 | 87.226 | 57.217 | 68.094 | 188.745 | 20.579 | 58.351 | 106.647
188.451 | 9.75 | 188.436 | 6.446 | 188.435 | 58.317 | 188.435 | 58.317 | 57.498 | 69.809 | 57.425 | 73.871 | 57.723 | 87.418 | 57.204 | 68.288 | 188.765 | 20.722 | 58.339 | 106.758
188.467 | 9.663 | 188.455 | 6.456 | 188.452 | 58.339 | 188.451 | 58.339 | 57.484 | 70.012 | 57.412 | 73.811 | 57.711 | 87.579 | 57.191 | 68.5 | 188.782 | 20.879 | 58.328 | 106.877
188.485 | 9.598 | 188.474 | 6.467 | 188.467 | 58.361 | 188.466 | 58.361 | 57.472 | 70.23 | 57.398 | 73.775 | 57.699 | 87.717 | 57.177 | 68.712 | 188.801 | 21.037 | 58.316 | 106.972
188.504 | 9.532 | 188.493 | 6.477 | 188.48 | 58.38 | 188.481 | 58.38 | 57.461 | 70.448 | 57.385 | 73.795 | 57.685 | 87.886 | 57.161 | 68.933 | 188.821 | 21.196 | 58.304 | 106.99
188.519 | 9.445 | 188.51 | 6.486 | 188.495 | 58.394 | 188.496 | 58.394 | 57.451 | 70.675 | 57.372 | 73.832 | 57.67 | 88.047 | 57.146 | 69.109 | 188.838 | 21.322 | 58.293 | 107.015
188.534 | 9.378 | 188.529 | 6.48 | 188.51 | 58.407 | 188.511 | 58.407 | 57.44 | 70.963 | 57.359 | 73.876 | 57.656 | 88.132 | 57.13 | 69.249 | 188.855 | 21.448 | 58.28 | 107.04
188.549 | 9.32 | 188.548 | 6.473 | 188.522 | 58.427 | 188.525 | 58.427 | 57.429 | 71.298 | 57.346 | 73.953 | 57.642 | 88.224 | 57.115 | 69.398 | 188.874 | 21.583 | 58.266 | 107.12
188.564 | 9.263 | 188.563 | 6.425 | 188.537 | 58.44 | 188.541 | 58.44 | 57.418 | 71.579 | 57.332 | 74.029 | 57.628 | 88.301 | 57.1 | 69.575 | 188.889 | 21.701 | 58.252 | 107.207
188.577 | 9.203 | 188.581 | 6.345 | 188.553 | 58.461 | 188.559 | 58.461 | 57.405 | 71.852 | 57.316 | 74.137 | 57.616 | 88.355 | 57.088 | 69.786 | 188.904 | 21.794 | 58.238 | 107.279
188.592 | 9.136 | 188.598 | 6.231 | 188.566 | 58.481 | 188.572 | 58.481 | 57.392 | 72.086 | 57.3 | 74.277 | 57.605 | 88.439 | 57.076 | 70.016 | 188.919 | 21.904 | 58.225 | 107.398
188.607 | 9.078 | 188.613 | 6.118 | 188.581 | 58.502 | 188.589 | 58.502 | 57.38 | 72.328 | 57.285 | 74.466 | 57.595 | 88.524 | 57.065 | 70.201 | 188.934 | 21.989 | 58.211 | 107.54
188.619 | 9.029 | 188.628 | 6.028 | 188.597 | 58.508 | 188.606 | 58.508 | 57.367 | 72.561 | 57.271 | 74.646 | 57.584 | 88.678 | 57.051 | 70.342 | 188.947 | 22.082 | 58.199 | 107.753
188.634 | 8.991 | 188.645 | 5.939 | 188.613 | 58.514 | 188.62 | 58.514 | 57.354 | 72.803 | 57.258 | 74.834 | 57.573 | 88.839 | 57.038 | 70.518 | 188.962 | 22.176 | 58.188 | 108.043
188.65 | 8.952 | 188.66 | 5.874 | 188.63 | 58.504 | 188.637 | 58.504 | 57.338 | 73.013 | 57.246 | 75.079 | 57.561 | 89.031 | 57.025 | 70.685 | 188.977 | 22.253 | 58.177 | 108.396
188.664 | 8.932 | 188.675 | 5.801 | 188.646 | 58.486 | 188.654 | 58.486 | 57.324 | 73.263 | 57.235 | 75.355 | 57.549 | 89.223 | 57.011 | 70.915 | 188.989 | 22.306 | 58.167 | 108.757
188.681 | 8.913 | 188.69 | 5.737 | 188.663 | 58.468 | 188.671 | 58.468 | 57.309 | 73.489 | 57.223 | 75.624 | 57.536 | 89.438 | 56.999 | 71.18 | 189.004 | 22.36 | 58.156 | 109.11
188.698 | 8.894 | 188.706 | 5.648 | 188.679 | 58.451 | 188.687 | 58.451 | 57.293 | 73.699 | 57.211 | 75.98 | 57.525 | 89.568 | 56.985 | 71.517 | 189.02 | 22.398 | 58.146 | 109.432
188.715 | 8.895 | 188.718 | 5.524 | 188.696 | 58.426 | 188.706 | 58.426 | 57.279 | 73.987 | 57.199 | 76.401 | 57.512 | 89.753 | 56.972 | 71.809 | 189.034 | 22.435 | 58.135 | 109.777
188.731 | 8.914 | 188.735 | 5.394 | 188.713 | 58.393 | 188.725 | 58.393 | 57.266 | 74.292 | 57.186 | 76.845 | 57.499 | 89.945 | 56.958 | 72.075 | 189.05 | 22.449 | 58.123 | 110.146
188.748 | 8.944 | 188.751 | 5.263 | 188.727 | 58.35 | 188.742 | 58.35 | 57.255 | 74.635 | 57.174 | 77.218 | 57.485 | 90.129 | 56.942 | 72.367 | 189.068 | 22.463 | 58.112 | 110.522
188.764 | 8.973 | 188.765 | 5.132 | 188.743 | 58.294 | 188.761 | 58.294 | 57.244 | 74.947 | 57.163 | 77.583 | 57.469 | 90.298 | 56.926 | 72.703 | 189.084 | 22.461 | 58.101 | 110.813
188.781 | 9.022 | 188.782 | 5.018 | 188.761 | 58.23 | 188.78 | 58.23 | 57.232 | 75.219 | 57.15 | 77.891 | 57.454 | 90.459 | 56.911 | 73.138 | 189.1 | 22.451 | 58.089 | 111.017
188.797 | 9.08 | 188.8 | 4.904 | 188.778 | 58.166 | 188.797 | 58.166 | 57.221 | 75.485 | 57.138 | 78.176 | 57.44 | 90.689 | 56.897 | 73.573 | 189.117 | 22.433 | 58.077 | 111.191
188.814 | 9.139 | 188.814 | 4.773 | 188.797 | 58.11 | 188.816 | 58.11 | 57.208 | 75.757 | 57.123 | 78.412 | 57.426 | 90.919 | 56.884 | 73.999 | 189.133 | 22.391 | 58.063 | 111.349
188.831 | 9.236 | 188.83 | 4.627 | 188.818 | 58.071 | 188.836 | 58.071 | 57.196 | 75.96 | 57.108 | 78.592 | 57.413 | 91.165 | 56.872 | 74.416 | 189.149 | 22.357 | 58.05 | 111.475
188.85 | 9.316 | 188.848 | 4.488 | 188.837 | 58.008 | 188.852 | 58.008 | 57.184 | 76.139 | 57.095 | 78.733 | 57.401 | 91.387 | 56.861 | 74.833 | 189.166 | 22.323 | 58.037 | 111.571
188.87 | 9.414 | 188.865 | 4.366 | 188.856 | 57.937 | 188.87 | 57.937 | 57.171 | 76.319 | 57.08 | 78.809 | 57.389 | 91.656 | 56.85 | 75.179 | 189.182 | 22.282 | 58.023 | 111.65
188.887 | 9.512 | 188.881 | 4.277 | 188.876 | 57.875 | 188.889 | 57.875 | 57.159 | 76.451 | 57.066 | 78.877 | 57.378 | 91.871 | 56.837 | 75.506 | 189.199 | 22.248 | 58.01 | 111.691
188.906 | 9.62 | 188.898 | 4.204 | 188.895 | 57.812 | 188.904 | 57.812 | 57.147 | 76.537 | 57.054 | 78.906 | 57.366 | 92.086 | 56.824 | 75.808 | 189.218 | 22.215 | 57.999 | 111.67
188.927 | 9.729 | 188.917 | 4.124 | 188.915 | 57.749 | 188.919 | 57.749 | 57.131 | 76.607 | 57.042 | 78.958 | 57.355 | 92.263 | 56.811 | 76.091 | 189.238 | 22.167 | 57.988 | 111.601
188.946 | 9.847 | 188.933 | 4.043 | 188.934 | 57.694 | 188.934 | 57.694 | 57.116 | 76.676 | 57.03 | 79.01 | 57.342 | 92.439 | 56.799 | 76.347 | 189.254 | 22.109 | 57.978 | 111.595
188.965 | 9.965 | 188.953 | 3.947 | 188.952 | 57.647 | 188.949 | 57.647 | 57.101 | 76.754 | 57.018 | 79.103 | 57.33 | 92.608 | 56.787 | 76.515 | 189.274 | 22.037 | 57.966 | 111.59
188.986 | 10.084 | 188.972 | 3.851 | 188.967 | 57.598 | 188.964 | 57.598 | 57.086 | 76.816 | 57.007 | 79.203 | 57.319 | 92.808 | 56.773 | 76.611 | 189.294 | 21.972 | 57.955 | 111.584
189.005 | 10.202 | 188.988 | 3.737 | 188.985 | 57.551 | 188.979 | 57.551 | 57.073 | 76.847 | 56.995 | 79.239 | 57.306 | 92.984 | 56.76 | 76.698 | 189.313 | 21.9 | 57.943 | 111.601
189.023 | 10.301 | 189.007 | 3.633 | 189.001 | 57.502 | 188.994 | 57.502 | 57.059 | 76.901 | 56.982 | 79.316 | 57.293 | 93.146 | 56.744 | 76.749 | 189.332 | 21.828 | 57.93 | 111.642
189.041 | 10.39 | 189.027 | 3.529 | 189.013 | 57.452 | 189.006 | 57.452 | 57.048 | 76.956 | 56.969 | 79.44 | 57.278 | 93.345 | 56.728 | 76.782 | 189.352 | 21.747 | 57.918 | 111.745
189.056 | 10.497 | 189.044 | 3.448 | 189.028 | 57.411 | 189.021 | 57.411 | 57.036 | 77.026 | 56.956 | 79.565 | 57.265 | 93.522 | 56.713 | 76.798 | 189.371 | 21.675 | 57.906 | 111.872
189.069 | 10.583 | 189.063 | 3.417 | 189.044 | 57.37 | 189.038 | 57.37 | 57.023 | 77.143 | 56.943 | 79.689 | 57.251 | 93.683 | 56.698 | 76.804 | 189.389 | 21.602 | 57.895 | 112.038
189.084 | 10.651 | 189.081 | 3.394 | 189.056 | 57.336 | 189.051 | 57.336 | 57.01 | 77.291 | 56.93 | 79.821 | 57.236 | 93.76 | 56.684 | 76.82 | 189.407 | 21.546 | 57.882 | 112.297
189.1 | 10.729 | 189.099 | 3.396 | 189.07 | 57.318 | 189.067 | 57.318 | 56.997 | 77.431 | 56.915 | 79.978 | 57.223 | 93.821 | 56.671 | 76.88 | 189.422 | 21.488 | 57.868 | 112.587
189.113 | 10.805 | 189.116 | 3.423 | 189.086 | 57.324 | 189.085 | 57.324 | 56.985 | 77.634 | 56.901 | 80.182 | 57.211 | 93.906 | 56.658 | 76.985 | 189.435 | 21.429 | 57.855 | 112.925
189.128 | 10.844 | 189.132 | 3.464 | 189.101 | 57.329 | 189.101 | 57.329 | 56.973 | 77.836 | 56.887 | 80.41 | 57.199 | 94.029 | 56.646 | 77.134 | 189.449 | 21.372 | 57.842 | 113.285
189.144 | 10.883 | 189.147 | 3.514 | 189.116 | 57.343 | 189.118 | 57.343 | 56.959 | 78.031 | 56.872 | 80.607 | 57.187 | 94.09 | 56.634 | 77.418 | 189.466 | 21.314 | 57.829 | 113.607
189.156 | 10.931 | 189.162 | 3.597 | 189.132 | 57.34 | 189.135 | 57.34 | 56.946 | 78.242 | 56.858 | 80.851 | 57.176 | 94.144 | 56.623 | 77.746 | 189.478 | 21.255 | 57.818 | 113.937
189.171 | 10.999 | 189.177 | 3.679 | 189.147 | 57.338 | 189.152 | 57.338 | 56.932 | 78.452 | 56.846 | 81.088 | 57.165 | 94.191 | 56.611 | 78.127 | 189.493 | 21.205 | 57.808 | 114.274
189.188 | 11.067 | 189.192 | 3.761 | 189.161 | 57.366 | 189.168 | 57.366 | 56.917 | 78.678 | 56.834 | 81.324 | 57.153 | 94.275 | 56.598 | 78.562 | 189.509 | 21.155 | 57.798 | 114.572
189.204 | 11.135 | 189.204 | 3.818 | 189.177 | 57.411 | 189.185 | 57.411 | 56.903 | 78.896 | 56.824 | 81.561 | 57.141 | 94.383 | 56.586 | 79.015 | 189.522 | 21.097 | 57.789 | 114.871
189.22 | 11.194 | 189.219 | 3.876 | 189.193 | 57.447 | 189.202 | 57.447 | 56.888 | 79.075 | 56.813 | 81.733 | 57.128 | 94.498 | 56.574 | 79.503 | 189.537 | 21.039 | 57.778 | 115.169
189.237 | 11.243 | 189.235 | 3.934 | 189.207 | 57.49 | 189.218 | 57.49 | 56.875 | 79.239 | 56.802 | 81.882 | 57.115 | 94.644 | 56.561 | 80.054 | 189.553 | 20.981 | 57.767 | 115.444
189.253 | 11.311 | 189.247 | 4.023 | 189.223 | 57.535 | 189.237 | 57.535 | 56.862 | 79.387 | 56.791 | 82.038 | 57.103 | 94.828 | 56.548 | 80.552 | 189.569 | 20.932 | 57.756 | 115.719
189.267 | 11.358 | 189.263 | 4.113 | 189.24 | 57.572 | 189.258 | 57.572 | 56.849 | 79.488 | 56.778 | 82.154 | 57.09 | 95.043 | 56.534 | 81.004 | 189.585 | 20.882 | 57.744 | 115.932
189.283 | 11.388 | 189.28 | 4.196 | 189.254 | 57.623 | 189.275 | 57.623 | 56.837 | 79.621 | 56.766 | 82.271 | 57.076 | 95.25 | 56.52 | 81.439 | 189.601 | 20.824 | 57.734 | 116.121
189.3 | 11.417 | 189.297 | 4.278 | 189.271 | 57.691 | 189.294 | 57.691 | 56.826 | 79.761 | 56.753 | 82.411 | 57.062 | 95.473 | 56.506 | 81.847 | 189.618 | 20.758 | 57.722 | 116.349
189.314 | 11.445 | 189.313 | 4.377 | 189.288 | 57.767 | 189.314 | 57.767 | 56.814 | 79.917 | 56.742 | 82.496 | 57.049 | 95.78 | 56.491 | 82.273 | 189.631 | 20.707 | 57.711 | 116.523
189.33 | 11.504 | 189.33 | 4.468 | 189.308 | 57.844 | 189.331 | 57.844 | 56.803 | 80.104 | 56.729 | 82.572 | 57.034 | 96.14 | 56.478 | 82.664 | 189.648 | 20.658 | 57.697 | 116.626
189.348 | 11.562 | 189.347 | 4.558 | 189.327 | 57.937 | 189.35 | 57.937 | 56.79 | 80.275 | 56.713 | 82.632 | 57.021 | 96.501 | 56.466 | 82.965 | 189.664 | 20.632 | 57.683 | 116.706
189.365 | 11.621 | 189.363 | 4.649 | 189.346 | 58.037 | 189.371 | 58.037 | 56.778 | 80.454 | 56.699 | 82.749 | 57.009 | 96.869 | 56.454 | 83.248 | 189.678 | 20.589 | 57.67 | 116.778
189.384 | 11.701 | 189.38 | 4.715 | 189.365 | 58.138 | 189.39 | 58.138 | 56.766 | 80.657 | 56.684 | 82.913 | 56.999 | 97.222 | 56.443 | 83.478 | 189.694 | 20.547 | 57.656 | 116.842
189.404 | 11.78 | 189.396 | 4.765 | 189.385 | 58.246 | 189.408 | 58.246 | 56.753 | 80.883 | 56.668 | 83.15 | 56.989 | 97.568 | 56.431 | 83.609 | 189.712 | 20.474 | 57.644 | 116.914
189.424 | 11.86 | 189.411 | 4.765 | 189.404 | 58.347 | 189.425 | 58.347 | 56.74 | 81.125 | 56.654 | 83.402 | 56.978 | 97.906 | 56.42 | 83.714 | 189.728 | 20.385 | 57.632 | 116.963
189.443 | 11.949 | 189.427 | 4.749 | 189.423 | 58.424 | 189.441 | 58.424 | 56.726 | 81.382 | 56.641 | 83.686 | 56.968 | 98.19 | 56.408 | 83.837 | 189.747 | 20.304 | 57.621 | 117.019
189.462 | 12.049 | 189.446 | 4.735 | 189.44 | 58.508 | 189.453 | 58.508 | 56.713 | 81.593 | 56.629 | 83.907 | 56.956 | 98.42 | 56.394 | 83.942 | 189.768 | 20.224 | 57.611 | 117.162
189.481 | 12.138 | 189.463 | 4.72 | 189.459 | 58.594 | 189.468 | 58.594 | 56.699 | 81.756 | 56.619 | 84.143 | 56.944 | 98.635 | 56.381 | 84.002 | 189.787 | 20.152 | 57.601 | 117.288
189.5 | 12.217 | 189.482 | 4.697 | 189.479 | 58.695 | 189.483 | 58.695 | 56.684 | 81.904 | 56.606 | 84.452 | 56.932 | 98.842 | 56.367 | 84.018 | 189.806 | 20.088 | 57.59 | 117.454
189.519 | 12.268 | 189.503 | 4.675 | 189.494 | 58.786 | 189.496 | 58.786 | 56.671 | 82.013 | 56.594 | 84.809 | 56.92 | 99.073 | 56.354 | 84.043 | 189.825 | 20.032 | 57.58 | 117.69
189.538 | 12.328 | 189.52 | 4.659 | 189.512 | 58.856 | 189.511 | 58.856 | 56.658 | 82.138 | 56.581 | 85.181 | 56.908 | 99.257 | 56.34 | 84.165 | 189.845 | 19.975 | 57.568 | 117.926
189.554 | 12.397 | 189.539 | 4.662 | 189.529 | 58.909 | 189.527 | 58.909 | 56.645 | 82.262 | 56.568 | 85.53 | 56.896 | 99.418 | 56.324 | 84.315 | 189.864 | 19.919 | 57.558 | 118.162
189.572 | 12.476 | 189.56 | 4.648 | 189.544 | 58.977 | 189.539 | 58.977 | 56.635 | 82.332 | 56.556 | 85.862 | 56.881 | 99.572 | 56.309 | 84.509 | 189.883 | 19.863 | 57.547 | 118.398
189.588 | 12.573 | 189.579 | 4.609 | 189.559 | 59.053 | 189.554 | 59.053 | 56.624 | 82.379 | 56.543 | 86.147 | 56.867 | 99.764 | 56.294 | 84.729 | 189.902 | 19.807 | 57.535 | 118.595
189.601 | 12.679 | 189.598 | 4.538 | 189.576 | 59.113 | 189.57 | 59.113 | 56.614 | 82.426 | 56.531 | 86.479 | 56.852 | 99.925 | 56.278 | 85.021 | 189.917 | 19.733 | 57.524 | 118.831
189.616 | 12.805 | 189.616 | 4.466 | 189.591 | 59.174 | 189.586 | 59.174 | 56.604 | 82.465 | 56.518 | 86.804 | 56.838 | 100.071 | 56.264 | 85.287 | 189.935 | 19.661 | 57.511 | 119.106
189.632 | 12.931 | 189.634 | 4.387 | 189.606 | 59.211 | 189.603 | 59.211 | 56.591 | 82.55 | 56.502 | 87.216 | 56.826 | 100.286 | 56.25 | 85.552 | 189.952 | 19.604 | 57.498 | 119.303
189.647 | 13.087 | 189.649 | 4.298 | 189.621 | 59.225 | 189.619 | 59.225 | 56.579 | 82.683 | 56.487 | 87.605 | 56.813 | 100.493 | 56.239 | 85.8 | 189.965 | 19.545 | 57.485 | 119.508
189.662 | 13.262 | 189.664 | 4.192 | 189.636 | 59.231 | 189.635 | 59.231 | 56.567 | 82.815 | 56.472 | 87.985 | 56.802 | 100.639 | 56.228 | 86.074 | 189.98 | 19.48 | 57.472 | 119.697
189.679 | 13.398 | 189.679 | 4.087 | 189.649 | 59.243 | 189.651 | 59.243 | 56.555 | 82.948 | 56.458 | 88.302 | 56.792 | 100.731 | 56.216 | 86.357 | 189.996 | 19.406 | 57.46 | 119.839
189.694 | 13.515 | 189.692 | 3.947 | 189.665 | 59.241 | 189.668 | 59.241 | 56.544 | 83.064 | 56.446 | 88.578 | 56.78 | 100.824 | 56.204 | 86.605 | 190.012 | 19.317 | 57.449 | 120.005
189.709 | 13.602 | 189.706 | 3.809 | 189.683 | 59.216 | 189.684 | 59.216 | 56.53 | 83.166 | 56.432 | 88.807 | 56.768 | 100.923 | 56.191 | 86.817 | 190.027 | 19.235 | 57.438 | 120.186
189.726 | 13.68 | 189.723 | 3.671 | 189.697 | 59.174 | 189.698 | 59.174 | 56.516 | 83.321 | 56.421 | 89.027 | 56.756 | 101.062 | 56.178 | 87.011 | 190.043 | 19.17 | 57.428 | 120.336
189.742 | 13.749 | 189.735 | 3.58 | 189.713 | 59.102 | 189.714 | 59.102 | 56.501 | 83.508 | 56.409 | 89.256 | 56.745 | 101.215 | 56.166 | 87.205 | 190.058 | 19.136 | 57.417 | 120.51
189.756 | 13.796 | 189.75 | 3.532 | 189.731 | 59.03 | 189.732 | 59.03 | 56.486 | 83.703 | 56.398 | 89.444 | 56.734 | 101.338 | 56.153 | 87.346 | 190.074 | 19.118 | 57.408 | 120.644
189.773 | 13.836 | 189.766 | 3.492 | 189.744 | 58.949 | 189.748 | 58.949 | 56.472 | 83.945 | 56.385 | 89.601 | 56.721 | 101.446 | 56.14 | 87.486 | 190.09 | 19.117 | 57.397 | 120.748
189.79 | 13.846 | 189.781 | 3.444 | 189.761 | 58.862 | 189.767 | 58.862 | 56.458 | 84.155 | 56.373 | 89.677 | 56.709 | 101.5 | 56.127 | 87.627 | 190.107 | 19.123 | 57.385 | 120.867
189.804 | 13.865 | 189.798 | 3.387 | 189.779 | 58.774 | 189.788 | 58.774 | 56.446 | 84.358 | 56.36 | 89.778 | 56.696 | 101.539 | 56.11 | 87.821 | 190.121 | 19.152 | 57.374 | 120.97
189.821 | 13.885 | 189.814 | 3.322 | 189.795 | 58.687 | 189.807 | 58.687 | 56.436 | 84.584 | 56.349 | 89.878 | 56.682 | 101.577 | 56.095 | 88.015 | 190.137 | 19.182 | 57.363 | 121.112
189.839 | 13.905 | 189.83 | 3.25 | 189.812 | 58.615 | 189.826 | 58.615 | 56.424 | 84.841 | 56.336 | 89.995 | 56.668 | 101.608 | 56.079 | 88.245 | 190.155 | 19.204 | 57.351 | 121.262
189.853 | 13.885 | 189.846 | 3.169 | 189.828 | 58.582 | 189.846 | 58.582 | 56.412 | 85.075 | 56.322 | 90.079 | 56.654 | 101.623 | 56.064 | 88.448 | 190.169 | 19.217 | 57.34 | 121.397
189.87 | 13.828 | 189.863 | 3.08 | 189.847 | 58.551 | 189.866 | 58.551 | 56.4 | 85.309 | 56.309 | 90.163 | 56.641 | 101.631 | 56.051 | 88.677 | 190.185 | 19.239 | 57.326 | 121.516
189.888 | 13.771 | 189.879 | 3.007 | 189.864 | 58.51 | 189.885 | 58.51 | 56.388 | 85.551 | 56.294 | 90.208 | 56.629 | 101.601 | 56.037 | 88.898 | 190.203 | 19.261 | 57.313 | 121.689
189.907 | 13.696 | 189.893 | 2.957 | 189.883 | 58.455 | 189.904 | 58.455 | 56.376 | 85.785 | 56.28 | 90.204 | 56.617 | 101.54 | 56.025 | 89.11 | 190.217 | 19.306 | 57.301 | 121.84
189.926 | 13.583 | 189.909 | 2.917 | 189.902 | 58.416 | 189.923 | 58.416 | 56.364 | 85.995 | 56.265 | 90.136 | 56.606 | 101.547 | 56.013 | 89.313 | 190.234 | 19.36 | 57.287 | 121.997
189.946 | 13.45 | 189.927 | 2.877 | 189.918 | 58.383 | 189.939 | 58.383 | 56.352 | 86.159 | 56.251 | 90.108 | 56.595 | 101.624 | 56.001 | 89.579 | 190.252 | 19.43 | 57.275 | 122.163
189.965 | 13.317 | 189.941 | 2.853 | 189.937 | 58.352 | 189.956 | 58.352 | 56.34 | 86.362 | 56.238 | 90.105 | 56.584 | 101.732 | 55.989 | 89.809 | 190.271 | 19.502 | 57.263 | 122.321
189.981 | 13.154 | 189.958 | 2.854 | 189.958 | 58.328 | 189.973 | 58.328 | 56.326 | 86.588 | 56.225 | 90.117 | 56.574 | 101.901 | 55.976 | 90.047 | 190.29 | 19.573 | 57.253 | 122.487
190.001 | 12.973 | 189.978 | 2.848 | 189.974 | 58.303 | 189.986 | 58.303 | 56.311 | 86.822 | 56.214 | 90.153 | 56.561 | 102.093 | 55.964 | 90.268 | 190.309 | 19.644 | 57.243 | 122.606
190.02 | 12.821 | 189.997 | 2.842 | 189.993 | 58.28 | 190.001 | 58.28 | 56.296 | 87.032 | 56.203 | 90.206 | 56.55 | 102.27 | 55.952 | 90.471 | 190.328 | 19.707 | 57.233 | 122.748
190.036 | 12.687 | 190.016 | 2.861 | 190.013 | 58.256 | 190.017 | 58.256 | 56.282 | 87.266 | 56.192 | 90.282 | 56.538 | 102.462 | 55.939 | 90.656 | 190.345 | 19.778 | 57.223 | 122.93
190.055 | 12.544 | 190.037 | 2.879 | 190.03 | 58.233 | 190.03 | 58.233 | 56.269 | 87.453 | 56.181 | 90.367 | 56.526 | 102.654 | 55.927 | 90.806 | 190.364 | 19.849 | 57.212 | 123.142
190.074 | 12.401 | 190.056 | 2.906 | 190.048 | 58.232 | 190.045 | 58.232 | 56.255 | 87.617 | 56.169 | 90.515 | 56.514 | 102.877 | 55.913 | 90.973 | 190.383 | 19.92 | 57.2 | 123.378
190.089 | 12.248 | 190.075 | 2.892 | 190.063 | 58.231 | 190.062 | 58.231 | 56.242 | 87.804 | 56.157 | 90.664 | 56.5 | 103.138 | 55.899 | 91.158 | 190.399 | 19.975 | 57.189 | 123.645
190.106 | 12.095 | 190.095 | 2.862 | 190.078 | 58.229 | 190.077 | 58.229 | 56.23 | 88.022 | 56.144 | 90.828 | 56.487 | 103.391 | 55.885 | 91.317 | 190.418 | 20.03 | 57.177 | 123.889
190.122 | 11.941 | 190.114 | 2.856 | 190.093 | 58.227 | 190.092 | 58.227 | 56.218 | 88.264 | 56.132 | 90.969 | 56.474 | 103.644 | 55.871 | 91.377 | 190.437 | 20.07 | 57.166 | 124.117
190.137 | 11.807 | 190.13 | 2.874 | 190.109 | 58.257 | 190.109 | 58.257 | 56.207 | 88.498 | 56.119 | 91.149 | 56.459 | 103.928 | 55.857 | 91.428 | 190.452 | 20.1 | 57.155 | 124.33
190.152 | 11.662 | 190.148 | 2.901 | 190.124 | 58.278 | 190.125 | 58.278 | 56.195 | 88.716 | 56.106 | 91.289 | 56.446 | 104.182 | 55.845 | 91.408 | 190.469 | 20.107 | 57.141 | 124.511
190.167 | 11.518 | 190.167 | 2.928 | 190.136 | 58.299 | 190.139 | 58.299 | 56.183 | 88.872 | 56.092 | 91.438 | 56.433 | 104.427 | 55.832 | 91.37 | 190.486 | 20.13 | 57.128 | 124.708
190.181 | 11.373 | 190.183 | 2.961 | 190.151 | 58.32 | 190.156 | 58.32 | 56.171 | 89.005 | 56.078 | 91.602 | 56.422 | 104.696 | 55.82 | 91.297 | 190.5 | 20.152 | 57.115 | 124.874
190.196 | 11.278 | 190.198 | 2.987 | 190.168 | 58.319 | 190.173 | 58.319 | 56.159 | 89.153 | 56.063 | 91.815 | 56.411 | 104.988 | 55.809 | 91.25 | 190.515 | 20.182 | 57.101 | 124.977
190.211 | 11.191 | 190.214 | 3.012 | 190.18 | 58.323 | 190.187 | 58.323 | 56.146 | 89.309 | 56.049 | 92.035 | 56.4 | 105.264 | 55.798 | 91.203 | 190.53 | 20.228 | 57.09 | 125.096
190.225 | 11.115 | 190.227 | 3.028 | 190.197 | 58.329 | 190.203 | 58.329 | 56.134 | 89.425 | 56.035 | 92.263 | 56.39 | 105.51 | 55.787 | 91.165 | 190.545 | 20.274 | 57.078 | 125.168
190.237 | 11.036 | 190.242 | 3.046 | 190.214 | 58.336 | 190.221 | 58.336 | 56.121 | 89.511 | 56.023 | 92.556 | 56.379 | 105.694 | 55.774 | 91.137 | 190.56 | 20.288 | 57.068 | 125.209
190.253 | 10.969 | 190.258 | 3.063 | 190.231 | 58.357 | 190.235 | 58.357 | 56.108 | 89.542 | 56.012 | 92.849 | 56.367 | 105.886 | 55.763 | 91.134 | 190.574 | 20.302 | 57.058 | 125.274
190.27 | 10.902 | 190.273 | 3.064 | 190.247 | 58.371 | 190.252 | 58.371 | 56.094 | 89.55 | 56.001 | 93.101 | 56.354 | 106.048 | 55.75 | 91.159 | 190.589 | 20.292 | 57.047 | 125.338
190.284 | 10.862 | 190.288 | 3.032 | 190.265 | 58.393 | 190.27 | 58.393 | 56.081 | 89.526 | 55.99 | 93.354 | 56.343 | 106.194 | 55.738 | 91.237 | 190.601 | 20.266 | 57.036 | 125.418
190.3 | 10.853 | 190.303 | 2.984 | 190.282 | 58.414 | 190.289 | 58.414 | 56.068 | 89.502 | 55.979 | 93.63 | 56.331 | 106.332 | 55.726 | 91.396 | 190.617 | 20.24 | 57.025 | 125.49
190.317 | 10.844 | 190.318 | 2.911 | 190.299 | 58.436 | 190.308 | 58.436 | 56.055 | 89.478 | 55.967 | 93.923 | 56.32 | 106.47 | 55.712 | 91.599 | 190.635 | 20.191 | 57.013 | 125.5
190.333 | 10.816 | 190.332 | 2.845 | 190.315 | 58.465 | 190.327 | 58.465 | 56.044 | 89.455 | 55.954 | 94.264 | 56.306 | 106.601 | 55.699 | 91.828 | 190.649 | 20.14 | 57.003 | 125.509
190.349 | 10.787 | 190.348 | 2.781 | 190.332 | 58.495 | 190.347 | 58.495 | 56.033 | 89.408 | 55.942 | 94.596 | 56.293 | 106.701 | 55.685 | 92.121 | 190.665 | 20.082 | 56.991 | 125.574
190.367 | 10.778 | 190.365 | 2.716 | 190.346 | 58.523 | 190.366 | 58.523 | 56.022 | 89.361 | 55.931 | 94.929 | 56.28 | 106.762 | 55.67 | 92.511 | 190.683 | 20.033 | 56.98 | 125.63
190.383 | 10.779 | 190.378 | 2.626 | 190.363 | 58.521 | 190.385 | 58.521 | 56.012 | 89.345 | 55.92 | 95.245 | 56.266 | 106.839 | 55.657 | 92.955 | 190.699 | 19.983 | 56.968 | 125.71
190.399 | 10.79 | 190.395 | 2.537 | 190.384 | 58.536 | 190.404 | 58.536 | 55.999 | 89.306 | 55.906 | 95.554 | 56.252 | 106.954 | 55.644 | 93.452 | 190.716 | 19.934 | 56.954 | 125.813
190.416 | 10.81 | 190.412 | 2.448 | 190.4 | 58.535 | 190.42 | 58.535 | 55.987 | 89.305 | 55.892 | 95.871 | 56.24 | 107.077 | 55.631 | 93.967 | 190.734 | 19.877 | 56.941 | 125.94
190.434 | 10.822 | 190.426 | 2.333 | 190.42 | 58.527 | 190.439 | 58.527 | 55.975 | 89.344 | 55.878 | 96.227 | 56.229 | 107.231 | 55.621 | 94.554 | 190.75 | 19.827 | 56.928 | 126.098
190.451 | 10.842 | 190.442 | 2.219 | 190.44 | 58.488 | 190.458 | 58.488 | 55.962 | 89.414 | 55.864 | 96.536 | 56.219 | 107.385 | 55.61 | 95.186 | 190.767 | 19.778 | 56.916 | 126.31
190.47 | 10.874 | 190.46 | 2.097 | 190.457 | 58.432 | 190.473 | 58.432 | 55.949 | 89.508 | 55.851 | 96.82 | 56.208 | 107.546 | 55.598 | 95.781 | 190.784 | 19.736 | 56.905 | 126.547
190.49 | 10.906 | 190.477 | 1.984 | 190.476 | 58.393 | 190.491 | 58.393 | 55.936 | 89.687 | 55.838 | 97.024 | 56.197 | 107.707 | 55.587 | 96.386 | 190.803 | 19.704 | 56.894 | 126.853
190.507 | 10.926 | 190.493 | 1.87 | 190.497 | 58.346 | 190.507 | 58.346 | 55.922 | 89.913 | 55.826 | 97.109 | 56.186 | 107.876 | 55.574 | 96.981 | 190.82 | 19.671 | 56.883 | 127.214
190.526 | 10.9 | 190.512 | 1.766 | 190.516 | 58.299 | 190.522 | 58.299 | 55.908 | 90.178 | 55.816 | 97.169 | 56.174 | 108.03 | 55.561 | 97.506 | 190.839 | 19.639 | 56.873 | 127.567
190.546 | 10.873 | 190.531 | 1.679 | 190.535 | 58.244 | 190.537 | 58.244 | 55.893 | 90.482 | 55.804 | 97.246 | 56.162 | 108.268 | 55.548 | 97.896 | 190.86 | 19.623 | 56.863 | 127.889
190.563 | 10.835 | 190.55 | 1.591 | 190.553 | 58.19 | 190.553 | 58.19 | 55.879 | 90.833 | 55.792 | 97.314 | 56.149 | 108.499 | 55.535 | 98.224 | 190.877 | 19.606 | 56.853 | 128.172
190.582 | 10.809 | 190.569 | 1.503 | 190.57 | 58.135 | 190.568 | 58.135 | 55.865 | 91.192 | 55.78 | 97.343 | 56.138 | 108.744 | 55.523 | 98.472 | 190.897 | 19.598 | 56.842 | 128.439
190.601 | 10.783 | 190.589 | 1.408 | 190.586 | 58.064 | 190.582 | 58.064 | 55.852 | 91.519 | 55.768 | 97.299 | 56.126 | 108.975 | 55.508 | 98.693 | 190.918 | 19.614 | 56.832 | 128.675
190.619 | 10.786 | 190.605 | 1.335 | 190.601 | 58 | 190.597 | 58 | 55.842 | 91.8 | 55.756 | 97.215 | 56.112 | 109.19 | 55.494 | 98.824 | 190.934 | 19.645 | 56.822 | 128.911
190.636 | 10.779 | 190.625 | 1.28 | 190.616 | 57.936 | 190.612 | 57.936 | 55.83 | 92.058 | 55.743 | 97.147 | 56.098 | 109.382 | 55.479 | 98.84 | 190.954 | 19.684 | 56.81 | 129.077
190.652 | 10.741 | 190.645 | 1.226 | 190.628 | 57.871 | 190.624 | 57.871 | 55.82 | 92.3 | 55.73 | 97.096 | 56.083 | 109.581 | 55.463 | 98.784 | 190.973 | 19.716 | 56.799 | 129.25
190.667 | 10.723 | 190.662 | 1.194 | 190.643 | 57.791 | 190.64 | 57.791 | 55.81 | 92.456 | 55.719 | 97.076 | 56.069 | 109.789 | 55.449 | 98.639 | 190.992 | 19.796 | 56.787 | 129.44
190.679 | 10.674 | 190.68 | 1.156 | 190.659 | 57.696 | 190.657 | 57.696 | 55.799 | 92.604 | 55.704 | 97.072 | 56.056 | 109.973 | 55.435 | 98.485 | 191.01 | 19.892 | 56.775 | 129.59
190.694 | 10.626 | 190.699 | 1.126 | 190.671 | 57.592 | 190.671 | 57.592 | 55.787 | 92.775 | 55.689 | 97.077 | 56.043 | 110.203 | 55.423 | 98.331 | 191.025 | 19.962 | 56.763 | 129.724
190.709 | 10.589 | 190.714 | 1.086 | 190.686 | 57.489 | 190.687 | 57.489 | 55.775 | 92.931 | 55.674 | 97.041 | 56.031 | 110.38 | 55.412 | 98.222 | 191.04 | 20.025 | 56.749 | 129.843
190.722 | 10.53 | 190.729 | 1.07 | 190.702 | 57.417 | 190.705 | 57.417 | 55.764 | 93.04 | 55.661 | 97.013 | 56.021 | 110.541 | 55.4 | 98.086 | 191.053 | 20.054 | 56.737 | 129.939
190.737 | 10.464 | 190.746 | 1.063 | 190.717 | 57.346 | 190.721 | 57.346 | 55.753 | 93.141 | 55.648 | 97.009 | 56.01 | 110.703 | 55.389 | 97.986 | 191.068 | 20.084 | 56.726 | 130.011
190.753 | 10.397 | 190.761 | 1.056 | 190.733 | 57.297 | 190.737 | 57.297 | 55.74 | 93.243 | 55.634 | 97.094 | 55.999 | 110.879 | 55.377 | 97.957 | 191.083 | 20.131 | 56.714 | 130.098
190.766 | 10.338 | 190.776 | 1.049 | 190.749 | 57.28 | 190.755 | 57.28 | 55.726 | 93.344 | 55.622 | 97.258 | 55.988 | 111.087 | 55.364 | 98.017 | 191.096 | 20.168 | 56.704 | 130.147
190.782 | 10.281 | 190.792 | 1.026 | 190.765 | 57.263 | 190.771 | 57.263 | 55.712 | 93.437 | 55.611 | 97.455 | 55.977 | 111.317 | 55.353 | 98.194 | 191.111 | 20.207 | 56.694 | 130.212
190.799 | 10.224 | 190.807 | 1.003 | 190.781 | 57.277 | 190.788 | 57.277 | 55.697 | 93.523 | 55.6 | 97.683 | 55.966 | 111.525 | 55.34 | 98.45 | 191.127 | 20.237 | 56.685 | 130.299
190.816 | 10.157 | 190.82 | 0.978 | 190.797 | 57.267 | 190.805 | 57.267 | 55.683 | 93.64 | 55.589 | 97.888 | 55.954 | 111.771 | 55.328 | 98.76 | 191.14 | 20.25 | 56.675 | 130.403
190.832 | 10.09 | 190.835 | 0.963 | 190.813 | 57.257 | 190.824 | 57.257 | 55.669 | 93.749 | 55.578 | 98.124 | 55.943 | 112.032 | 55.316 | 99.062 | 191.156 | 20.265 | 56.664 | 130.53
190.848 | 10.053 | 190.852 | 0.947 | 190.827 | 57.246 | 190.84 | 57.246 | 55.656 | 93.842 | 55.567 | 98.417 | 55.931 | 112.254 | 55.301 | 99.372 | 191.173 | 20.287 | 56.653 | 130.703
190.865 | 10.015 | 190.866 | 0.923 | 190.843 | 57.229 | 190.859 | 57.229 | 55.646 | 93.959 | 55.556 | 98.734 | 55.919 | 112.5 | 55.286 | 99.691 | 191.189 | 20.285 | 56.641 | 130.924
190.881 | 9.978 | 190.882 | 0.924 | 190.861 | 57.204 | 190.879 | 57.204 | 55.634 | 94.091 | 55.543 | 99.074 | 55.905 | 112.761 | 55.272 | 100.117 | 191.205 | 20.284 | 56.63 | 131.245
190.898 | 9.931 | 190.9 | 0.925 | 190.874 | 57.178 | 190.895 | 57.178 | 55.622 | 94.232 | 55.531 | 99.407 | 55.891 | 113.007 | 55.257 | 100.552 | 191.222 | 20.282 | 56.62 | 131.638
190.914 | 9.874 | 190.914 | 0.941 | 190.891 | 57.16 | 190.915 | 57.16 | 55.611 | 94.396 | 55.519 | 99.748 | 55.878 | 113.199 | 55.243 | 100.996 | 191.238 | 20.249 | 56.608 | 132.014
190.928 | 9.805 | 190.931 | 0.951 | 190.911 | 57.137 | 190.935 | 57.137 | 55.599 | 94.551 | 55.506 | 100.08 | 55.866 | 113.376 | 55.229 | 101.413 | 191.254 | 20.215 | 56.595 | 132.383
190.944 | 9.719 | 190.949 | 0.968 | 190.93 | 57.129 | 190.952 | 57.129 | 55.588 | 94.661 | 55.492 | 100.381 | 55.853 | 113.529 | 55.217 | 101.803 | 191.27 | 20.181 | 56.582 | 132.798
190.964 | 9.645 | 190.965 | 0.986 | 190.949 | 57.144 | 190.971 | 57.144 | 55.576 | 94.746 | 55.477 | 100.634 | 55.842 | 113.706 | 55.205 | 102.176 | 191.286 | 20.148 | 56.568 | 133.206
190.981 | 9.549 | 190.982 | 0.995 | 190.969 | 57.183 | 190.99 | 57.183 | 55.564 | 94.855 | 55.463 | 100.91 | 55.832 | 113.844 | 55.193 | 102.576 | 191.3 | 20.089 | 56.555 | 133.598
191 | 9.494 | 190.999 | 1.005 | 190.988 | 57.222 | 191.008 | 57.222 | 55.554 | 94.957 | 55.45 | 101.179 | 55.821 | 113.983 | 55.182 | 102.966 | 191.316 | 20.032 | 56.543 | 133.982
191.02 | 9.439 | 191.015 | 1.039 | 191.007 | 57.276 | 191.026 | 57.276 | 55.541 | 95.042 | 55.436 | 101.367 | 55.811 | 114.129 | 55.17 | 103.357 | 191.336 | 19.992 | 56.532 | 134.336
191.039 | 9.374 | 191.032 | 1.073 | 191.026 | 57.338 | 191.041 | 57.338 | 55.528 | 95.128 | 55.425 | 101.516 | 55.8 | 114.29 | 55.158 | 103.711 | 191.352 | 19.95 | 56.522 | 134.704
191.059 | 9.338 | 191.051 | 1.1 | 191.045 | 57.393 | 191.056 | 57.393 | 55.514 | 95.19 | 55.413 | 101.576 | 55.789 | 114.459 | 55.146 | 103.959 | 191.371 | 19.926 | 56.512 | 135.011
191.079 | 9.322 | 191.071 | 1.128 | 191.062 | 57.446 | 191.069 | 57.446 | 55.501 | 95.26 | 55.403 | 101.677 | 55.778 | 114.621 | 55.134 | 104.207 | 191.391 | 19.91 | 56.502 | 135.208
191.098 | 9.325 | 191.087 | 1.153 | 191.079 | 57.492 | 191.084 | 57.492 | 55.489 | 95.346 | 55.392 | 101.777 | 55.766 | 114.805 | 55.121 | 104.401 | 191.41 | 19.878 | 56.491 | 135.389
191.117 | 9.318 | 191.107 | 1.189 | 191.098 | 57.523 | 191.099 | 57.523 | 55.476 | 95.478 | 55.38 | 101.853 | 55.754 | 114.92 | 55.108 | 104.649 | 191.429 | 19.845 | 56.48 | 135.555
191.135 | 9.311 | 191.127 | 1.224 | 191.113 | 57.545 | 191.111 | 57.545 | 55.464 | 95.712 | 55.368 | 101.898 | 55.742 | 115.036 | 55.095 | 104.905 | 191.449 | 19.781 | 56.469 | 135.627
191.153 | 9.275 | 191.143 | 1.274 | 191.128 | 57.567 | 191.126 | 57.567 | 55.453 | 95.969 | 55.356 | 101.966 | 55.729 | 115.113 | 55.081 | 105.189 | 191.468 | 19.709 | 56.458 | 135.668
191.168 | 9.228 | 191.162 | 1.334 | 191.145 | 57.596 | 191.142 | 57.596 | 55.442 | 96.242 | 55.344 | 102.019 | 55.716 | 115.167 | 55.066 | 105.419 | 191.487 | 19.629 | 56.448 | 135.662
191.183 | 9.191 | 191.183 | 1.386 | 191.157 | 57.656 | 191.154 | 57.656 | 55.431 | 96.57 | 55.332 | 102.039 | 55.702 | 115.22 | 55.052 | 105.613 | 191.504 | 19.565 | 56.438 | 135.672
191.2 | 9.153 | 191.201 | 1.429 | 191.172 | 57.717 | 191.171 | 57.717 | 55.42 | 96.929 | 55.32 | 102.051 | 55.688 | 115.251 | 55.039 | 105.762 | 191.522 | 19.493 | 56.426 | 135.674
191.212 | 9.124 | 191.219 | 1.465 | 191.188 | 57.793 | 191.188 | 57.793 | 55.409 | 97.319 | 55.306 | 102.128 | 55.675 | 115.244 | 55.025 | 105.956 | 191.537 | 19.42 | 56.413 | 135.629
191.227 | 9.086 | 191.236 | 1.467 | 191.203 | 57.87 | 191.204 | 57.87 | 55.398 | 97.749 | 55.293 | 102.284 | 55.662 | 115.252 | 55.013 | 106.186 | 191.552 | 19.347 | 56.401 | 135.529
191.244 | 9.048 | 191.251 | 1.477 | 191.218 | 57.938 | 191.221 | 57.938 | 55.385 | 98.178 | 55.279 | 102.449 | 55.651 | 115.321 | 55.001 | 106.425 | 191.568 | 19.281 | 56.388 | 135.461
191.256 | 9.009 | 191.266 | 1.478 | 191.233 | 57.983 | 191.238 | 57.983 | 55.372 | 98.576 | 55.265 | 102.621 | 55.64 | 115.413 | 54.991 | 106.655 | 191.581 | 19.223 | 56.377 | 135.455
191.271 | 8.952 | 191.281 | 1.479 | 191.248 | 58.029 | 191.255 | 58.029 | 55.359 | 98.927 | 55.252 | 102.818 | 55.629 | 115.567 | 54.98 | 106.805 | 191.596 | 19.158 | 56.365 | 135.496
191.288 | 8.896 | 191.296 | 1.488 | 191.262 | 58.057 | 191.271 | 58.057 | 55.347 | 99.208 | 55.24 | 103.126 | 55.62 | 115.759 | 54.968 | 106.874 | 191.612 | 19.084 | 56.354 | 135.56
191.303 | 8.829 | 191.308 | 1.488 | 191.278 | 58.063 | 191.287 | 58.063 | 55.334 | 99.465 | 55.231 | 103.443 | 55.608 | 115.951 | 54.956 | 106.898 | 191.625 | 19.034 | 56.345 | 135.64
191.32 | 8.743 | 191.323 | 1.505 | 191.295 | 58.061 | 191.304 | 58.061 | 55.319 | 99.699 | 55.22 | 103.776 | 55.596 | 116.128 | 54.944 | 107.003 | 191.64 | 18.984 | 56.334 | 135.744
191.336 | 8.638 | 191.339 | 1.522 | 191.308 | 58.043 | 191.318 | 58.043 | 55.304 | 99.902 | 55.21 | 104.125 | 55.584 | 116.282 | 54.931 | 107.162 | 191.656 | 18.943 | 56.324 | 135.855
191.353 | 8.542 | 191.351 | 1.522 | 191.325 | 58.033 | 191.334 | 58.033 | 55.291 | 100.042 | 55.2 | 104.513 | 55.573 | 116.451 | 54.919 | 107.374 | 191.671 | 18.917 | 56.314 | 135.974
191.367 | 8.445 | 191.365 | 1.539 | 191.342 | 58.016 | 191.355 | 58.016 | 55.277 | 100.159 | 55.189 | 104.886 | 55.562 | 116.712 | 54.906 | 107.577 | 191.687 | 18.892 | 56.304 | 136.124
191.383 | 8.33 | 191.382 | 1.557 | 191.356 | 57.998 | 191.371 | 57.998 | 55.264 | 100.229 | 55.177 | 105.227 | 55.55 | 117.034 | 54.893 | 107.771 | 191.703 | 18.874 | 56.293 | 136.384
191.4 | 8.235 | 191.398 | 1.582 | 191.372 | 57.989 | 191.39 | 57.989 | 55.252 | 100.283 | 55.165 | 105.512 | 55.537 | 117.349 | 54.88 | 107.921 | 191.719 | 18.857 | 56.282 | 136.705
191.414 | 8.118 | 191.414 | 1.583 | 191.39 | 57.972 | 191.411 | 57.972 | 55.242 | 100.306 | 55.154 | 105.764 | 55.524 | 117.679 | 54.865 | 108.07 | 191.733 | 18.87 | 56.271 | 136.973
191.431 | 8.023 | 191.431 | 1.576 | 191.406 | 57.955 | 191.43 | 57.955 | 55.231 | 100.33 | 55.143 | 106.001 | 55.51 | 118.025 | 54.85 | 108.264 | 191.749 | 18.885 | 56.26 | 137.185
191.449 | 7.927 | 191.448 | 1.569 | 191.423 | 57.945 | 191.449 | 57.945 | 55.22 | 100.329 | 55.13 | 106.174 | 55.497 | 118.37 | 54.837 | 108.566 | 191.766 | 18.947 | 56.248 | 137.398
191.463 | 7.85 | 191.464 | 1.579 | 191.442 | 57.914 | 191.47 | 57.914 | 55.208 | 100.306 | 55.116 | 106.362 | 55.484 | 118.7 | 54.824 | 108.911 | 191.78 | 19.024 | 56.236 | 137.642
191.48 | 7.774 | 191.48 | 1.572 | 191.461 | 57.883 | 191.489 | 57.883 | 55.196 | 100.266 | 55.102 | 106.543 | 55.473 | 119.015 | 54.814 | 109.266 | 191.796 | 19.103 | 56.223 | 137.917
191.5 | 7.699 | 191.497 | 1.565 | 191.48 | 57.836 | 191.508 | 57.836 | 55.184 | 100.204 | 55.087 | 106.739 | 55.464 | 119.307 | 54.804 | 109.621 | 191.814 | 19.181 | 56.211 | 138.161
191.52 | 7.635 | 191.511 | 1.565 | 191.499 | 57.797 | 191.526 | 57.797 | 55.172 | 100.149 | 55.073 | 106.92 | 55.453 | 119.607 | 54.793 | 109.967 | 191.828 | 19.242 | 56.2 | 138.413
191.539 | 7.531 | 191.528 | 1.542 | 191.518 | 57.751 | 191.543 | 57.751 | 55.16 | 100.078 | 55.059 | 107.076 | 55.443 | 119.86 | 54.784 | 110.295 | 191.845 | 19.297 | 56.189 | 138.633
191.558 | 7.437 | 191.546 | 1.518 | 191.534 | 57.703 | 191.558 | 57.703 | 55.148 | 100.047 | 55.046 | 107.272 | 55.433 | 120.052 | 54.772 | 110.659 | 191.865 | 19.369 | 56.179 | 138.799
191.578 | 7.363 | 191.563 | 1.487 | 191.553 | 57.664 | 191.574 | 57.664 | 55.135 | 100.039 | 55.035 | 107.517 | 55.422 | 120.206 | 54.76 | 111.032 | 191.884 | 19.433 | 56.169 | 138.91
191.597 | 7.298 | 191.582 | 1.449 | 191.573 | 57.641 | 191.589 | 57.641 | 55.121 | 100.093 | 55.023 | 107.818 | 55.411 | 120.383 | 54.749 | 111.378 | 191.903 | 19.496 | 56.16 | 139.06
191.616 | 7.234 | 191.603 | 1.411 | 191.589 | 57.624 | 191.601 | 57.624 | 55.107 | 100.179 | 55.012 | 108.062 | 55.4 | 120.552 | 54.738 | 111.662 | 191.922 | 19.544 | 56.151 | 139.265
191.636 | 7.169 | 191.62 | 1.363 | 191.607 | 57.632 | 191.616 | 57.632 | 55.093 | 100.335 | 55.001 | 108.267 | 55.389 | 120.69 | 54.727 | 111.883 | 191.941 | 19.6 | 56.141 | 139.501
191.652 | 7.132 | 191.639 | 1.317 | 191.626 | 57.663 | 191.633 | 57.663 | 55.08 | 100.498 | 54.989 | 108.424 | 55.378 | 120.814 | 54.714 | 112.122 | 191.96 | 19.664 | 56.131 | 139.714
191.67 | 7.125 | 191.66 | 1.263 | 191.641 | 57.693 | 191.645 | 57.693 | 55.069 | 100.709 | 54.978 | 108.564 | 55.366 | 120.921 | 54.701 | 112.342 | 191.979 | 19.728 | 56.121 | 139.88
191.689 | 7.119 | 191.679 | 1.184 | 191.656 | 57.73 | 191.66 | 57.73 | 55.057 | 100.927 | 54.966 | 108.673 | 55.353 | 121.037 | 54.687 | 112.554 | 191.998 | 19.792 | 56.11 | 140.007
191.704 | 7.11 | 191.699 | 1.08 | 191.672 | 57.752 | 191.676 | 57.752 | 55.047 | 101.177 | 54.954 | 108.813 | 55.339 | 121.144 | 54.672 | 112.802 | 192.015 | 19.854 | 56.099 | 140.118
191.72 | 7.073 | 191.718 | 0.969 | 191.687 | 57.774 | 191.691 | 57.774 | 55.037 | 101.442 | 54.943 | 108.946 | 55.326 | 121.229 | 54.658 | 113.05 | 192.032 | 19.919 | 56.088 | 140.213
191.736 | 7.035 | 191.738 | 0.865 | 191.702 | 57.804 | 191.707 | 57.804 | 55.026 | 101.762 | 54.931 | 109.054 | 55.313 | 121.344 | 54.644 | 113.253 | 192.051 | 19.975 | 56.076 | 140.332
191.751 | 6.969 | 191.753 | 0.744 | 191.717 | 57.826 | 191.723 | 57.826 | 55.014 | 102.106 | 54.917 | 109.107 | 55.3 | 121.498 | 54.631 | 113.429 | 192.066 | 20.021 | 56.063 | 140.451
191.766 | 6.902 | 191.771 | 0.649 | 191.732 | 57.856 | 191.739 | 57.856 | 55.002 | 102.457 | 54.903 | 109.103 | 55.288 | 121.636 | 54.621 | 113.588 | 192.081 | 20.044 | 56.05 | 140.524
191.783 | 6.826 | 191.786 | 0.552 | 191.744 | 57.9 | 191.753 | 57.9 | 54.991 | 102.824 | 54.89 | 109.211 | 55.278 | 121.774 | 54.609 | 113.8 | 192.097 | 20.083 | 56.037 | 140.603
191.798 | 6.76 | 191.799 | 0.445 | 191.759 | 57.953 | 191.769 | 57.953 | 54.98 | 103.159 | 54.877 | 109.36 | 55.267 | 121.874 | 54.597 | 114.03 | 192.112 | 20.129 | 56.024 | 140.629
191.813 | 6.703 | 191.814 | 0.316 | 191.775 | 58.014 | 191.786 | 58.014 | 54.968 | 103.534 | 54.864 | 109.556 | 55.256 | 121.99 | 54.586 | 114.179 | 192.127 | 20.168 | 56.012 | 140.646
191.828 | 6.665 | 191.831 | 0.186 | 191.789 | 58.073 | 191.799 | 58.073 | 54.957 | 103.846 | 54.852 | 109.745 | 55.246 | 122.128 | 54.573 | 114.284 | 192.143 | 20.223 | 56.002 | 140.687
191.843 | 6.628 | 191.843 | 0.055 | 191.805 | 58.118 | 191.816 | 58.118 | 54.943 | 104.189 | 54.841 | 109.934 | 55.235 | 122.305 | 54.562 | 114.443 | 192.158 | 20.253 | 55.992 | 140.751
191.857 | 6.579 | 191.858 | -0.067 | 191.823 | 58.156 | 191.833 | 58.156 | 54.929 | 104.533 | 54.829 | 110.042 | 55.225 | 122.52 | 54.549 | 114.566 | 192.173 | 20.3 | 55.982 | 140.816
191.873 | 6.561 | 191.874 | -0.164 | 191.839 | 58.194 | 191.847 | 58.194 | 54.916 | 104.876 | 54.819 | 110.255 | 55.212 | 122.697 | 54.537 | 114.724 | 192.187 | 20.354 | 55.973 | 140.904
191.891 | 6.563 | 191.889 | -0.244 | 191.856 | 58.223 | 191.863 | 58.223 | 54.902 | 105.126 | 54.808 | 110.507 | 55.201 | 122.843 | 54.525 | 114.901 | 192.202 | 20.377 | 55.962 | 140.976
191.905 | 6.552 | 191.904 | -0.308 | 191.874 | 58.253 | 191.883 | 58.253 | 54.89 | 105.328 | 54.795 | 110.816 | 55.19 | 122.997 | 54.512 | 115.032 | 192.216 | 20.406 | 55.951 | 141.103
191.921 | 6.525 | 191.92 | -0.365 | 191.89 | 58.283 | 191.902 | 58.283 | 54.878 | 105.562 | 54.784 | 111.157 | 55.178 | 123.127 | 54.497 | 115.155 | 192.232 | 20.437 | 55.94 | 141.292
191.939 | 6.497 | 191.936 | -0.413 | 191.907 | 58.305 | 191.921 | 58.305 | 54.867 | 105.836 | 54.771 | 111.506 | 55.165 | 123.235 | 54.483 | 115.278 | 192.249 | 20.5 | 55.929 | 141.536
191.956 | 6.469 | 191.952 | -0.428 | 191.924 | 58.296 | 191.939 | 58.296 | 54.856 | 106.085 | 54.758 | 111.862 | 55.152 | 123.366 | 54.469 | 115.392 | 192.263 | 20.537 | 55.919 | 141.881
191.972 | 6.432 | 191.968 | -0.427 | 191.94 | 58.264 | 191.958 | 58.264 | 54.846 | 106.335 | 54.745 | 112.187 | 55.139 | 123.519 | 54.456 | 115.514 | 192.279 | 20.552 | 55.908 | 142.274
191.99 | 6.385 | 191.984 | -0.425 | 191.957 | 58.239 | 191.977 | 58.239 | 54.835 | 106.561 | 54.732 | 112.576 | 55.126 | 123.665 | 54.442 | 115.673 | 192.297 | 20.567 | 55.896 | 142.674
192.007 | 6.377 | 191.998 | -0.434 | 191.976 | 58.247 | 191.996 | 58.247 | 54.825 | 106.733 | 54.719 | 112.997 | 55.113 | 123.834 | 54.429 | 115.769 | 192.311 | 20.58 | 55.884 | 143.081
192.023 | 6.388 | 192.013 | -0.425 | 191.996 | 58.255 | 192.015 | 58.255 | 54.813 | 106.842 | 54.704 | 113.49 | 55.101 | 123.98 | 54.417 | 115.883 | 192.327 | 20.587 | 55.871 | 143.497
192.043 | 6.43 | 192.031 | -0.415 | 192.013 | 58.254 | 192.031 | 58.254 | 54.801 | 106.943 | 54.69 | 113.854 | 55.09 | 124.18 | 54.406 | 115.979 | 192.345 | 20.593 | 55.859 | 143.897
192.062 | 6.471 | 192.044 | -0.399 | 192.032 | 58.231 | 192.048 | 58.231 | 54.791 | 107.052 | 54.676 | 114.187 | 55.08 | 124.403 | 54.394 | 116.066 | 192.362 | 20.616 | 55.847 | 144.313
192.079 | 6.531 | 192.06 | -0.365 | 192.053 | 58.208 | 192.067 | 58.208 | 54.779 | 107.201 | 54.663 | 114.464 | 55.07 | 124.603 | 54.383 | 116.26 | 192.378 | 20.639 | 55.836 | 144.697
192.098 | 6.592 | 192.078 | -0.331 | 192.07 | 58.183 | 192.082 | 58.183 | 54.767 | 107.294 | 54.65 | 114.692 | 55.059 | 124.787 | 54.371 | 116.481 | 192.397 | 20.647 | 55.826 | 145.113
192.117 | 6.673 | 192.096 | -0.296 | 192.089 | 58.129 | 192.097 | 58.129 | 54.754 | 107.325 | 54.64 | 114.833 | 55.048 | 124.964 | 54.359 | 116.64 | 192.417 | 20.639 | 55.816 | 145.45
192.133 | 6.762 | 192.115 | -0.26 | 192.11 | 58.044 | 192.113 | 58.044 | 54.741 | 107.387 | 54.63 | 114.989 | 55.037 | 125.156 | 54.347 | 116.834 | 192.433 | 20.63 | 55.806 | 145.726
192.152 | 6.862 | 192.135 | -0.233 | 192.129 | 57.959 | 192.127 | 57.959 | 54.729 | 107.473 | 54.621 | 115.13 | 55.025 | 125.372 | 54.334 | 117.046 | 192.453 | 20.622 | 55.796 | 146.001
192.173 | 6.962 | 192.154 | -0.181 | 192.147 | 57.842 | 192.142 | 57.842 | 54.715 | 107.644 | 54.61 | 115.175 | 55.014 | 125.64 | 54.321 | 117.258 | 192.472 | 20.598 | 55.786 | 146.245
192.189 | 7.07 | 192.173 | -0.097 | 192.165 | 57.718 | 192.158 | 57.718 | 54.702 | 107.816 | 54.599 | 115.211 | 55.002 | 125.909 | 54.309 | 117.506 | 192.489 | 20.589 | 55.775 | 146.465
192.207 | 7.189 | 192.192 | -0.02 | 192.181 | 57.592 | 192.173 | 57.592 | 54.691 | 107.995 | 54.588 | 115.24 | 54.991 | 126.171 | 54.296 | 117.718 | 192.508 | 20.581 | 55.764 | 146.631
192.226 | 7.308 | 192.211 | 0.097 | 192.194 | 57.457 | 192.188 | 57.457 | 54.68 | 108.144 | 54.577 | 115.236 | 54.979 | 126.447 | 54.281 | 117.939 | 192.529 | 20.597 | 55.754 | 146.75
192.241 | 7.416 | 192.227 | 0.222 | 192.209 | 57.339 | 192.202 | 57.339 | 54.67 | 108.354 | 54.566 | 115.2 | 54.965 | 126.678 | 54.267 | 118.142 | 192.545 | 20.636 | 55.744 | 146.76
192.256 | 7.533 | 192.246 | 0.364 | 192.225 | 57.221 | 192.217 | 57.221 | 54.659 | 108.541 | 54.555 | 115.213 | 54.952 | 126.9 | 54.254 | 118.327 | 192.563 | 20.668 | 55.733 | 146.754
192.271 | 7.67 | 192.265 | 0.506 | 192.237 | 57.094 | 192.231 | 57.094 | 54.649 | 108.768 | 54.543 | 115.241 | 54.939 | 127.146 | 54.241 | 118.531 | 192.582 | 20.701 | 55.72 | 146.662
192.286 | 7.807 | 192.28 | 0.654 | 192.253 | 56.984 | 192.247 | 56.984 | 54.638 | 109.025 | 54.531 | 115.278 | 54.927 | 127.415 | 54.228 | 118.743 | 192.598 | 20.723 | 55.708 | 146.57
192.298 | 7.961 | 192.297 | 0.78 | 192.269 | 56.881 | 192.264 | 56.881 | 54.626 | 109.298 | 54.517 | 115.258 | 54.916 | 127.737 | 54.217 | 118.883 | 192.613 | 20.77 | 55.696 | 146.486
192.312 | 8.098 | 192.314 | 0.896 | 192.282 | 56.777 | 192.278 | 56.777 | 54.614 | 109.525 | 54.503 | 115.254 | 54.906 | 128.052 | 54.208 | 119.015 | 192.628 | 20.793 | 55.684 | 146.356
192.327 | 8.263 | 192.326 | 1.035 | 192.297 | 56.683 | 192.294 | 56.683 | 54.603 | 109.712 | 54.489 | 115.274 | 54.896 | 128.337 | 54.198 | 119.093 | 192.643 | 20.816 | 55.672 | 146.209
192.339 | 8.418 | 192.342 | 1.225 | 192.313 | 56.58 | 192.312 | 56.58 | 54.591 | 109.954 | 54.476 | 115.295 | 54.886 | 128.613 | 54.187 | 119.172 | 192.658 | 20.831 | 55.662 | 146.125
192.354 | 8.555 | 192.358 | 1.415 | 192.33 | 56.478 | 192.326 | 56.478 | 54.58 | 110.235 | 54.464 | 115.291 | 54.876 | 128.944 | 54.176 | 119.295 | 192.674 | 20.846 | 55.653 | 146.08
192.37 | 8.692 | 192.373 | 1.621 | 192.346 | 56.391 | 192.342 | 56.391 | 54.566 | 110.539 | 54.453 | 115.335 | 54.865 | 129.305 | 54.164 | 119.435 | 192.689 | 20.869 | 55.643 | 146.113
192.383 | 8.846 | 192.388 | 1.794 | 192.364 | 56.327 | 192.36 | 56.327 | 54.553 | 110.804 | 54.442 | 115.38 | 54.853 | 129.712 | 54.153 | 119.567 | 192.701 | 20.874 | 55.634 | 146.217
192.399 | 8.973 | 192.403 | 1.96 | 192.38 | 56.264 | 192.376 | 56.264 | 54.54 | 111.07 | 54.431 | 115.376 | 54.842 | 130.103 | 54.141 | 119.672 | 192.716 | 20.881 | 55.624 | 146.328
192.417 | 9.101 | 192.418 | 2.109 | 192.397 | 56.224 | 192.393 | 56.224 | 54.527 | 111.249 | 54.42 | 115.405 | 54.831 | 130.487 | 54.129 | 119.75 | 192.733 | 20.903 | 55.615 | 146.431
192.433 | 9.199 | 192.431 | 2.24 | 192.413 | 56.199 | 192.412 | 56.199 | 54.514 | 111.421 | 54.408 | 115.457 | 54.819 | 130.864 | 54.117 | 119.829 | 192.747 | 20.925 | 55.605 | 146.535
192.449 | 9.278 | 192.447 | 2.389 | 192.429 | 56.198 | 192.431 | 56.198 | 54.502 | 111.561 | 54.396 | 115.518 | 54.808 | 131.179 | 54.104 | 119.96 | 192.763 | 20.924 | 55.594 | 146.631
192.467 | 9.347 | 192.464 | 2.538 | 192.443 | 56.195 | 192.447 | 56.195 | 54.493 | 111.725 | 54.385 | 115.674 | 54.795 | 131.478 | 54.09 | 120.092 | 192.781 | 20.922 | 55.584 | 146.734
192.483 | 9.416 | 192.478 | 2.644 | 192.459 | 56.233 | 192.467 | 56.233 | 54.483 | 111.889 | 54.374 | 115.871 | 54.781 | 131.785 | 54.075 | 120.242 | 192.797 | 20.921 | 55.573 | 146.861
192.499 | 9.456 | 192.494 | 2.728 | 192.477 | 56.278 | 192.486 | 56.278 | 54.471 | 112.013 | 54.362 | 116.084 | 54.768 | 132.085 | 54.061 | 120.373 | 192.813 | 20.912 | 55.562 | 146.956
192.516 | 9.487 | 192.512 | 2.811 | 192.493 | 56.308 | 192.502 | 56.308 | 54.461 | 112.138 | 54.35 | 116.288 | 54.755 | 132.346 | 54.049 | 120.478 | 192.831 | 20.895 | 55.55 | 147.036
192.532 | 9.489 | 192.526 | 2.877 | 192.512 | 56.324 | 192.521 | 56.324 | 54.449 | 112.255 | 54.337 | 116.501 | 54.743 | 132.531 | 54.037 | 120.547 | 192.847 | 20.83 | 55.537 | 147.108
192.549 | 9.49 | 192.543 | 2.919 | 192.533 | 56.332 | 192.542 | 56.332 | 54.437 | 112.38 | 54.323 | 116.753 | 54.731 | 132.669 | 54.026 | 120.679 | 192.864 | 20.757 | 55.525 | 147.212
192.568 | 9.474 | 192.561 | 2.929 | 192.552 | 56.332 | 192.558 | 56.332 | 54.425 | 112.512 | 54.31 | 117.054 | 54.721 | 132.8 | 54.015 | 120.838 | 192.881 | 20.684 | 55.514 | 147.362
192.588 | 9.477 | 192.578 | 2.947 | 192.57 | 56.348 | 192.576 | 56.348 | 54.412 | 112.676 | 54.297 | 117.387 | 54.711 | 132.9 | 54.006 | 121.059 | 192.897 | 20.619 | 55.502 | 147.567
192.605 | 9.489 | 192.594 | 2.965 | 192.591 | 56.34 | 192.595 | 56.34 | 54.401 | 112.793 | 54.285 | 117.712 | 54.7 | 132.938 | 53.994 | 121.307 | 192.914 | 20.561 | 55.49 | 147.741
192.624 | 9.463 | 192.611 | 2.975 | 192.61 | 56.333 | 192.61 | 56.333 | 54.388 | 112.902 | 54.273 | 118.052 | 54.69 | 132.939 | 53.983 | 121.572 | 192.933 | 20.506 | 55.48 | 147.906
192.644 | 9.437 | 192.63 | 2.986 | 192.628 | 56.325 | 192.625 | 56.325 | 54.374 | 112.972 | 54.262 | 118.329 | 54.679 | 132.931 | 53.971 | 121.793 | 192.953 | 20.474 | 55.471 | 148.041
192.664 | 9.373 | 192.649 | 2.972 | 192.647 | 56.317 | 192.64 | 56.317 | 54.359 | 112.995 | 54.252 | 118.598 | 54.668 | 132.916 | 53.96 | 121.997 | 192.97 | 20.441 | 55.462 | 148.191
192.683 | 9.289 | 192.669 | 2.935 | 192.666 | 56.294 | 192.655 | 56.294 | 54.345 | 113.003 | 54.241 | 118.875 | 54.657 | 132.901 | 53.95 | 122.164 | 192.989 | 20.409 | 55.452 | 148.365
192.704 | 9.196 | 192.688 | 2.897 | 192.681 | 56.269 | 192.67 | 56.269 | 54.332 | 113.065 | 54.23 | 119.192 | 54.646 | 132.925 | 53.937 | 122.359 | 193.009 | 20.409 | 55.442 | 148.625
192.723 | 9.103 | 192.705 | 2.849 | 192.699 | 56.246 | 192.685 | 56.246 | 54.32 | 113.174 | 54.22 | 119.54 | 54.634 | 132.94 | 53.926 | 122.589 | 193.029 | 20.409 | 55.433 | 148.939
192.741 | 8.99 | 192.724 | 2.803 | 192.714 | 56.214 | 192.701 | 56.214 | 54.308 | 113.268 | 54.207 | 119.889 | 54.622 | 133.04 | 53.912 | 122.774 | 193.048 | 20.41 | 55.422 | 149.261
192.759 | 8.896 | 192.744 | 2.757 | 192.726 | 56.18 | 192.713 | 56.18 | 54.298 | 113.369 | 54.196 | 120.182 | 54.609 | 133.156 | 53.898 | 122.977 | 193.068 | 20.41 | 55.411 | 149.599
192.774 | 8.811 | 192.761 | 2.718 | 192.741 | 56.101 | 192.728 | 56.101 | 54.287 | 113.455 | 54.184 | 120.403 | 54.596 | 133.286 | 53.884 | 123.135 | 193.087 | 20.402 | 55.401 | 149.929
192.787 | 8.753 | 192.78 | 2.688 | 192.757 | 56.022 | 192.745 | 56.022 | 54.276 | 113.494 | 54.172 | 120.551 | 54.583 | 133.448 | 53.87 | 123.24 | 193.105 | 20.394 | 55.391 | 150.282
192.802 | 8.697 | 192.799 | 2.651 | 192.769 | 55.957 | 192.759 | 55.957 | 54.265 | 113.54 | 54.16 | 120.74 | 54.569 | 133.609 | 53.857 | 123.301 | 193.122 | 20.403 | 55.38 | 150.69
192.817 | 8.65 | 192.817 | 2.621 | 192.784 | 55.885 | 192.775 | 55.885 | 54.254 | 113.626 | 54.146 | 120.945 | 54.558 | 133.755 | 53.845 | 123.432 | 193.137 | 20.402 | 55.367 | 151.121
192.83 | 8.602 | 192.835 | 2.6 | 192.8 | 55.806 | 192.793 | 55.806 | 54.244 | 113.727 | 54.132 | 121.141 | 54.546 | 133.863 | 53.834 | 123.6 | 193.15 | 20.423 | 55.356 | 151.545
192.845 | 8.555 | 192.851 | 2.568 | 192.815 | 55.727 | 192.81 | 55.727 | 54.233 | 113.876 | 54.119 | 121.322 | 54.536 | 133.971 | 53.822 | 123.785 | 193.165 | 20.446 | 55.344 | 151.96
192.862 | 8.508 | 192.866 | 2.537 | 192.83 | 55.663 | 192.826 | 55.663 | 54.221 | 113.977 | 54.105 | 121.526 | 54.526 | 134.04 | 53.811 | 123.98 | 193.18 | 20.477 | 55.332 | 152.329
192.874 | 8.489 | 192.881 | 2.482 | 192.846 | 55.631 | 192.844 | 55.631 | 54.21 | 114.039 | 54.093 | 121.771 | 54.516 | 134.163 | 53.8 | 124.183 | 193.192 | 20.539 | 55.321 | 152.667
192.89 | 8.481 | 192.896 | 2.426 | 192.863 | 55.598 | 192.861 | 55.598 | 54.198 | 114.102 | 54.081 | 122.008 | 54.506 | 134.232 | 53.789 | 124.377 | 193.207 | 20.602 | 55.311 | 152.981
192.906 | 8.473 | 192.911 | 2.353 | 192.876 | 55.572 | 192.878 | 55.572 | 54.184 | 114.172 | 54.07 | 122.317 | 54.496 | 134.271 | 53.776 | 124.616 | 193.223 | 20.648 | 55.302 | 153.264
192.923 | 8.455 | 192.923 | 2.272 | 192.893 | 55.532 | 192.895 | 55.532 | 54.172 | 114.335 | 54.061 | 122.69 | 54.485 | 134.364 | 53.764 | 124.891 | 193.236 | 20.67 | 55.293 | 153.508
192.939 | 8.428 | 192.938 | 2.183 | 192.909 | 55.5 | 192.912 | 55.5 | 54.158 | 114.569 | 54.05 | 123.135 | 54.475 | 134.51 | 53.753 | 125.219 | 193.25 | 20.677 | 55.283 | 153.713
192.955 | 8.42 | 192.954 | 2.095 | 192.923 | 55.443 | 192.928 | 55.443 | 54.145 | 114.772 | 54.04 | 123.54 | 54.464 | 134.641 | 53.74 | 125.574 | 193.266 | 20.692 | 55.272 | 153.801
192.972 | 8.441 | 192.966 | 2.029 | 192.939 | 55.387 | 192.948 | 55.387 | 54.134 | 114.959 | 54.03 | 123.913 | 54.453 | 134.787 | 53.728 | 125.929 | 193.283 | 20.723 | 55.261 | 153.858
192.986 | 8.499 | 192.983 | 1.966 | 192.957 | 55.316 | 192.969 | 55.316 | 54.122 | 115.201 | 54.018 | 124.285 | 54.442 | 134.941 | 53.714 | 126.248 | 193.299 | 20.754 | 55.251 | 153.899
193.002 | 8.549 | 193 | 1.91 | 192.971 | 55.251 | 192.986 | 55.251 | 54.111 | 115.404 | 54.007 | 124.674 | 54.429 | 135.071 | 53.701 | 126.558 | 193.315 | 20.769 | 55.241 | 153.924
193.019 | 8.6 | 193.014 | 1.877 | 192.987 | 55.188 | 193.006 | 55.188 | 54.101 | 115.576 | 53.996 | 125.023 | 54.417 | 135.194 | 53.688 | 126.842 | 193.331 | 20.759 | 55.23 | 153.941
193.033 | 8.658 | 193.03 | 1.838 | 193.005 | 55.14 | 193.026 | 55.14 | 54.091 | 115.771 | 53.984 | 125.34 | 54.405 | 135.348 | 53.673 | 127.161 | 193.345 | 20.757 | 55.22 | 153.936
193.049 | 8.737 | 193.048 | 1.815 | 193.024 | 55.093 | 193.043 | 55.093 | 54.081 | 115.982 | 53.973 | 125.617 | 54.391 | 135.571 | 53.661 | 127.552 | 193.362 | 20.756 | 55.208 | 153.953
193.067 | 8.816 | 193.064 | 1.8 | 193.043 | 55.055 | 193.063 | 55.055 | 54.07 | 116.177 | 53.959 | 125.838 | 54.379 | 135.87 | 53.649 | 127.907 | 193.378 | 20.779 | 55.195 | 153.947
193.084 | 8.857 | 193.081 | 1.793 | 193.062 | 55.032 | 193.084 | 55.032 | 54.059 | 116.372 | 53.946 | 125.986 | 54.368 | 136.109 | 53.638 | 128.297 | 193.392 | 20.825 | 55.183 | 153.941
193.103 | 8.86 | 193.097 | 1.795 | 193.081 | 55.009 | 193.103 | 55.009 | 54.048 | 116.59 | 53.933 | 126.119 | 54.358 | 136.285 | 53.627 | 128.742 | 193.408 | 20.872 | 55.171 | 153.951
193.123 | 8.864 | 193.113 | 1.797 | 193.101 | 54.962 | 193.121 | 54.962 | 54.037 | 116.864 | 53.919 | 126.211 | 54.348 | 136.516 | 53.616 | 129.177 | 193.426 | 20.895 | 55.161 | 154.007
193.142 | 8.887 | 193.127 | 1.789 | 193.12 | 54.932 | 193.139 | 54.932 | 54.026 | 117.121 | 53.906 | 126.231 | 54.337 | 136.762 | 53.606 | 129.532 | 193.443 | 20.926 | 55.151 | 154.111
193.162 | 8.91 | 193.144 | 1.807 | 193.139 | 54.901 | 193.155 | 54.901 | 54.014 | 117.371 | 53.895 | 126.26 | 54.328 | 137.054 | 53.595 | 129.878 | 193.462 | 20.935 | 55.141 | 154.238
193.181 | 8.952 | 193.163 | 1.826 | 193.155 | 54.884 | 193.168 | 54.884 | 54.002 | 117.66 | 53.884 | 126.256 | 54.317 | 137.331 | 53.583 | 130.198 | 193.482 | 20.943 | 55.133 | 154.372
193.2 | 9.005 | 193.18 | 1.861 | 193.174 | 54.877 | 193.183 | 54.877 | 53.99 | 117.972 | 53.875 | 126.213 | 54.305 | 137.538 | 53.571 | 130.49 | 193.502 | 20.936 | 55.123 | 154.554
193.219 | 9.057 | 193.199 | 1.889 | 193.193 | 54.862 | 193.199 | 54.862 | 53.977 | 118.245 | 53.864 | 126.129 | 54.294 | 137.623 | 53.559 | 130.702 | 193.521 | 20.912 | 55.114 | 154.736
193.238 | 9.089 | 193.22 | 1.917 | 193.209 | 54.861 | 193.211 | 54.861 | 53.965 | 118.471 | 53.853 | 126.101 | 54.283 | 137.615 | 53.548 | 130.861 | 193.541 | 20.864 | 55.105 | 154.941
193.257 | 9.112 | 193.237 | 1.943 | 193.226 | 54.861 | 193.227 | 54.861 | 53.953 | 118.674 | 53.842 | 126.082 | 54.273 | 137.547 | 53.536 | 131.002 | 193.561 | 20.825 | 55.095 | 155.146
193.272 | 9.124 | 193.256 | 1.987 | 193.243 | 54.868 | 193.243 | 54.868 | 53.941 | 118.807 | 53.83 | 126.11 | 54.262 | 137.501 | 53.522 | 131.107 | 193.58 | 20.801 | 55.085 | 155.343
193.29 | 9.137 | 193.277 | 2.023 | 193.258 | 54.867 | 193.256 | 54.867 | 53.932 | 118.916 | 53.82 | 126.155 | 54.249 | 137.463 | 53.509 | 131.149 | 193.599 | 20.778 | 55.076 | 155.579
193.307 | 9.149 | 193.296 | 2.051 | 193.273 | 54.905 | 193.271 | 54.905 | 53.922 | 119.041 | 53.809 | 126.231 | 54.237 | 137.425 | 53.496 | 131.236 | 193.618 | 20.754 | 55.065 | 155.846
193.319 | 9.13 | 193.316 | 2.071 | 193.289 | 54.958 | 193.287 | 54.958 | 53.912 | 119.197 | 53.798 | 126.412 | 54.225 | 137.317 | 53.482 | 131.377 | 193.634 | 20.706 | 55.054 | 156.075
193.334 | 9.073 | 193.334 | 2.09 | 193.304 | 55.012 | 193.304 | 55.012 | 53.902 | 119.29 | 53.786 | 126.609 | 54.213 | 137.172 | 53.469 | 131.482 | 193.651 | 20.658 | 55.042 | 156.28
193.351 | 9.017 | 193.352 | 2.118 | 193.319 | 55.089 | 193.32 | 55.089 | 53.89 | 119.329 | 53.773 | 126.805 | 54.202 | 137.019 | 53.457 | 131.667 | 193.668 | 20.649 | 55.029 | 156.446
193.366 | 8.961 | 193.369 | 2.138 | 193.334 | 55.174 | 193.336 | 55.174 | 53.878 | 119.345 | 53.76 | 127.074 | 54.192 | 136.942 | 53.447 | 131.835 | 193.68 | 20.631 | 55.018 | 156.572
193.381 | 8.885 | 193.385 | 2.156 | 193.349 | 55.235 | 193.353 | 55.235 | 53.867 | 119.329 | 53.746 | 127.367 | 54.183 | 136.95 | 53.438 | 131.949 | 193.696 | 20.598 | 55.005 | 156.691
193.397 | 8.79 | 193.4 | 2.174 | 193.361 | 55.272 | 193.369 | 55.272 | 53.855 | 119.321 | 53.733 | 127.659 | 54.174 | 136.958 | 53.426 | 132.045 | 193.712 | 20.557 | 54.993 | 156.834
193.412 | 8.685 | 193.413 | 2.174 | 193.378 | 55.286 | 193.386 | 55.286 | 53.844 | 119.344 | 53.722 | 127.96 | 54.165 | 136.966 | 53.416 | 132.159 | 193.727 | 20.5 | 54.983 | 157.015
193.427 | 8.599 | 193.428 | 2.193 | 193.395 | 55.309 | 193.402 | 55.309 | 53.832 | 119.375 | 53.711 | 128.245 | 54.155 | 136.943 | 53.404 | 132.38 | 193.742 | 20.427 | 54.972 | 157.236
193.444 | 8.533 | 193.445 | 2.211 | 193.409 | 55.33 | 193.416 | 55.33 | 53.819 | 119.406 | 53.701 | 128.53 | 54.144 | 136.967 | 53.392 | 132.664 | 193.758 | 20.378 | 54.962 | 157.441
193.46 | 8.448 | 193.458 | 2.252 | 193.425 | 55.36 | 193.433 | 55.36 | 53.805 | 119.406 | 53.691 | 128.839 | 54.133 | 136.998 | 53.379 | 132.947 | 193.773 | 20.345 | 54.952 | 157.63
193.474 | 8.341 | 193.473 | 2.303 | 193.443 | 55.382 | 193.451 | 55.382 | 53.791 | 119.429 | 53.68 | 129.1 | 54.123 | 137.083 | 53.367 | 133.24 | 193.788 | 20.312 | 54.944 | 157.843
193.49 | 8.236 | 193.489 | 2.337 | 193.457 | 55.434 | 193.467 | 55.434 | 53.779 | 119.53 | 53.669 | 129.312 | 54.111 | 137.213 | 53.356 | 133.604 | 193.804 | 20.288 | 54.934 | 158.079
193.508 | 8.092 | 193.504 | 2.364 | 193.473 | 55.472 | 193.486 | 55.472 | 53.766 | 119.671 | 53.658 | 129.517 | 54.1 | 137.383 | 53.344 | 133.914 | 193.821 | 20.255 | 54.923 | 158.347
193.522 | 7.937 | 193.521 | 2.366 | 193.491 | 55.479 | 193.507 | 55.479 | 53.755 | 119.858 | 53.647 | 129.658 | 54.088 | 137.559 | 53.329 | 134.287 | 193.834 | 20.244 | 54.913 | 158.591
193.538 | 7.784 | 193.538 | 2.376 | 193.507 | 55.486 | 193.526 | 55.486 | 53.745 | 120.139 | 53.636 | 129.782 | 54.074 | 137.721 | 53.315 | 134.74 | 193.85 | 20.235 | 54.903 | 158.858
193.556 | 7.631 | 193.555 | 2.361 | 193.524 | 55.501 | 193.545 | 55.501 | 53.734 | 120.49 | 53.624 | 129.883 | 54.061 | 137.867 | 53.301 | 135.256 | 193.867 | 20.266 | 54.892 | 159.04
193.57 | 7.466 | 193.571 | 2.354 | 193.541 | 55.516 | 193.565 | 55.516 | 53.724 | 120.873 | 53.613 | 129.967 | 54.047 | 138.051 | 53.287 | 135.745 | 193.88 | 20.304 | 54.882 | 159.198
193.586 | 7.284 | 193.588 | 2.331 | 193.56 | 55.532 | 193.584 | 55.532 | 53.713 | 121.279 | 53.6 | 130.02 | 54.035 | 138.274 | 53.276 | 136.1 | 193.897 | 20.343 | 54.871 | 159.34
193.604 | 7.101 | 193.604 | 2.292 | 193.576 | 55.563 | 193.603 | 55.563 | 53.702 | 121.693 | 53.586 | 130.088 | 54.023 | 138.482 | 53.264 | 136.339 | 193.914 | 20.35 | 54.86 | 159.498
193.623 | 6.921 | 193.618 | 2.26 | 193.596 | 55.587 | 193.622 | 55.587 | 53.691 | 122.099 | 53.573 | 130.109 | 54.012 | 138.704 | 53.254 | 136.506 | 193.928 | 20.34 | 54.849 | 159.672
193.643 | 6.75 | 193.635 | 2.237 | 193.615 | 55.595 | 193.641 | 55.595 | 53.679 | 122.489 | 53.56 | 130.121 | 54.002 | 138.973 | 53.244 | 136.692 | 193.944 | 20.339 | 54.837 | 159.877
193.662 | 6.589 | 193.653 | 2.214 | 193.632 | 55.61 | 193.657 | 55.61 | 53.668 | 122.856 | 53.547 | 130.165 | 53.992 | 139.242 | 53.233 | 136.886 | 193.962 | 20.338 | 54.826 | 160.051
193.681 | 6.418 | 193.667 | 2.182 | 193.651 | 55.603 | 193.674 | 55.603 | 53.657 | 123.215 | 53.535 | 130.258 | 53.982 | 139.519 | 53.222 | 137.063 | 193.981 | 20.307 | 54.816 | 160.154
193.697 | 6.255 | 193.683 | 2.135 | 193.672 | 55.588 | 193.691 | 55.588 | 53.644 | 123.504 | 53.523 | 130.407 | 53.972 | 139.803 | 53.211 | 137.123 | 194 | 20.275 | 54.807 | 160.242
193.716 | 6.103 | 193.704 | 2.089 | 193.688 | 55.564 | 193.703 | 55.564 | 53.63 | 123.715 | 53.513 | 130.619 | 53.961 | 140.088 | 53.201 | 137.121 | 194.019 | 20.244 | 54.798 | 160.307
193.735 | 5.942 | 193.723 | 2.051 | 193.708 | 55.557 | 193.718 | 55.557 | 53.616 | 123.839 | 53.502 | 130.84 | 53.951 | 140.395 | 53.19 | 137.021 | 194.038 | 20.228 | 54.789 | 160.394
193.752 | 5.779 | 193.742 | 2.038 | 193.727 | 55.565 | 193.735 | 55.565 | 53.603 | 123.901 | 53.492 | 131.117 | 53.941 | 140.703 | 53.178 | 136.902 | 194.055 | 20.219 | 54.779 | 160.482
193.771 | 5.609 | 193.763 | 2.009 | 193.745 | 55.574 | 193.747 | 55.574 | 53.591 | 123.925 | 53.482 | 131.442 | 53.93 | 140.987 | 53.167 | 136.793 | 194.074 | 20.212 | 54.769 | 160.578
193.79 | 5.438 | 193.782 | 1.987 | 193.763 | 55.582 | 193.762 | 55.582 | 53.578 | 123.956 | 53.47 | 131.775 | 53.919 | 141.241 | 53.154 | 136.747 | 194.092 | 20.18 | 54.758 | 160.658
193.805 | 5.295 | 193.801 | 1.942 | 193.779 | 55.605 | 193.778 | 55.605 | 53.567 | 123.948 | 53.459 | 132.148 | 53.907 | 141.448 | 53.141 | 136.718 | 194.109 | 20.131 | 54.747 | 160.777
193.823 | 5.153 | 193.82 | 1.888 | 193.794 | 55.628 | 193.793 | 55.628 | 53.557 | 123.908 | 53.448 | 132.537 | 53.895 | 141.625 | 53.127 | 136.68 | 194.128 | 20.084 | 54.736 | 160.857
193.839 | 5.01 | 193.839 | 1.85 | 193.81 | 55.611 | 193.808 | 55.611 | 53.546 | 123.838 | 53.436 | 132.918 | 53.883 | 141.794 | 53.114 | 136.624 | 194.147 | 20.012 | 54.726 | 160.992
193.854 | 4.895 | 193.856 | 1.811 | 193.825 | 55.564 | 193.824 | 55.564 | 53.535 | 123.76 | 53.425 | 133.251 | 53.87 | 141.917 | 53.101 | 136.586 | 194.162 | 19.955 | 54.715 | 161.251
193.869 | 4.781 | 193.874 | 1.79 | 193.841 | 55.54 | 193.84 | 55.54 | 53.525 | 123.72 | 53.412 | 133.552 | 53.858 | 141.963 | 53.09 | 136.682 | 194.179 | 19.892 | 54.702 | 161.542
193.884 | 4.667 | 193.892 | 1.769 | 193.853 | 55.491 | 193.854 | 55.491 | 53.514 | 123.728 | 53.399 | 133.78 | 53.846 | 142.002 | 53.078 | 136.885 | 194.196 | 19.835 | 54.69 | 161.833
193.899 | 4.552 | 193.907 | 1.771 | 193.869 | 55.404 | 193.87 | 55.404 | 53.504 | 123.775 | 53.387 | 134.017 | 53.834 | 142.033 | 53.067 | 137.169 | 194.211 | 19.754 | 54.678 | 162.101
193.914 | 4.476 | 193.922 | 1.789 | 193.885 | 55.317 | 193.887 | 55.317 | 53.492 | 123.861 | 53.373 | 134.222 | 53.824 | 142.01 | 53.057 | 137.48 | 194.226 | 19.673 | 54.665 | 162.337
193.929 | 4.42 | 193.938 | 1.807 | 193.898 | 55.26 | 193.9 | 55.26 | 53.482 | 123.978 | 53.361 | 134.402 | 53.814 | 142.026 | 53.047 | 137.79 | 194.241 | 19.6 | 54.655 | 162.534
193.943 | 4.364 | 193.951 | 1.849 | 193.915 | 55.213 | 193.917 | 55.213 | 53.471 | 124.126 | 53.349 | 134.527 | 53.804 | 142.08 | 53.037 | 138.136 | 194.256 | 19.559 | 54.645 | 162.754
193.956 | 4.315 | 193.966 | 1.891 | 193.932 | 55.158 | 193.934 | 55.158 | 53.459 | 124.36 | 53.337 | 134.587 | 53.794 | 142.172 | 53.025 | 138.518 | 194.271 | 19.527 | 54.636 | 162.959
193.972 | 4.259 | 193.982 | 1.91 | 193.949 | 55.102 | 193.948 | 55.102 | 53.447 | 124.625 | 53.327 | 134.632 | 53.782 | 142.257 | 53.014 | 138.936 | 194.286 | 19.51 | 54.628 | 163.172
193.99 | 4.232 | 193.997 | 1.92 | 193.966 | 55.055 | 193.964 | 55.055 | 53.434 | 124.938 | 53.317 | 134.692 | 53.771 | 142.388 | 53.002 | 139.389 | 194.301 | 19.501 | 54.619 | 163.362
194.003 | 4.194 | 194.011 | 1.913 | 193.984 | 54.991 | 193.982 | 54.991 | 53.421 | 125.266 | 53.307 | 134.785 | 53.76 | 142.526 | 52.99 | 139.851 | 194.313 | 19.499 | 54.609 | 163.535
194.02 | 4.157 | 194.026 | 1.907 | 194 | 54.928 | 194.001 | 54.928 | 53.41 | 125.617 | 53.297 | 134.886 | 53.749 | 142.719 | 52.979 | 140.26 | 194.329 | 19.498 | 54.6 | 163.717
194.037 | 4.12 | 194.041 | 1.9 | 194.017 | 54.873 | 194.02 | 54.873 | 53.397 | 125.921 | 53.285 | 135.018 | 53.738 | 142.926 | 52.966 | 140.606 | 194.347 | 19.497 | 54.59 | 163.883
194.053 | 4.093 | 194.055 | 1.884 | 194.034 | 54.841 | 194.039 | 54.841 | 53.387 | 126.265 | 53.273 | 135.143 | 53.726 | 143.172 | 52.954 | 140.943 | 194.361 | 19.495 | 54.581 | 164.064
194.07 | 4.075 | 194.071 | 1.877 | 194.05 | 54.809 | 194.058 | 54.809 | 53.377 | 126.616 | 53.262 | 135.26 | 53.714 | 143.426 | 52.941 | 141.245 | 194.377 | 19.478 | 54.571 | 164.269
194.088 | 4.077 | 194.087 | 1.871 | 194.064 | 54.768 | 194.077 | 54.768 | 53.367 | 126.921 | 53.25 | 135.352 | 53.702 | 143.656 | 52.927 | 141.546 | 194.395 | 19.478 | 54.561 | 164.474
194.104 | 4.098 | 194.1 | 1.855 | 194.081 | 54.736 | 194.095 | 54.736 | 53.357 | 127.163 | 53.239 | 135.453 | 53.689 | 143.91 | 52.914 | 141.821 | 194.412 | 19.509 | 54.55 | 164.633
194.121 | 4.149 | 194.117 | 1.856 | 194.101 | 54.69 | 194.114 | 54.69 | 53.346 | 127.358 | 53.227 | 135.633 | 53.676 | 144.225 | 52.902 | 142.051 | 194.428 | 19.548 | 54.538 | 164.752
194.137 | 4.19 | 194.134 | 1.858 | 194.118 | 54.658 | 194.131 | 54.658 | 53.336 | 127.569 | 53.214 | 135.886 | 53.665 | 144.532 | 52.891 | 142.218 | 194.446 | 19.619 | 54.526 | 164.91
194.156 | 4.242 | 194.148 | 1.842 | 194.137 | 54.635 | 194.149 | 54.635 | 53.324 | 127.772 | 53.201 | 136.115 | 53.654 | 144.755 | 52.881 | 142.359 | 194.463 | 19.707 | 54.514 | 165.068
194.173 | 4.331 | 194.164 | 1.81 | 194.158 | 54.644 | 194.168 | 54.644 | 53.313 | 127.982 | 53.187 | 136.368 | 53.646 | 145.009 | 52.87 | 142.518 | 194.48 | 19.786 | 54.503 | 165.249
194.192 | 4.423 | 194.181 | 1.771 | 194.174 | 54.659 | 194.183 | 54.659 | 53.302 | 128.154 | 53.174 | 136.668 | 53.635 | 145.186 | 52.86 | 142.668 | 194.497 | 19.897 | 54.493 | 165.431
194.212 | 4.514 | 194.197 | 1.732 | 194.193 | 54.698 | 194.2 | 54.698 | 53.291 | 128.326 | 53.162 | 137.033 | 53.626 | 145.309 | 52.85 | 142.764 | 194.516 | 19.994 | 54.482 | 165.605
194.229 | 4.603 | 194.214 | 1.709 | 194.214 | 54.769 | 194.217 | 54.769 | 53.278 | 128.451 | 53.151 | 137.374 | 53.616 | 145.386 | 52.838 | 142.869 | 194.533 | 20.098 | 54.473 | 165.763
194.248 | 4.695 | 194.234 | 1.679 | 194.233 | 54.84 | 194.231 | 54.84 | 53.266 | 128.575 | 53.142 | 137.667 | 53.605 | 145.486 | 52.827 | 142.965 | 194.552 | 20.202 | 54.464 | 165.937
194.269 | 4.786 | 194.252 | 1.65 | 194.252 | 54.88 | 194.246 | 54.88 | 53.253 | 128.755 | 53.132 | 137.976 | 53.595 | 145.525 | 52.815 | 143.061 | 194.573 | 20.315 | 54.455 | 166.11
194.285 | 4.875 | 194.271 | 1.629 | 194.269 | 54.927 | 194.262 | 54.927 | 53.241 | 128.95 | 53.121 | 138.277 | 53.584 | 145.502 | 52.804 | 143.131 | 194.59 | 20.418 | 54.446 | 166.268
194.304 | 4.996 | 194.29 | 1.607 | 194.287 | 54.975 | 194.277 | 54.975 | 53.228 | 129.137 | 53.111 | 138.514 | 53.574 | 145.418 | 52.793 | 143.191 | 194.609 | 20.523 | 54.436 | 166.442
194.323 | 5.115 | 194.309 | 1.594 | 194.302 | 55.021 | 194.292 | 55.021 | 53.217 | 129.285 | 53.1 | 138.639 | 53.564 | 145.403 | 52.78 | 143.278 | 194.629 | 20.612 | 54.426 | 166.569
194.341 | 5.206 | 194.325 | 1.563 | 194.317 | 55.035 | 194.307 | 55.035 | 53.208 | 129.379 | 53.09 | 138.731 | 53.552 | 145.426 | 52.767 | 143.321 | 194.646 | 20.683 | 54.416 | 166.673
194.359 | 5.327 | 194.344 | 1.534 | 194.332 | 55.058 | 194.322 | 55.058 | 53.198 | 129.41 | 53.08 | 138.792 | 53.539 | 145.434 | 52.754 | 143.354 | 194.665 | 20.756 | 54.405 | 166.714
194.374 | 5.435 | 194.364 | 1.504 | 194.344 | 55.087 | 194.334 | 55.087 | 53.188 | 129.473 | 53.069 | 138.804 | 53.526 | 145.519 | 52.74 | 143.397 | 194.685 | 20.829 | 54.395 | 166.755
194.389 | 5.544 | 194.38 | 1.465 | 194.359 | 55.125 | 194.35 | 55.125 | 53.18 | 129.59 | 53.059 | 138.737 | 53.513 | 145.627 | 52.727 | 143.52 | 194.703 | 20.902 | 54.384 | 166.757
194.401 | 5.661 | 194.398 | 1.428 | 194.375 | 55.148 | 194.367 | 55.148 | 53.169 | 129.738 | 53.047 | 138.677 | 53.502 | 145.727 | 52.714 | 143.643 | 194.72 | 20.966 | 54.372 | 166.751
194.416 | 5.779 | 194.416 | 1.365 | 194.387 | 55.169 | 194.381 | 55.169 | 53.158 | 129.847 | 53.035 | 138.673 | 53.49 | 145.827 | 52.704 | 143.81 | 194.736 | 21.022 | 54.361 | 166.706
194.431 | 5.898 | 194.431 | 1.31 | 194.402 | 55.215 | 194.397 | 55.215 | 53.147 | 129.909 | 53.022 | 138.694 | 53.479 | 146.027 | 52.694 | 144.005 | 194.751 | 21.061 | 54.348 | 166.677
194.443 | 6.014 | 194.446 | 1.262 | 194.418 | 55.253 | 194.415 | 55.253 | 53.136 | 129.925 | 53.01 | 138.674 | 53.469 | 146.311 | 52.684 | 144.27 | 194.763 | 21.083 | 54.337 | 166.655
194.458 | 6.103 | 194.462 | 1.199 | 194.433 | 55.291 | 194.429 | 55.291 | 53.126 | 129.948 | 52.999 | 138.654 | 53.459 | 146.611 | 52.674 | 144.59 | 194.778 | 21.106 | 54.326 | 166.634
194.475 | 6.192 | 194.477 | 1.127 | 194.449 | 55.305 | 194.445 | 55.305 | 53.114 | 129.987 | 52.986 | 138.611 | 53.449 | 146.895 | 52.663 | 144.918 | 194.793 | 21.073 | 54.316 | 166.62
194.487 | 6.28 | 194.492 | 1.088 | 194.465 | 55.304 | 194.463 | 55.304 | 53.102 | 130.104 | 52.976 | 138.607 | 53.438 | 147.187 | 52.652 | 145.282 | 194.805 | 21.031 | 54.306 | 166.653
194.503 | 6.34 | 194.507 | 1.073 | 194.481 | 55.303 | 194.479 | 55.303 | 53.089 | 130.252 | 52.965 | 138.628 | 53.428 | 147.495 | 52.641 | 145.638 | 194.82 | 20.991 | 54.297 | 166.71
194.521 | 6.4 | 194.522 | 1.067 | 194.497 | 55.295 | 194.496 | 55.295 | 53.075 | 130.385 | 52.955 | 138.68 | 53.418 | 147.787 | 52.629 | 145.993 | 194.837 | 20.918 | 54.288 | 166.86
194.537 | 6.499 | 194.534 | 1.076 | 194.513 | 55.294 | 194.513 | 55.294 | 53.062 | 130.455 | 52.944 | 138.773 | 53.407 | 148.117 | 52.618 | 146.339 | 194.849 | 20.868 | 54.279 | 167.042
194.553 | 6.607 | 194.549 | 1.078 | 194.529 | 55.277 | 194.532 | 55.277 | 53.049 | 130.494 | 52.933 | 138.929 | 53.397 | 148.455 | 52.608 | 146.73 | 194.865 | 20.819 | 54.269 | 167.215
194.57 | 6.696 | 194.564 | 1.08 | 194.543 | 55.259 | 194.548 | 55.259 | 53.038 | 130.564 | 52.922 | 139.102 | 53.386 | 148.716 | 52.595 | 147.165 | 194.883 | 20.786 | 54.259 | 167.428
194.586 | 6.805 | 194.578 | 1.088 | 194.559 | 55.251 | 194.567 | 55.251 | 53.028 | 130.657 | 52.912 | 139.267 | 53.374 | 148.924 | 52.581 | 147.601 | 194.899 | 20.746 | 54.249 | 167.657
194.602 | 6.914 | 194.594 | 1.082 | 194.577 | 55.219 | 194.587 | 55.219 | 53.018 | 130.821 | 52.9 | 139.48 | 53.362 | 149.07 | 52.568 | 147.974 | 194.915 | 20.713 | 54.239 | 167.901
194.619 | 6.984 | 194.612 | 1.076 | 194.591 | 55.201 | 194.603 | 55.201 | 53.008 | 130.978 | 52.888 | 139.732 | 53.35 | 149.216 | 52.554 | 148.311 | 194.932 | 20.648 | 54.23 | 168.168
194.635 | 7.044 | 194.626 | 1.076 | 194.607 | 55.192 | 194.622 | 55.192 | 52.998 | 131.11 | 52.877 | 140.073 | 53.338 | 149.347 | 52.542 | 148.586 | 194.948 | 20.552 | 54.219 | 168.444
194.65 | 7.074 | 194.642 | 1.086 | 194.627 | 55.201 | 194.643 | 55.201 | 52.987 | 131.219 | 52.864 | 140.406 | 53.327 | 149.47 | 52.529 | 148.869 | 194.964 | 20.431 | 54.208 | 168.68
194.666 | 7.095 | 194.66 | 1.113 | 194.646 | 55.194 | 194.66 | 55.194 | 52.977 | 131.336 | 52.852 | 140.667 | 53.315 | 149.655 | 52.518 | 149.153 | 194.981 | 20.31 | 54.197 | 168.893
194.687 | 7.119 | 194.676 | 1.14 | 194.665 | 55.195 | 194.679 | 55.195 | 52.966 | 131.461 | 52.839 | 140.856 | 53.305 | 149.832 | 52.507 | 149.437 | 194.997 | 20.181 | 54.185 | 168.988
194.704 | 7.121 | 194.693 | 1.208 | 194.686 | 55.188 | 194.698 | 55.188 | 52.955 | 131.602 | 52.827 | 141.012 | 53.296 | 149.962 | 52.496 | 149.667 | 195.011 | 20.043 | 54.173 | 169.092
194.723 | 7.135 | 194.709 | 1.276 | 194.705 | 55.18 | 194.716 | 55.18 | 52.945 | 131.727 | 52.815 | 141.097 | 53.286 | 150.109 | 52.485 | 149.825 | 195.028 | 19.907 | 54.162 | 169.218
194.744 | 7.149 | 194.726 | 1.351 | 194.724 | 55.197 | 194.733 | 55.197 | 52.933 | 131.828 | 52.803 | 141.174 | 53.278 | 150.37 | 52.474 | 149.957 | 195.048 | 19.788 | 54.152 | 169.353
194.763 | 7.162 | 194.743 | 1.411 | 194.743 | 55.206 | 194.748 | 55.206 | 52.921 | 131.953 | 52.793 | 141.25 | 53.267 | 150.631 | 52.464 | 150.062 | 195.065 | 19.667 | 54.143 | 169.433
194.782 | 7.128 | 194.762 | 1.447 | 194.762 | 55.214 | 194.763 | 55.214 | 52.908 | 132.085 | 52.783 | 141.343 | 53.257 | 150.877 | 52.453 | 150.212 | 195.084 | 19.532 | 54.134 | 169.49
194.803 | 7.083 | 194.781 | 1.484 | 194.778 | 55.237 | 194.779 | 55.237 | 52.895 | 132.296 | 52.775 | 141.427 | 53.248 | 151.139 | 52.441 | 150.371 | 195.105 | 19.381 | 54.125 | 169.453
194.822 | 7.068 | 194.798 | 1.494 | 194.796 | 55.269 | 194.794 | 55.269 | 52.883 | 132.569 | 52.766 | 141.488 | 53.237 | 151.385 | 52.43 | 150.592 | 195.124 | 19.262 | 54.115 | 169.4
194.842 | 7.034 | 194.817 | 1.473 | 194.815 | 55.317 | 194.809 | 55.317 | 52.871 | 132.835 | 52.755 | 141.556 | 53.226 | 151.623 | 52.419 | 150.795 | 195.143 | 19.151 | 54.104 | 169.386
194.86 | 6.999 | 194.838 | 1.453 | 194.83 | 55.355 | 194.821 | 55.355 | 52.86 | 133.155 | 52.745 | 141.681 | 53.215 | 151.815 | 52.406 | 150.981 | 195.164 | 19.031 | 54.093 | 169.373
194.878 | 6.974 | 194.854 | 1.455 | 194.845 | 55.425 | 194.836 | 55.425 | 52.85 | 133.499 | 52.734 | 141.846 | 53.203 | 152.031 | 52.394 | 151.157 | 195.183 | 18.896 | 54.083 | 169.367
194.893 | 6.899 | 194.874 | 1.467 | 194.862 | 55.487 | 194.852 | 55.487 | 52.839 | 133.866 | 52.723 | 142.019 | 53.192 | 152.284 | 52.381 | 151.378 | 195.202 | 18.745 | 54.073 | 169.424
194.908 | 6.814 | 194.894 | 1.47 | 194.874 | 55.555 | 194.865 | 55.555 | 52.829 | 134.28 | 52.712 | 142.199 | 53.179 | 152.53 | 52.368 | 151.626 | 195.22 | 18.61 | 54.064 | 169.48
194.925 | 6.749 | 194.913 | 1.482 | 194.889 | 55.648 | 194.881 | 55.648 | 52.819 | 134.701 | 52.701 | 142.404 | 53.167 | 152.723 | 52.356 | 151.892 | 195.238 | 18.467 | 54.052 | 169.537
194.938 | 6.681 | 194.931 | 1.477 | 194.905 | 55.733 | 194.898 | 55.733 | 52.809 | 135.123 | 52.688 | 142.633 | 53.156 | 152.953 | 52.344 | 152.14 | 195.253 | 18.338 | 54.041 | 169.664
194.953 | 6.635 | 194.949 | 1.473 | 194.921 | 55.818 | 194.915 | 55.818 | 52.799 | 135.514 | 52.675 | 142.894 | 53.144 | 153.199 | 52.333 | 152.334 | 195.268 | 18.21 | 54.029 | 169.83
194.97 | 6.589 | 194.964 | 1.483 | 194.936 | 55.888 | 194.931 | 55.888 | 52.788 | 135.897 | 52.662 | 143.219 | 53.135 | 153.353 | 52.323 | 152.466 | 195.285 | 18.113 | 54.017 | 170.074
194.982 | 6.551 | 194.979 | 1.469 | 194.951 | 55.942 | 194.949 | 55.942 | 52.778 | 136.264 | 52.648 | 143.52 | 53.125 | 153.492 | 52.313 | 152.545 | 195.297 | 18.047 | 54.007 | 170.325
194.998 | 6.524 | 194.994 | 1.471 | 194.966 | 55.996 | 194.965 | 55.996 | 52.767 | 136.647 | 52.635 | 143.828 | 53.116 | 153.615 | 52.304 | 152.623 | 195.312 | 18.015 | 53.996 | 170.546
195.014 | 6.497 | 195.009 | 1.473 | 194.979 | 56.064 | 194.981 | 56.064 | 52.756 | 136.959 | 52.622 | 144.137 | 53.107 | 153.715 | 52.292 | 152.692 | 195.329 | 17.998 | 53.987 | 170.767
195.029 | 6.442 | 195.022 | 1.458 | 194.995 | 56.142 | 194.998 | 56.142 | 52.745 | 137.193 | 52.612 | 144.462 | 53.097 | 153.838 | 52.282 | 152.753 | 195.341 | 18.004 | 53.979 | 171.05
195.045 | 6.386 | 195.037 | 1.411 | 195.012 | 56.219 | 195.014 | 56.219 | 52.732 | 137.388 | 52.601 | 144.779 | 53.086 | 154 | 52.27 | 152.769 | 195.356 | 18.02 | 53.97 | 171.31
195.062 | 6.31 | 195.053 | 1.364 | 195.026 | 56.319 | 195.028 | 56.319 | 52.72 | 137.497 | 52.591 | 145.096 | 53.075 | 154.207 | 52.259 | 152.731 | 195.373 | 18.043 | 53.961 | 171.585
195.078 | 6.235 | 195.065 | 1.323 | 195.042 | 56.388 | 195.045 | 56.388 | 52.708 | 137.591 | 52.582 | 145.373 | 53.064 | 154.423 | 52.247 | 152.586 | 195.388 | 18.05 | 53.952 | 171.821
195.092 | 6.187 | 195.08 | 1.284 | 195.06 | 56.45 | 195.065 | 56.45 | 52.696 | 137.646 | 52.571 | 145.586 | 53.054 | 154.653 | 52.236 | 152.45 | 195.404 | 18.058 | 53.943 | 172.019
195.109 | 6.17 | 195.097 | 1.262 | 195.074 | 56.511 | 195.082 | 56.511 | 52.685 | 137.723 | 52.56 | 145.799 | 53.043 | 154.907 | 52.224 | 152.323 | 195.421 | 18.049 | 53.934 | 172.247
195.125 | 6.163 | 195.113 | 1.239 | 195.09 | 56.541 | 195.101 | 56.541 | 52.675 | 137.762 | 52.549 | 145.964 | 53.031 | 155.222 | 52.212 | 152.294 | 195.437 | 18.064 | 53.924 | 172.491
195.139 | 6.124 | 195.129 | 1.258 | 195.108 | 56.557 | 195.122 | 56.557 | 52.665 | 137.786 | 52.539 | 146.209 | 53.019 | 155.53 | 52.198 | 152.274 | 195.451 | 18.079 | 53.914 | 172.735
195.155 | 6.107 | 195.147 | 1.276 | 195.124 | 56.572 | 195.138 | 56.572 | 52.656 | 137.778 | 52.529 | 146.446 | 53.006 | 155.829 | 52.186 | 152.236 | 195.467 | 18.094 | 53.904 | 172.995
195.173 | 6.09 | 195.163 | 1.295 | 195.141 | 56.594 | 195.158 | 56.594 | 52.645 | 137.785 | 52.518 | 146.626 | 52.993 | 156.114 | 52.174 | 152.207 | 195.484 | 18.133 | 53.893 | 173.286
195.187 | 6.101 | 195.18 | 1.281 | 195.16 | 56.588 | 195.178 | 56.588 | 52.634 | 137.848 | 52.507 | 146.759 | 52.981 | 156.314 | 52.162 | 152.187 | 195.498 | 18.212 | 53.882 | 173.53
195.204 | 6.122 | 195.196 | 1.242 | 195.179 | 56.581 | 195.197 | 56.581 | 52.623 | 137.941 | 52.494 | 146.876 | 52.971 | 156.46 | 52.153 | 152.203 | 195.514 | 18.291 | 53.87 | 173.759
195.224 | 6.146 | 195.213 | 1.203 | 195.198 | 56.566 | 195.217 | 56.566 | 52.612 | 138.074 | 52.482 | 146.984 | 52.962 | 156.606 | 52.143 | 152.282 | 195.532 | 18.355 | 53.859 | 173.971
195.243 | 6.16 | 195.227 | 1.122 | 195.217 | 56.528 | 195.235 | 56.528 | 52.601 | 138.207 | 52.469 | 147.133 | 52.952 | 156.791 | 52.134 | 152.449 | 195.546 | 18.401 | 53.849 | 174.231
195.262 | 6.125 | 195.244 | 1.042 | 195.237 | 56.49 | 195.253 | 56.49 | 52.59 | 138.324 | 52.457 | 147.305 | 52.942 | 156.945 | 52.125 | 152.644 | 195.562 | 18.424 | 53.838 | 174.514
195.281 | 6.071 | 195.262 | 0.962 | 195.253 | 56.435 | 195.268 | 56.435 | 52.579 | 138.425 | 52.446 | 147.454 | 52.933 | 157.075 | 52.114 | 152.838 | 195.583 | 18.449 | 53.828 | 174.758
195.3 | 6.017 | 195.278 | 0.874 | 195.272 | 56.366 | 195.283 | 56.366 | 52.567 | 138.488 | 52.437 | 147.571 | 52.923 | 157.199 | 52.104 | 153.015 | 195.602 | 18.474 | 53.819 | 174.917
195.32 | 5.963 | 195.298 | 0.813 | 195.293 | 56.305 | 195.299 | 56.305 | 52.553 | 138.542 | 52.426 | 147.599 | 52.912 | 157.337 | 52.093 | 153.272 | 195.621 | 18.499 | 53.81 | 175.067
195.339 | 5.928 | 195.318 | 0.751 | 195.309 | 56.242 | 195.311 | 56.242 | 52.54 | 138.659 | 52.416 | 147.636 | 52.902 | 157.53 | 52.082 | 153.573 | 195.64 | 18.532 | 53.802 | 175.256
195.358 | 5.855 | 195.335 | 0.712 | 195.327 | 56.18 | 195.327 | 56.18 | 52.527 | 138.792 | 52.406 | 147.72 | 52.892 | 157.76 | 52.072 | 153.929 | 195.659 | 18.549 | 53.793 | 175.43
195.374 | 5.799 | 195.355 | 0.699 | 195.346 | 56.095 | 195.343 | 56.095 | 52.516 | 138.955 | 52.394 | 147.885 | 52.883 | 158.022 | 52.061 | 154.346 | 195.678 | 18.55 | 53.783 | 175.612
195.392 | 5.765 | 195.375 | 0.686 | 195.361 | 56.04 | 195.356 | 56.04 | 52.505 | 139.127 | 52.384 | 148.058 | 52.873 | 158.314 | 52.048 | 154.809 | 195.697 | 18.551 | 53.774 | 175.833
195.411 | 5.74 | 195.395 | 0.674 | 195.376 | 55.954 | 195.371 | 55.954 | 52.495 | 139.33 | 52.372 | 148.247 | 52.86 | 158.568 | 52.036 | 155.262 | 195.716 | 18.568 | 53.764 | 176.038
195.426 | 5.713 | 195.414 | 0.653 | 195.393 | 55.883 | 195.388 | 55.883 | 52.485 | 139.525 | 52.361 | 148.387 | 52.849 | 158.798 | 52.022 | 155.706 | 195.733 | 18.607 | 53.755 | 176.196
195.441 | 5.638 | 195.434 | 0.64 | 195.408 | 55.812 | 195.403 | 55.812 | 52.476 | 139.791 | 52.351 | 148.528 | 52.837 | 159.06 | 52.01 | 156.151 | 195.751 | 18.648 | 53.745 | 176.362
195.458 | 5.562 | 195.453 | 0.644 | 195.423 | 55.726 | 195.419 | 55.726 | 52.466 | 140.08 | 52.339 | 148.661 | 52.826 | 159.39 | 51.997 | 156.631 | 195.769 | 18.729 | 53.735 | 176.512
195.473 | 5.468 | 195.469 | 0.663 | 195.438 | 55.663 | 195.436 | 55.663 | 52.455 | 140.392 | 52.326 | 148.817 | 52.815 | 159.721 | 51.986 | 157.12 | 195.784 | 18.793 | 53.724 | 176.71
195.488 | 5.344 | 195.487 | 0.65 | 195.453 | 55.615 | 195.452 | 55.615 | 52.444 | 140.697 | 52.313 | 149.006 | 52.805 | 160.059 | 51.977 | 157.538 | 195.8 | 18.848 | 53.713 | 176.93
195.504 | 5.211 | 195.502 | 0.636 | 195.465 | 55.567 | 195.469 | 55.567 | 52.435 | 140.947 | 52.301 | 149.195 | 52.796 | 160.39 | 51.966 | 157.991 | 195.816 | 18.904 | 53.702 | 177.12
195.519 | 5.087 | 195.515 | 0.62 | 195.48 | 55.519 | 195.485 | 55.519 | 52.425 | 141.205 | 52.289 | 149.384 | 52.787 | 160.697 | 51.957 | 158.427 | 195.831 | 18.935 | 53.691 | 177.278
195.535 | 4.944 | 195.53 | 0.623 | 195.496 | 55.472 | 195.502 | 55.472 | 52.413 | 141.447 | 52.277 | 149.572 | 52.777 | 161.028 | 51.947 | 158.827 | 195.846 | 18.943 | 53.68 | 177.389
195.55 | 4.801 | 195.547 | 0.625 | 195.51 | 55.431 | 195.516 | 55.431 | 52.403 | 141.697 | 52.266 | 149.761 | 52.768 | 161.358 | 51.936 | 159.191 | 195.862 | 18.966 | 53.672 | 177.485
195.565 | 4.717 | 195.56 | 0.642 | 195.526 | 55.384 | 195.532 | 55.384 | 52.39 | 141.955 | 52.256 | 149.958 | 52.759 | 161.704 | 51.926 | 159.564 | 195.877 | 18.982 | 53.663 | 177.604
195.579 | 4.62 | 195.575 | 0.694 | 195.544 | 55.336 | 195.55 | 55.336 | 52.377 | 142.243 | 52.247 | 150.211 | 52.749 | 162.058 | 51.915 | 159.875 | 195.892 | 19.005 | 53.654 | 177.754
195.595 | 4.554 | 195.592 | 0.754 | 195.558 | 55.287 | 195.564 | 55.287 | 52.364 | 142.454 | 52.237 | 150.464 | 52.738 | 162.312 | 51.905 | 160.141 | 195.907 | 19.037 | 53.646 | 177.889
195.613 | 4.479 | 195.607 | 0.805 | 195.574 | 55.263 | 195.581 | 55.263 | 52.352 | 142.642 | 52.228 | 150.765 | 52.728 | 162.458 | 51.894 | 160.389 | 195.921 | 19.084 | 53.636 | 178.047
195.627 | 4.393 | 195.622 | 0.865 | 195.592 | 55.255 | 195.601 | 55.255 | 52.34 | 142.852 | 52.218 | 151.034 | 52.718 | 162.596 | 51.883 | 160.557 | 195.935 | 19.146 | 53.627 | 178.221
195.643 | 4.298 | 195.638 | 0.908 | 195.608 | 55.246 | 195.621 | 55.246 | 52.33 | 143.009 | 52.208 | 151.295 | 52.707 | 162.727 | 51.87 | 160.715 | 195.951 | 19.21 | 53.617 | 178.333
195.661 | 4.204 | 195.655 | 0.967 | 195.624 | 55.261 | 195.64 | 55.261 | 52.319 | 143.157 | 52.197 | 151.532 | 52.695 | 162.835 | 51.857 | 160.838 | 195.969 | 19.265 | 53.607 | 178.405
195.675 | 4.146 | 195.671 | 0.994 | 195.641 | 55.276 | 195.66 | 55.276 | 52.309 | 143.305 | 52.187 | 151.728 | 52.683 | 162.935 | 51.844 | 160.961 | 195.983 | 19.327 | 53.597 | 178.461
195.692 | 4.091 | 195.688 | 1.013 | 195.658 | 55.291 | 195.679 | 55.291 | 52.3 | 143.422 | 52.176 | 151.885 | 52.671 | 163.005 | 51.832 | 161.075 | 195.999 | 19.391 | 53.587 | 178.502
195.71 | 4.035 | 195.704 | 1.032 | 195.674 | 55.268 | 195.699 | 55.268 | 52.29 | 143.547 | 52.165 | 152.042 | 52.66 | 162.99 | 51.819 | 161.18 | 196.017 | 19.47 | 53.576 | 178.481
195.726 | 3.95 | 195.718 | 1.065 | 195.693 | 55.245 | 195.718 | 55.245 | 52.28 | 143.672 | 52.153 | 152.19 | 52.649 | 162.951 | 51.808 | 161.241 | 196.03 | 19.524 | 53.565 | 178.467
195.743 | 3.895 | 195.735 | 1.092 | 195.713 | 55.215 | 195.737 | 55.215 | 52.27 | 143.774 | 52.14 | 152.283 | 52.637 | 162.867 | 51.798 | 161.382 | 196.047 | 19.564 | 53.553 | 178.446
195.762 | 3.86 | 195.753 | 1.119 | 195.729 | 55.184 | 195.753 | 55.184 | 52.26 | 143.945 | 52.128 | 152.368 | 52.628 | 162.837 | 51.787 | 161.531 | 196.065 | 19.612 | 53.541 | 178.432
195.781 | 3.816 | 195.767 | 1.136 | 195.748 | 55.161 | 195.771 | 55.161 | 52.25 | 144.102 | 52.116 | 152.396 | 52.619 | 162.845 | 51.777 | 161.637 | 196.081 | 19.651 | 53.53 | 178.45
195.798 | 3.77 | 195.783 | 1.139 | 195.769 | 55.131 | 195.79 | 55.131 | 52.239 | 144.25 | 52.103 | 152.408 | 52.61 | 162.868 | 51.766 | 161.849 | 196.098 | 19.699 | 53.52 | 178.491
195.818 | 3.755 | 195.801 | 1.166 | 195.786 | 55.099 | 195.806 | 55.099 | 52.229 | 144.523 | 52.091 | 152.485 | 52.601 | 162.876 | 51.756 | 162.088 | 196.117 | 19.756 | 53.512 | 178.563
195.837 | 3.75 | 195.82 | 1.186 | 195.805 | 55.077 | 195.821 | 55.077 | 52.216 | 144.828 | 52.081 | 152.57 | 52.591 | 162.869 | 51.745 | 162.327 | 196.136 | 19.813 | 53.503 | 178.643
195.854 | 3.733 | 195.84 | 1.206 | 195.825 | 55.031 | 195.837 | 55.031 | 52.205 | 145.148 | 52.072 | 152.678 | 52.582 | 162.831 | 51.734 | 162.62 | 196.153 | 19.893 | 53.495 | 178.762
195.873 | 3.738 | 195.86 | 1.21 | 195.845 | 54.986 | 195.852 | 54.986 | 52.193 | 145.5 | 52.063 | 152.771 | 52.571 | 162.816 | 51.723 | 162.94 | 196.172 | 19.974 | 53.487 | 178.889
195.893 | 3.742 | 195.879 | 1.197 | 195.862 | 54.932 | 195.867 | 54.932 | 52.181 | 145.82 | 52.052 | 152.807 | 52.561 | 162.901 | 51.712 | 163.259 | 196.191 | 20.039 | 53.478 | 179.032
195.91 | 3.686 | 195.898 | 1.16 | 195.88 | 54.879 | 195.884 | 54.879 | 52.17 | 146.101 | 52.042 | 152.828 | 52.551 | 163.016 | 51.7 | 163.597 | 196.207 | 20.119 | 53.469 | 179.159
195.928 | 3.613 | 195.918 | 1.123 | 195.896 | 54.824 | 195.899 | 54.824 | 52.159 | 146.421 | 52.031 | 152.856 | 52.541 | 163.147 | 51.688 | 163.916 | 196.226 | 20.2 | 53.46 | 179.294
195.947 | 3.54 | 195.937 | 1.069 | 195.911 | 54.768 | 195.914 | 54.768 | 52.149 | 146.71 | 52.02 | 152.909 | 52.529 | 163.24 | 51.675 | 164.244 | 196.247 | 20.297 | 53.451 | 179.444
195.962 | 3.465 | 195.953 | 1.014 | 195.926 | 54.667 | 195.929 | 54.667 | 52.14 | 146.984 | 52.01 | 152.986 | 52.517 | 163.332 | 51.662 | 164.609 | 196.263 | 20.36 | 53.443 | 179.595
195.978 | 3.41 | 195.973 | 0.936 | 195.942 | 54.565 | 195.944 | 54.565 | 52.13 | 147.249 | 51.999 | 153.094 | 52.505 | 163.425 | 51.65 | 164.91 | 196.281 | 20.409 | 53.433 | 179.721
195.993 | 3.364 | 195.992 | 0.858 | 195.954 | 54.462 | 195.958 | 54.462 | 52.12 | 147.437 | 51.989 | 153.235 | 52.492 | 163.571 | 51.637 | 165.23 | 196.3 | 20.459 | 53.421 | 179.872
196.008 | 3.328 | 196.007 | 0.754 | 195.969 | 54.329 | 195.974 | 54.329 | 52.11 | 147.616 | 51.977 | 153.416 | 52.481 | 163.725 | 51.625 | 165.549 | 196.315 | 20.506 | 53.41 | 180.014
196.023 | 3.291 | 196.025 | 0.676 | 195.986 | 54.196 | 195.991 | 54.196 | 52.099 | 147.78 | 51.965 | 153.621 | 52.469 | 163.917 | 51.615 | 165.797 | 196.33 | 20.546 | 53.399 | 180.165
196.038 | 3.265 | 196.041 | 0.596 | 195.998 | 54.069 | 196.005 | 54.069 | 52.088 | 147.89 | 51.952 | 153.873 | 52.459 | 164.102 | 51.605 | 166.019 | 196.345 | 20.601 | 53.389 | 180.307
196.053 | 3.228 | 196.054 | 0.507 | 196.014 | 53.959 | 196.021 | 53.959 | 52.077 | 147.991 | 51.94 | 154.199 | 52.45 | 164.248 | 51.596 | 166.24 | 196.36 | 20.649 | 53.378 | 180.434
196.065 | 3.21 | 196.069 | 0.394 | 196.03 | 53.857 | 196.039 | 53.857 | 52.067 | 148.069 | 51.929 | 154.532 | 52.441 | 164.379 | 51.585 | 166.417 | 196.375 | 20.689 | 53.367 | 180.561
196.08 | 3.163 | 196.085 | 0.282 | 196.046 | 53.748 | 196.053 | 53.748 | 52.056 | 148.069 | 51.918 | 154.857 | 52.431 | 164.525 | 51.575 | 166.558 | 196.39 | 20.728 | 53.359 | 180.696
196.096 | 3.098 | 196.1 | 0.145 | 196.063 | 53.638 | 196.07 | 53.638 | 52.043 | 148.006 | 51.908 | 155.206 | 52.42 | 164.717 | 51.564 | 166.681 | 196.405 | 20.776 | 53.35 | 180.823
196.11 | 3.06 | 196.115 | -0.001 | 196.08 | 53.528 | 196.088 | 53.528 | 52.031 | 147.936 | 51.899 | 155.515 | 52.41 | 164.917 | 51.552 | 166.777 | 196.417 | 20.822 | 53.341 | 180.927
196.126 | 3.033 | 196.13 | -0.147 | 196.097 | 53.419 | 196.104 | 53.419 | 52.02 | 147.881 | 51.89 | 155.864 | 52.399 | 165.11 | 51.541 | 166.846 | 196.432 | 20.87 | 53.332 | 181.069
196.144 | 3.007 | 196.145 | -0.308 | 196.113 | 53.301 | 196.121 | 53.301 | 52.007 | 147.904 | 51.88 | 156.189 | 52.389 | 165.248 | 51.53 | 166.889 | 196.448 | 20.901 | 53.323 | 181.251
196.16 | 2.97 | 196.157 | -0.488 | 196.13 | 53.176 | 196.14 | 53.176 | 51.995 | 147.943 | 51.87 | 156.506 | 52.378 | 165.387 | 51.52 | 166.896 | 196.462 | 20.924 | 53.314 | 181.393
196.176 | 2.953 | 196.174 | -0.666 | 196.146 | 53.074 | 196.16 | 53.074 | 51.985 | 147.958 | 51.859 | 156.823 | 52.368 | 165.549 | 51.508 | 166.858 | 196.478 | 20.931 | 53.304 | 181.481
196.194 | 2.897 | 196.19 | -0.845 | 196.16 | 52.955 | 196.176 | 52.955 | 51.976 | 148.052 | 51.849 | 157.093 | 52.357 | 165.787 | 51.494 | 166.811 | 196.496 | 20.963 | 53.294 | 181.593
196.21 | 2.842 | 196.204 | -1.024 | 196.176 | 52.846 | 196.196 | 52.846 | 51.968 | 148.208 | 51.839 | 157.322 | 52.345 | 166.018 | 51.482 | 166.756 | 196.512 | 21.002 | 53.284 | 181.767
196.226 | 2.786 | 196.22 | -1.203 | 196.194 | 52.744 | 196.215 | 52.744 | 51.958 | 148.435 | 51.828 | 157.534 | 52.333 | 166.241 | 51.469 | 166.798 | 196.528 | 21.034 | 53.274 | 181.964
196.243 | 2.75 | 196.238 | -1.381 | 196.211 | 52.65 | 196.232 | 52.65 | 51.949 | 148.732 | 51.818 | 157.747 | 52.321 | 166.487 | 51.457 | 166.841 | 196.546 | 21.058 | 53.262 | 182.177
196.259 | 2.742 | 196.251 | -1.536 | 196.23 | 52.565 | 196.251 | 52.565 | 51.938 | 149.091 | 51.805 | 157.936 | 52.31 | 166.748 | 51.446 | 166.874 | 196.562 | 21.081 | 53.251 | 182.358
196.276 | 2.725 | 196.268 | -1.681 | 196.25 | 52.52 | 196.272 | 52.52 | 51.928 | 149.537 | 51.793 | 158.213 | 52.3 | 167.033 | 51.436 | 166.935 | 196.578 | 21.121 | 53.24 | 182.462
196.294 | 2.701 | 196.286 | -1.819 | 196.267 | 52.488 | 196.288 | 52.488 | 51.917 | 150.029 | 51.78 | 158.482 | 52.29 | 167.317 | 51.427 | 167.022 | 196.595 | 21.177 | 53.23 | 182.526
196.315 | 2.676 | 196.302 | -1.956 | 196.286 | 52.474 | 196.306 | 52.474 | 51.907 | 150.459 | 51.768 | 158.703 | 52.281 | 167.633 | 51.418 | 167.181 | 196.611 | 21.24 | 53.219 | 182.567
196.331 | 2.65 | 196.318 | -2.077 | 196.306 | 52.475 | 196.325 | 52.475 | 51.896 | 150.873 | 51.756 | 158.9 | 52.272 | 167.963 | 51.408 | 167.393 | 196.628 | 21.312 | 53.209 | 182.632
196.35 | 2.654 | 196.335 | -2.214 | 196.326 | 52.477 | 196.341 | 52.477 | 51.885 | 151.279 | 51.746 | 159.056 | 52.263 | 168.263 | 51.397 | 167.659 | 196.647 | 21.385 | 53.2 | 182.72
196.371 | 2.659 | 196.354 | -2.333 | 196.345 | 52.486 | 196.356 | 52.486 | 51.872 | 151.646 | 51.735 | 159.181 | 52.252 | 168.455 | 51.386 | 167.961 | 196.667 | 21.443 | 53.192 | 182.776
196.387 | 2.69 | 196.373 | -2.444 | 196.364 | 52.511 | 196.372 | 52.511 | 51.859 | 151.959 | 51.725 | 159.378 | 52.242 | 168.709 | 51.376 | 168.272 | 196.684 | 21.475 | 53.184 | 182.802
196.406 | 2.695 | 196.392 | -2.547 | 196.383 | 52.535 | 196.387 | 52.535 | 51.846 | 152.224 | 51.715 | 159.591 | 52.232 | 168.971 | 51.366 | 168.52 | 196.703 | 21.516 | 53.176 | 182.812
196.427 | 2.699 | 196.412 | -2.666 | 196.398 | 52.566 | 196.403 | 52.566 | 51.834 | 152.466 | 51.706 | 159.748 | 52.223 | 169.217 | 51.355 | 168.777 | 196.723 | 21.557 | 53.167 | 182.806
196.446 | 2.733 | 196.428 | -2.753 | 196.416 | 52.615 | 196.418 | 52.615 | 51.823 | 152.677 | 51.696 | 159.88 | 52.212 | 169.417 | 51.344 | 169.088 | 196.74 | 21.581 | 53.158 | 182.855
196.463 | 2.747 | 196.448 | -2.831 | 196.431 | 52.669 | 196.433 | 52.669 | 51.812 | 152.818 | 51.685 | 159.941 | 52.201 | 169.533 | 51.332 | 169.434 | 196.759 | 21.59 | 53.148 | 183.021
196.481 | 2.762 | 196.468 | -2.91 | 196.444 | 52.73 | 196.445 | 52.73 | 51.803 | 152.864 | 51.674 | 159.945 | 52.188 | 169.61 | 51.319 | 169.843 | 196.779 | 21.576 | 53.139 | 183.241
196.496 | 2.784 | 196.485 | -2.989 | 196.459 | 52.823 | 196.46 | 52.823 | 51.794 | 152.872 | 51.665 | 159.958 | 52.176 | 169.671 | 51.306 | 170.18 | 196.798 | 21.585 | 53.129 | 183.431
196.509 | 2.804 | 196.504 | -3.042 | 196.476 | 52.917 | 196.476 | 52.917 | 51.784 | 152.817 | 51.653 | 159.978 | 52.165 | 169.725 | 51.294 | 170.473 | 196.816 | 21.602 | 53.12 | 183.644
196.524 | 2.807 | 196.523 | -3.096 | 196.488 | 53.025 | 196.49 | 53.025 | 51.774 | 152.763 | 51.643 | 160.015 | 52.153 | 169.772 | 51.282 | 170.775 | 196.834 | 21.611 | 53.11 | 183.857
196.539 | 2.79 | 196.54 | -3.141 | 196.504 | 53.165 | 196.507 | 53.165 | 51.764 | 152.669 | 51.63 | 160.043 | 52.142 | 169.864 | 51.272 | 171.094 | 196.849 | 21.603 | 53.099 | 184.132
196.552 | 2.791 | 196.558 | -3.186 | 196.52 | 53.305 | 196.524 | 53.305 | 51.755 | 152.536 | 51.618 | 159.984 | 52.132 | 169.918 | 51.261 | 171.441 | 196.861 | 21.585 | 53.088 | 184.431
196.567 | 2.804 | 196.575 | -3.225 | 196.535 | 53.446 | 196.541 | 53.446 | 51.745 | 152.403 | 51.606 | 159.892 | 52.122 | 169.98 | 51.251 | 171.787 | 196.876 | 21.569 | 53.077 | 184.761
196.583 | 2.816 | 196.59 | -3.263 | 196.551 | 53.594 | 196.557 | 53.594 | 51.735 | 152.27 | 51.593 | 159.84 | 52.112 | 170.004 | 51.242 | 172.16 | 196.891 | 21.553 | 53.066 | 185.06
196.595 | 2.807 | 196.605 | -3.31 | 196.567 | 53.75 | 196.575 | 53.75 | 51.725 | 152.191 | 51.582 | 159.805 | 52.103 | 170.081 | 51.232 | 172.542 | 196.904 | 21.519 | 53.056 | 185.343
196.61 | 2.82 | 196.62 | -3.357 | 196.584 | 53.906 | 196.591 | 53.906 | 51.714 | 152.152 | 51.571 | 159.801 | 52.095 | 170.212 | 51.223 | 172.916 | 196.919 | 21.487 | 53.047 | 185.58
196.627 | 2.832 | 196.635 | -3.395 | 196.6 | 54.054 | 196.607 | 54.054 | 51.702 | 152.16 | 51.562 | 159.821 | 52.085 | 170.373 | 51.212 | 173.208 | 196.935 | 21.423 | 53.039 | 185.824
196.643 | 2.854 | 196.647 | -3.419 | 196.617 | 54.195 | 196.624 | 54.195 | 51.69 | 152.23 | 51.552 | 159.802 | 52.075 | 170.489 | 51.202 | 173.528 | 196.948 | 21.341 | 53.031 | 186.068
196.659 | 2.876 | 196.662 | -3.433 | 196.634 | 54.328 | 196.641 | 54.328 | 51.678 | 152.363 | 51.542 | 159.782 | 52.065 | 170.581 | 51.193 | 173.866 | 196.963 | 21.253 | 53.022 | 186.297
196.676 | 2.869 | 196.679 | -3.447 | 196.648 | 54.459 | 196.657 | 54.459 | 51.666 | 152.495 | 51.532 | 159.875 | 52.055 | 170.674 | 51.182 | 174.194 | 196.979 | 21.165 | 53.012 | 186.51
196.692 | 2.862 | 196.691 | -3.471 | 196.664 | 54.576 | 196.676 | 54.576 | 51.656 | 152.675 | 51.523 | 160.056 | 52.045 | 170.774 | 51.171 | 174.478 | 196.995 | 21.092 | 53.002 | 186.738
196.708 | 2.835 | 196.707 | -3.501 | 196.682 | 54.67 | 196.695 | 54.67 | 51.645 | 152.886 | 51.512 | 160.309 | 52.035 | 170.897 | 51.159 | 174.735 | 197.012 | 21.036 | 52.993 | 186.951
196.725 | 2.838 | 196.725 | -3.532 | 196.697 | 54.785 | 196.712 | 54.785 | 51.635 | 153.081 | 51.501 | 160.674 | 52.023 | 171.013 | 51.147 | 174.965 | 197.028 | 20.955 | 52.984 | 187.109
196.741 | 2.841 | 196.739 | -3.522 | 196.714 | 54.918 | 196.731 | 54.918 | 51.625 | 153.3 | 51.491 | 161.055 | 52.011 | 171.144 | 51.136 | 175.16 | 197.044 | 20.875 | 52.974 | 187.252
196.755 | 2.852 | 196.755 | -3.504 | 196.732 | 55.019 | 196.751 | 55.019 | 51.615 | 153.503 | 51.48 | 161.453 | 52 | 171.282 | 51.123 | 175.336 | 197.061 | 20.786 | 52.964 | 187.379
196.772 | 2.864 | 196.773 | -3.493 | 196.751 | 55.122 | 196.768 | 55.122 | 51.606 | 153.698 | 51.47 | 161.826 | 51.988 | 171.436 | 51.111 | 175.477 | 197.077 | 20.698 | 52.954 | 187.537
196.789 | 2.876 | 196.789 | -3.474 | 196.77 | 55.225 | 196.787 | 55.225 | 51.595 | 153.909 | 51.457 | 162.175 | 51.976 | 171.613 | 51.101 | 175.609 | 197.094 | 20.634 | 52.942 | 187.602
196.806 | 2.899 | 196.805 | -3.439 | 196.791 | 55.297 | 196.807 | 55.297 | 51.585 | 154.183 | 51.445 | 162.564 | 51.966 | 171.89 | 51.09 | 175.697 | 197.108 | 20.544 | 52.931 | 187.682
196.825 | 2.942 | 196.822 | -3.403 | 196.811 | 55.369 | 196.826 | 55.369 | 51.575 | 154.472 | 51.434 | 162.97 | 51.956 | 172.19 | 51.08 | 175.802 | 197.124 | 20.456 | 52.919 | 187.762
196.845 | 2.985 | 196.839 | -3.36 | 196.83 | 55.409 | 196.844 | 55.409 | 51.564 | 154.777 | 51.422 | 163.295 | 51.948 | 172.536 | 51.07 | 175.845 | 197.142 | 20.368 | 52.909 | 187.881
196.865 | 3.058 | 196.853 | -3.317 | 196.849 | 55.426 | 196.862 | 55.426 | 51.554 | 155.042 | 51.411 | 163.604 | 51.938 | 172.867 | 51.06 | 175.86 | 197.159 | 20.288 | 52.9 | 187.969
196.884 | 3.111 | 196.869 | -3.257 | 196.869 | 55.436 | 196.877 | 55.436 | 51.543 | 155.316 | 51.4 | 163.905 | 51.929 | 173.151 | 51.05 | 175.849 | 197.178 | 20.209 | 52.89 | 188.049
196.904 | 3.155 | 196.889 | -3.196 | 196.885 | 55.436 | 196.889 | 55.436 | 51.532 | 155.613 | 51.392 | 164.118 | 51.919 | 173.528 | 51.038 | 175.874 | 197.199 | 20.13 | 52.882 | 188.121
196.923 | 3.198 | 196.905 | -3.119 | 196.904 | 55.406 | 196.904 | 55.406 | 51.521 | 155.878 | 51.383 | 164.339 | 51.908 | 173.943 | 51.027 | 175.881 | 197.218 | 20.06 | 52.873 | 188.217
196.942 | 3.271 | 196.924 | -3.025 | 196.924 | 55.36 | 196.919 | 55.36 | 51.508 | 156.113 | 51.374 | 164.488 | 51.898 | 174.366 | 51.016 | 175.87 | 197.237 | 19.981 | 52.864 | 188.344
196.961 | 3.344 | 196.945 | -2.93 | 196.939 | 55.329 | 196.932 | 55.329 | 51.498 | 156.316 | 51.365 | 164.605 | 51.888 | 174.789 | 51.005 | 175.868 | 197.258 | 19.918 | 52.854 | 188.471
196.98 | 3.445 | 196.962 | -2.845 | 196.956 | 55.276 | 196.947 | 55.276 | 51.487 | 156.511 | 51.355 | 164.729 | 51.879 | 175.189 | 50.994 | 175.884 | 197.277 | 19.871 | 52.845 | 188.645
196.995 | 3.545 | 196.981 | -2.759 | 196.973 | 55.213 | 196.963 | 55.213 | 51.477 | 156.659 | 51.345 | 164.83 | 51.869 | 175.55 | 50.981 | 175.927 | 197.296 | 19.833 | 52.835 | 188.811
197.013 | 3.637 | 197.001 | -2.689 | 196.988 | 55.135 | 196.975 | 55.135 | 51.468 | 156.862 | 51.335 | 164.883 | 51.857 | 175.919 | 50.969 | 175.942 | 197.315 | 19.794 | 52.826 | 188.985
197.029 | 3.727 | 197.021 | -2.595 | 197.003 | 55.064 | 196.99 | 55.064 | 51.46 | 157.058 | 51.325 | 164.911 | 51.846 | 176.234 | 50.957 | 176.048 | 197.334 | 19.739 | 52.816 | 189.151
197.042 | 3.825 | 197.04 | -2.484 | 197.019 | 54.986 | 197.006 | 54.986 | 51.451 | 157.284 | 51.315 | 164.948 | 51.835 | 176.504 | 50.944 | 176.179 | 197.349 | 19.691 | 52.806 | 189.301
197.057 | 3.945 | 197.058 | -2.364 | 197.034 | 54.907 | 197.022 | 54.907 | 51.443 | 157.519 | 51.304 | 164.976 | 51.823 | 176.75 | 50.932 | 176.356 | 197.367 | 19.644 | 52.795 | 189.428
197.073 | 4.064 | 197.075 | -2.237 | 197.049 | 54.798 | 197.038 | 54.798 | 51.432 | 157.761 | 51.292 | 165.061 | 51.814 | 176.865 | 50.922 | 176.577 | 197.384 | 19.62 | 52.784 | 189.626
197.085 | 4.211 | 197.093 | -2.118 | 197.063 | 54.664 | 197.054 | 54.664 | 51.422 | 157.902 | 51.28 | 165.162 | 51.804 | 176.889 | 50.913 | 176.852 | 197.396 | 19.595 | 52.774 | 189.831
197.1 | 4.32 | 197.108 | -2 | 197.078 | 54.547 | 197.07 | 54.547 | 51.412 | 158.019 | 51.267 | 165.342 | 51.795 | 176.858 | 50.904 | 177.11 | 197.411 | 19.579 | 52.762 | 190.028
197.117 | 4.43 | 197.124 | -1.882 | 197.09 | 54.412 | 197.087 | 54.412 | 51.402 | 158.152 | 51.255 | 165.619 | 51.787 | 176.828 | 50.894 | 177.358 | 197.428 | 19.579 | 52.753 | 190.202
197.132 | 4.52 | 197.136 | -1.774 | 197.106 | 54.279 | 197.103 | 54.279 | 51.392 | 158.292 | 51.244 | 165.944 | 51.777 | 176.782 | 50.885 | 177.606 | 197.44 | 19.594 | 52.743 | 190.376
197.147 | 4.581 | 197.151 | -1.673 | 197.122 | 54.154 | 197.119 | 54.154 | 51.381 | 158.409 | 51.233 | 166.294 | 51.768 | 176.683 | 50.875 | 177.863 | 197.455 | 19.617 | 52.735 | 190.581
197.163 | 4.623 | 197.168 | -1.572 | 197.136 | 54.02 | 197.133 | 54.02 | 51.369 | 158.487 | 51.224 | 166.747 | 51.758 | 176.514 | 50.864 | 178.093 | 197.472 | 19.665 | 52.726 | 190.794
197.179 | 4.655 | 197.18 | -1.472 | 197.152 | 53.91 | 197.149 | 53.91 | 51.358 | 158.565 | 51.214 | 167.193 | 51.748 | 176.346 | 50.854 | 178.342 | 197.487 | 19.737 | 52.718 | 190.999
197.193 | 4.676 | 197.195 | -1.396 | 197.169 | 53.808 | 197.167 | 53.808 | 51.345 | 158.636 | 51.203 | 167.646 | 51.739 | 176.177 | 50.843 | 178.608 | 197.502 | 19.793 | 52.71 | 191.196
197.209 | 4.698 | 197.211 | -1.319 | 197.183 | 53.721 | 197.184 | 53.721 | 51.333 | 158.69 | 51.193 | 168.084 | 51.728 | 176.016 | 50.833 | 178.909 | 197.518 | 19.865 | 52.702 | 191.37
197.226 | 4.711 | 197.226 | -1.242 | 197.199 | 53.642 | 197.203 | 53.642 | 51.321 | 158.729 | 51.182 | 168.497 | 51.719 | 175.878 | 50.822 | 179.202 | 197.534 | 19.961 | 52.693 | 191.474
197.24 | 4.741 | 197.243 | -1.166 | 197.217 | 53.58 | 197.223 | 53.58 | 51.311 | 158.87 | 51.172 | 168.918 | 51.708 | 175.771 | 50.81 | 179.513 | 197.548 | 20.072 | 52.684 | 191.562
197.257 | 4.734 | 197.26 | -1.106 | 197.233 | 53.517 | 197.242 | 53.517 | 51.302 | 159.002 | 51.161 | 169.316 | 51.696 | 175.664 | 50.797 | 179.886 | 197.565 | 20.184 | 52.675 | 191.626
197.274 | 4.727 | 197.277 | -1.062 | 197.249 | 53.431 | 197.261 | 53.431 | 51.292 | 159.112 | 51.15 | 169.625 | 51.684 | 175.579 | 50.785 | 180.277 | 197.581 | 20.296 | 52.666 | 191.683
197.288 | 4.69 | 197.293 | -1.018 | 197.266 | 53.368 | 197.282 | 53.368 | 51.283 | 159.198 | 51.14 | 169.878 | 51.673 | 175.549 | 50.772 | 180.686 | 197.595 | 20.422 | 52.657 | 191.756
197.305 | 4.674 | 197.309 | -0.991 | 197.285 | 53.307 | 197.301 | 53.307 | 51.273 | 159.276 | 51.128 | 170.099 | 51.663 | 175.588 | 50.762 | 181.095 | 197.611 | 20.551 | 52.646 | 191.804
197.323 | 4.658 | 197.326 | -0.98 | 197.301 | 53.268 | 197.32 | 53.268 | 51.262 | 159.33 | 51.116 | 170.232 | 51.653 | 175.726 | 50.751 | 181.495 | 197.629 | 20.679 | 52.635 | 191.845
197.342 | 4.624 | 197.34 | -0.996 | 197.32 | 53.215 | 197.339 | 53.215 | 51.251 | 159.424 | 51.104 | 170.356 | 51.643 | 175.896 | 50.742 | 181.824 | 197.643 | 20.829 | 52.625 | 191.871
197.362 | 4.58 | 197.356 | -1.034 | 197.34 | 53.17 | 197.358 | 53.17 | 51.241 | 159.518 | 51.092 | 170.385 | 51.635 | 176.104 | 50.733 | 182.135 | 197.66 | 20.958 | 52.614 | 191.904
197.381 | 4.517 | 197.374 | -1.073 | 197.356 | 53.147 | 197.374 | 53.147 | 51.231 | 159.611 | 51.081 | 170.381 | 51.626 | 176.334 | 50.724 | 182.374 | 197.678 | 21.078 | 52.603 | 192.015
197.4 | 4.453 | 197.388 | -1.145 | 197.376 | 53.14 | 197.391 | 53.14 | 51.221 | 159.728 | 51.07 | 170.33 | 51.618 | 176.596 | 50.714 | 182.604 | 197.697 | 21.175 | 52.593 | 192.197
197.42 | 4.342 | 197.405 | -1.241 | 197.396 | 53.142 | 197.408 | 53.142 | 51.21 | 159.846 | 51.06 | 170.246 | 51.609 | 176.927 | 50.703 | 182.799 | 197.716 | 21.272 | 52.585 | 192.394
197.439 | 4.25 | 197.425 | -1.352 | 197.413 | 53.158 | 197.421 | 53.158 | 51.197 | 160.025 | 51.05 | 170.162 | 51.6 | 177.234 | 50.694 | 182.967 | 197.735 | 21.37 | 52.577 | 192.607
197.458 | 4.177 | 197.442 | -1.456 | 197.432 | 53.191 | 197.436 | 53.191 | 51.186 | 160.236 | 51.041 | 170.135 | 51.591 | 177.496 | 50.684 | 183.126 | 197.755 | 21.451 | 52.567 | 192.828
197.475 | 4.102 | 197.461 | -1.559 | 197.451 | 53.216 | 197.452 | 53.216 | 51.174 | 160.47 | 51.032 | 170.139 | 51.582 | 177.742 | 50.674 | 183.24 | 197.774 | 21.509 | 52.559 | 192.986
197.494 | 4.02 | 197.481 | -1.653 | 197.469 | 53.241 | 197.465 | 53.241 | 51.163 | 160.728 | 51.023 | 170.16 | 51.573 | 177.988 | 50.664 | 183.274 | 197.793 | 21.567 | 52.55 | 193.152
197.513 | 3.937 | 197.501 | -1.747 | 197.487 | 53.266 | 197.48 | 53.266 | 51.152 | 160.978 | 51.013 | 170.204 | 51.563 | 178.196 | 50.652 | 183.298 | 197.812 | 21.6 | 52.54 | 193.35
197.528 | 3.872 | 197.52 | -1.858 | 197.504 | 53.297 | 197.496 | 53.297 | 51.142 | 161.197 | 51.003 | 170.321 | 51.552 | 178.381 | 50.64 | 183.359 | 197.829 | 21.632 | 52.531 | 193.555
197.546 | 3.828 | 197.539 | -1.953 | 197.519 | 53.328 | 197.511 | 53.328 | 51.134 | 161.424 | 50.993 | 170.502 | 51.541 | 178.558 | 50.628 | 183.41 | 197.848 | 21.666 | 52.521 | 193.768
197.563 | 3.783 | 197.558 | -2.047 | 197.535 | 53.344 | 197.526 | 53.344 | 51.124 | 161.697 | 50.982 | 170.715 | 51.53 | 178.689 | 50.616 | 183.507 | 197.867 | 21.683 | 52.512 | 193.934
197.578 | 3.728 | 197.575 | -2.151 | 197.55 | 53.36 | 197.542 | 53.36 | 51.114 | 161.932 | 50.971 | 171.016 | 51.518 | 178.789 | 50.605 | 183.576 | 197.882 | 21.66 | 52.503 | 194.053
197.593 | 3.634 | 197.593 | -2.286 | 197.565 | 53.376 | 197.558 | 53.376 | 51.104 | 162.158 | 50.96 | 171.333 | 51.508 | 178.851 | 50.594 | 183.601 | 197.9 | 21.621 | 52.492 | 194.157
197.609 | 3.539 | 197.611 | -2.422 | 197.578 | 53.382 | 197.572 | 53.382 | 51.095 | 162.361 | 50.948 | 171.691 | 51.497 | 178.943 | 50.584 | 183.59 | 197.916 | 21.581 | 52.481 | 194.26
197.624 | 3.416 | 197.626 | -2.542 | 197.593 | 53.39 | 197.588 | 53.39 | 51.085 | 162.565 | 50.937 | 172.008 | 51.487 | 179.059 | 50.574 | 183.588 | 197.932 | 21.525 | 52.471 | 194.411
197.64 | 3.273 | 197.641 | -2.655 | 197.609 | 53.39 | 197.604 | 53.39 | 51.074 | 162.768 | 50.924 | 172.373 | 51.478 | 179.205 | 50.565 | 183.684 | 197.947 | 21.453 | 52.461 | 194.608
197.655 | 3.101 | 197.657 | -2.767 | 197.622 | 53.42 | 197.618 | 53.42 | 51.064 | 162.963 | 50.913 | 172.77 | 51.469 | 179.29 | 50.555 | 183.87 | 197.963 | 21.389 | 52.451 | 194.759
197.67 | 2.929 | 197.67 | -2.848 | 197.638 | 53.435 | 197.635 | 53.435 | 51.053 | 163.143 | 50.901 | 173.176 | 51.46 | 179.367 | 50.546 | 184.118 | 197.978 | 21.325 | 52.442 | 194.862
197.682 | 2.765 | 197.685 | -2.902 | 197.656 | 53.459 | 197.652 | 53.459 | 51.041 | 163.283 | 50.891 | 173.565 | 51.451 | 179.429 | 50.536 | 184.429 | 197.993 | 21.252 | 52.435 | 194.981
197.698 | 2.603 | 197.701 | -2.957 | 197.672 | 53.482 | 197.666 | 53.482 | 51.029 | 163.455 | 50.882 | 173.93 | 51.441 | 179.537 | 50.526 | 184.767 | 198.008 | 21.164 | 52.428 | 195.14
197.716 | 2.451 | 197.716 | -3.012 | 197.689 | 53.482 | 197.682 | 53.482 | 51.017 | 163.596 | 50.873 | 174.312 | 51.431 | 179.684 | 50.517 | 185.051 | 198.023 | 21.068 | 52.419 | 195.329
197.73 | 2.306 | 197.731 | -3.042 | 197.706 | 53.467 | 197.7 | 53.467 | 51.005 | 163.768 | 50.864 | 174.685 | 51.421 | 179.868 | 50.506 | 185.335 | 198.035 | 20.979 | 52.411 | 195.558
197.746 | 2.193 | 197.746 | -3.064 | 197.723 | 53.451 | 197.719 | 53.451 | 50.994 | 163.908 | 50.855 | 175.075 | 51.411 | 180.045 | 50.496 | 185.69 | 198.052 | 20.891 | 52.402 | 195.841
197.764 | 2.079 | 197.761 | -3.078 | 197.739 | 53.42 | 197.738 | 53.42 | 50.983 | 164.057 | 50.844 | 175.44 | 51.402 | 180.238 | 50.484 | 186.081 | 198.069 | 20.803 | 52.393 | 196.132
197.78 | 1.927 | 197.777 | -3.092 | 197.755 | 53.381 | 197.757 | 53.381 | 50.973 | 164.15 | 50.834 | 175.789 | 51.391 | 180.461 | 50.473 | 186.437 | 198.083 | 20.705 | 52.385 | 196.424
197.797 | 1.794 | 197.793 | -3.089 | 197.772 | 53.342 | 197.776 | 53.342 | 50.964 | 164.213 | 50.824 | 176.107 | 51.38 | 180.653 | 50.462 | 186.685 | 198.099 | 20.617 | 52.376 | 196.699
197.814 | 1.68 | 197.809 | -3.086 | 197.786 | 53.317 | 197.795 | 53.317 | 50.955 | 164.291 | 50.814 | 176.4 | 51.369 | 180.884 | 50.449 | 186.897 | 198.117 | 20.513 | 52.367 | 197.022
197.831 | 1.567 | 197.823 | -3.085 | 197.802 | 53.301 | 197.814 | 53.301 | 50.946 | 164.385 | 50.805 | 176.645 | 51.356 | 181.13 | 50.437 | 187.074 | 198.133 | 20.417 | 52.357 | 197.391
197.847 | 1.424 | 197.839 | -3.05 | 197.821 | 53.272 | 197.833 | 53.272 | 50.936 | 164.502 | 50.794 | 176.866 | 51.345 | 181.399 | 50.425 | 187.188 | 198.15 | 20.304 | 52.346 | 197.745
197.864 | 1.262 | 197.857 | -3.014 | 197.838 | 53.248 | 197.849 | 53.248 | 50.927 | 164.58 | 50.783 | 177.103 | 51.334 | 181.669 | 50.414 | 187.329 | 198.167 | 20.176 | 52.335 | 198.036
197.883 | 1.122 | 197.871 | -2.98 | 197.857 | 53.25 | 197.868 | 53.25 | 50.918 | 164.634 | 50.771 | 177.348 | 51.324 | 181.923 | 50.404 | 187.523 | 198.184 | 20.048 | 52.324 | 198.28
197.9 | 0.999 | 197.887 | -2.936 | 197.877 | 53.252 | 197.887 | 53.252 | 50.907 | 164.658 | 50.758 | 177.545 | 51.316 | 182.092 | 50.394 | 187.664 | 198.2 | 19.936 | 52.314 | 198.446
197.919 | 0.897 | 197.905 | -2.876 | 197.894 | 53.252 | 197.902 | 53.252 | 50.897 | 164.697 | 50.747 | 177.701 | 51.306 | 182.292 | 50.384 | 187.752 | 198.217 | 19.84 | 52.304 | 198.573
197.938 | 0.814 | 197.921 | -2.807 | 197.913 | 53.253 | 197.92 | 53.253 | 50.887 | 164.705 | 50.736 | 177.826 | 51.297 | 182.477 | 50.375 | 187.839 | 198.236 | 19.777 | 52.294 | 198.684
197.954 | 0.769 | 197.938 | -2.722 | 197.933 | 53.24 | 197.936 | 53.24 | 50.876 | 164.783 | 50.726 | 177.975 | 51.287 | 182.623 | 50.363 | 187.927 | 198.252 | 19.713 | 52.286 | 198.733
197.974 | 0.706 | 197.958 | -2.644 | 197.952 | 53.226 | 197.951 | 53.226 | 50.865 | 164.837 | 50.717 | 178.132 | 51.277 | 182.762 | 50.352 | 188.068 | 198.272 | 19.65 | 52.278 | 198.782
197.994 | 0.643 | 197.978 | -2.59 | 197.971 | 53.181 | 197.966 | 53.181 | 50.853 | 164.845 | 50.707 | 178.289 | 51.267 | 182.908 | 50.341 | 188.217 | 198.291 | 19.588 | 52.269 | 198.815
198.011 | 0.588 | 197.997 | -2.553 | 197.989 | 53.143 | 197.983 | 53.143 | 50.841 | 164.852 | 50.698 | 178.454 | 51.257 | 183.009 | 50.33 | 188.376 | 198.307 | 19.54 | 52.261 | 198.755
198.03 | 0.564 | 198.016 | -2.541 | 198.007 | 53.106 | 197.998 | 53.106 | 50.83 | 164.899 | 50.689 | 178.603 | 51.247 | 183.116 | 50.32 | 188.535 | 198.326 | 19.494 | 52.252 | 198.71
198.049 | 0.54 | 198.035 | -2.52 | 198.022 | 53.067 | 198.013 | 53.067 | 50.819 | 164.962 | 50.678 | 178.719 | 51.238 | 183.224 | 50.308 | 188.658 | 198.347 | 19.487 | 52.243 | 198.689
198.066 | 0.496 | 198.052 | -2.509 | 198.037 | 53.02 | 198.028 | 53.02 | 50.81 | 165.087 | 50.669 | 178.788 | 51.226 | 183.355 | 50.296 | 188.746 | 198.363 | 19.487 | 52.235 | 198.675
198.084 | 0.423 | 198.071 | -2.521 | 198.052 | 52.981 | 198.043 | 52.981 | 50.801 | 165.235 | 50.659 | 178.833 | 51.215 | 183.532 | 50.285 | 188.869 | 198.382 | 19.505 | 52.226 | 198.732
198.099 | 0.339 | 198.092 | -2.533 | 198.065 | 52.956 | 198.056 | 52.956 | 50.792 | 165.376 | 50.649 | 178.877 | 51.204 | 183.717 | 50.273 | 189.054 | 198.402 | 19.53 | 52.216 | 198.82
198.114 | 0.254 | 198.108 | -2.554 | 198.08 | 52.933 | 198.072 | 52.933 | 50.783 | 165.563 | 50.64 | 178.938 | 51.192 | 183.91 | 50.261 | 189.302 | 198.419 | 19.556 | 52.207 | 198.923
198.127 | 0.188 | 198.126 | -2.583 | 198.096 | 52.917 | 198.089 | 52.917 | 50.773 | 165.743 | 50.629 | 179.031 | 51.182 | 184.079 | 50.25 | 189.569 | 198.437 | 19.589 | 52.196 | 199.042
198.142 | 0.123 | 198.145 | -2.627 | 198.109 | 52.916 | 198.103 | 52.916 | 50.763 | 165.915 | 50.618 | 179.123 | 51.171 | 184.225 | 50.241 | 189.817 | 198.452 | 19.629 | 52.187 | 199.185
198.157 | 0.077 | 198.161 | -2.657 | 198.124 | 52.9 | 198.12 | 52.9 | 50.753 | 166.071 | 50.607 | 179.216 | 51.162 | 184.349 | 50.233 | 190.083 | 198.467 | 19.702 | 52.176 | 199.335
198.169 | 0.049 | 198.176 | -2.695 | 198.14 | 52.877 | 198.137 | 52.877 | 50.743 | 166.22 | 50.595 | 179.285 | 51.154 | 184.556 | 50.223 | 190.421 | 198.48 | 19.764 | 52.166 | 199.556
198.184 | 0.052 | 198.192 | -2.758 | 198.155 | 52.853 | 198.151 | 52.853 | 50.734 | 166.337 | 50.586 | 179.361 | 51.144 | 184.78 | 50.214 | 190.74 | 198.494 | 19.829 | 52.156 | 199.801
198.2 | 0.055 | 198.208 | -2.837 | 198.172 | 52.83 | 198.168 | 52.83 | 50.724 | 166.462 | 50.575 | 179.518 | 51.136 | 185.003 | 50.204 | 190.989 | 198.509 | 19.893 | 52.147 | 200.053
198.213 | 0.076 | 198.223 | -2.917 | 198.188 | 52.791 | 198.186 | 52.791 | 50.713 | 166.587 | 50.566 | 179.659 | 51.127 | 185.234 | 50.194 | 191.237 | 198.522 | 19.947 | 52.138 | 200.328
198.229 | 0.089 | 198.238 | -2.996 | 198.204 | 52.752 | 198.202 | 52.752 | 50.702 | 166.72 | 50.558 | 179.768 | 51.117 | 185.472 | 50.183 | 191.449 | 198.537 | 20.004 | 52.13 | 200.58
198.247 | 0.101 | 198.253 | -3.075 | 198.221 | 52.721 | 198.219 | 52.721 | 50.69 | 166.884 | 50.549 | 179.869 | 51.108 | 185.688 | 50.173 | 191.635 | 198.553 | 20.052 | 52.122 | 200.778
198.263 | 0.066 | 198.266 | -3.147 | 198.237 | 52.721 | 198.235 | 52.721 | 50.679 | 167.048 | 50.54 | 179.913 | 51.098 | 185.911 | 50.163 | 191.749 | 198.565 | 20.066 | 52.113 | 200.999
198.279 | 0.03 | 198.281 | -3.235 | 198.254 | 52.745 | 198.254 | 52.745 | 50.668 | 167.173 | 50.531 | 179.91 | 51.089 | 186.165 | 50.154 | 191.908 | 198.582 | 20.082 | 52.103 | 201.196
198.297 | 0.033 | 198.296 | -3.322 | 198.268 | 52.767 | 198.271 | 52.767 | 50.659 | 167.266 | 50.522 | 179.947 | 51.08 | 186.434 | 50.142 | 192.067 | 198.599 | 20.091 | 52.094 | 201.378
198.313 | 0.036 | 198.309 | -3.379 | 198.284 | 52.798 | 198.29 | 52.798 | 50.651 | 167.407 | 50.513 | 180.007 | 51.069 | 186.696 | 50.129 | 192.208 | 198.615 | 20.099 | 52.084 | 201.606
198.329 | 0.029 | 198.326 | -3.425 | 198.302 | 52.829 | 198.309 | 52.829 | 50.641 | 167.579 | 50.503 | 180.1 | 51.058 | 186.904 | 50.117 | 192.331 | 198.632 | 20.091 | 52.075 | 201.827
198.346 | 0.004 | 198.343 | -3.472 | 198.316 | 52.836 | 198.326 | 52.836 | 50.633 | 167.845 | 50.493 | 180.201 | 51.047 | 187.142 | 50.106 | 192.436 | 198.649 | 20.107 | 52.065 | 202.009
198.362 | 0.007 | 198.357 | -3.52 | 198.333 | 52.836 | 198.345 | 52.836 | 50.624 | 168.103 | 50.483 | 180.253 | 51.036 | 187.373 | 50.095 | 192.524 | 198.665 | 20.083 | 52.055 | 202.191
198.376 | 0.018 | 198.374 | -3.566 | 198.353 | 52.846 | 198.366 | 52.846 | 50.614 | 168.306 | 50.472 | 180.314 | 51.026 | 187.589 | 50.084 | 192.638 | 198.682 | 20.067 | 52.044 | 202.388
198.393 | 0.05 | 198.391 | -3.588 | 198.372 | 52.847 | 198.382 | 52.847 | 50.605 | 168.564 | 50.461 | 180.407 | 51.016 | 187.796 | 50.074 | 192.788 | 198.698 | 20.059 | 52.034 | 202.617
198.413 | 0.084 | 198.408 | -3.61 | 198.391 | 52.818 | 198.401 | 52.818 | 50.595 | 168.853 | 50.449 | 180.531 | 51.007 | 188.035 | 50.066 | 192.929 | 198.715 | 20.051 | 52.023 | 202.853
198.429 | 0.107 | 198.424 | -3.615 | 198.412 | 52.78 | 198.42 | 52.78 | 50.585 | 169.181 | 50.437 | 180.752 | 50.998 | 188.281 | 50.057 | 193.007 | 198.729 | 20.058 | 52.013 | 203.051
198.449 | 0.122 | 198.441 | -3.62 | 198.431 | 52.743 | 198.438 | 52.743 | 50.576 | 169.525 | 50.427 | 180.997 | 50.99 | 188.527 | 50.047 | 193.059 | 198.745 | 20.066 | 52.003 | 203.279
198.469 | 0.137 | 198.457 | -3.626 | 198.45 | 52.69 | 198.456 | 52.69 | 50.566 | 169.893 | 50.415 | 181.178 | 50.981 | 188.789 | 50.038 | 193.173 | 198.765 | 20.067 | 51.994 | 203.508
198.488 | 0.142 | 198.473 | -3.655 | 198.469 | 52.636 | 198.471 | 52.636 | 50.554 | 170.205 | 50.406 | 181.359 | 50.972 | 189.105 | 50.029 | 193.287 | 198.782 | 20.052 | 51.987 | 203.697
198.507 | 0.148 | 198.492 | -3.684 | 198.488 | 52.591 | 198.486 | 52.591 | 50.542 | 170.502 | 50.396 | 181.548 | 50.963 | 189.42 | 50.019 | 193.375 | 198.801 | 20.037 | 51.979 | 203.879
198.528 | 0.143 | 198.511 | -3.713 | 198.504 | 52.552 | 198.501 | 52.552 | 50.53 | 170.76 | 50.387 | 181.721 | 50.955 | 189.728 | 50.009 | 193.462 | 198.821 | 20.023 | 51.971 | 204.084
198.547 | 0.158 | 198.528 | -3.685 | 198.522 | 52.507 | 198.516 | 52.507 | 50.519 | 171.01 | 50.378 | 181.91 | 50.945 | 190.02 | 49.999 | 193.612 | 198.84 | 20.017 | 51.963 | 204.344
198.566 | 0.134 | 198.547 | -3.632 | 198.541 | 52.454 | 198.531 | 52.454 | 50.508 | 171.276 | 50.368 | 182.131 | 50.935 | 190.29 | 49.988 | 193.762 | 198.86 | 20.019 | 51.954 | 204.636
198.583 | 0.12 | 198.567 | -3.578 | 198.556 | 52.431 | 198.543 | 52.431 | 50.498 | 171.526 | 50.358 | 182.304 | 50.926 | 190.613 | 49.977 | 193.912 | 198.88 | 20.02 | 51.946 | 204.935
198.601 | 0.105 | 198.584 | -3.526 | 198.571 | 52.415 | 198.558 | 52.415 | 50.489 | 171.745 | 50.348 | 182.453 | 50.916 | 190.874 | 49.965 | 194.071 | 198.899 | 20.014 | 51.937 | 205.21
198.616 | 0.147 | 198.603 | -3.488 | 198.587 | 52.376 | 198.575 | 52.376 | 50.479 | 171.893 | 50.337 | 182.61 | 50.906 | 191.082 | 49.953 | 194.274 | 198.918 | 20.008 | 51.929 | 205.47
198.631 | 0.18 | 198.623 | -3.451 | 198.599 | 52.336 | 198.587 | 52.336 | 50.47 | 172.018 | 50.327 | 182.743 | 50.895 | 191.244 | 49.942 | 194.487 | 198.936 | 20.017 | 51.921 | 205.715
198.646 | 0.232 | 198.642 | -3.414 | 198.614 | 52.32 | 198.603 | 52.32 | 50.461 | 172.174 | 50.316 | 182.916 | 50.885 | 191.352 | 49.931 | 194.726 | 198.953 | 20.027 | 51.911 | 205.935
198.659 | 0.301 | 198.659 | -3.36 | 198.63 | 52.297 | 198.621 | 52.297 | 50.452 | 172.409 | 50.305 | 183.089 | 50.875 | 191.437 | 49.919 | 194.965 | 198.968 | 20.019 | 51.9 | 206.133
198.674 | 0.363 | 198.678 | -3.315 | 198.645 | 52.274 | 198.637 | 52.274 | 50.443 | 172.597 | 50.294 | 183.277 | 50.864 | 191.529 | 49.909 | 195.196 | 198.983 | 20.011 | 51.89 | 206.322
198.69 | 0.425 | 198.693 | -3.287 | 198.66 | 52.29 | 198.653 | 52.29 | 50.433 | 172.706 | 50.282 | 183.482 | 50.856 | 191.599 | 49.9 | 195.453 | 198.998 | 19.964 | 51.879 | 206.512
198.702 | 0.484 | 198.708 | -3.284 | 198.674 | 52.305 | 198.671 | 52.305 | 50.423 | 172.792 | 50.27 | 183.687 | 50.848 | 191.668 | 49.891 | 195.791 | 199.011 | 19.922 | 51.87 | 206.67
198.717 | 0.526 | 198.723 | -3.273 | 198.689 | 52.321 | 198.687 | 52.321 | 50.414 | 172.878 | 50.259 | 183.884 | 50.84 | 191.707 | 49.883 | 196.146 | 199.026 | 19.882 | 51.86 | 206.766
198.733 | 0.568 | 198.738 | -3.262 | 198.703 | 52.343 | 198.703 | 52.343 | 50.404 | 172.972 | 50.248 | 184.129 | 50.832 | 191.646 | 49.873 | 196.484 | 199.042 | 19.85 | 51.851 | 206.807
198.748 | 0.61 | 198.75 | -3.253 | 198.719 | 52.375 | 198.72 | 52.375 | 50.393 | 173.073 | 50.24 | 184.399 | 50.823 | 191.624 | 49.863 | 196.804 | 199.054 | 19.833 | 51.844 | 206.872
198.764 | 0.652 | 198.765 | -3.258 | 198.735 | 52.414 | 198.736 | 52.414 | 50.382 | 173.151 | 50.231 | 184.668 | 50.813 | 191.647 | 49.854 | 197.133 | 199.069 | 19.802 | 51.835 | 206.967
198.781 | 0.704 | 198.781 | -3.264 | 198.749 | 52.46 | 198.75 | 52.46 | 50.37 | 173.198 | 50.222 | 184.985 | 50.804 | 191.694 | 49.843 | 197.47 | 199.085 | 19.762 | 51.827 | 207.071
198.797 | 0.756 | 198.793 | -3.262 | 198.765 | 52.499 | 198.767 | 52.499 | 50.36 | 173.221 | 50.214 | 185.263 | 50.794 | 191.786 | 49.833 | 197.772 | 199.1 | 19.73 | 51.818 | 207.104
198.811 | 0.816 | 198.808 | -3.235 | 198.782 | 52.538 | 198.787 | 52.538 | 50.349 | 173.182 | 50.204 | 185.476 | 50.785 | 191.871 | 49.823 | 198.092 | 199.117 | 19.698 | 51.81 | 207.13
198.827 | 0.858 | 198.824 | -3.199 | 198.796 | 52.576 | 198.804 | 52.576 | 50.338 | 173.182 | 50.194 | 185.689 | 50.775 | 191.918 | 49.812 | 198.394 | 199.133 | 19.666 | 51.801 | 207.132
198.843 | 0.9 | 198.837 | -3.157 | 198.812 | 52.6 | 198.823 | 52.6 | 50.33 | 173.205 | 50.184 | 185.886 | 50.763 | 191.941 | 49.801 | 198.651 | 199.149 | 19.626 | 51.792 | 207.126
198.857 | 0.921 | 198.853 | -3.162 | 198.83 | 52.639 | 198.844 | 52.639 | 50.321 | 173.244 | 50.173 | 186.035 | 50.752 | 191.949 | 49.788 | 198.828 | 199.163 | 19.593 | 51.784 | 207.073
198.873 | 0.914 | 198.871 | -3.192 | 198.846 | 52.679 | 198.86 | 52.679 | 50.312 | 173.276 | 50.164 | 186.2 | 50.74 | 192.018 | 49.777 | 198.942 | 199.179 | 19.561 | 51.775 | 207.083
198.891 | 0.908 | 198.887 | -3.222 | 198.863 | 52.71 | 198.88 | 52.71 | 50.303 | 173.252 | 50.153 | 186.413 | 50.728 | 192.134 | 49.765 | 199.065 | 199.195 | 19.529 | 51.765 | 207.116
198.905 | 0.89 | 198.903 | -3.252 | 198.882 | 52.735 | 198.9 | 52.735 | 50.294 | 173.205 | 50.141 | 186.578 | 50.717 | 192.227 | 49.754 | 199.179 | 199.209 | 19.519 | 51.754 | 207.165
198.922 | 0.835 | 198.92 | -3.282 | 198.901 | 52.761 | 198.919 | 52.761 | 50.284 | 173.213 | 50.129 | 186.686 | 50.706 | 192.296 | 49.744 | 199.285 | 199.225 | 19.511 | 51.744 | 207.214
198.942 | 0.782 | 198.936 | -3.312 | 198.92 | 52.786 | 198.939 | 52.786 | 50.274 | 173.314 | 50.117 | 186.747 | 50.698 | 192.366 | 49.735 | 199.327 | 199.243 | 19.48 | 51.734 | 207.302
198.961 | 0.7 | 198.95 | -3.336 | 198.939 | 52.811 | 198.957 | 52.811 | 50.264 | 173.455 | 50.105 | 186.847 | 50.688 | 192.374 | 49.725 | 199.29 | 199.257 | 19.455 | 51.725 | 207.453
198.98 | 0.608 | 198.966 | -3.374 | 198.958 | 52.837 | 198.975 | 52.837 | 50.254 | 173.619 | 50.093 | 186.988 | 50.679 | 192.405 | 49.717 | 199.234 | 199.273 | 19.439 | 51.714 | 207.627
198.999 | 0.525 | 198.983 | -3.412 | 198.975 | 52.884 | 198.99 | 52.884 | 50.245 | 173.783 | 50.083 | 187.105 | 50.67 | 192.52 | 49.706 | 199.232 | 199.294 | 19.424 | 51.706 | 207.863
199.018 | 0.443 | 198.999 | -3.425 | 198.994 | 52.925 | 199.005 | 52.925 | 50.234 | 173.955 | 50.074 | 187.206 | 50.66 | 192.651 | 49.696 | 199.302 | 199.313 | 19.426 | 51.697 | 208.107
199.037 | 0.322 | 199.019 | -3.42 | 199.014 | 52.974 | 199.02 | 52.974 | 50.223 | 174.151 | 50.065 | 187.315 | 50.65 | 192.844 | 49.685 | 199.371 | 199.332 | 19.436 | 51.689 | 208.375
199.056 | 0.22 | 199.039 | -3.416 | 199.031 | 53.045 | 199.033 | 53.045 | 50.212 | 174.377 | 50.056 | 187.391 | 50.64 | 193.021 | 49.675 | 199.45 | 199.351 | 19.445 | 51.681 | 208.604
199.075 | 0.1 | 199.056 | -3.421 | 199.049 | 53.125 | 199.048 | 53.125 | 50.2 | 174.627 | 50.047 | 187.46 | 50.631 | 193.191 | 49.665 | 199.537 | 199.37 | 19.447 | 51.672 | 208.825
199.092 | -0.013 | 199.075 | -3.441 | 199.068 | 53.213 | 199.065 | 53.213 | 50.19 | 174.917 | 50.038 | 187.585 | 50.622 | 193.368 | 49.654 | 199.651 | 199.389 | 19.425 | 51.663 | 209.03
199.109 | -0.115 | 199.096 | -3.461 | 199.083 | 53.292 | 199.077 | 53.292 | 50.18 | 175.182 | 50.029 | 187.726 | 50.611 | 193.591 | 49.643 | 199.801 | 199.408 | 19.402 | 51.654 | 209.251
199.128 | -0.207 | 199.115 | -3.489 | 199.098 | 53.355 | 199.092 | 53.355 | 50.171 | 175.409 | 50.019 | 187.851 | 50.6 | 193.876 | 49.632 | 200.005 | 199.427 | 19.396 | 51.645 | 209.425
199.143 | -0.33 | 199.134 | -3.509 | 199.114 | 53.418 | 199.109 | 53.418 | 50.163 | 175.636 | 50.01 | 187.976 | 50.589 | 194.229 | 49.62 | 200.316 | 199.444 | 19.381 | 51.636 | 209.654
199.159 | -0.453 | 199.153 | -3.545 | 199.129 | 53.48 | 199.124 | 53.48 | 50.155 | 175.894 | 50.001 | 188.084 | 50.578 | 194.599 | 49.608 | 200.707 | 199.461 | 19.366 | 51.627 | 209.882
199.175 | -0.576 | 199.173 | -3.573 | 199.144 | 53.52 | 199.14 | 53.52 | 50.145 | 176.167 | 49.991 | 188.193 | 50.567 | 194.991 | 49.596 | 201.098 | 199.48 | 19.368 | 51.617 | 210.111
199.19 | -0.699 | 199.19 | -3.626 | 199.159 | 53.575 | 199.156 | 53.575 | 50.136 | 176.441 | 49.98 | 188.302 | 50.557 | 195.399 | 49.586 | 201.471 | 199.495 | 19.393 | 51.607 | 210.308
199.205 | -0.802 | 199.208 | -3.679 | 199.174 | 53.615 | 199.173 | 53.615 | 50.126 | 176.691 | 49.969 | 188.427 | 50.547 | 195.752 | 49.578 | 201.854 | 199.51 | 19.417 | 51.597 | 210.482
199.221 | -0.877 | 199.223 | -3.733 | 199.187 | 53.637 | 199.189 | 53.637 | 50.116 | 176.902 | 49.957 | 188.568 | 50.539 | 196.114 | 49.568 | 202.299 | 199.527 | 19.441 | 51.587 | 210.656
199.236 | -0.961 | 199.236 | -3.756 | 199.202 | 53.645 | 199.206 | 53.645 | 50.107 | 177.074 | 49.947 | 188.692 | 50.531 | 196.483 | 49.559 | 202.78 | 199.542 | 19.474 | 51.577 | 210.869
199.251 | -1.006 | 199.251 | -3.785 | 199.218 | 53.646 | 199.222 | 53.646 | 50.097 | 177.215 | 49.936 | 188.785 | 50.522 | 196.829 | 49.55 | 203.251 | 199.557 | 19.482 | 51.567 | 211.106
199.266 | -1.041 | 199.267 | -3.815 | 199.232 | 53.66 | 199.236 | 53.66 | 50.087 | 177.356 | 49.926 | 188.87 | 50.514 | 197.091 | 49.54 | 203.705 | 199.573 | 19.498 | 51.56 | 211.327
199.281 | -1.067 | 199.28 | -3.854 | 199.248 | 53.691 | 199.252 | 53.691 | 50.075 | 177.528 | 49.917 | 188.979 | 50.506 | 197.276 | 49.53 | 204.115 | 199.588 | 19.523 | 51.552 | 211.532
199.295 | -1.085 | 199.295 | -3.884 | 199.266 | 53.699 | 199.27 | 53.699 | 50.063 | 177.739 | 49.907 | 189.055 | 50.497 | 197.43 | 49.52 | 204.497 | 199.603 | 19.547 | 51.544 | 211.667
199.311 | -1.111 | 199.311 | -3.922 | 199.28 | 53.683 | 199.284 | 53.683 | 50.052 | 177.918 | 49.898 | 189.148 | 50.488 | 197.531 | 49.511 | 204.799 | 199.618 | 19.563 | 51.537 | 211.786
199.329 | -1.136 | 199.326 | -3.952 | 199.296 | 53.66 | 199.3 | 53.66 | 50.04 | 178.059 | 49.889 | 189.209 | 50.48 | 197.569 | 49.501 | 205.047 | 199.632 | 19.571 | 51.529 | 211.906
199.343 | -1.193 | 199.341 | -3.999 | 199.314 | 53.629 | 199.32 | 53.629 | 50.03 | 178.207 | 49.88 | 189.342 | 50.471 | 197.578 | 49.491 | 205.224 | 199.646 | 19.578 | 51.521 | 212.002
199.36 | -1.248 | 199.357 | -4.045 | 199.33 | 53.598 | 199.339 | 53.598 | 50.02 | 178.379 | 49.871 | 189.515 | 50.461 | 197.616 | 49.479 | 205.392 | 199.662 | 19.587 | 51.512 | 212.066
199.378 | -1.303 | 199.373 | -4.116 | 199.346 | 53.536 | 199.358 | 53.536 | 50.011 | 178.606 | 49.861 | 189.736 | 50.451 | 197.686 | 49.467 | 205.506 | 199.68 | 19.603 | 51.503 | 212.115
199.392 | -1.34 | 199.389 | -4.179 | 199.363 | 53.466 | 199.379 | 53.466 | 50.002 | 178.848 | 49.851 | 189.933 | 50.44 | 197.748 | 49.455 | 205.594 | 199.693 | 19.594 | 51.495 | 212.086
199.408 | -1.385 | 199.406 | -4.225 | 199.38 | 53.396 | 199.398 | 53.396 | 49.993 | 179.091 | 49.841 | 190.114 | 50.429 | 197.802 | 49.444 | 205.672 | 199.71 | 19.586 | 51.486 | 211.986
199.426 | -1.43 | 199.422 | -4.28 | 199.396 | 53.326 | 199.417 | 53.326 | 49.984 | 179.325 | 49.831 | 190.247 | 50.419 | 197.833 | 49.433 | 205.733 | 199.727 | 19.603 | 51.476 | 211.793
199.443 | -1.475 | 199.436 | -4.344 | 199.415 | 53.273 | 199.436 | 53.273 | 49.975 | 179.599 | 49.821 | 190.372 | 50.409 | 197.903 | 49.423 | 205.811 | 199.741 | 19.618 | 51.466 | 211.638
199.459 | -1.481 | 199.452 | -4.423 | 199.435 | 53.228 | 199.455 | 53.228 | 49.965 | 179.834 | 49.809 | 190.496 | 50.399 | 197.972 | 49.414 | 205.863 | 199.757 | 19.634 | 51.456 | 211.554
199.479 | -1.505 | 199.469 | -4.502 | 199.451 | 53.19 | 199.471 | 53.19 | 49.955 | 180.076 | 49.798 | 190.613 | 50.39 | 198.08 | 49.405 | 205.914 | 199.775 | 19.666 | 51.445 | 211.478
199.498 | -1.5 | 199.483 | -4.6 | 199.47 | 53.176 | 199.489 | 53.176 | 49.946 | 180.342 | 49.787 | 190.762 | 50.381 | 198.211 | 49.396 | 205.948 | 199.792 | 19.683 | 51.435 | 211.339
199.515 | -1.496 | 199.5 | -4.687 | 199.491 | 53.155 | 199.508 | 53.155 | 49.936 | 180.584 | 49.776 | 190.879 | 50.373 | 198.373 | 49.388 | 206.036 | 199.808 | 19.683 | 51.425 | 211.271
199.534 | -1.51 | 199.517 | -4.766 | 199.507 | 53.124 | 199.523 | 53.124 | 49.926 | 180.819 | 49.765 | 190.979 | 50.364 | 198.527 | 49.379 | 206.159 | 199.827 | 19.685 | 51.418 | 211.226
199.553 | -1.534 | 199.536 | -4.852 | 199.527 | 53.118 | 199.538 | 53.118 | 49.915 | 180.983 | 49.756 | 191.056 | 50.355 | 198.65 | 49.37 | 206.327 | 199.846 | 19.687 | 51.41 | 211.189
199.57 | -1.53 | 199.555 | -4.946 | 199.547 | 53.097 | 199.554 | 53.097 | 49.903 | 181.147 | 49.747 | 191.165 | 50.346 | 198.743 | 49.36 | 206.495 | 199.863 | 19.679 | 51.402 | 211.207
199.589 | -1.554 | 199.576 | -5.032 | 199.566 | 53.075 | 199.566 | 53.075 | 49.893 | 181.327 | 49.739 | 191.298 | 50.336 | 198.851 | 49.351 | 206.672 | 199.882 | 19.673 | 51.394 | 211.35
199.609 | -1.578 | 199.595 | -5.118 | 199.584 | 53.03 | 199.581 | 53.03 | 49.881 | 181.514 | 49.73 | 191.503 | 50.327 | 199.059 | 49.342 | 206.866 | 199.901 | 19.658 | 51.385 | 211.586
199.626 | -1.594 | 199.614 | -5.196 | 199.602 | 52.954 | 199.597 | 52.954 | 49.871 | 181.663 | 49.72 | 191.66 | 50.317 | 199.251 | 49.332 | 207.07 | 199.918 | 19.635 | 51.376 | 211.885
199.643 | -1.579 | 199.633 | -5.29 | 199.617 | 52.876 | 199.612 | 52.876 | 49.861 | 181.78 | 49.711 | 191.761 | 50.308 | 199.444 | 49.321 | 207.229 | 199.937 | 19.613 | 51.368 | 212.184
199.662 | -1.564 | 199.652 | -5.359 | 199.632 | 52.822 | 199.627 | 52.822 | 49.852 | 181.85 | 49.7 | 191.845 | 50.298 | 199.613 | 49.31 | 207.388 | 199.957 | 19.599 | 51.359 | 212.507
199.677 | -1.521 | 199.668 | -5.422 | 199.647 | 52.752 | 199.642 | 52.752 | 49.843 | 181.858 | 49.691 | 191.962 | 50.287 | 199.737 | 49.299 | 207.547 | 199.974 | 19.567 | 51.351 | 212.915
199.692 | -1.46 | 199.687 | -5.475 | 199.663 | 52.682 | 199.657 | 52.682 | 49.835 | 181.858 | 49.681 | 192.103 | 50.277 | 199.845 | 49.289 | 207.67 | 199.992 | 19.537 | 51.342 | 213.316
199.707 | -1.388 | 199.706 | -5.527 | 199.675 | 52.634 | 199.67 | 52.634 | 49.826 | 181.811 | 49.671 | 192.276 | 50.266 | 200.029 | 49.278 | 207.775 | 200.011 | 19.507 | 51.332 | 213.764
199.722 | -1.326 | 199.721 | -5.54 | 199.69 | 52.595 | 199.686 | 52.595 | 49.817 | 181.78 | 49.66 | 192.457 | 50.256 | 200.237 | 49.267 | 207.836 | 200.026 | 19.459 | 51.322 | 214.188
199.737 | -1.255 | 199.739 | -5.544 | 199.706 | 52.556 | 199.702 | 52.556 | 49.807 | 181.741 | 49.648 | 192.646 | 50.246 | 200.522 | 49.258 | 207.941 | 200.041 | 19.428 | 51.312 | 214.542
199.752 | -1.183 | 199.755 | -5.549 | 199.719 | 52.54 | 199.716 | 52.54 | 49.798 | 181.654 | 49.636 | 192.795 | 50.238 | 200.83 | 49.249 | 208.029 | 200.056 | 19.412 | 51.302 | 214.864
199.767 | -1.141 | 199.768 | -5.556 | 199.734 | 52.516 | 199.732 | 52.516 | 49.789 | 181.561 | 49.624 | 192.904 | 50.23 | 201.115 | 49.241 | 208.143 | 200.071 | 19.356 | 51.292 | 215.194
199.779 | -1.14 | 199.783 | -5.528 | 199.75 | 52.486 | 199.75 | 52.486 | 49.779 | 181.467 | 49.613 | 193.045 | 50.222 | 201.438 | 49.231 | 208.221 | 200.086 | 19.301 | 51.283 | 215.454
199.794 | -1.146 | 199.799 | -5.5 | 199.766 | 52.431 | 199.764 | 52.431 | 49.77 | 181.396 | 49.603 | 193.258 | 50.213 | 201.807 | 49.222 | 208.291 | 200.101 | 19.245 | 51.276 | 215.691
199.81 | -1.162 | 199.814 | -5.472 | 199.783 | 52.353 | 199.78 | 52.353 | 49.759 | 181.38 | 49.594 | 193.527 | 50.204 | 202.169 | 49.211 | 208.361 | 200.116 | 19.181 | 51.267 | 215.927
199.824 | -1.189 | 199.829 | -5.428 | 199.8 | 52.276 | 199.798 | 52.276 | 49.748 | 181.404 | 49.585 | 193.82 | 50.194 | 202.6 | 49.201 | 208.484 | 200.128 | 19.124 | 51.259 | 216.109
199.84 | -1.205 | 199.844 | -5.375 | 199.817 | 52.198 | 199.814 | 52.198 | 49.738 | 181.466 | 49.576 | 194.081 | 50.185 | 203.03 | 49.19 | 208.661 | 200.144 | 19.068 | 51.251 | 216.197
199.857 | -1.221 | 199.859 | -5.331 | 199.833 | 52.104 | 199.831 | 52.104 | 49.727 | 181.568 | 49.567 | 194.343 | 50.176 | 203.338 | 49.18 | 208.82 | 200.16 | 19.013 | 51.243 | 216.223
199.874 | -1.237 | 199.872 | -5.272 | 199.85 | 52.003 | 199.85 | 52.003 | 49.717 | 181.638 | 49.557 | 194.628 | 50.166 | 203.638 | 49.17 | 209.023 | 200.174 | 18.955 | 51.234 | 216.248
199.89 | -1.262 | 199.888 | -5.219 | 199.866 | 51.91 | 199.869 | 51.91 | 49.708 | 181.724 | 49.547 | 194.945 | 50.157 | 203.892 | 49.159 | 209.298 | 200.19 | 18.9 | 51.225 | 216.297
199.908 | -1.288 | 199.904 | -5.167 | 199.88 | 51.807 | 199.888 | 51.807 | 49.7 | 181.88 | 49.538 | 195.327 | 50.147 | 204.1 | 49.147 | 209.582 | 200.207 | 18.836 | 51.216 | 216.307
199.924 | -1.314 | 199.918 | -5.107 | 199.897 | 51.729 | 199.907 | 51.729 | 49.692 | 182.052 | 49.528 | 195.709 | 50.135 | 204.285 | 49.135 | 209.831 | 200.224 | 18.78 | 51.207 | 216.262
199.941 | -1.349 | 199.934 | -5.038 | 199.914 | 51.667 | 199.926 | 51.667 | 49.683 | 182.193 | 49.518 | 196.106 | 50.124 | 204.416 | 49.124 | 210.151 | 200.24 | 18.733 | 51.198 | 216.202
199.957 | -1.413 | 199.952 | -4.969 | 199.931 | 51.605 | 199.943 | 51.605 | 49.675 | 182.35 | 49.509 | 196.528 | 50.113 | 204.486 | 49.113 | 210.497 | 200.258 | 18.677 | 51.187 | 216.133
199.974 | -1.487 | 199.966 | -4.918 | 199.95 | 51.537 | 199.962 | 51.537 | 49.666 | 182.475 | 49.497 | 196.942 | 50.104 | 204.548 | 49.103 | 210.871 | 200.274 | 18.613 | 51.176 | 216.049
199.99 | -1.591 | 199.982 | -4.882 | 199.97 | 51.468 | 199.982 | 51.468 | 49.656 | 182.623 | 49.486 | 197.315 | 50.094 | 204.556 | 49.094 | 211.217 | 200.291 | 18.574 | 51.166 | 215.997
200.01 | -1.682 | 200 | -4.846 | 199.987 | 51.406 | 199.998 | 51.406 | 49.647 | 182.764 | 49.475 | 197.705 | 50.085 | 204.548 | 49.086 | 211.546 | 200.307 | 18.534 | 51.157 | 216.038
200.03 | -1.803 | 200.017 | -4.785 | 200.006 | 51.315 | 200.016 | 51.315 | 49.637 | 182.881 | 49.464 | 198.054 | 50.077 | 204.534 | 49.078 | 211.839 | 200.324 | 18.494 | 51.147 | 216.102
200.047 | -1.916 | 200.033 | -4.724 | 200.026 | 51.223 | 200.035 | 51.223 | 49.627 | 183.038 | 49.454 | 198.396 | 50.069 | 204.465 | 49.069 | 212.088 | 200.34 | 18.463 | 51.138 | 216.143
200.066 | -2.026 | 200.051 | -4.671 | 200.046 | 51.131 | 200.05 | 51.131 | 49.617 | 183.186 | 49.445 | 198.673 | 50.06 | 204.396 | 49.059 | 212.22 | 200.359 | 18.433 | 51.13 | 216.208
200.087 | -2.137 | 200.07 | -4.601 | 200.065 | 51.016 | 200.065 | 51.016 | 49.606 | 183.288 | 49.436 | 198.886 | 50.051 | 204.389 | 49.049 | 212.325 | 200.38 | 18.386 | 51.122 | 216.312
200.104 | -2.22 | 200.089 | -4.538 | 200.084 | 50.924 | 200.081 | 50.924 | 49.595 | 183.381 | 49.427 | 199.059 | 50.042 | 204.397 | 49.04 | 212.386 | 200.396 | 18.363 | 51.115 | 216.493
200.123 | -2.273 | 200.109 | -4.492 | 200.103 | 50.832 | 200.096 | 50.832 | 49.583 | 183.483 | 49.419 | 199.224 | 50.034 | 204.405 | 49.031 | 212.375 | 200.415 | 18.333 | 51.107 | 216.699
200.144 | -2.326 | 200.128 | -4.43 | 200.118 | 50.762 | 200.111 | 50.762 | 49.571 | 183.6 | 49.411 | 199.301 | 50.026 | 204.482 | 49.021 | 212.436 | 200.436 | 18.303 | 51.099 | 216.927
200.163 | -2.388 | 200.144 | -4.361 | 200.136 | 50.717 | 200.126 | 50.717 | 49.561 | 183.756 | 49.402 | 199.321 | 50.016 | 204.513 | 49.011 | 212.488 | 200.452 | 18.279 | 51.091 | 217.195
200.181 | -2.489 | 200.164 | -4.315 | 200.151 | 50.671 | 200.141 | 50.671 | 49.552 | 183.905 | 49.393 | 199.302 | 50.007 | 204.568 | 49 | 212.477 | 200.471 | 18.249 | 51.083 | 217.471
200.199 | -2.6 | 200.184 | -4.268 | 200.163 | 50.623 | 200.153 | 50.623 | 49.543 | 184.03 | 49.384 | 199.242 | 49.997 | 204.637 | 48.988 | 212.501 | 200.491 | 18.235 | 51.074 | 217.731
200.214 | -2.713 | 200.201 | -4.224 | 200.178 | 50.6 | 200.168 | 50.6 | 49.535 | 184.178 | 49.375 | 199.175 | 49.986 | 204.738 | 48.976 | 212.642 | 200.51 | 18.237 | 51.066 | 218.03
200.227 | -2.818 | 200.22 | -4.161 | 200.194 | 50.576 | 200.184 | 50.576 | 49.526 | 184.374 | 49.365 | 199.075 | 49.976 | 204.846 | 48.965 | 212.792 | 200.528 | 18.239 | 51.057 | 218.353
200.242 | -2.931 | 200.239 | -4.115 | 200.206 | 50.536 | 200.198 | 50.536 | 49.516 | 184.546 | 49.355 | 198.911 | 49.966 | 204.946 | 48.954 | 212.925 | 200.545 | 18.249 | 51.048 | 218.707
200.258 | -3.054 | 200.256 | -4.086 | 200.221 | 50.498 | 200.214 | 50.498 | 49.507 | 184.718 | 49.344 | 198.739 | 49.957 | 205.008 | 48.944 | 213.048 | 200.56 | 18.265 | 51.038 | 219.014
200.27 | -3.178 | 200.274 | -4.056 | 200.237 | 50.451 | 200.231 | 50.451 | 49.497 | 184.913 | 49.334 | 198.615 | 49.948 | 205.085 | 48.935 | 213.207 | 200.573 | 18.281 | 51.028 | 219.266
200.286 | -3.282 | 200.29 | -4.037 | 200.252 | 50.405 | 200.245 | 50.405 | 49.488 | 185.101 | 49.323 | 198.515 | 49.939 | 205.17 | 48.926 | 213.419 | 200.587 | 18.297 | 51.018 | 219.448
200.302 | -3.385 | 200.305 | -4.025 | 200.267 | 50.358 | 200.261 | 50.358 | 49.478 | 185.265 | 49.312 | 198.472 | 49.93 | 205.24 | 48.917 | 213.632 | 200.602 | 18.322 | 51.009 | 219.59
200.315 | -3.47 | 200.32 | -4.038 | 200.283 | 50.327 | 200.279 | 50.327 | 49.469 | 185.406 | 49.302 | 198.444 | 49.922 | 205.378 | 48.908 | 213.862 | 200.614 | 18.353 | 50.999 | 219.709
200.33 | -3.574 | 200.335 | -4.052 | 200.299 | 50.296 | 200.295 | 50.296 | 49.459 | 185.547 | 49.293 | 198.433 | 49.914 | 205.502 | 48.899 | 214.218 | 200.629 | 18.385 | 50.991 | 219.805
200.346 | -3.677 | 200.35 | -4.057 | 200.315 | 50.266 | 200.311 | 50.266 | 49.447 | 185.695 | 49.284 | 198.437 | 49.905 | 205.618 | 48.89 | 214.547 | 200.645 | 18.434 | 50.984 | 219.878
200.363 | -3.761 | 200.362 | -4.096 | 200.331 | 50.25 | 200.328 | 50.25 | 49.436 | 185.859 | 49.276 | 198.418 | 49.895 | 205.749 | 48.881 | 214.831 | 200.657 | 18.497 | 50.976 | 219.942
200.379 | -3.844 | 200.377 | -4.151 | 200.348 | 50.235 | 200.344 | 50.235 | 49.425 | 185.977 | 49.267 | 198.398 | 49.886 | 205.926 | 48.872 | 215.107 | 200.672 | 18.561 | 50.968 | 220.023
200.395 | -3.938 | 200.391 | -4.205 | 200.361 | 50.234 | 200.361 | 50.234 | 49.415 | 186.117 | 49.259 | 198.491 | 49.876 | 206.103 | 48.862 | 215.4 | 200.688 | 18.626 | 50.96 | 220.095
200.412 | -4.022 | 200.403 | -4.278 | 200.378 | 50.235 | 200.38 | 50.235 | 49.406 | 186.289 | 49.251 | 198.648 | 49.867 | 206.326 | 48.853 | 215.702 | 200.704 | 18.706 | 50.951 | 220.105
200.428 | -4.116 | 200.419 | -4.324 | 200.395 | 50.227 | 200.399 | 50.227 | 49.396 | 186.438 | 49.241 | 198.813 | 49.857 | 206.55 | 48.842 | 216.013 | 200.72 | 18.779 | 50.943 | 220.115
200.445 | -4.209 | 200.437 | -4.37 | 200.409 | 50.227 | 200.416 | 50.227 | 49.388 | 186.61 | 49.232 | 198.986 | 49.846 | 206.773 | 48.831 | 216.314 | 200.736 | 18.86 | 50.935 | 220.164
200.461 | -4.303 | 200.45 | -4.434 | 200.425 | 50.227 | 200.435 | 50.227 | 49.38 | 186.782 | 49.223 | 199.143 | 49.835 | 206.965 | 48.82 | 216.527 | 200.752 | 18.94 | 50.927 | 220.221
200.475 | -4.369 | 200.466 | -4.505 | 200.443 | 50.22 | 200.455 | 50.22 | 49.371 | 186.931 | 49.213 | 199.372 | 49.825 | 207.181 | 48.809 | 216.695 | 200.769 | 18.997 | 50.919 | 220.262
200.491 | -4.414 | 200.484 | -4.56 | 200.462 | 50.207 | 200.472 | 50.207 | 49.363 | 187.087 | 49.204 | 199.658 | 49.814 | 207.443 | 48.799 | 216.827 | 200.785 | 19.053 | 50.91 | 220.311
200.509 | -4.459 | 200.5 | -4.598 | 200.481 | 50.217 | 200.491 | 50.217 | 49.354 | 187.251 | 49.192 | 200.007 | 49.804 | 207.712 | 48.789 | 217.013 | 200.801 | 19.094 | 50.9 | 220.367
200.526 | -4.513 | 200.516 | -4.627 | 200.501 | 50.211 | 200.511 | 50.211 | 49.345 | 187.384 | 49.181 | 200.405 | 49.795 | 207.928 | 48.78 | 217.199 | 200.815 | 19.117 | 50.89 | 220.432
200.545 | -4.585 | 200.532 | -4.682 | 200.52 | 50.206 | 200.531 | 50.206 | 49.337 | 187.533 | 49.17 | 200.786 | 49.786 | 208.12 | 48.771 | 217.393 | 200.832 | 19.142 | 50.88 | 220.535
200.565 | -4.657 | 200.549 | -4.761 | 200.539 | 50.216 | 200.549 | 50.216 | 49.327 | 187.681 | 49.158 | 201.128 | 49.779 | 208.328 | 48.763 | 217.588 | 200.849 | 19.167 | 50.872 | 220.592
200.584 | -4.72 | 200.563 | -4.841 | 200.559 | 50.242 | 200.566 | 50.242 | 49.318 | 187.806 | 49.148 | 201.493 | 49.771 | 208.513 | 48.754 | 217.783 | 200.866 | 19.183 | 50.863 | 220.735
200.603 | -4.791 | 200.579 | -4.937 | 200.578 | 50.26 | 200.582 | 50.26 | 49.307 | 187.916 | 49.138 | 201.899 | 49.763 | 208.675 | 48.745 | 217.96 | 200.885 | 19.194 | 50.855 | 220.878
200.623 | -4.893 | 200.598 | -5.031 | 200.594 | 50.26 | 200.597 | 50.26 | 49.296 | 187.994 | 49.129 | 202.337 | 49.755 | 208.837 | 48.735 | 218.137 | 200.905 | 19.204 | 50.848 | 221.005
200.642 | -4.984 | 200.615 | -5.11 | 200.613 | 50.239 | 200.612 | 50.239 | 49.286 | 188.056 | 49.121 | 202.799 | 49.746 | 209.007 | 48.725 | 218.34 | 200.925 | 19.214 | 50.84 | 221.14
200.661 | -5.095 | 200.634 | -5.187 | 200.632 | 50.21 | 200.627 | 50.21 | 49.275 | 188.111 | 49.111 | 203.204 | 49.737 | 209.184 | 48.715 | 218.553 | 200.944 | 19.224 | 50.832 | 221.29
200.68 | -5.187 | 200.655 | -5.264 | 200.647 | 50.195 | 200.64 | 50.195 | 49.264 | 188.111 | 49.103 | 203.57 | 49.728 | 209.307 | 48.705 | 218.721 | 200.964 | 19.242 | 50.824 | 221.457
200.699 | -5.308 | 200.671 | -5.334 | 200.665 | 50.174 | 200.655 | 50.174 | 49.254 | 188.095 | 49.093 | 203.871 | 49.72 | 209.385 | 48.695 | 218.844 | 200.984 | 19.245 | 50.815 | 221.607
200.715 | -5.43 | 200.691 | -5.395 | 200.681 | 50.143 | 200.671 | 50.143 | 49.244 | 188.119 | 49.084 | 204.157 | 49.71 | 209.5 | 48.684 | 218.932 | 201.003 | 19.231 | 50.806 | 221.68
200.732 | -5.551 | 200.711 | -5.456 | 200.694 | 50.134 | 200.684 | 50.134 | 49.236 | 188.126 | 49.075 | 204.458 | 49.699 | 209.647 | 48.673 | 218.992 | 201.022 | 19.201 | 50.798 | 221.705
200.749 | -5.693 | 200.73 | -5.525 | 200.709 | 50.111 | 200.699 | 50.111 | 49.227 | 188.134 | 49.066 | 204.759 | 49.689 | 209.801 | 48.662 | 219.053 | 201.041 | 19.179 | 50.789 | 221.762
200.761 | -5.857 | 200.75 | -5.618 | 200.725 | 50.112 | 200.716 | 50.112 | 49.219 | 188.212 | 49.057 | 205.005 | 49.678 | 209.917 | 48.651 | 219.149 | 201.056 | 19.156 | 50.78 | 221.811
200.776 | -6.018 | 200.768 | -5.72 | 200.74 | 50.113 | 200.732 | 50.113 | 49.211 | 188.345 | 49.048 | 205.17 | 49.667 | 210.025 | 48.64 | 219.272 | 201.074 | 19.134 | 50.77 | 221.875
200.792 | -6.18 | 200.786 | -5.822 | 200.755 | 50.129 | 200.748 | 50.129 | 49.201 | 188.478 | 49.037 | 205.247 | 49.657 | 210.109 | 48.631 | 219.404 | 201.09 | 19.102 | 50.759 | 221.948
200.805 | -6.343 | 200.803 | -5.924 | 200.77 | 50.122 | 200.766 | 50.122 | 49.191 | 188.65 | 49.026 | 205.291 | 49.648 | 210.256 | 48.623 | 219.564 | 201.103 | 19.078 | 50.75 | 221.989
200.82 | -6.524 | 200.819 | -6.027 | 200.785 | 50.114 | 200.783 | 50.114 | 49.182 | 188.83 | 49.016 | 205.328 | 49.64 | 210.364 | 48.615 | 219.767 | 201.118 | 19.062 | 50.739 | 221.999
200.836 | -6.705 | 200.834 | -6.114 | 200.797 | 50.137 | 200.799 | 50.137 | 49.172 | 189.033 | 49.005 | 205.364 | 49.632 | 210.457 | 48.606 | 220.007 | 201.134 | 19.063 | 50.73 | 221.993
200.851 | -6.877 | 200.847 | -6.203 | 200.813 | 50.153 | 200.816 | 50.153 | 49.163 | 189.291 | 48.996 | 205.385 | 49.624 | 210.595 | 48.598 | 220.273 | 201.146 | 19.062 | 50.721 | 222.018
200.866 | -7.019 | 200.862 | -6.289 | 200.83 | 50.185 | 200.832 | 50.185 | 49.153 | 189.526 | 48.986 | 205.381 | 49.615 | 210.68 | 48.589 | 220.566 | 201.161 | 19.063 | 50.713 | 222.114
200.882 | -7.142 | 200.879 | -6.376 | 200.844 | 50.215 | 200.846 | 50.215 | 49.142 | 189.815 | 48.978 | 205.386 | 49.606 | 210.742 | 48.579 | 220.922 | 201.178 | 19.055 | 50.705 | 222.226
200.899 | -7.236 | 200.892 | -6.44 | 200.86 | 50.255 | 200.863 | 50.255 | 49.131 | 190.12 | 48.97 | 205.415 | 49.597 | 210.781 | 48.569 | 221.314 | 201.193 | 19.048 | 50.698 | 222.314
200.912 | -7.321 | 200.907 | -6.47 | 200.878 | 50.287 | 200.881 | 50.287 | 49.12 | 190.378 | 48.961 | 205.476 | 49.589 | 210.805 | 48.559 | 221.696 | 201.207 | 19.048 | 50.69 | 222.355
200.929 | -7.396 | 200.923 | -6.491 | 200.891 | 50.325 | 200.897 | 50.325 | 49.109 | 190.621 | 48.952 | 205.576 | 49.58 | 210.867 | 48.55 | 222.097 | 201.224 | 19.073 | 50.682 | 222.373
200.945 | -7.45 | 200.938 | -6.512 | 200.908 | 50.381 | 200.916 | 50.381 | 49.098 | 190.91 | 48.942 | 205.709 | 49.571 | 210.983 | 48.539 | 222.461 | 201.24 | 19.106 | 50.673 | 222.422
200.959 | -7.507 | 200.955 | -6.566 | 200.926 | 50.468 | 200.937 | 50.468 | 49.089 | 191.192 | 48.933 | 205.826 | 49.562 | 211.06 | 48.527 | 222.79 | 201.253 | 19.146 | 50.664 | 222.502
200.975 | -7.551 | 200.973 | -6.604 | 200.942 | 50.555 | 200.956 | 50.555 | 49.081 | 191.45 | 48.924 | 205.927 | 49.551 | 211.122 | 48.516 | 223.083 | 201.27 | 19.186 | 50.655 | 222.598
200.993 | -7.596 | 200.989 | -6.642 | 200.959 | 50.61 | 200.975 | 50.61 | 49.072 | 191.723 | 48.914 | 206.004 | 49.541 | 211.222 | 48.504 | 223.385 | 201.286 | 19.211 | 50.646 | 222.693
201.007 | -7.623 | 201.006 | -6.696 | 200.976 | 50.674 | 200.996 | 50.674 | 49.064 | 191.919 | 48.904 | 206.073 | 49.53 | 211.292 | 48.492 | 223.66 | 201.3 | 19.242 | 50.637 | 222.797
201.023 | -7.62 | 201.022 | -6.75 | 200.995 | 50.739 | 201.015 | 50.739 | 49.055 | 192.091 | 48.894 | 206.182 | 49.521 | 211.392 | 48.482 | 223.927 | 201.316 | 19.275 | 50.627 | 222.877
201.041 | -7.616 | 201.039 | -6.796 | 201.014 | 50.773 | 201.034 | 50.773 | 49.045 | 192.24 | 48.883 | 206.315 | 49.512 | 211.515 | 48.472 | 224.13 | 201.334 | 19.316 | 50.616 | 222.95
201.06 | -7.562 | 201.053 | -6.835 | 201.033 | 50.807 | 201.053 | 50.807 | 49.036 | 192.341 | 48.872 | 206.415 | 49.503 | 211.669 | 48.463 | 224.289 | 201.348 | 19.339 | 50.606 | 223.053
201.079 | -7.468 | 201.069 | -6.848 | 201.053 | 50.817 | 201.073 | 50.817 | 49.027 | 192.459 | 48.861 | 206.524 | 49.495 | 211.854 | 48.455 | 224.431 | 201.364 | 19.348 | 50.596 | 223.204
201.098 | -7.365 | 201.087 | -6.861 | 201.069 | 50.826 | 201.088 | 50.826 | 49.018 | 192.584 | 48.851 | 206.673 | 49.487 | 211.97 | 48.446 | 224.563 | 201.382 | 19.349 | 50.586 | 223.378
201.117 | -7.282 | 201.101 | -6.851 | 201.089 | 50.813 | 201.106 | 50.813 | 49.009 | 192.709 | 48.841 | 206.846 | 49.479 | 212.032 | 48.437 | 224.704 | 201.401 | 19.343 | 50.577 | 223.544
201.136 | -7.198 | 201.118 | -6.831 | 201.109 | 50.823 | 201.121 | 50.823 | 48.999 | 192.857 | 48.832 | 207.043 | 49.47 | 212.086 | 48.427 | 224.836 | 201.42 | 19.329 | 50.569 | 223.71
201.155 | -7.105 | 201.139 | -6.809 | 201.126 | 50.832 | 201.133 | 50.832 | 48.988 | 193.045 | 48.823 | 207.216 | 49.461 | 212.148 | 48.418 | 224.942 | 201.44 | 19.315 | 50.562 | 223.892
201.174 | -7.021 | 201.156 | -6.789 | 201.145 | 50.826 | 201.148 | 50.826 | 48.977 | 193.248 | 48.814 | 207.397 | 49.453 | 212.195 | 48.409 | 225.002 | 201.459 | 19.294 | 50.554 | 224.082
201.191 | -6.929 | 201.175 | -6.776 | 201.164 | 50.805 | 201.165 | 50.805 | 48.966 | 193.53 | 48.806 | 207.683 | 49.444 | 212.28 | 48.4 | 225.045 | 201.478 | 19.264 | 50.546 | 224.295
201.21 | -6.855 | 201.195 | -6.762 | 201.182 | 50.768 | 201.177 | 50.768 | 48.956 | 193.851 | 48.797 | 207.976 | 49.435 | 212.38 | 48.39 | 225.097 | 201.497 | 19.234 | 50.539 | 224.485
201.229 | -6.752 | 201.215 | -6.757 | 201.199 | 50.724 | 201.192 | 50.724 | 48.947 | 194.132 | 48.787 | 208.261 | 49.425 | 212.434 | 48.38 | 225.22 | 201.516 | 19.229 | 50.53 | 224.69
201.244 | -6.651 | 201.234 | -6.744 | 201.216 | 50.646 | 201.209 | 50.646 | 48.938 | 194.453 | 48.778 | 208.563 | 49.415 | 212.45 | 48.369 | 225.379 | 201.533 | 19.23 | 50.522 | 224.919
201.261 | -6.528 | 201.253 | -6.747 | 201.231 | 50.569 | 201.224 | 50.569 | 48.93 | 194.758 | 48.769 | 208.864 | 49.404 | 212.466 | 48.358 | 225.574 | 201.552 | 19.232 | 50.514 | 225.194
201.278 | -6.408 | 201.272 | -6.758 | 201.246 | 50.491 | 201.239 | 50.491 | 48.922 | 195.047 | 48.758 | 209.134 | 49.394 | 212.536 | 48.347 | 225.769 | 201.572 | 19.211 | 50.506 | 225.486
201.292 | -6.297 | 201.289 | -6.754 | 201.261 | 50.39 | 201.255 | 50.39 | 48.913 | 195.313 | 48.748 | 209.395 | 49.383 | 212.667 | 48.336 | 225.963 | 201.587 | 19.187 | 50.498 | 225.769
201.307 | -6.176 | 201.307 | -6.724 | 201.276 | 50.281 | 201.271 | 50.281 | 48.904 | 195.54 | 48.737 | 209.664 | 49.373 | 212.782 | 48.327 | 226.149 | 201.605 | 19.158 | 50.488 | 226.045
201.323 | -6.055 | 201.325 | -6.694 | 201.288 | 50.171 | 201.285 | 50.171 | 48.896 | 195.775 | 48.726 | 209.998 | 49.364 | 212.852 | 48.317 | 226.353 | 201.621 | 19.127 | 50.479 | 226.329
201.338 | -5.925 | 201.34 | -6.665 | 201.303 | 50.07 | 201.301 | 50.07 | 48.888 | 195.986 | 48.715 | 210.379 | 49.354 | 212.883 | 48.308 | 226.575 | 201.637 | 19.095 | 50.47 | 226.635
201.353 | -5.765 | 201.356 | -6.637 | 201.319 | 49.961 | 201.318 | 49.961 | 48.878 | 196.166 | 48.704 | 210.697 | 49.346 | 212.907 | 48.299 | 226.778 | 201.652 | 19.056 | 50.46 | 226.888
201.368 | -5.625 | 201.372 | -6.609 | 201.331 | 49.842 | 201.331 | 49.842 | 48.869 | 196.299 | 48.693 | 210.99 | 49.337 | 212.961 | 48.29 | 226.973 | 201.668 | 19.008 | 50.451 | 227.148
201.383 | -5.485 | 201.385 | -6.582 | 201.348 | 49.726 | 201.348 | 49.726 | 48.86 | 196.432 | 48.683 | 211.227 | 49.33 | 213.069 | 48.281 | 227.114 | 201.683 | 18.977 | 50.443 | 227.384
201.395 | -5.376 | 201.4 | -6.553 | 201.365 | 49.609 | 201.365 | 49.609 | 48.85 | 196.549 | 48.673 | 211.457 | 49.322 | 213.238 | 48.271 | 227.255 | 201.698 | 18.954 | 50.436 | 227.598
201.411 | -5.294 | 201.416 | -6.525 | 201.379 | 49.491 | 201.379 | 49.491 | 48.839 | 196.612 | 48.665 | 211.718 | 49.312 | 213.477 | 48.261 | 227.406 | 201.713 | 18.915 | 50.429 | 227.764
201.428 | -5.222 | 201.431 | -6.505 | 201.395 | 49.382 | 201.396 | 49.382 | 48.828 | 196.674 | 48.656 | 211.971 | 49.303 | 213.716 | 48.252 | 227.583 | 201.729 | 18.907 | 50.422 | 227.922
201.442 | -5.142 | 201.447 | -6.526 | 201.413 | 49.288 | 201.413 | 49.288 | 48.818 | 196.713 | 48.648 | 212.217 | 49.294 | 213.947 | 48.242 | 227.751 | 201.741 | 18.898 | 50.414 | 228.12
201.458 | -5.07 | 201.462 | -6.555 | 201.429 | 49.195 | 201.432 | 49.195 | 48.808 | 196.69 | 48.641 | 212.47 | 49.285 | 214.163 | 48.231 | 227.91 | 201.757 | 18.891 | 50.406 | 228.372
201.476 | -4.998 | 201.477 | -6.585 | 201.445 | 49.101 | 201.451 | 49.101 | 48.798 | 196.666 | 48.631 | 212.723 | 49.276 | 214.471 | 48.221 | 228.095 | 201.775 | 18.892 | 50.399 | 228.601
201.489 | -4.918 | 201.493 | -6.606 | 201.462 | 49.008 | 201.472 | 49.008 | 48.789 | 196.689 | 48.622 | 212.977 | 49.267 | 214.817 | 48.209 | 228.29 | 201.789 | 18.883 | 50.391 | 228.775
201.505 | -4.856 | 201.509 | -6.635 | 201.478 | 48.915 | 201.491 | 48.915 | 48.781 | 196.682 | 48.613 | 213.19 | 49.257 | 215.163 | 48.199 | 228.53 | 201.805 | 18.884 | 50.383 | 228.957
201.523 | -4.793 | 201.526 | -6.656 | 201.492 | 48.852 | 201.51 | 48.852 | 48.773 | 196.689 | 48.604 | 213.395 | 49.247 | 215.448 | 48.187 | 228.733 | 201.823 | 18.884 | 50.376 | 229.178
201.539 | -4.76 | 201.54 | -6.679 | 201.509 | 48.806 | 201.529 | 48.806 | 48.766 | 196.697 | 48.596 | 213.641 | 49.237 | 215.71 | 48.176 | 228.955 | 201.837 | 18.868 | 50.367 | 229.43
201.556 | -4.756 | 201.556 | -6.716 | 201.528 | 48.784 | 201.548 | 48.784 | 48.757 | 196.728 | 48.586 | 213.862 | 49.227 | 215.995 | 48.166 | 229.203 | 201.853 | 18.836 | 50.358 | 229.659
201.572 | -4.781 | 201.574 | -6.754 | 201.545 | 48.785 | 201.565 | 48.785 | 48.749 | 196.83 | 48.576 | 214.067 | 49.217 | 216.287 | 48.156 | 229.425 | 201.871 | 18.821 | 50.348 | 229.872
201.591 | -4.814 | 201.588 | -6.785 | 201.564 | 48.78 | 201.584 | 48.78 | 48.741 | 196.924 | 48.566 | 214.288 | 49.209 | 216.603 | 48.148 | 229.566 | 201.887 | 18.814 | 50.339 | 230.023
201.608 | -4.859 | 201.604 | -6.847 | 201.584 | 48.798 | 201.603 | 48.798 | 48.731 | 197.026 | 48.554 | 214.55 | 49.202 | 216.903 | 48.139 | 229.752 | 201.904 | 18.798 | 50.33 | 230.142
201.627 | -4.921 | 201.622 | -6.909 | 201.601 | 48.815 | 201.618 | 48.815 | 48.722 | 197.174 | 48.544 | 214.755 | 49.194 | 217.227 | 48.131 | 229.965 | 201.92 | 18.791 | 50.321 | 230.207
201.646 | -4.973 | 201.639 | -6.988 | 201.62 | 48.834 | 201.636 | 48.834 | 48.713 | 197.299 | 48.534 | 214.96 | 49.186 | 217.496 | 48.124 | 230.186 | 201.939 | 18.802 | 50.313 | 230.295
201.662 | -5.038 | 201.655 | -7.067 | 201.641 | 48.86 | 201.652 | 48.86 | 48.703 | 197.409 | 48.525 | 215.141 | 49.179 | 217.781 | 48.114 | 230.417 | 201.956 | 18.819 | 50.305 | 230.391
201.682 | -5.119 | 201.676 | -7.144 | 201.66 | 48.886 | 201.667 | 48.886 | 48.693 | 197.557 | 48.518 | 215.314 | 49.17 | 218.051 | 48.106 | 230.621 | 201.975 | 18.837 | 50.298 | 230.463
201.702 | -5.2 | 201.695 | -7.237 | 201.679 | 48.943 | 201.682 | 48.943 | 48.682 | 197.706 | 48.509 | 215.439 | 49.161 | 218.351 | 48.096 | 230.86 | 201.995 | 18.864 | 50.29 | 230.512
201.719 | -5.294 | 201.714 | -7.339 | 201.697 | 49.001 | 201.699 | 49.001 | 48.672 | 197.87 | 48.501 | 215.484 | 49.152 | 218.628 | 48.087 | 231.091 | 202.011 | 18.905 | 50.282 | 230.483
201.738 | -5.405 | 201.733 | -7.441 | 201.715 | 49.058 | 201.714 | 49.058 | 48.661 | 198.034 | 48.492 | 215.496 | 49.144 | 218.875 | 48.079 | 231.304 | 202.03 | 18.947 | 50.274 | 230.454
201.757 | -5.515 | 201.753 | -7.551 | 201.733 | 49.123 | 201.729 | 49.123 | 48.651 | 198.191 | 48.483 | 215.437 | 49.135 | 219.044 | 48.069 | 231.517 | 202.051 | 19.006 | 50.266 | 230.448
201.774 | -5.646 | 201.769 | -7.663 | 201.748 | 49.195 | 201.744 | 49.195 | 48.643 | 198.324 | 48.474 | 215.297 | 49.124 | 219.145 | 48.059 | 231.792 | 202.068 | 19.031 | 50.258 | 230.497
201.792 | -5.786 | 201.789 | -7.748 | 201.764 | 49.251 | 201.758 | 49.251 | 48.634 | 198.465 | 48.465 | 215.133 | 49.114 | 219.214 | 48.049 | 232.094 | 202.087 | 19.066 | 50.249 | 230.53
201.807 | -5.918 | 201.809 | -7.833 | 201.776 | 49.321 | 201.771 | 49.321 | 48.626 | 198.613 | 48.456 | 215.001 | 49.103 | 219.269 | 48.039 | 232.468 | 202.106 | 19.092 | 50.24 | 230.571
201.822 | -6.04 | 201.825 | -7.928 | 201.792 | 49.408 | 201.787 | 49.408 | 48.618 | 198.762 | 48.447 | 214.837 | 49.093 | 219.307 | 48.029 | 232.788 | 202.124 | 19.103 | 50.231 | 230.573
201.837 | -6.162 | 201.843 | -8.055 | 201.808 | 49.487 | 201.803 | 49.487 | 48.609 | 198.895 | 48.437 | 214.657 | 49.082 | 219.239 | 48.019 | 233.09 | 202.142 | 19.113 | 50.221 | 230.583
201.852 | -6.285 | 201.862 | -8.182 | 201.821 | 49.557 | 201.817 | 49.557 | 48.599 | 199.036 | 48.426 | 214.421 | 49.072 | 219.124 | 48.01 | 233.419 | 202.157 | 19.138 | 50.212 | 230.64
201.867 | -6.436 | 201.877 | -8.302 | 201.836 | 49.637 | 201.833 | 49.637 | 48.59 | 199.208 | 48.416 | 214.177 | 49.064 | 219.001 | 48.003 | 233.775 | 202.172 | 19.155 | 50.202 | 230.705
201.88 | -6.609 | 201.892 | -8.388 | 201.852 | 49.708 | 201.851 | 49.708 | 48.581 | 199.411 | 48.405 | 213.964 | 49.056 | 218.925 | 47.994 | 234.14 | 202.187 | 19.165 | 50.193 | 230.871
201.895 | -6.78 | 201.909 | -8.467 | 201.868 | 49.78 | 201.865 | 49.78 | 48.572 | 199.607 | 48.396 | 213.833 | 49.048 | 218.879 | 47.987 | 234.451 | 202.202 | 19.174 | 50.185 | 231.053
201.911 | -6.971 | 201.924 | -8.546 | 201.884 | 49.828 | 201.881 | 49.828 | 48.563 | 199.802 | 48.386 | 213.701 | 49.039 | 218.841 | 47.978 | 234.735 | 202.217 | 19.167 | 50.176 | 231.203
201.924 | -7.154 | 201.939 | -8.616 | 201.902 | 49.86 | 201.899 | 49.86 | 48.552 | 200.037 | 48.377 | 213.617 | 49.031 | 218.841 | 47.969 | 234.975 | 202.23 | 19.15 | 50.168 | 231.323
201.94 | -7.344 | 201.953 | -8.67 | 201.918 | 49.892 | 201.916 | 49.892 | 48.543 | 200.264 | 48.37 | 213.509 | 49.022 | 218.849 | 47.96 | 235.169 | 202.245 | 19.135 | 50.161 | 231.481
201.957 | -7.534 | 201.968 | -8.716 | 201.934 | 49.909 | 201.932 | 49.909 | 48.532 | 200.506 | 48.361 | 213.442 | 49.014 | 218.858 | 47.95 | 235.275 | 202.261 | 19.096 | 50.154 | 231.663
201.974 | -7.744 | 201.981 | -8.722 | 201.951 | 49.902 | 201.949 | 49.902 | 48.521 | 200.835 | 48.353 | 213.382 | 49.005 | 218.896 | 47.942 | 235.371 | 202.273 | 19.047 | 50.146 | 231.868
201.99 | -7.964 | 201.996 | -8.719 | 201.967 | 49.895 | 201.968 | 49.895 | 48.511 | 201.179 | 48.344 | 213.298 | 48.997 | 219.028 | 47.933 | 235.432 | 202.29 | 19 | 50.138 | 232.066
202.008 | -8.184 | 202.011 | -8.715 | 201.981 | 49.887 | 201.985 | 49.887 | 48.502 | 201.476 | 48.335 | 213.303 | 48.988 | 219.236 | 47.922 | 235.403 | 202.307 | 18.96 | 50.13 | 232.225
202.024 | -8.414 | 202.024 | -8.705 | 201.998 | 49.856 | 202.004 | 49.856 | 48.494 | 201.797 | 48.327 | 213.388 | 48.979 | 219.482 | 47.911 | 235.312 | 202.324 | 18.937 | 50.121 | 232.391
202.041 | -8.633 | 202.04 | -8.693 | 202.016 | 49.834 | 202.023 | 49.834 | 48.486 | 202.118 | 48.317 | 213.489 | 48.968 | 219.706 | 47.9 | 235.149 | 202.34 | 18.89 | 50.113 | 232.502
202.057 | -8.833 | 202.058 | -8.681 | 202.03 | 49.802 | 202.04 | 49.802 | 48.478 | 202.478 | 48.308 | 213.565 | 48.958 | 219.89 | 47.889 | 234.986 | 202.358 | 18.858 | 50.104 | 232.614
202.074 | -9.024 | 202.071 | -8.662 | 202.046 | 49.764 | 202.059 | 49.764 | 48.47 | 202.861 | 48.298 | 213.666 | 48.948 | 220.083 | 47.879 | 234.787 | 202.374 | 18.843 | 50.095 | 232.749
202.088 | -9.187 | 202.087 | -8.634 | 202.067 | 49.711 | 202.08 | 49.711 | 48.461 | 203.268 | 48.288 | 213.783 | 48.939 | 220.283 | 47.869 | 234.597 | 202.39 | 18.836 | 50.086 | 232.915
202.105 | -9.329 | 202.105 | -8.614 | 202.083 | 49.642 | 202.097 | 49.642 | 48.452 | 203.659 | 48.277 | 213.924 | 48.929 | 220.53 | 47.86 | 234.372 | 202.407 | 18.837 | 50.077 | 233.089
202.125 | -9.459 | 202.121 | -8.594 | 202.102 | 49.574 | 202.116 | 49.574 | 48.443 | 204.003 | 48.266 | 214.033 | 48.921 | 220.784 | 47.852 | 234.12 | 202.423 | 18.862 | 50.067 | 233.232
202.142 | -9.601 | 202.137 | -8.54 | 202.123 | 49.498 | 202.135 | 49.498 | 48.434 | 204.261 | 48.255 | 214.142 | 48.913 | 220.992 | 47.843 | 233.93 | 202.437 | 18.91 | 50.057 | 233.32
202.161 | -9.731 | 202.153 | -8.479 | 202.142 | 49.423 | 202.153 | 49.423 | 48.425 | 204.496 | 48.246 | 214.275 | 48.904 | 221.177 | 47.835 | 233.803 | 202.454 | 18.959 | 50.048 | 233.447
202.182 | -9.861 | 202.17 | -8.401 | 202.161 | 49.363 | 202.171 | 49.363 | 48.416 | 204.723 | 48.235 | 214.424 | 48.896 | 221.339 | 47.826 | 233.747 | 202.474 | 18.994 | 50.04 | 233.598
202.199 | -9.954 | 202.186 | -8.315 | 202.18 | 49.287 | 202.186 | 49.287 | 48.405 | 204.895 | 48.227 | 214.557 | 48.888 | 221.478 | 47.817 | 233.719 | 202.491 | 19.035 | 50.033 | 233.733
202.218 | -10.016 | 202.205 | -8.236 | 202.199 | 49.211 | 202.201 | 49.211 | 48.394 | 205.028 | 48.218 | 214.722 | 48.879 | 221.609 | 47.809 | 233.735 | 202.51 | 19.086 | 50.026 | 233.883
202.239 | -10.078 | 202.224 | -8.156 | 202.215 | 49.142 | 202.216 | 49.142 | 48.384 | 205.083 | 48.21 | 214.879 | 48.871 | 221.717 | 47.799 | 233.813 | 202.531 | 19.137 | 50.019 | 233.987
202.258 | -10.11 | 202.241 | -8.062 | 202.233 | 49.089 | 202.231 | 49.089 | 48.373 | 205.067 | 48.203 | 215.076 | 48.862 | 221.825 | 47.79 | 233.936 | 202.547 | 19.178 | 50.012 | 234.107
202.277 | -10.143 | 202.259 | -7.958 | 202.251 | 49.053 | 202.246 | 49.053 | 48.363 | 205.012 | 48.194 | 215.313 | 48.853 | 221.91 | 47.781 | 234.087 | 202.567 | 19.221 | 50.003 | 234.234
202.295 | -10.166 | 202.28 | -7.854 | 202.266 | 49.023 | 202.259 | 49.023 | 48.354 | 204.989 | 48.185 | 215.559 | 48.844 | 221.988 | 47.77 | 234.308 | 202.587 | 19.255 | 49.995 | 234.345
202.313 | -10.188 | 202.296 | -7.751 | 202.281 | 49.016 | 202.274 | 49.016 | 48.346 | 204.965 | 48.177 | 215.804 | 48.834 | 222.073 | 47.759 | 234.575 | 202.606 | 19.306 | 49.987 | 234.449
202.328 | -10.204 | 202.315 | -7.655 | 202.297 | 49.033 | 202.29 | 49.033 | 48.337 | 204.942 | 48.168 | 216.082 | 48.825 | 222.204 | 47.748 | 234.796 | 202.625 | 19.348 | 49.979 | 234.6
202.343 | -10.209 | 202.335 | -7.567 | 202.309 | 49.048 | 202.303 | 49.048 | 48.329 | 204.95 | 48.159 | 216.351 | 48.814 | 222.366 | 47.738 | 234.973 | 202.643 | 19.399 | 49.971 | 234.688
202.359 | -10.224 | 202.354 | -7.438 | 202.324 | 49.057 | 202.319 | 49.057 | 48.321 | 204.965 | 48.15 | 216.637 | 48.805 | 222.535 | 47.728 | 235.195 | 202.661 | 19.442 | 49.962 | 234.76
202.372 | -10.231 | 202.372 | -7.268 | 202.34 | 49.089 | 202.336 | 49.089 | 48.313 | 204.973 | 48.14 | 216.938 | 48.795 | 222.789 | 47.718 | 235.506 | 202.676 | 19.467 | 49.952 | 234.848
202.387 | -10.227 | 202.391 | -7.098 | 202.355 | 49.122 | 202.353 | 49.122 | 48.305 | 204.957 | 48.13 | 217.231 | 48.786 | 223.066 | 47.709 | 235.862 | 202.691 | 19.492 | 49.943 | 234.921
202.403 | -10.222 | 202.406 | -6.954 | 202.37 | 49.162 | 202.369 | 49.162 | 48.295 | 204.989 | 48.119 | 217.549 | 48.778 | 223.382 | 47.7 | 236.2 | 202.706 | 19.526 | 49.933 | 235.056
202.416 | -10.239 | 202.421 | -6.835 | 202.385 | 49.217 | 202.386 | 49.217 | 48.287 | 205.036 | 48.108 | 217.851 | 48.771 | 223.675 | 47.691 | 236.574 | 202.719 | 19.557 | 49.924 | 235.23
202.431 | -10.235 | 202.436 | -6.716 | 202.4 | 49.273 | 202.403 | 49.273 | 48.278 | 205.075 | 48.098 | 218.112 | 48.764 | 223.968 | 47.683 | 236.965 | 202.734 | 19.591 | 49.915 | 235.388
202.447 | -10.23 | 202.451 | -6.621 | 202.416 | 49.36 | 202.419 | 49.36 | 48.27 | 205.098 | 48.088 | 218.397 | 48.757 | 224.222 | 47.674 | 237.312 | 202.75 | 19.624 | 49.907 | 235.523
202.463 | -10.245 | 202.464 | -6.537 | 202.433 | 49.44 | 202.436 | 49.44 | 48.26 | 205.161 | 48.079 | 218.723 | 48.748 | 224.468 | 47.665 | 237.677 | 202.763 | 19.648 | 49.9 | 235.713
202.479 | -10.241 | 202.479 | -6.459 | 202.449 | 49.511 | 202.452 | 49.511 | 48.25 | 205.239 | 48.071 | 219.057 | 48.74 | 224.707 | 47.656 | 238.06 | 202.778 | 19.657 | 49.892 | 235.911
202.495 | -10.247 | 202.495 | -6.381 | 202.463 | 49.581 | 202.466 | 49.581 | 48.24 | 205.372 | 48.063 | 219.43 | 48.732 | 224.961 | 47.646 | 238.469 | 202.794 | 19.674 | 49.884 | 236.132
202.512 | -10.233 | 202.507 | -6.305 | 202.479 | 49.653 | 202.482 | 49.653 | 48.23 | 205.513 | 48.055 | 219.78 | 48.723 | 225.231 | 47.637 | 238.879 | 202.809 | 19.683 | 49.877 | 236.353
202.528 | -10.199 | 202.522 | -6.243 | 202.497 | 49.717 | 202.503 | 49.717 | 48.221 | 205.646 | 48.046 | 220.13 | 48.715 | 225.416 | 47.627 | 239.217 | 202.825 | 19.691 | 49.869 | 236.535
202.545 | -10.175 | 202.539 | -6.198 | 202.511 | 49.779 | 202.519 | 49.779 | 48.211 | 205.802 | 48.037 | 220.471 | 48.706 | 225.578 | 47.617 | 239.546 | 202.841 | 19.692 | 49.862 | 236.732
202.561 | -10.132 | 202.552 | -6.171 | 202.527 | 49.843 | 202.538 | 49.843 | 48.203 | 205.958 | 48.027 | 220.813 | 48.697 | 225.717 | 47.606 | 239.884 | 202.858 | 19.685 | 49.854 | 236.938
202.575 | -10.101 | 202.569 | -6.134 | 202.545 | 49.907 | 202.559 | 49.907 | 48.195 | 206.138 | 48.018 | 221.163 | 48.687 | 225.863 | 47.595 | 240.204 | 202.874 | 19.686 | 49.846 | 237.096
202.592 | -10.048 | 202.586 | -6.114 | 202.562 | 49.971 | 202.576 | 49.971 | 48.188 | 206.334 | 48.01 | 221.529 | 48.676 | 225.987 | 47.585 | 240.515 | 202.89 | 19.687 | 49.839 | 237.294
202.61 | -9.995 | 202.603 | -6.06 | 202.579 | 50.027 | 202.595 | 50.027 | 48.179 | 206.522 | 48.001 | 221.878 | 48.666 | 226.102 | 47.574 | 240.808 | 202.907 | 19.681 | 49.83 | 237.507
202.624 | -9.973 | 202.619 | -6.015 | 202.599 | 50.085 | 202.615 | 50.085 | 48.171 | 206.694 | 47.991 | 222.228 | 48.656 | 226.195 | 47.565 | 241.057 | 202.921 | 19.664 | 49.82 | 237.673
202.64 | -9.959 | 202.635 | -5.986 | 202.618 | 50.143 | 202.634 | 50.143 | 48.163 | 206.905 | 47.98 | 222.554 | 48.646 | 226.257 | 47.556 | 241.323 | 202.937 | 19.649 | 49.811 | 237.839
202.661 | -9.943 | 202.652 | -5.958 | 202.638 | 50.208 | 202.653 | 50.208 | 48.153 | 206.991 | 47.969 | 222.839 | 48.639 | 226.288 | 47.548 | 241.599 | 202.955 | 19.626 | 49.802 | 238.006
202.68 | -9.888 | 202.666 | -5.972 | 202.657 | 50.281 | 202.671 | 50.281 | 48.145 | 207.109 | 47.959 | 223.109 | 48.631 | 226.304 | 47.541 | 241.811 | 202.969 | 19.602 | 49.793 | 238.172
202.699 | -9.843 | 202.682 | -6.034 | 202.676 | 50.331 | 202.689 | 50.331 | 48.136 | 207.242 | 47.948 | 223.33 | 48.623 | 226.343 | 47.534 | 241.988 | 202.985 | 19.579 | 49.784 | 238.377
202.719 | -9.808 | 202.699 | -6.096 | 202.693 | 50.388 | 202.704 | 50.388 | 48.128 | 207.39 | 47.939 | 223.551 | 48.615 | 226.459 | 47.525 | 242.139 | 203.006 | 19.549 | 49.776 | 238.63
202.738 | -9.782 | 202.716 | -6.149 | 202.712 | 50.453 | 202.72 | 50.453 | 48.118 | 207.531 | 47.932 | 223.78 | 48.606 | 226.605 | 47.517 | 242.244 | 203.025 | 19.495 | 49.769 | 238.851
202.757 | -9.727 | 202.735 | -6.185 | 202.732 | 50.503 | 202.735 | 50.503 | 48.107 | 207.664 | 47.923 | 223.986 | 48.598 | 226.783 | 47.508 | 242.332 | 203.044 | 19.426 | 49.761 | 239.048
202.776 | -9.691 | 202.755 | -6.221 | 202.749 | 50.575 | 202.747 | 50.575 | 48.097 | 207.782 | 47.915 | 224.143 | 48.589 | 226.983 | 47.499 | 242.375 | 203.064 | 19.364 | 49.753 | 239.238
202.796 | -9.655 | 202.772 | -6.233 | 202.767 | 50.625 | 202.763 | 50.625 | 48.087 | 207.93 | 47.907 | 224.228 | 48.581 | 227.191 | 47.491 | 242.408 | 203.084 | 19.303 | 49.746 | 239.436
202.812 | -9.593 | 202.791 | -6.236 | 202.786 | 50.667 | 202.779 | 50.667 | 48.077 | 208.102 | 47.897 | 224.24 | 48.573 | 227.368 | 47.482 | 242.478 | 203.103 | 19.233 | 49.738 | 239.665
202.83 | -9.547 | 202.811 | -6.255 | 202.801 | 50.699 | 202.792 | 50.699 | 48.067 | 208.227 | 47.889 | 224.213 | 48.564 | 227.53 | 47.472 | 242.512 | 203.122 | 19.163 | 49.73 | 239.917
202.848 | -9.454 | 202.83 | -6.266 | 202.816 | 50.74 | 202.807 | 50.74 | 48.059 | 208.392 | 47.88 | 224.225 | 48.554 | 227.662 | 47.462 | 242.501 | 203.141 | 19.085 | 49.722 | 240.177
202.863 | -9.371 | 202.85 | -6.293 | 202.833 | 50.78 | 202.824 | 50.78 | 48.051 | 208.493 | 47.871 | 224.254 | 48.544 | 227.793 | 47.451 | 242.526 | 203.157 | 19.023 | 49.714 | 240.476
202.878 | -9.289 | 202.869 | -6.329 | 202.848 | 50.821 | 202.839 | 50.821 | 48.044 | 208.579 | 47.862 | 224.299 | 48.534 | 227.932 | 47.441 | 242.578 | 203.175 | 18.961 | 49.706 | 240.752
202.895 | -9.207 | 202.888 | -6.406 | 202.863 | 50.861 | 202.855 | 50.861 | 48.035 | 208.65 | 47.853 | 224.352 | 48.524 | 228.055 | 47.43 | 242.638 | 203.194 | 18.915 | 49.697 | 240.966
202.91 | -9.134 | 202.905 | -6.474 | 202.878 | 50.87 | 202.872 | 50.87 | 48.025 | 208.689 | 47.842 | 224.356 | 48.515 | 228.163 | 47.421 | 242.708 | 203.209 | 18.868 | 49.688 | 241.194
202.924 | -9.032 | 202.923 | -6.535 | 202.893 | 50.863 | 202.888 | 50.863 | 48.016 | 208.705 | 47.831 | 224.345 | 48.506 | 228.248 | 47.413 | 242.778 | 203.223 | 18.821 | 49.678 | 241.439
202.941 | -8.95 | 202.938 | -6.597 | 202.905 | 50.847 | 202.905 | 50.847 | 48.007 | 208.791 | 47.821 | 224.365 | 48.499 | 228.279 | 47.404 | 242.865 | 203.24 | 18.75 | 49.67 | 241.676
202.955 | -8.839 | 202.951 | -6.669 | 202.92 | 50.825 | 202.922 | 50.825 | 47.998 | 208.853 | 47.811 | 224.434 | 48.491 | 228.349 | 47.396 | 242.989 | 203.252 | 18.685 | 49.661 | 241.897
202.97 | -8.688 | 202.966 | -6.722 | 202.935 | 50.795 | 202.938 | 50.795 | 47.988 | 208.908 | 47.802 | 224.559 | 48.483 | 228.419 | 47.387 | 243.139 | 203.267 | 18.63 | 49.652 | 242.055
202.985 | -8.528 | 202.982 | -6.776 | 202.949 | 50.763 | 202.953 | 50.763 | 47.979 | 208.978 | 47.793 | 224.708 | 48.475 | 228.504 | 47.378 | 243.343 | 203.283 | 18.575 | 49.645 | 242.167
203 | -8.358 | 202.994 | -6.815 | 202.965 | 50.733 | 202.969 | 50.733 | 47.969 | 209.049 | 47.785 | 224.809 | 48.467 | 228.581 | 47.368 | 243.555 | 203.298 | 18.536 | 49.638 | 242.286
203.014 | -8.239 | 203.009 | -6.877 | 202.983 | 50.702 | 202.987 | 50.702 | 47.958 | 209.15 | 47.776 | 224.934 | 48.459 | 228.666 | 47.359 | 243.741 | 203.312 | 18.497 | 49.631 | 242.437
203.03 | -8.108 | 203.026 | -6.923 | 202.996 | 50.678 | 203.002 | 50.678 | 47.947 | 209.26 | 47.769 | 225.123 | 48.45 | 228.713 | 47.35 | 243.936 | 203.327 | 18.457 | 49.624 | 242.65
203.046 | -7.958 | 203.041 | -6.968 | 203.013 | 50.648 | 203.018 | 50.648 | 47.936 | 209.361 | 47.761 | 225.312 | 48.441 | 228.706 | 47.342 | 244.104 | 203.342 | 18.434 | 49.616 | 242.879
203.06 | -7.819 | 203.056 | -6.997 | 203.03 | 50.61 | 203.039 | 50.61 | 47.927 | 209.455 | 47.754 | 225.534 | 48.433 | 228.721 | 47.332 | 244.308 | 203.355 | 18.41 | 49.609 | 243.108
203.076 | -7.698 | 203.072 | -7.018 | 203.047 | 50.572 | 203.058 | 50.572 | 47.918 | 209.573 | 47.746 | 225.771 | 48.423 | 228.783 | 47.321 | 244.53 | 203.372 | 18.387 | 49.601 | 243.298
203.093 | -7.577 | 203.088 | -7.03 | 203.063 | 50.511 | 203.078 | 50.511 | 47.91 | 209.651 | 47.737 | 225.976 | 48.413 | 228.976 | 47.311 | 244.779 | 203.388 | 18.364 | 49.593 | 243.456
203.107 | -7.457 | 203.105 | -7.043 | 203.08 | 50.45 | 203.098 | 50.45 | 47.902 | 209.807 | 47.729 | 226.118 | 48.403 | 229.115 | 47.3 | 245.018 | 203.401 | 18.339 | 49.585 | 243.583
203.123 | -7.366 | 203.121 | -7.056 | 203.097 | 50.388 | 203.117 | 50.388 | 47.894 | 209.972 | 47.72 | 226.218 | 48.394 | 229.277 | 47.29 | 245.231 | 203.418 | 18.316 | 49.577 | 243.75
203.141 | -7.273 | 203.137 | -7.093 | 203.113 | 50.358 | 203.136 | 50.358 | 47.886 | 210.136 | 47.711 | 226.271 | 48.384 | 229.385 | 47.281 | 245.426 | 203.435 | 18.309 | 49.568 | 243.885
203.157 | -7.23 | 203.151 | -7.132 | 203.132 | 50.314 | 203.156 | 50.314 | 47.877 | 210.324 | 47.702 | 226.316 | 48.375 | 229.524 | 47.271 | 245.612 | 203.449 | 18.301 | 49.559 | 243.996
203.174 | -7.216 | 203.168 | -7.169 | 203.152 | 50.262 | 203.175 | 50.262 | 47.869 | 210.52 | 47.691 | 226.361 | 48.366 | 229.686 | 47.264 | 245.789 | 203.466 | 18.286 | 49.55 | 244.037
203.192 | -7.229 | 203.186 | -7.206 | 203.168 | 50.217 | 203.191 | 50.217 | 47.861 | 210.723 | 47.681 | 226.389 | 48.358 | 229.871 | 47.255 | 245.984 | 203.484 | 18.287 | 49.54 | 243.993
203.211 | -7.262 | 203.2 | -7.22 | 203.188 | 50.172 | 203.209 | 50.172 | 47.853 | 210.966 | 47.671 | 226.418 | 48.351 | 230.048 | 47.247 | 246.179 | 203.5 | 18.272 | 49.531 | 243.955
203.228 | -7.306 | 203.216 | -7.224 | 203.208 | 50.152 | 203.228 | 50.152 | 47.844 | 211.224 | 47.661 | 226.438 | 48.344 | 230.233 | 47.239 | 246.329 | 203.517 | 18.265 | 49.523 | 243.95
203.247 | -7.378 | 203.234 | -7.261 | 203.225 | 50.138 | 203.243 | 50.138 | 47.835 | 211.498 | 47.651 | 226.483 | 48.336 | 230.395 | 47.231 | 246.488 | 203.536 | 18.276 | 49.516 | 243.983
203.266 | -7.439 | 203.251 | -7.29 | 203.244 | 50.125 | 203.258 | 50.125 | 47.825 | 211.733 | 47.642 | 226.56 | 48.328 | 230.488 | 47.222 | 246.665 | 203.555 | 18.311 | 49.508 | 244.001
203.282 | -7.571 | 203.27 | -7.35 | 203.264 | 50.097 | 203.274 | 50.097 | 47.815 | 211.889 | 47.634 | 226.589 | 48.321 | 230.627 | 47.213 | 246.869 | 203.575 | 18.362 | 49.501 | 244.011
203.301 | -7.711 | 203.291 | -7.427 | 203.284 | 50.068 | 203.287 | 50.068 | 47.806 | 212.038 | 47.626 | 226.609 | 48.312 | 230.804 | 47.204 | 247.064 | 203.594 | 18.413 | 49.495 | 243.982
203.321 | -7.851 | 203.31 | -7.512 | 203.301 | 50.04 | 203.302 | 50.04 | 47.795 | 212.163 | 47.618 | 226.718 | 48.304 | 231.089 | 47.194 | 247.286 | 203.613 | 18.48 | 49.487 | 243.976
203.337 | -8.012 | 203.329 | -7.621 | 203.32 | 50.003 | 203.318 | 50.003 | 47.786 | 212.28 | 47.609 | 226.883 | 48.295 | 231.382 | 47.185 | 247.534 | 203.63 | 18.538 | 49.478 | 243.978
203.355 | -8.19 | 203.349 | -7.706 | 203.336 | 49.966 | 203.333 | 49.966 | 47.778 | 212.398 | 47.6 | 227.032 | 48.287 | 231.621 | 47.174 | 247.854 | 203.65 | 18.598 | 49.47 | 244.011
203.374 | -8.369 | 203.368 | -7.791 | 203.351 | 49.904 | 203.348 | 49.904 | 47.769 | 212.484 | 47.59 | 227.125 | 48.277 | 231.836 | 47.163 | 248.157 | 203.67 | 18.665 | 49.462 | 244.099
203.389 | -8.588 | 203.385 | -7.886 | 203.366 | 49.843 | 203.362 | 49.843 | 47.761 | 212.546 | 47.581 | 227.25 | 48.267 | 232.06 | 47.153 | 248.477 | 203.687 | 18.731 | 49.455 | 244.234
203.404 | -8.798 | 203.404 | -7.963 | 203.381 | 49.781 | 203.377 | 49.781 | 47.753 | 212.624 | 47.572 | 227.407 | 48.257 | 232.253 | 47.143 | 248.815 | 203.705 | 18.798 | 49.446 | 244.354
203.42 | -9.008 | 203.423 | -8.039 | 203.393 | 49.726 | 203.391 | 49.726 | 47.746 | 212.734 | 47.564 | 227.532 | 48.247 | 232.476 | 47.132 | 249.135 | 203.724 | 18.874 | 49.437 | 244.504
203.435 | -9.218 | 203.439 | -8.134 | 203.408 | 49.672 | 203.407 | 49.672 | 47.738 | 212.898 | 47.554 | 227.657 | 48.237 | 232.692 | 47.122 | 249.437 | 203.74 | 18.955 | 49.427 | 244.679
203.45 | -9.447 | 203.456 | -8.227 | 203.424 | 49.627 | 203.423 | 49.627 | 47.729 | 213.071 | 47.543 | 227.911 | 48.228 | 232.884 | 47.114 | 249.73 | 203.755 | 19.029 | 49.417 | 244.892
203.464 | -9.667 | 203.473 | -8.322 | 203.436 | 49.595 | 203.437 | 49.595 | 47.72 | 213.204 | 47.533 | 228.164 | 48.22 | 233.108 | 47.106 | 250.033 | 203.772 | 19.119 | 49.408 | 245.168
203.479 | -9.915 | 203.486 | -8.41 | 203.451 | 49.549 | 203.453 | 49.549 | 47.711 | 213.329 | 47.523 | 228.386 | 48.212 | 233.339 | 47.098 | 250.299 | 203.787 | 19.209 | 49.398 | 245.482
203.492 | -10.166 | 203.501 | -8.505 | 203.467 | 49.511 | 203.471 | 49.511 | 47.702 | 213.47 | 47.513 | 228.591 | 48.205 | 233.54 | 47.09 | 250.548 | 203.802 | 19.299 | 49.39 | 245.821
203.507 | -10.395 | 203.517 | -8.6 | 203.484 | 49.473 | 203.485 | 49.473 | 47.694 | 213.634 | 47.505 | 228.748 | 48.197 | 233.732 | 47.082 | 250.689 | 203.817 | 19.381 | 49.383 | 246.183
203.523 | -10.615 | 203.532 | -8.678 | 203.5 | 49.427 | 203.501 | 49.427 | 47.683 | 213.83 | 47.497 | 228.921 | 48.189 | 233.971 | 47.074 | 250.777 | 203.833 | 19.438 | 49.376 | 246.537
203.537 | -10.788 | 203.548 | -8.715 | 203.517 | 49.389 | 203.519 | 49.389 | 47.673 | 214.049 | 47.489 | 229.078 | 48.18 | 234.164 | 47.064 | 250.855 | 203.845 | 19.495 | 49.368 | 246.828
203.553 | -10.949 | 203.563 | -8.752 | 203.533 | 49.351 | 203.535 | 49.351 | 47.664 | 214.291 | 47.482 | 229.219 | 48.172 | 234.326 | 47.056 | 250.925 | 203.86 | 19.552 | 49.361 | 247.081
203.571 | -11.11 | 203.578 | -8.789 | 203.549 | 49.313 | 203.551 | 49.313 | 47.653 | 214.534 | 47.474 | 229.352 | 48.165 | 234.403 | 47.047 | 250.986 | 203.877 | 19.61 | 49.353 | 247.294
203.587 | -11.281 | 203.593 | -8.826 | 203.566 | 49.283 | 203.57 | 49.283 | 47.643 | 214.776 | 47.465 | 229.501 | 48.156 | 234.481 | 47.038 | 251.002 | 203.89 | 19.666 | 49.346 | 247.523
203.603 | -11.413 | 203.61 | -8.847 | 203.582 | 49.276 | 203.59 | 49.276 | 47.635 | 215.019 | 47.457 | 229.627 | 48.148 | 234.55 | 47.028 | 250.955 | 203.907 | 19.716 | 49.338 | 247.728
203.621 | -11.545 | 203.626 | -8.867 | 203.595 | 49.276 | 203.609 | 49.276 | 47.627 | 215.246 | 47.448 | 229.816 | 48.14 | 234.559 | 47.017 | 250.882 | 203.924 | 19.765 | 49.33 | 247.863
203.638 | -11.676 | 203.64 | -8.881 | 203.612 | 49.27 | 203.628 | 49.27 | 47.62 | 215.473 | 47.44 | 230.005 | 48.13 | 234.528 | 47.007 | 250.817 | 203.941 | 19.799 | 49.323 | 247.905
203.654 | -11.818 | 203.656 | -8.861 | 203.628 | 49.263 | 203.647 | 49.263 | 47.611 | 215.661 | 47.43 | 230.21 | 48.12 | 234.49 | 46.996 | 250.788 | 203.957 | 19.824 | 49.315 | 247.899
203.671 | -11.92 | 203.674 | -8.84 | 203.645 | 49.264 | 203.663 | 49.264 | 47.604 | 215.817 | 47.422 | 230.488 | 48.11 | 234.468 | 46.986 | 250.831 | 203.975 | 19.85 | 49.305 | 247.878
203.687 | -12.013 | 203.688 | -8.821 | 203.664 | 49.283 | 203.682 | 49.283 | 47.595 | 215.974 | 47.411 | 230.781 | 48.101 | 234.414 | 46.976 | 250.937 | 203.991 | 19.859 | 49.296 | 247.84
203.704 | -12.066 | 203.705 | -8.792 | 203.684 | 49.302 | 203.702 | 49.302 | 47.586 | 216.107 | 47.4 | 231.003 | 48.092 | 234.407 | 46.967 | 251.033 | 204.007 | 19.86 | 49.287 | 247.803
203.723 | -12.108 | 203.722 | -8.779 | 203.7 | 49.311 | 203.719 | 49.311 | 47.578 | 216.224 | 47.39 | 231.216 | 48.084 | 234.407 | 46.959 | 251.103 | 204.024 | 19.846 | 49.278 | 247.774
203.742 | -12.141 | 203.739 | -8.726 | 203.719 | 49.291 | 203.737 | 49.291 | 47.569 | 216.31 | 47.379 | 231.437 | 48.076 | 234.439 | 46.951 | 251.137 | 204.04 | 19.839 | 49.269 | 247.737
203.759 | -12.155 | 203.756 | -8.647 | 203.74 | 49.262 | 203.755 | 49.262 | 47.561 | 216.302 | 47.37 | 231.627 | 48.067 | 234.531 | 46.942 | 251.188 | 204.056 | 19.816 | 49.26 | 247.661
203.778 | -12.148 | 203.774 | -8.569 | 203.759 | 49.234 | 203.77 | 49.234 | 47.552 | 216.318 | 47.361 | 231.8 | 48.059 | 234.678 | 46.933 | 251.276 | 204.075 | 19.795 | 49.252 | 247.561
203.799 | -12.141 | 203.793 | -8.48 | 203.778 | 49.197 | 203.785 | 49.197 | 47.541 | 216.435 | 47.352 | 231.941 | 48.05 | 234.824 | 46.924 | 251.399 | 204.094 | 19.757 | 49.245 | 247.509
203.815 | -12.049 | 203.812 | -8.342 | 203.797 | 49.138 | 203.802 | 49.138 | 47.531 | 216.6 | 47.344 | 232.042 | 48.041 | 235.04 | 46.915 | 251.523 | 204.111 | 19.695 | 49.237 | 247.55
203.835 | -11.955 | 203.832 | -8.204 | 203.816 | 49.078 | 203.817 | 49.078 | 47.521 | 216.78 | 47.336 | 232.094 | 48.032 | 235.325 | 46.907 | 251.61 | 204.13 | 19.633 | 49.23 | 247.646
203.855 | -11.86 | 203.851 | -8.042 | 203.831 | 49.032 | 203.831 | 49.032 | 47.511 | 216.936 | 47.328 | 232.091 | 48.023 | 235.641 | 46.898 | 251.671 | 204.15 | 19.596 | 49.222 | 247.734
203.874 | -11.756 | 203.868 | -7.881 | 203.848 | 49.004 | 203.846 | 49.004 | 47.502 | 217.093 | 47.32 | 232.072 | 48.014 | 235.918 | 46.89 | 251.705 | 204.167 | 19.581 | 49.215 | 247.83
203.892 | -11.642 | 203.887 | -7.734 | 203.864 | 48.966 | 203.861 | 48.966 | 47.493 | 217.249 | 47.311 | 232.116 | 48.006 | 236.173 | 46.881 | 251.757 | 204.186 | 19.576 | 49.206 | 247.965
203.91 | -11.538 | 203.908 | -7.588 | 203.876 | 48.943 | 203.873 | 48.943 | 47.486 | 217.453 | 47.303 | 232.169 | 47.995 | 236.465 | 46.87 | 251.818 | 204.206 | 19.571 | 49.198 | 248.131
203.925 | -11.426 | 203.925 | -7.427 | 203.891 | 48.905 | 203.888 | 48.905 | 47.478 | 217.68 | 47.295 | 232.214 | 47.986 | 236.773 | 46.86 | 251.941 | 204.225 | 19.557 | 49.191 | 248.305
203.938 | -11.306 | 203.944 | -7.248 | 203.908 | 48.867 | 203.904 | 48.867 | 47.47 | 217.985 | 47.286 | 232.251 | 47.976 | 237.059 | 46.85 | 252.091 | 204.242 | 19.544 | 49.183 | 248.487
203.953 | -11.184 | 203.963 | -7.077 | 203.92 | 48.843 | 203.918 | 48.843 | 47.462 | 218.267 | 47.278 | 232.295 | 47.967 | 237.328 | 46.842 | 252.241 | 204.26 | 19.547 | 49.175 | 248.724
203.968 | -11.063 | 203.978 | -6.883 | 203.935 | 48.821 | 203.934 | 48.821 | 47.453 | 218.502 | 47.268 | 232.316 | 47.958 | 237.636 | 46.833 | 252.365 | 204.275 | 19.54 | 49.166 | 248.93
203.98 | -10.943 | 203.996 | -6.679 | 203.952 | 48.807 | 203.952 | 48.807 | 47.445 | 218.713 | 47.259 | 232.401 | 47.95 | 237.867 | 46.825 | 252.497 | 204.287 | 19.54 | 49.158 | 249.088
203.995 | -10.782 | 204.013 | -6.501 | 203.967 | 48.793 | 203.965 | 48.793 | 47.437 | 218.971 | 47.25 | 232.518 | 47.942 | 238.052 | 46.817 | 252.692 | 204.302 | 19.541 | 49.149 | 249.239
204.011 | -10.622 | 204.028 | -6.291 | 203.982 | 48.786 | 203.982 | 48.786 | 47.428 | 219.261 | 47.24 | 232.707 | 47.935 | 238.184 | 46.809 | 252.968 | 204.317 | 19.551 | 49.141 | 249.374
204.024 | -10.482 | 204.043 | -6.064 | 203.998 | 48.78 | 203.999 | 48.78 | 47.419 | 219.566 | 47.231 | 232.928 | 47.928 | 238.361 | 46.801 | 253.279 | 204.33 | 19.591 | 49.133 | 249.478
204.039 | -10.341 | 204.058 | -5.837 | 204.014 | 48.774 | 204.016 | 48.774 | 47.41 | 219.832 | 47.223 | 233.134 | 47.921 | 238.546 | 46.792 | 253.671 | 204.344 | 19.632 | 49.127 | 249.566
204.055 | -10.2 | 204.073 | -5.635 | 204.031 | 48.791 | 204.032 | 48.791 | 47.4 | 220.012 | 47.216 | 233.291 | 47.913 | 238.724 | 46.784 | 254.08 | 204.361 | 19.69 | 49.121 | 249.685
204.071 | -10.059 | 204.086 | -5.492 | 204.047 | 48.831 | 204.048 | 48.831 | 47.39 | 220.114 | 47.208 | 233.552 | 47.905 | 238.893 | 46.775 | 254.454 | 204.373 | 19.746 | 49.115 | 249.812
204.088 | -9.967 | 204.101 | -5.364 | 204.064 | 48.88 | 204.065 | 48.88 | 47.38 | 220.176 | 47.201 | 233.87 | 47.897 | 239.017 | 46.766 | 254.819 | 204.388 | 19.803 | 49.108 | 249.948
204.104 | -9.875 | 204.116 | -5.237 | 204.078 | 48.95 | 204.081 | 48.95 | 47.371 | 220.255 | 47.194 | 234.244 | 47.889 | 239.156 | 46.757 | 255.193 | 204.404 | 19.845 | 49.101 | 250.067
204.121 | -9.772 | 204.128 | -5.119 | 204.094 | 49.015 | 204.1 | 49.015 | 47.362 | 220.317 | 47.186 | 234.618 | 47.88 | 239.31 | 46.748 | 255.585 | 204.42 | 19.894 | 49.093 | 250.194
204.137 | -9.709 | 204.144 | -5.016 | 204.112 | 49.095 | 204.12 | 49.095 | 47.353 | 220.388 | 47.178 | 234.952 | 47.872 | 239.518 | 46.737 | 255.95 | 204.436 | 19.952 | 49.086 | 250.298
204.154 | -9.646 | 204.162 | -4.912 | 204.126 | 49.181 | 204.136 | 49.181 | 47.346 | 220.396 | 47.17 | 235.31 | 47.862 | 239.719 | 46.727 | 256.261 | 204.454 | 20.025 | 49.079 | 250.363
204.17 | -9.582 | 204.176 | -4.827 | 204.142 | 49.269 | 204.155 | 49.269 | 47.339 | 220.38 | 47.161 | 235.612 | 47.852 | 239.95 | 46.718 | 256.483 | 204.47 | 20.091 | 49.071 | 250.396
204.184 | -9.521 | 204.192 | -4.766 | 204.16 | 49.341 | 204.176 | 49.341 | 47.331 | 220.325 | 47.153 | 235.921 | 47.843 | 240.15 | 46.707 | 256.633 | 204.486 | 20.141 | 49.063 | 250.476
204.201 | -9.496 | 204.21 | -4.712 | 204.179 | 49.407 | 204.193 | 49.407 | 47.324 | 220.263 | 47.144 | 236.239 | 47.833 | 240.366 | 46.698 | 256.721 | 204.503 | 20.198 | 49.054 | 250.549
204.219 | -9.433 | 204.226 | -4.666 | 204.199 | 49.473 | 204.212 | 49.473 | 47.316 | 220.208 | 47.134 | 236.589 | 47.824 | 240.528 | 46.69 | 256.871 | 204.519 | 20.264 | 49.045 | 250.559
204.236 | -9.35 | 204.242 | -4.637 | 204.219 | 49.539 | 204.232 | 49.539 | 47.309 | 220.169 | 47.124 | 236.826 | 47.816 | 240.705 | 46.681 | 257.039 | 204.533 | 20.32 | 49.035 | 250.584
204.255 | -9.255 | 204.259 | -4.633 | 204.238 | 49.605 | 204.251 | 49.605 | 47.301 | 220.137 | 47.114 | 237.032 | 47.808 | 240.914 | 46.674 | 257.198 | 204.549 | 20.378 | 49.026 | 250.594
204.276 | -9.16 | 204.275 | -4.645 | 204.258 | 49.679 | 204.269 | 49.679 | 47.293 | 220.067 | 47.103 | 237.165 | 47.801 | 241.099 | 46.666 | 257.429 | 204.567 | 20.419 | 49.017 | 250.588
204.295 | -9.095 | 204.291 | -4.682 | 204.277 | 49.745 | 204.287 | 49.745 | 47.284 | 220.02 | 47.094 | 237.298 | 47.793 | 241.222 | 46.659 | 257.678 | 204.583 | 20.469 | 49.009 | 250.645
204.315 | -9.029 | 204.308 | -4.736 | 204.296 | 49.811 | 204.302 | 49.811 | 47.275 | 219.981 | 47.085 | 237.463 | 47.786 | 241.284 | 46.651 | 257.899 | 204.602 | 20.512 | 49.001 | 250.741
204.335 | -8.983 | 204.327 | -4.787 | 204.312 | 49.875 | 204.317 | 49.875 | 47.266 | 219.95 | 47.077 | 237.652 | 47.779 | 241.354 | 46.642 | 258.202 | 204.623 | 20.556 | 48.995 | 250.876
204.355 | -8.947 | 204.343 | -4.89 | 204.331 | 49.934 | 204.332 | 49.934 | 47.257 | 219.957 | 47.07 | 237.817 | 47.77 | 241.378 | 46.634 | 258.549 | 204.642 | 20.607 | 48.988 | 251.019
204.374 | -8.891 | 204.362 | -5.033 | 204.351 | 49.992 | 204.347 | 49.992 | 47.247 | 219.996 | 47.062 | 237.958 | 47.761 | 241.401 | 46.625 | 258.959 | 204.661 | 20.634 | 48.98 | 251.131
204.393 | -8.855 | 204.383 | -5.175 | 204.366 | 50.041 | 204.36 | 50.041 | 47.237 | 220.106 | 47.054 | 238.083 | 47.753 | 241.394 | 46.616 | 259.386 | 204.681 | 20.653 | 48.973 | 251.266
204.413 | -8.789 | 204.399 | -5.295 | 204.384 | 50.068 | 204.375 | 50.068 | 47.228 | 220.255 | 47.046 | 238.232 | 47.745 | 241.417 | 46.607 | 259.796 | 204.7 | 20.672 | 48.966 | 251.424
204.428 | -8.764 | 204.418 | -5.396 | 204.4 | 50.093 | 204.391 | 50.093 | 47.219 | 220.419 | 47.037 | 238.398 | 47.736 | 241.403 | 46.596 | 260.268 | 204.719 | 20.675 | 48.959 | 251.591
204.446 | -8.708 | 204.439 | -5.497 | 204.413 | 50.109 | 204.404 | 50.109 | 47.212 | 220.607 | 47.029 | 238.507 | 47.726 | 241.372 | 46.586 | 260.794 | 204.738 | 20.703 | 48.952 | 251.82
204.463 | -8.635 | 204.458 | -5.598 | 204.428 | 50.095 | 204.419 | 50.095 | 47.204 | 220.842 | 47.02 | 238.632 | 47.717 | 241.319 | 46.577 | 261.356 | 204.757 | 20.738 | 48.944 | 252.088
204.476 | -8.554 | 204.477 | -5.707 | 204.444 | 50.073 | 204.435 | 50.073 | 47.196 | 221.092 | 47.012 | 238.765 | 47.707 | 241.312 | 46.566 | 261.927 | 204.772 | 20.772 | 48.937 | 252.301
204.491 | -8.5 | 204.496 | -5.833 | 204.459 | 50.051 | 204.451 | 50.051 | 47.189 | 221.405 | 47.003 | 238.85 | 47.697 | 241.304 | 46.556 | 262.498 | 204.79 | 20.807 | 48.928 | 252.507
204.507 | -8.447 | 204.514 | -5.976 | 204.474 | 50.037 | 204.468 | 50.037 | 47.18 | 221.789 | 46.993 | 238.854 | 47.688 | 241.343 | 46.547 | 262.934 | 204.805 | 20.841 | 48.92 | 252.72
204.52 | -8.385 | 204.531 | -6.135 | 204.489 | 50.015 | 204.485 | 50.015 | 47.171 | 222.18 | 46.983 | 238.931 | 47.68 | 241.421 | 46.538 | 263.317 | 204.818 | 20.881 | 48.911 | 252.996
204.535 | -8.312 | 204.547 | -6.287 | 204.504 | 49.992 | 204.502 | 49.992 | 47.163 | 222.58 | 46.973 | 239 | 47.673 | 241.506 | 46.531 | 263.655 | 204.833 | 20.923 | 48.902 | 253.295
204.552 | -8.239 | 204.562 | -6.447 | 204.516 | 49.969 | 204.518 | 49.969 | 47.154 | 222.979 | 46.963 | 239.109 | 47.666 | 241.606 | 46.522 | 263.922 | 204.849 | 20.949 | 48.894 | 253.555
204.567 | -8.195 | 204.574 | -6.601 | 204.533 | 49.931 | 204.534 | 49.931 | 47.146 | 223.362 | 46.954 | 239.186 | 47.658 | 241.73 | 46.514 | 264.135 | 204.861 | 20.941 | 48.886 | 253.816
204.582 | -8.18 | 204.589 | -6.746 | 204.549 | 49.902 | 204.551 | 49.902 | 47.136 | 223.722 | 46.944 | 239.23 | 47.651 | 241.907 | 46.506 | 264.276 | 204.876 | 20.935 | 48.878 | 254.052
204.599 | -8.185 | 204.605 | -6.89 | 204.563 | 49.87 | 204.565 | 49.87 | 47.126 | 224.082 | 46.936 | 239.299 | 47.643 | 242.085 | 46.497 | 264.301 | 204.893 | 20.928 | 48.87 | 254.219
204.615 | -8.18 | 204.618 | -7.011 | 204.579 | 49.832 | 204.582 | 49.832 | 47.117 | 224.396 | 46.929 | 239.376 | 47.635 | 242.285 | 46.488 | 264.192 | 204.908 | 20.898 | 48.863 | 254.362
204.629 | -8.148 | 204.633 | -7.113 | 204.597 | 49.795 | 204.6 | 49.795 | 47.107 | 224.669 | 46.92 | 239.437 | 47.628 | 242.486 | 46.479 | 264.038 | 204.923 | 20.867 | 48.855 | 254.544
204.646 | -8.114 | 204.649 | -7.208 | 204.611 | 49.74 | 204.616 | 49.74 | 47.097 | 224.881 | 46.911 | 239.538 | 47.62 | 242.725 | 46.471 | 263.893 | 204.939 | 20.844 | 48.847 | 254.726
204.662 | -8.089 | 204.664 | -7.319 | 204.627 | 49.687 | 204.635 | 49.687 | 47.088 | 225.053 | 46.902 | 239.655 | 47.613 | 242.902 | 46.462 | 263.802 | 204.955 | 20.814 | 48.838 | 254.876
204.676 | -8.067 | 204.681 | -7.414 | 204.645 | 49.626 | 204.656 | 49.626 | 47.079 | 225.249 | 46.892 | 239.756 | 47.604 | 243.11 | 46.451 | 263.692 | 204.969 | 20.75 | 48.83 | 255.011
204.693 | -8.052 | 204.698 | -7.484 | 204.662 | 49.565 | 204.673 | 49.565 | 47.072 | 225.46 | 46.884 | 239.865 | 47.595 | 243.349 | 46.44 | 263.574 | 204.986 | 20.687 | 48.822 | 255.162
204.711 | -8.037 | 204.715 | -7.554 | 204.678 | 49.488 | 204.692 | 49.488 | 47.064 | 225.632 | 46.874 | 239.942 | 47.585 | 243.588 | 46.43 | 263.393 | 205.002 | 20.633 | 48.814 | 255.376
204.725 | -8.044 | 204.731 | -7.616 | 204.695 | 49.419 | 204.712 | 49.419 | 47.056 | 225.797 | 46.865 | 240.011 | 47.576 | 243.781 | 46.42 | 263.212 | 205.016 | 20.577 | 48.806 | 255.597
204.742 | -8.039 | 204.748 | -7.677 | 204.714 | 49.352 | 204.732 | 49.352 | 47.048 | 225.977 | 46.855 | 240.104 | 47.566 | 243.966 | 46.41 | 263.067 | 205.032 | 20.522 | 48.796 | 255.802
204.76 | -8.033 | 204.764 | -7.714 | 204.733 | 49.284 | 204.751 | 49.284 | 47.039 | 226.11 | 46.844 | 240.253 | 47.558 | 244.159 | 46.401 | 262.985 | 205.05 | 20.443 | 48.788 | 256.031
204.779 | -8.055 | 204.778 | -7.753 | 204.753 | 49.24 | 204.77 | 49.24 | 47.03 | 226.219 | 46.834 | 240.394 | 47.55 | 244.305 | 46.393 | 262.92 | 205.064 | 20.395 | 48.779 | 256.237
204.798 | -8.097 | 204.794 | -7.782 | 204.772 | 49.205 | 204.789 | 49.205 | 47.022 | 226.321 | 46.824 | 240.535 | 47.542 | 244.436 | 46.386 | 262.856 | 205.081 | 20.341 | 48.77 | 256.387
204.818 | -8.128 | 204.811 | -7.81 | 204.789 | 49.159 | 204.804 | 49.159 | 47.013 | 226.399 | 46.815 | 240.636 | 47.535 | 244.575 | 46.377 | 262.8 | 205.099 | 20.286 | 48.763 | 256.585
204.837 | -8.131 | 204.825 | -7.807 | 204.808 | 49.092 | 204.822 | 49.092 | 47.005 | 226.478 | 46.806 | 240.777 | 47.527 | 244.73 | 46.369 | 262.745 | 205.118 | 20.233 | 48.755 | 256.72
204.857 | -8.114 | 204.841 | -7.786 | 204.829 | 49.017 | 204.838 | 49.017 | 46.996 | 226.485 | 46.797 | 240.902 | 47.519 | 244.83 | 46.36 | 262.743 | 205.138 | 20.164 | 48.749 | 256.8
204.876 | -8.126 | 204.862 | -7.763 | 204.846 | 48.956 | 204.85 | 48.956 | 46.986 | 226.478 | 46.79 | 241.027 | 47.511 | 244.892 | 46.351 | 262.813 | 205.157 | 20.095 | 48.743 | 256.81
204.895 | -8.148 | 204.878 | -7.71 | 204.865 | 48.912 | 204.866 | 48.912 | 46.976 | 226.477 | 46.782 | 241.136 | 47.503 | 244.947 | 46.343 | 263.043 | 205.176 | 20.017 | 48.736 | 256.758
204.912 | -8.162 | 204.897 | -7.629 | 204.884 | 48.868 | 204.882 | 48.868 | 46.966 | 226.532 | 46.775 | 241.301 | 47.496 | 245.039 | 46.334 | 263.292 | 205.196 | 19.956 | 48.73 | 256.674
204.931 | -8.174 | 204.918 | -7.557 | 204.902 | 48.84 | 204.894 | 48.84 | 46.957 | 226.556 | 46.768 | 241.475 | 47.488 | 245.117 | 46.325 | 263.514 | 205.215 | 19.895 | 48.723 | 256.574
204.95 | -8.206 | 204.937 | -7.485 | 204.92 | 48.804 | 204.91 | 48.804 | 46.948 | 226.603 | 46.76 | 241.632 | 47.48 | 245.233 | 46.316 | 263.754 | 205.234 | 19.818 | 48.715 | 256.459
204.966 | -8.22 | 204.956 | -7.421 | 204.936 | 48.743 | 204.926 | 48.743 | 46.94 | 226.697 | 46.752 | 241.789 | 47.471 | 245.372 | 46.306 | 263.993 | 205.251 | 19.755 | 48.708 | 256.336
204.983 | -8.213 | 204.975 | -7.373 | 204.951 | 48.682 | 204.941 | 48.682 | 46.934 | 226.798 | 46.744 | 241.954 | 47.462 | 245.503 | 46.296 | 264.26 | 205.271 | 19.694 | 48.7 | 256.197
205 | -8.208 | 204.994 | -7.326 | 204.966 | 48.652 | 204.956 | 48.652 | 46.926 | 226.9 | 46.736 | 242.127 | 47.453 | 245.603 | 46.286 | 264.562 | 205.29 | 19.633 | 48.692 | 255.957
205.015 | -8.203 | 205.011 | -7.263 | 204.982 | 48.63 | 204.972 | 48.63 | 46.918 | 226.939 | 46.728 | 242.269 | 47.444 | 245.742 | 46.276 | 264.882 | 205.305 | 19.587 | 48.684 | 255.81
205.03 | -8.158 | 205.029 | -7.208 | 204.997 | 48.608 | 204.989 | 48.608 | 46.91 | 226.986 | 46.718 | 242.394 | 47.435 | 245.912 | 46.268 | 265.185 | 205.323 | 19.558 | 48.675 | 255.702
205.047 | -8.114 | 205.046 | -7.152 | 205.009 | 48.593 | 205.005 | 48.593 | 46.902 | 226.994 | 46.709 | 242.527 | 47.427 | 246.159 | 46.259 | 265.505 | 205.34 | 19.527 | 48.666 | 255.634
205.062 | -8.08 | 205.062 | -7.09 | 205.024 | 48.618 | 205.021 | 48.618 | 46.895 | 227.041 | 46.7 | 242.676 | 47.418 | 246.459 | 46.252 | 265.799 | 205.355 | 19.489 | 48.657 | 255.589
205.076 | -8.075 | 205.077 | -7.044 | 205.04 | 48.643 | 205.038 | 48.643 | 46.886 | 227.018 | 46.69 | 242.857 | 47.411 | 246.729 | 46.244 | 266.119 | 205.37 | 19.45 | 48.648 | 255.56
205.091 | -8.05 | 205.093 | -6.998 | 205.053 | 48.674 | 205.052 | 48.674 | 46.878 | 227.018 | 46.681 | 243.014 | 47.404 | 246.991 | 46.236 | 266.439 | 205.387 | 19.428 | 48.64 | 255.578
205.106 | -8.016 | 205.106 | -6.978 | 205.069 | 48.739 | 205.068 | 48.739 | 46.87 | 227.041 | 46.672 | 243.131 | 47.396 | 247.207 | 46.229 | 266.778 | 205.402 | 19.445 | 48.632 | 255.642
205.119 | -7.974 | 205.121 | -6.957 | 205.087 | 48.787 | 205.086 | 48.787 | 46.86 | 227.127 | 46.663 | 243.272 | 47.39 | 247.43 | 46.221 | 267.116 | 205.417 | 19.439 | 48.625 | 255.746
205.135 | -7.931 | 205.137 | -6.936 | 205.101 | 48.85 | 205.1 | 48.85 | 46.85 | 227.253 | 46.656 | 243.446 | 47.381 | 247.715 | 46.213 | 267.4 | 205.432 | 19.465 | 48.619 | 255.92
205.152 | -7.916 | 205.152 | -6.907 | 205.117 | 48.923 | 205.116 | 48.923 | 46.841 | 227.433 | 46.649 | 243.699 | 47.374 | 248.024 | 46.205 | 267.577 | 205.447 | 19.507 | 48.612 | 256.22
205.166 | -7.903 | 205.167 | -6.919 | 205.135 | 49.011 | 205.134 | 49.011 | 46.831 | 227.675 | 46.642 | 243.905 | 47.366 | 248.309 | 46.196 | 267.746 | 205.46 | 19.539 | 48.606 | 256.574
205.182 | -7.908 | 205.184 | -6.939 | 205.151 | 49.099 | 205.153 | 49.099 | 46.822 | 227.973 | 46.635 | 244.118 | 47.358 | 248.579 | 46.187 | 267.932 | 205.476 | 19.573 | 48.598 | 256.967
205.199 | -7.913 | 205.199 | -6.967 | 205.167 | 49.171 | 205.172 | 49.171 | 46.813 | 228.262 | 46.626 | 244.34 | 47.35 | 248.756 | 46.178 | 268.091 | 205.494 | 19.599 | 48.591 | 257.384
205.213 | -7.901 | 205.215 | -7.021 | 205.184 | 49.22 | 205.192 | 49.22 | 46.805 | 228.497 | 46.618 | 244.601 | 47.341 | 248.903 | 46.167 | 268.223 | 205.508 | 19.655 | 48.584 | 257.848
205.229 | -7.905 | 205.232 | -7.099 | 205.201 | 49.269 | 205.211 | 49.269 | 46.798 | 228.74 | 46.609 | 244.823 | 47.332 | 249.034 | 46.158 | 268.275 | 205.524 | 19.721 | 48.577 | 258.296
205.247 | -7.91 | 205.248 | -7.16 | 205.215 | 49.309 | 205.23 | 49.309 | 46.79 | 228.982 | 46.601 | 245.1 | 47.323 | 249.158 | 46.148 | 268.354 | 205.542 | 19.803 | 48.57 | 258.721
205.263 | -7.905 | 205.262 | -7.207 | 205.231 | 49.366 | 205.249 | 49.366 | 46.783 | 229.209 | 46.593 | 245.434 | 47.313 | 249.304 | 46.138 | 268.397 | 205.556 | 19.9 | 48.563 | 259.083
205.279 | -7.929 | 205.279 | -7.26 | 205.251 | 49.432 | 205.268 | 49.432 | 46.776 | 229.382 | 46.584 | 245.768 | 47.304 | 249.466 | 46.129 | 268.43 | 205.572 | 20.006 | 48.554 | 259.421
205.296 | -7.973 | 205.297 | -7.313 | 205.267 | 49.505 | 205.285 | 49.505 | 46.768 | 229.554 | 46.574 | 246.054 | 47.295 | 249.551 | 46.12 | 268.455 | 205.59 | 20.112 | 48.545 | 259.744
205.315 | -8.015 | 205.311 | -7.368 | 205.287 | 49.563 | 205.304 | 49.563 | 46.761 | 229.671 | 46.565 | 246.251 | 47.287 | 249.598 | 46.112 | 268.525 | 205.607 | 20.211 | 48.536 | 260.004
205.331 | -8.049 | 205.328 | -7.429 | 205.307 | 49.614 | 205.323 | 49.614 | 46.752 | 229.773 | 46.554 | 246.464 | 47.279 | 249.698 | 46.104 | 268.604 | 205.623 | 20.301 | 48.527 | 260.217
205.35 | -8.11 | 205.346 | -7.482 | 205.324 | 49.671 | 205.338 | 49.671 | 46.744 | 229.828 | 46.545 | 246.694 | 47.272 | 249.814 | 46.097 | 268.674 | 205.64 | 20.391 | 48.52 | 260.431
205.369 | -8.18 | 205.363 | -7.535 | 205.344 | 49.73 | 205.355 | 49.73 | 46.735 | 229.922 | 46.535 | 246.923 | 47.264 | 249.976 | 46.09 | 268.716 | 205.659 | 20.475 | 48.511 | 260.644
205.386 | -8.263 | 205.379 | -7.596 | 205.364 | 49.781 | 205.371 | 49.781 | 46.726 | 230.008 | 46.527 | 247.12 | 47.257 | 250.161 | 46.081 | 268.813 | 205.676 | 20.566 | 48.505 | 260.818
205.405 | -8.344 | 205.4 | -7.648 | 205.384 | 49.832 | 205.384 | 49.832 | 46.717 | 230.086 | 46.52 | 247.262 | 47.248 | 250.339 | 46.073 | 268.99 | 205.695 | 20.657 | 48.498 | 260.977
205.425 | -8.424 | 205.419 | -7.707 | 205.403 | 49.875 | 205.399 | 49.875 | 46.707 | 230.141 | 46.511 | 247.346 | 47.239 | 250.532 | 46.065 | 269.185 | 205.714 | 20.757 | 48.49 | 261.096
205.442 | -8.536 | 205.439 | -7.783 | 205.421 | 49.886 | 205.415 | 49.886 | 46.697 | 230.165 | 46.503 | 247.447 | 47.231 | 250.724 | 46.057 | 269.354 | 205.731 | 20.823 | 48.483 | 261.2
205.461 | -8.646 | 205.458 | -7.859 | 205.439 | 49.898 | 205.43 | 49.898 | 46.687 | 230.165 | 46.495 | 247.524 | 47.223 | 250.902 | 46.049 | 269.549 | 205.75 | 20.891 | 48.475 | 261.312
205.48 | -8.756 | 205.477 | -7.944 | 205.457 | 49.917 | 205.445 | 49.917 | 46.678 | 230.125 | 46.486 | 247.641 | 47.215 | 251.095 | 46.041 | 269.797 | 205.771 | 20.919 | 48.467 | 261.431
205.498 | -8.836 | 205.494 | -8.038 | 205.472 | 49.935 | 205.46 | 49.935 | 46.67 | 230.094 | 46.477 | 247.774 | 47.205 | 251.303 | 46.031 | 270.109 | 205.787 | 20.92 | 48.46 | 261.543
205.515 | -8.946 | 205.513 | -8.114 | 205.488 | 49.945 | 205.475 | 49.945 | 46.662 | 230.047 | 46.468 | 247.948 | 47.196 | 251.45 | 46.023 | 270.447 | 205.806 | 20.916 | 48.452 | 261.623
205.53 | -9.068 | 205.533 | -8.19 | 205.5 | 49.953 | 205.488 | 49.953 | 46.654 | 230.008 | 46.46 | 248.081 | 47.186 | 251.619 | 46.013 | 270.803 | 205.825 | 20.911 | 48.445 | 261.657
205.546 | -9.199 | 205.549 | -8.252 | 205.516 | 49.987 | 205.504 | 49.987 | 46.647 | 229.992 | 46.452 | 248.15 | 47.176 | 251.766 | 46.003 | 271.123 | 205.843 | 20.89 | 48.437 | 261.714
205.561 | -9.359 | 205.567 | -8.311 | 205.532 | 50.036 | 205.521 | 50.036 | 46.638 | 230 | 46.442 | 248.203 | 47.167 | 251.859 | 45.994 | 271.435 | 205.861 | 20.853 | 48.428 | 261.739
205.576 | -9.52 | 205.586 | -8.371 | 205.545 | 50.076 | 205.535 | 50.076 | 46.63 | 230.039 | 46.432 | 248.336 | 47.158 | 252.013 | 45.986 | 271.737 | 205.876 | 20.807 | 48.42 | 261.796
205.591 | -9.66 | 205.601 | -8.433 | 205.56 | 50.093 | 205.551 | 50.093 | 46.622 | 230.11 | 46.422 | 248.517 | 47.15 | 252.175 | 45.979 | 272.057 | 205.891 | 20.752 | 48.411 | 261.884
205.603 | -9.794 | 205.617 | -8.502 | 205.576 | 50.103 | 205.569 | 50.103 | 46.613 | 230.204 | 46.413 | 248.658 | 47.143 | 252.283 | 45.971 | 272.423 | 205.906 | 20.69 | 48.403 | 262.004
205.618 | -9.925 | 205.633 | -8.564 | 205.591 | 50.097 | 205.583 | 50.097 | 46.606 | 230.306 | 46.404 | 248.807 | 47.136 | 252.368 | 45.963 | 272.788 | 205.921 | 20.627 | 48.396 | 262.1
205.635 | -10.076 | 205.648 | -8.625 | 205.608 | 50.075 | 205.6 | 50.075 | 46.598 | 230.4 | 46.395 | 248.948 | 47.128 | 252.454 | 45.954 | 273.171 | 205.936 | 20.548 | 48.388 | 262.156
205.647 | -10.209 | 205.663 | -8.67 | 205.625 | 50.054 | 205.617 | 50.054 | 46.588 | 230.494 | 46.387 | 249.09 | 47.121 | 252.492 | 45.944 | 273.518 | 205.949 | 20.46 | 48.381 | 262.245
205.664 | -10.34 | 205.678 | -8.707 | 205.642 | 50.032 | 205.634 | 50.032 | 46.579 | 230.611 | 46.381 | 249.239 | 47.113 | 252.531 | 45.935 | 273.802 | 205.964 | 20.373 | 48.374 | 262.372
205.682 | -10.471 | 205.693 | -8.735 | 205.658 | 49.994 | 205.651 | 49.994 | 46.57 | 230.76 | 46.373 | 249.42 | 47.106 | 252.509 | 45.926 | 274.096 | 205.98 | 20.27 | 48.367 | 262.476
205.698 | -10.593 | 205.705 | -8.741 | 205.674 | 49.957 | 205.668 | 49.957 | 46.56 | 230.877 | 46.366 | 249.617 | 47.098 | 252.456 | 45.917 | 274.434 | 205.992 | 20.189 | 48.361 | 262.533
205.715 | -10.714 | 205.72 | -8.736 | 205.691 | 49.911 | 205.687 | 49.911 | 46.551 | 230.995 | 46.358 | 249.831 | 47.09 | 252.41 | 45.908 | 274.719 | 206.008 | 20.11 | 48.353 | 262.605
205.732 | -10.816 | 205.735 | -8.732 | 205.705 | 49.864 | 205.706 | 49.864 | 46.542 | 231.12 | 46.351 | 249.924 | 47.083 | 252.31 | 45.898 | 274.985 | 206.026 | 20.064 | 48.345 | 262.693
205.749 | -10.899 | 205.749 | -8.712 | 205.721 | 49.819 | 205.726 | 49.819 | 46.535 | 231.292 | 46.343 | 249.969 | 47.074 | 252.172 | 45.887 | 275.171 | 206.042 | 19.993 | 48.337 | 262.774
205.765 | -10.962 | 205.765 | -8.683 | 205.739 | 49.782 | 205.745 | 49.782 | 46.527 | 231.464 | 46.335 | 249.981 | 47.064 | 252.073 | 45.877 | 275.366 | 206.059 | 19.914 | 48.329 | 262.862
205.782 | -11.024 | 205.783 | -8.654 | 205.753 | 49.766 | 205.762 | 49.766 | 46.519 | 231.684 | 46.326 | 249.986 | 47.055 | 251.973 | 45.866 | 275.588 | 206.076 | 19.836 | 48.321 | 262.989
205.798 | -11.058 | 205.796 | -8.626 | 205.769 | 49.753 | 205.782 | 49.753 | 46.511 | 231.895 | 46.318 | 249.983 | 47.046 | 251.882 | 45.857 | 275.855 | 206.093 | 19.781 | 48.312 | 263.155
205.812 | -11.084 | 205.813 | -8.605 | 205.79 | 49.74 | 205.802 | 49.74 | 46.503 | 232.106 | 46.309 | 249.979 | 47.038 | 251.844 | 45.848 | 276.139 | 206.109 | 19.735 | 48.304 | 263.337
205.829 | -11.108 | 205.83 | -8.576 | 205.806 | 49.734 | 205.819 | 49.734 | 46.494 | 232.326 | 46.299 | 249.944 | 47.029 | 251.775 | 45.84 | 276.451 | 206.125 | 19.696 | 48.295 | 263.465
205.849 | -11.12 | 205.847 | -8.547 | 205.825 | 49.746 | 205.839 | 49.746 | 46.485 | 232.537 | 46.289 | 249.876 | 47.022 | 251.721 | 45.833 | 276.682 | 206.142 | 19.65 | 48.286 | 263.615
205.866 | -11.114 | 205.863 | -8.517 | 205.845 | 49.741 | 205.858 | 49.741 | 46.476 | 232.78 | 46.279 | 249.8 | 47.014 | 251.722 | 45.825 | 276.877 | 206.156 | 19.626 | 48.278 | 263.813
205.885 | -11.087 | 205.879 | -8.488 | 205.864 | 49.737 | 205.876 | 49.737 | 46.467 | 233.015 | 46.27 | 249.701 | 47.007 | 251.753 | 45.818 | 277.081 | 206.172 | 19.604 | 48.269 | 263.995
205.905 | -11.06 | 205.896 | -8.467 | 205.883 | 49.756 | 205.894 | 49.756 | 46.458 | 233.21 | 46.26 | 249.625 | 47 | 251.769 | 45.81 | 277.231 | 206.193 | 19.591 | 48.262 | 264.162
205.922 | -11.055 | 205.912 | -8.47 | 205.902 | 49.768 | 205.91 | 49.768 | 46.448 | 233.367 | 46.252 | 249.597 | 46.993 | 251.839 | 45.802 | 277.363 | 206.209 | 19.569 | 48.255 | 264.344
205.941 | -11.028 | 205.931 | -8.48 | 205.922 | 49.779 | 205.925 | 49.779 | 46.437 | 233.539 | 46.244 | 249.586 | 46.985 | 251.924 | 45.795 | 277.46 | 206.228 | 19.556 | 48.249 | 264.534
205.961 | -11.001 | 205.95 | -8.49 | 205.938 | 49.82 | 205.941 | 49.82 | 46.427 | 233.664 | 46.237 | 249.59 | 46.979 | 252.04 | 45.786 | 277.512 | 206.249 | 19.536 | 48.242 | 264.708
205.98 | -10.964 | 205.967 | -8.485 | 205.956 | 49.871 | 205.956 | 49.871 | 46.418 | 233.813 | 46.229 | 249.563 | 46.971 | 252.171 | 45.778 | 277.465 | 206.265 | 19.522 | 48.235 | 264.874
205.999 | -10.947 | 205.986 | -8.479 | 205.973 | 49.922 | 205.971 | 49.922 | 46.408 | 233.962 | 46.221 | 249.511 | 46.963 | 252.303 | 45.77 | 277.392 | 206.284 | 19.517 | 48.228 | 265.002
206.017 | -10.93 | 206.006 | -8.473 | 205.989 | 49.971 | 205.983 | 49.971 | 46.399 | 234.064 | 46.213 | 249.524 | 46.955 | 252.518 | 45.76 | 277.292 | 206.305 | 19.537 | 48.22 | 265.113
206.035 | -10.932 | 206.022 | -8.451 | 206.004 | 50.052 | 205.998 | 50.052 | 46.393 | 234.111 | 46.205 | 249.569 | 46.947 | 252.788 | 45.75 | 277.254 | 206.324 | 19.597 | 48.213 | 265.241
206.05 | -10.956 | 206.041 | -8.445 | 206.02 | 50.125 | 206.015 | 50.125 | 46.385 | 234.15 | 46.197 | 249.678 | 46.939 | 253.05 | 45.74 | 277.172 | 206.343 | 19.641 | 48.205 | 265.329
206.065 | -10.96 | 206.062 | -8.447 | 206.033 | 50.203 | 206.027 | 50.203 | 46.378 | 234.205 | 46.188 | 249.803 | 46.929 | 253.259 | 45.731 | 277.062 | 206.361 | 19.685 | 48.198 | 265.456
206.08 | -10.945 | 206.081 | -8.449 | 206.048 | 50.268 | 206.044 | 50.268 | 46.37 | 234.322 | 46.18 | 250 | 46.921 | 253.482 | 45.721 | 276.98 | 206.378 | 19.728 | 48.19 | 265.583
206.093 | -10.941 | 206.098 | -8.434 | 206.064 | 50.341 | 206.061 | 50.341 | 46.363 | 234.486 | 46.171 | 250.262 | 46.913 | 253.706 | 45.712 | 276.888 | 206.393 | 19.803 | 48.182 | 265.695
206.108 | -10.936 | 206.117 | -8.411 | 206.079 | 50.414 | 206.075 | 50.414 | 46.356 | 234.643 | 46.162 | 250.54 | 46.904 | 253.922 | 45.703 | 276.815 | 206.409 | 19.877 | 48.173 | 265.83
206.124 | -10.93 | 206.132 | -8.398 | 206.094 | 50.486 | 206.091 | 50.486 | 46.347 | 234.776 | 46.151 | 250.833 | 46.897 | 254.145 | 45.695 | 276.822 | 206.424 | 19.96 | 48.165 | 265.996
206.137 | -10.946 | 206.148 | -8.377 | 206.109 | 50.535 | 206.109 | 50.535 | 46.34 | 234.933 | 46.142 | 251.256 | 46.89 | 254.315 | 45.687 | 276.874 | 206.436 | 20.033 | 48.156 | 266.147
206.152 | -10.96 | 206.163 | -8.347 | 206.124 | 50.585 | 206.125 | 50.585 | 46.332 | 235.082 | 46.133 | 251.742 | 46.884 | 254.485 | 45.68 | 276.926 | 206.451 | 20.107 | 48.149 | 266.306
206.168 | -10.974 | 206.178 | -8.309 | 206.14 | 50.618 | 206.142 | 50.618 | 46.324 | 235.262 | 46.123 | 252.228 | 46.878 | 254.624 | 45.672 | 277.031 | 206.467 | 20.182 | 48.142 | 266.519
206.183 | -11.008 | 206.19 | -8.257 | 206.157 | 50.628 | 206.158 | 50.628 | 46.315 | 235.489 | 46.116 | 252.643 | 46.87 | 254.747 | 45.664 | 277.164 | 206.48 | 20.263 | 48.136 | 266.725
206.2 | -11.042 | 206.205 | -8.21 | 206.173 | 50.63 | 206.175 | 50.63 | 46.305 | 235.7 | 46.108 | 252.993 | 46.863 | 254.856 | 45.657 | 277.386 | 206.495 | 20.346 | 48.129 | 266.93
206.216 | -11.075 | 206.221 | -8.164 | 206.187 | 50.622 | 206.189 | 50.622 | 46.296 | 235.967 | 46.101 | 253.319 | 46.855 | 255.033 | 45.648 | 277.59 | 206.511 | 20.444 | 48.122 | 267.12
206.232 | -11.109 | 206.234 | -8.103 | 206.204 | 50.609 | 206.205 | 50.609 | 46.288 | 236.241 | 46.094 | 253.636 | 46.847 | 255.241 | 45.64 | 277.821 | 206.526 | 20.527 | 48.116 | 267.263
206.249 | -11.143 | 206.249 | -8.008 | 206.222 | 50.618 | 206.225 | 50.618 | 46.279 | 236.483 | 46.085 | 253.898 | 46.839 | 255.457 | 45.632 | 278.141 | 206.542 | 20.609 | 48.108 | 267.43
206.265 | -11.196 | 206.265 | -7.912 | 206.236 | 50.627 | 206.241 | 50.627 | 46.27 | 236.773 | 46.077 | 254.168 | 46.831 | 255.65 | 45.623 | 278.462 | 206.559 | 20.668 | 48.101 | 267.581
206.282 | -11.278 | 206.279 | -7.827 | 206.252 | 50.637 | 206.26 | 50.637 | 46.263 | 237.11 | 46.068 | 254.413 | 46.822 | 255.812 | 45.615 | 278.719 | 206.575 | 20.75 | 48.094 | 267.716
206.296 | -11.352 | 206.295 | -7.739 | 206.27 | 50.647 | 206.281 | 50.647 | 46.255 | 237.431 | 46.06 | 254.522 | 46.813 | 256.005 | 45.605 | 279.022 | 206.592 | 20.849 | 48.087 | 267.866
206.313 | -11.425 | 206.313 | -7.668 | 206.287 | 50.641 | 206.298 | 50.641 | 46.249 | 237.752 | 46.052 | 254.616 | 46.803 | 256.236 | 45.596 | 279.342 | 206.608 | 20.948 | 48.08 | 267.986
206.331 | -11.517 | 206.329 | -7.589 | 206.303 | 50.619 | 206.317 | 50.619 | 46.242 | 238.026 | 46.044 | 254.628 | 46.793 | 256.506 | 45.587 | 279.627 | 206.625 | 21.006 | 48.072 | 268.051
206.345 | -11.611 | 206.346 | -7.535 | 206.324 | 50.568 | 206.337 | 50.568 | 46.234 | 238.245 | 46.034 | 254.641 | 46.783 | 256.768 | 45.578 | 279.911 | 206.639 | 21.047 | 48.063 | 268.092
206.362 | -11.693 | 206.362 | -7.489 | 206.343 | 50.517 | 206.357 | 50.517 | 46.227 | 238.488 | 46.025 | 254.645 | 46.774 | 257.045 | 45.571 | 280.142 | 206.655 | 21.089 | 48.054 | 268.094
206.383 | -11.773 | 206.379 | -7.443 | 206.363 | 50.442 | 206.376 | 50.442 | 46.219 | 238.747 | 46.015 | 254.642 | 46.768 | 257.315 | 45.563 | 280.391 | 206.673 | 21.156 | 48.046 | 268.073
206.402 | -11.883 | 206.393 | -7.365 | 206.382 | 50.368 | 206.394 | 50.368 | 46.211 | 238.942 | 46.005 | 254.518 | 46.76 | 257.615 | 45.556 | 280.622 | 206.688 | 21.197 | 48.038 | 268.106
206.421 | -12.022 | 206.41 | -7.277 | 206.401 | 50.285 | 206.412 | 50.285 | 46.203 | 239.13 | 45.996 | 254.338 | 46.752 | 257.87 | 45.549 | 280.817 | 206.704 | 21.207 | 48.03 | 268.131
206.442 | -12.161 | 206.426 | -7.19 | 206.418 | 50.209 | 206.429 | 50.209 | 46.196 | 239.303 | 45.988 | 254.118 | 46.746 | 258.124 | 45.54 | 280.967 | 206.725 | 21.21 | 48.024 | 268.118
206.462 | -12.28 | 206.443 | -7.086 | 206.437 | 50.134 | 206.445 | 50.134 | 46.187 | 239.444 | 45.981 | 253.922 | 46.738 | 258.371 | 45.532 | 281.091 | 206.744 | 21.206 | 48.017 | 268.057
206.481 | -12.39 | 206.462 | -6.988 | 206.458 | 50.059 | 206.46 | 50.059 | 46.178 | 239.585 | 45.973 | 253.79 | 46.73 | 258.61 | 45.523 | 281.196 | 206.764 | 21.194 | 48.011 | 267.966
206.5 | -12.509 | 206.483 | -6.891 | 206.474 | 49.975 | 206.472 | 49.975 | 46.169 | 239.702 | 45.965 | 253.658 | 46.722 | 258.78 | 45.514 | 281.32 | 206.784 | 21.213 | 48.004 | 267.897
206.52 | -12.618 | 206.499 | -6.844 | 206.492 | 49.9 | 206.488 | 49.9 | 46.159 | 239.851 | 45.958 | 253.566 | 46.716 | 258.873 | 45.506 | 281.461 | 206.804 | 21.249 | 47.997 | 267.876
206.537 | -12.71 | 206.519 | -6.83 | 206.511 | 49.833 | 206.504 | 49.833 | 46.15 | 240.046 | 45.949 | 253.547 | 46.709 | 258.912 | 45.497 | 281.611 | 206.823 | 21.285 | 47.991 | 267.886
206.555 | -12.81 | 206.539 | -6.815 | 206.526 | 49.773 | 206.517 | 49.773 | 46.141 | 240.234 | 45.941 | 253.583 | 46.701 | 258.935 | 45.487 | 281.806 | 206.843 | 21.313 | 47.984 | 267.911
206.574 | -12.91 | 206.558 | -6.833 | 206.541 | 49.712 | 206.532 | 49.712 | 46.134 | 240.344 | 45.932 | 253.692 | 46.692 | 258.951 | 45.478 | 282.073 | 206.862 | 21.317 | 47.977 | 267.937
206.589 | -13.002 | 206.578 | -6.867 | 206.558 | 49.628 | 206.548 | 49.628 | 46.126 | 240.415 | 45.924 | 253.946 | 46.684 | 258.944 | 45.467 | 282.322 | 206.879 | 21.319 | 47.969 | 267.97
206.604 | -13.094 | 206.597 | -6.927 | 206.573 | 49.544 | 206.563 | 49.544 | 46.119 | 240.477 | 45.917 | 254.224 | 46.675 | 258.945 | 45.457 | 282.57 | 206.897 | 21.323 | 47.962 | 268.004
206.621 | -13.186 | 206.616 | -6.994 | 206.588 | 49.467 | 206.579 | 49.467 | 46.112 | 240.485 | 45.908 | 254.566 | 46.666 | 258.914 | 45.447 | 282.846 | 206.916 | 21.326 | 47.954 | 268.092
206.634 | -13.241 | 206.634 | -7.062 | 206.603 | 49.383 | 206.597 | 49.383 | 46.103 | 240.462 | 45.898 | 254.908 | 46.657 | 258.876 | 45.438 | 283.139 | 206.931 | 21.304 | 47.946 | 268.243
206.649 | -13.275 | 206.652 | -7.146 | 206.618 | 49.299 | 206.614 | 49.299 | 46.095 | 240.407 | 45.889 | 255.258 | 46.649 | 258.838 | 45.431 | 283.433 | 206.947 | 21.274 | 47.937 | 268.441
206.665 | -13.308 | 206.667 | -7.215 | 206.631 | 49.213 | 206.63 | 49.213 | 46.086 | 240.321 | 45.879 | 255.616 | 46.643 | 258.808 | 45.423 | 283.708 | 206.963 | 21.228 | 47.929 | 268.623
206.68 | -13.322 | 206.68 | -7.286 | 206.646 | 49.16 | 206.647 | 49.16 | 46.079 | 240.235 | 45.87 | 255.998 | 46.635 | 258.755 | 45.416 | 283.975 | 206.976 | 21.205 | 47.921 | 268.734
206.695 | -13.317 | 206.695 | -7.355 | 206.661 | 49.115 | 206.663 | 49.115 | 46.07 | 240.133 | 45.861 | 256.412 | 46.627 | 258.748 | 45.408 | 284.17 | 206.991 | 21.175 | 47.912 | 268.822
206.71 | -13.302 | 206.711 | -7.424 | 206.674 | 49.084 | 206.677 | 49.084 | 46.062 | 240.023 | 45.853 | 256.842 | 46.62 | 258.787 | 45.4 | 284.347 | 207.008 | 21.128 | 47.905 | 268.926
206.725 | -13.286 | 206.724 | -7.512 | 206.691 | 49.079 | 206.693 | 49.079 | 46.053 | 239.921 | 45.847 | 257.248 | 46.612 | 258.826 | 45.392 | 284.471 | 207.023 | 21.058 | 47.898 | 269.069
206.739 | -13.273 | 206.739 | -7.639 | 206.708 | 49.089 | 206.711 | 49.089 | 46.043 | 239.851 | 45.839 | 257.647 | 46.604 | 258.865 | 45.384 | 284.621 | 207.038 | 20.979 | 47.892 | 269.204
206.755 | -13.238 | 206.755 | -7.799 | 206.722 | 49.105 | 206.725 | 49.105 | 46.033 | 239.765 | 45.832 | 258.061 | 46.595 | 258.919 | 45.376 | 284.745 | 207.053 | 20.885 | 47.886 | 269.379
206.771 | -13.203 | 206.771 | -7.943 | 206.739 | 49.115 | 206.741 | 49.115 | 46.023 | 239.71 | 45.825 | 258.379 | 46.587 | 259.019 | 45.369 | 284.833 | 207.068 | 20.838 | 47.878 | 269.545
206.785 | -13.141 | 206.786 | -8.111 | 206.756 | 49.101 | 206.762 | 49.101 | 46.014 | 239.71 | 45.818 | 258.673 | 46.579 | 259.205 | 45.36 | 284.867 | 207.082 | 20.782 | 47.871 | 269.688
206.802 | -13.077 | 206.802 | -8.272 | 206.773 | 49.088 | 206.781 | 49.088 | 46.006 | 239.671 | 45.811 | 258.927 | 46.571 | 259.421 | 45.351 | 284.856 | 207.098 | 20.728 | 47.863 | 269.839
206.819 | -13.012 | 206.819 | -8.424 | 206.789 | 49.067 | 206.8 | 49.067 | 45.998 | 239.686 | 45.803 | 259.084 | 46.561 | 259.675 | 45.341 | 284.8 | 207.114 | 20.633 | 47.856 | 270.029
206.833 | -12.96 | 206.835 | -8.559 | 206.806 | 49.061 | 206.82 | 49.061 | 45.99 | 239.71 | 45.795 | 259.169 | 46.552 | 259.96 | 45.331 | 284.745 | 207.128 | 20.505 | 47.848 | 270.273
206.849 | -12.915 | 206.851 | -8.678 | 206.823 | 49.055 | 206.839 | 49.055 | 45.983 | 239.749 | 45.787 | 259.214 | 46.543 | 260.222 | 45.322 | 284.761 | 207.144 | 20.378 | 47.841 | 270.526
206.867 | -12.871 | 206.868 | -8.798 | 206.84 | 49.058 | 206.858 | 49.058 | 45.975 | 239.804 | 45.778 | 259.21 | 46.535 | 260.477 | 45.313 | 284.75 | 207.162 | 20.267 | 47.832 | 270.755
206.884 | -12.796 | 206.882 | -8.877 | 206.859 | 49.077 | 206.877 | 49.077 | 45.967 | 239.859 | 45.769 | 259.183 | 46.526 | 260.731 | 45.304 | 284.757 | 207.176 | 20.155 | 47.824 | 270.945
206.9 | -12.703 | 206.898 | -8.946 | 206.878 | 49.113 | 206.896 | 49.113 | 45.958 | 239.945 | 45.759 | 259.147 | 46.518 | 260.97 | 45.297 | 284.8 | 207.192 | 20.06 | 47.815 | 271.119
206.919 | -12.607 | 206.916 | -9.016 | 206.895 | 49.162 | 206.913 | 49.162 | 45.95 | 240.047 | 45.75 | 259.176 | 46.512 | 261.178 | 45.289 | 284.87 | 207.21 | 19.957 | 47.807 | 271.27
206.938 | -12.502 | 206.93 | -9.095 | 206.914 | 49.221 | 206.93 | 49.221 | 45.943 | 240.133 | 45.741 | 259.269 | 46.505 | 261.394 | 45.281 | 285.029 | 207.226 | 19.879 | 47.799 | 271.46
206.957 | -12.377 | 206.946 | -9.206 | 206.935 | 49.272 | 206.948 | 49.272 | 45.934 | 240.188 | 45.732 | 259.354 | 46.498 | 261.572 | 45.274 | 285.287 | 207.243 | 19.808 | 47.791 | 271.689
206.977 | -12.271 | 206.964 | -9.316 | 206.952 | 49.306 | 206.963 | 49.306 | 45.926 | 240.274 | 45.722 | 259.455 | 46.492 | 261.688 | 45.265 | 285.571 | 207.262 | 19.739 | 47.785 | 271.91
206.996 | -12.166 | 206.981 | -9.444 | 206.971 | 49.373 | 206.978 | 49.373 | 45.916 | 240.352 | 45.715 | 259.628 | 46.485 | 261.781 | 45.258 | 285.919 | 207.281 | 19.687 | 47.779 | 272.1
207.012 | -12.062 | 207 | -9.577 | 206.992 | 49.424 | 206.994 | 49.424 | 45.907 | 240.407 | 45.707 | 259.898 | 46.478 | 261.874 | 45.249 | 286.248 | 207.3 | 19.609 | 47.773 | 272.282
207.031 | -11.957 | 207.02 | -9.711 | 207.011 | 49.476 | 207.006 | 49.476 | 45.898 | 240.462 | 45.7 | 260.176 | 46.47 | 262.005 | 45.241 | 286.533 | 207.319 | 19.532 | 47.767 | 272.425
207.052 | -11.842 | 207.039 | -9.82 | 207.029 | 49.511 | 207.021 | 49.511 | 45.889 | 240.485 | 45.693 | 260.493 | 46.462 | 262.106 | 45.233 | 286.88 | 207.338 | 19.447 | 47.76 | 272.584
207.068 | -11.709 | 207.058 | -9.905 | 207.049 | 49.539 | 207.037 | 49.539 | 45.881 | 240.493 | 45.685 | 260.771 | 46.454 | 262.175 | 45.224 | 287.272 | 207.354 | 19.361 | 47.753 | 272.75
207.086 | -11.565 | 207.077 | -9.981 | 207.064 | 49.565 | 207.052 | 49.565 | 45.873 | 240.532 | 45.678 | 261.025 | 46.446 | 262.26 | 45.215 | 287.646 | 207.373 | 19.276 | 47.746 | 272.909
207.105 | -11.42 | 207.096 | -10.041 | 207.08 | 49.583 | 207.066 | 49.583 | 45.865 | 240.619 | 45.669 | 261.271 | 46.438 | 262.323 | 45.206 | 288.029 | 207.393 | 19.207 | 47.74 | 273.013
207.12 | -11.258 | 207.113 | -10.102 | 207.095 | 49.609 | 207.081 | 49.609 | 45.858 | 240.736 | 45.661 | 261.492 | 46.428 | 262.377 | 45.197 | 288.359 | 207.409 | 19.105 | 47.734 | 273.07
207.135 | -11.116 | 207.131 | -10.137 | 207.11 | 49.635 | 207.096 | 49.635 | 45.851 | 240.877 | 45.653 | 261.698 | 46.418 | 262.431 | 45.188 | 288.607 | 207.427 | 19.011 | 47.726 | 273.088
207.152 | -10.993 | 207.15 | -10.172 | 207.123 | 49.652 | 207.109 | 49.652 | 45.845 | 241.065 | 45.645 | 261.919 | 46.409 | 262.547 | 45.179 | 288.91 | 207.446 | 18.926 | 47.718 | 273.098
207.167 | -10.89 | 207.165 | -10.224 | 207.138 | 49.678 | 207.125 | 49.678 | 45.838 | 241.277 | 45.636 | 262.125 | 46.4 | 262.686 | 45.171 | 289.195 | 207.461 | 18.84 | 47.71 | 273.139
207.182 | -10.816 | 207.183 | -10.259 | 207.155 | 49.688 | 207.142 | 49.688 | 45.83 | 241.496 | 45.626 | 262.218 | 46.391 | 262.817 | 45.163 | 289.452 | 207.476 | 18.761 | 47.701 | 273.203
207.197 | -10.742 | 207.199 | -10.295 | 207.167 | 49.712 | 207.155 | 49.712 | 45.823 | 241.723 | 45.617 | 262.262 | 46.383 | 262.964 | 45.156 | 289.71 | 207.492 | 18.683 | 47.693 | 273.315
207.212 | -10.648 | 207.212 | -10.358 | 207.182 | 49.698 | 207.172 | 49.698 | 45.815 | 241.95 | 45.607 | 262.275 | 46.376 | 263.134 | 45.15 | 289.941 | 207.507 | 18.596 | 47.684 | 273.411
207.224 | -10.615 | 207.227 | -10.436 | 207.199 | 49.677 | 207.189 | 49.677 | 45.807 | 242.201 | 45.598 | 262.376 | 46.369 | 263.334 | 45.142 | 290.127 | 207.522 | 18.517 | 47.677 | 273.484
207.239 | -10.61 | 207.243 | -10.513 | 207.213 | 49.638 | 207.203 | 49.638 | 45.799 | 242.42 | 45.589 | 262.453 | 46.361 | 263.52 | 45.135 | 290.287 | 207.536 | 18.463 | 47.671 | 273.634
207.255 | -10.585 | 207.258 | -10.591 | 207.229 | 49.578 | 207.22 | 49.578 | 45.789 | 242.585 | 45.581 | 262.417 | 46.353 | 263.759 | 45.128 | 290.455 | 207.551 | 18.417 | 47.664 | 273.856
207.269 | -10.561 | 207.273 | -10.66 | 207.247 | 49.509 | 207.237 | 49.509 | 45.78 | 242.733 | 45.573 | 262.374 | 46.345 | 264.044 | 45.119 | 290.677 | 207.563 | 18.385 | 47.657 | 274.077
207.285 | -10.575 | 207.288 | -10.689 | 207.263 | 49.44 | 207.254 | 49.44 | 45.771 | 242.882 | 45.566 | 262.346 | 46.337 | 264.329 | 45.111 | 290.944 | 207.578 | 18.354 | 47.65 | 274.314
207.303 | -10.589 | 207.303 | -10.725 | 207.28 | 49.388 | 207.271 | 49.388 | 45.761 | 243.015 | 45.558 | 262.319 | 46.329 | 264.622 | 45.102 | 291.076 | 207.594 | 18.324 | 47.643 | 274.543
207.316 | -10.644 | 207.318 | -10.753 | 207.296 | 49.319 | 207.291 | 49.319 | 45.752 | 243.172 | 45.549 | 262.323 | 46.321 | 264.915 | 45.094 | 291.182 | 207.608 | 18.308 | 47.636 | 274.756
207.333 | -10.697 | 207.334 | -10.782 | 207.313 | 49.251 | 207.311 | 49.251 | 45.744 | 243.321 | 45.541 | 262.376 | 46.313 | 265.208 | 45.085 | 291.341 | 207.624 | 18.311 | 47.629 | 274.985
207.35 | -10.75 | 207.35 | -10.801 | 207.326 | 49.196 | 207.33 | 49.196 | 45.737 | 243.423 | 45.533 | 262.477 | 46.305 | 265.486 | 45.075 | 291.474 | 207.642 | 18.313 | 47.622 | 275.254
207.367 | -10.812 | 207.364 | -10.84 | 207.343 | 49.135 | 207.349 | 49.135 | 45.73 | 243.548 | 45.526 | 262.586 | 46.296 | 265.725 | 45.066 | 291.552 | 207.656 | 18.338 | 47.616 | 275.538
207.383 | -10.885 | 207.38 | -10.884 | 207.359 | 49.075 | 207.369 | 49.075 | 45.723 | 243.673 | 45.517 | 262.647 | 46.286 | 265.948 | 45.056 | 291.568 | 207.672 | 18.364 | 47.608 | 275.814
207.399 | -10.957 | 207.398 | -10.929 | 207.376 | 49.022 | 207.386 | 49.022 | 45.716 | 243.814 | 45.509 | 262.732 | 46.277 | 266.126 | 45.047 | 291.522 | 207.69 | 18.382 | 47.6 | 275.964
207.416 | -11.02 | 207.412 | -10.983 | 207.395 | 48.978 | 207.405 | 48.978 | 45.709 | 244.002 | 45.501 | 262.865 | 46.269 | 266.257 | 45.038 | 291.43 | 207.706 | 18.392 | 47.592 | 276.068
207.432 | -11.092 | 207.429 | -11.052 | 207.415 | 48.927 | 207.426 | 48.927 | 45.701 | 244.23 | 45.491 | 263.031 | 46.261 | 266.35 | 45.03 | 291.276 | 207.723 | 18.395 | 47.584 | 276.141
207.451 | -11.191 | 207.447 | -11.129 | 207.432 | 48.867 | 207.443 | 48.867 | 45.694 | 244.488 | 45.482 | 263.212 | 46.254 | 266.435 | 45.023 | 291.104 | 207.739 | 18.397 | 47.577 | 276.159
207.47 | -11.281 | 207.463 | -11.215 | 207.451 | 48.832 | 207.461 | 48.832 | 45.686 | 244.746 | 45.473 | 263.353 | 46.247 | 266.482 | 45.016 | 290.995 | 207.756 | 18.383 | 47.569 | 276.176
207.487 | -11.393 | 207.48 | -11.284 | 207.471 | 48.796 | 207.48 | 48.796 | 45.679 | 244.982 | 45.465 | 263.438 | 46.241 | 266.513 | 45.008 | 290.877 | 207.772 | 18.394 | 47.562 | 276.171
207.506 | -11.472 | 207.498 | -11.345 | 207.49 | 48.761 | 207.495 | 48.761 | 45.672 | 245.287 | 45.458 | 263.539 | 46.234 | 266.583 | 45 | 290.732 | 207.791 | 18.405 | 47.555 | 276.032
207.526 | -11.553 | 207.517 | -11.396 | 207.509 | 48.694 | 207.511 | 48.694 | 45.662 | 245.647 | 45.45 | 263.664 | 46.226 | 266.606 | 44.992 | 290.569 | 207.811 | 18.418 | 47.549 | 275.823
207.543 | -11.673 | 207.537 | -11.406 | 207.528 | 48.675 | 207.528 | 48.675 | 45.654 | 246.062 | 45.443 | 263.766 | 46.218 | 266.607 | 44.984 | 290.451 | 207.827 | 18.428 | 47.542 | 275.645
207.562 | -11.773 | 207.556 | -11.407 | 207.546 | 48.655 | 207.543 | 48.655 | 45.644 | 246.485 | 45.436 | 263.883 | 46.211 | 266.615 | 44.977 | 290.377 | 207.847 | 18.44 | 47.535 | 275.482
207.583 | -11.872 | 207.575 | -11.409 | 207.564 | 48.667 | 207.558 | 48.667 | 45.635 | 246.932 | 45.429 | 264.016 | 46.204 | 266.677 | 44.969 | 290.402 | 207.867 | 18.436 | 47.528 | 275.383
207.602 | -12.001 | 207.592 | -11.387 | 207.581 | 48.687 | 207.573 | 48.687 | 45.627 | 247.339 | 45.422 | 264.181 | 46.196 | 266.747 | 44.961 | 290.436 | 207.884 | 18.43 | 47.521 | 275.291
207.619 | -12.13 | 207.611 | -11.347 | 207.596 | 48.697 | 207.589 | 48.697 | 45.618 | 247.715 | 45.414 | 264.355 | 46.189 | 266.802 | 44.952 | 290.497 | 207.903 | 18.41 | 47.514 | 275.176
207.637 | -12.249 | 207.632 | -11.307 | 207.609 | 48.705 | 207.601 | 48.705 | 45.611 | 248.091 | 45.407 | 264.472 | 46.18 | 266.856 | 44.942 | 290.603 | 207.923 | 18.414 | 47.506 | 275.068
207.652 | -12.4 | 207.649 | -11.252 | 207.624 | 48.715 | 207.616 | 48.715 | 45.604 | 248.467 | 45.4 | 264.613 | 46.171 | 266.926 | 44.933 | 290.798 | 207.942 | 18.434 | 47.498 | 274.945
207.668 | -12.54 | 207.668 | -11.179 | 207.64 | 48.726 | 207.631 | 48.726 | 45.596 | 248.882 | 45.391 | 264.802 | 46.162 | 266.995 | 44.923 | 291.056 | 207.96 | 18.438 | 47.491 | 274.892
207.683 | -12.68 | 207.687 | -11.105 | 207.652 | 48.734 | 207.645 | 48.734 | 45.588 | 249.234 | 45.383 | 264.976 | 46.153 | 267.096 | 44.915 | 291.358 | 207.978 | 18.45 | 47.483 | 274.965
207.698 | -12.821 | 207.702 | -11.034 | 207.667 | 48.721 | 207.662 | 48.721 | 45.58 | 249.548 | 45.374 | 265.117 | 46.145 | 267.235 | 44.907 | 291.714 | 207.993 | 18.476 | 47.474 | 275.061
207.71 | -12.944 | 207.72 | -10.961 | 207.683 | 48.715 | 207.679 | 48.715 | 45.572 | 249.767 | 45.365 | 265.347 | 46.137 | 267.459 | 44.899 | 292.071 | 208.007 | 18.527 | 47.466 | 275.157
207.725 | -13.075 | 207.737 | -10.889 | 207.698 | 48.709 | 207.693 | 48.709 | 45.564 | 250.01 | 45.357 | 265.584 | 46.13 | 267.69 | 44.892 | 292.445 | 208.022 | 18.577 | 47.458 | 275.316
207.742 | -13.206 | 207.752 | -10.81 | 207.712 | 48.704 | 207.71 | 48.704 | 45.555 | 250.221 | 45.347 | 265.838 | 46.122 | 267.944 | 44.884 | 292.801 | 208.037 | 18.628 | 47.45 | 275.482
207.754 | -13.319 | 207.767 | -10.73 | 207.729 | 48.698 | 207.727 | 48.698 | 45.547 | 250.441 | 45.339 | 266.091 | 46.115 | 268.23 | 44.876 | 293.158 | 208.05 | 18.685 | 47.442 | 275.711
207.77 | -13.42 | 207.782 | -10.651 | 207.745 | 48.693 | 207.744 | 48.693 | 45.539 | 250.629 | 45.331 | 266.345 | 46.109 | 268.515 | 44.868 | 293.514 | 208.065 | 18.744 | 47.436 | 276.011
207.786 | -13.522 | 207.797 | -10.571 | 207.761 | 48.703 | 207.76 | 48.703 | 45.529 | 250.762 | 45.323 | 266.687 | 46.102 | 268.8 | 44.86 | 293.817 | 208.081 | 18.819 | 47.43 | 276.334
207.802 | -13.614 | 207.809 | -10.485 | 207.777 | 48.689 | 207.777 | 48.689 | 45.519 | 250.825 | 45.316 | 267.029 | 46.094 | 269.101 | 44.853 | 294.021 | 208.093 | 18.892 | 47.424 | 276.696
207.819 | -13.657 | 207.825 | -10.406 | 207.793 | 48.684 | 207.793 | 48.684 | 45.509 | 250.793 | 45.309 | 267.379 | 46.087 | 269.394 | 44.845 | 294.18 | 208.108 | 18.95 | 47.417 | 277.027
207.837 | -13.699 | 207.839 | -10.326 | 207.807 | 48.685 | 207.81 | 48.685 | 45.501 | 250.731 | 45.302 | 267.729 | 46.08 | 269.633 | 44.837 | 294.313 | 208.124 | 19.017 | 47.411 | 277.303
207.853 | -13.742 | 207.852 | -10.248 | 207.823 | 48.703 | 207.829 | 48.703 | 45.492 | 250.707 | 45.294 | 268.063 | 46.072 | 269.872 | 44.829 | 294.436 | 208.14 | 19.084 | 47.404 | 277.579
207.87 | -13.765 | 207.868 | -10.193 | 207.841 | 48.697 | 207.848 | 48.697 | 45.484 | 250.691 | 45.286 | 268.301 | 46.065 | 270.065 | 44.82 | 294.613 | 208.156 | 19.15 | 47.397 | 277.839
207.886 | -13.779 | 207.886 | -10.139 | 207.855 | 48.698 | 207.864 | 48.698 | 45.477 | 250.629 | 45.278 | 268.562 | 46.056 | 270.22 | 44.811 | 294.782 | 208.173 | 19.209 | 47.39 | 278.068
207.903 | -13.792 | 207.899 | -10.078 | 207.871 | 48.7 | 207.884 | 48.7 | 45.47 | 250.566 | 45.27 | 268.784 | 46.048 | 270.336 | 44.802 | 294.959 | 208.19 | 19.259 | 47.382 | 278.313
207.917 | -13.778 | 207.916 | -10.048 | 207.889 | 48.702 | 207.904 | 48.702 | 45.463 | 250.488 | 45.261 | 268.99 | 46.039 | 270.451 | 44.793 | 295.172 | 208.206 | 19.31 | 47.375 | 278.527
207.934 | -13.772 | 207.933 | -10.026 | 207.908 | 48.691 | 207.921 | 48.691 | 45.455 | 250.457 | 45.253 | 269.211 | 46.03 | 270.529 | 44.785 | 295.403 | 208.222 | 19.376 | 47.367 | 278.717
207.952 | -13.786 | 207.949 | -10.021 | 207.927 | 48.663 | 207.94 | 48.663 | 45.448 | 250.441 | 45.244 | 269.368 | 46.022 | 270.614 | 44.778 | 295.643 | 208.239 | 19.419 | 47.358 | 278.914
207.968 | -13.779 | 207.966 | -10.024 | 207.947 | 48.644 | 207.96 | 48.644 | 45.44 | 250.433 | 45.234 | 269.461 | 46.014 | 270.615 | 44.77 | 295.883 | 208.252 | 19.452 | 47.349 | 279.073
207.988 | -13.723 | 207.982 | -10.052 | 207.966 | 48.624 | 207.979 | 48.624 | 45.433 | 250.41 | 45.225 | 269.522 | 46.007 | 270.607 | 44.763 | 296.15 | 208.269 | 19.486 | 47.34 | 279.216
208.008 | -13.666 | 207.998 | -10.071 | 207.985 | 48.605 | 207.997 | 48.605 | 45.425 | 250.418 | 45.215 | 269.583 | 46.001 | 270.593 | 44.756 | 296.452 | 208.287 | 19.529 | 47.332 | 279.382
208.025 | -13.582 | 208.015 | -10.091 | 208.004 | 48.625 | 208.015 | 48.625 | 45.417 | 250.394 | 45.206 | 269.612 | 45.994 | 270.547 | 44.749 | 296.755 | 208.303 | 19.54 | 47.325 | 279.541
208.044 | -13.495 | 208.031 | -10.102 | 208.023 | 48.645 | 208.03 | 48.645 | 45.408 | 250.371 | 45.198 | 269.657 | 45.987 | 270.478 | 44.742 | 297.022 | 208.322 | 19.527 | 47.318 | 279.7
208.065 | -13.409 | 208.05 | -10.112 | 208.04 | 48.655 | 208.045 | 48.655 | 45.399 | 250.371 | 45.191 | 269.637 | 45.98 | 270.456 | 44.733 | 297.315 | 208.343 | 19.515 | 47.311 | 279.843
208.084 | -13.322 | 208.067 | -10.115 | 208.059 | 48.66 | 208.061 | 48.66 | 45.39 | 250.387 | 45.184 | 269.618 | 45.972 | 270.425 | 44.726 | 297.582 | 208.359 | 19.517 | 47.305 | 279.931
208.103 | -13.265 | 208.086 | -10.108 | 208.078 | 48.656 | 208.076 | 48.656 | 45.38 | 250.426 | 45.176 | 269.55 | 45.964 | 270.387 | 44.717 | 297.813 | 208.378 | 19.521 | 47.298 | 279.988
208.122 | -13.228 | 208.107 | -10.101 | 208.093 | 48.619 | 208.088 | 48.619 | 45.372 | 250.41 | 45.169 | 269.442 | 45.956 | 270.411 | 44.709 | 297.99 | 208.399 | 19.525 | 47.291 | 280.06
208.141 | -13.19 | 208.123 | -10.112 | 208.111 | 48.576 | 208.104 | 48.576 | 45.364 | 250.371 | 45.161 | 269.343 | 45.949 | 270.427 | 44.701 | 298.168 | 208.418 | 19.546 | 47.284 | 280.149
208.157 | -13.155 | 208.142 | -10.105 | 208.127 | 48.539 | 208.12 | 48.539 | 45.355 | 250.363 | 45.153 | 269.331 | 45.941 | 270.558 | 44.691 | 298.318 | 208.438 | 19.574 | 47.277 | 280.3
208.174 | -13.127 | 208.163 | -10.098 | 208.139 | 48.509 | 208.133 | 48.509 | 45.348 | 250.434 | 45.145 | 269.328 | 45.932 | 270.728 | 44.682 | 298.459 | 208.457 | 19.602 | 47.271 | 280.45
208.19 | -13.101 | 208.182 | -10.091 | 208.154 | 48.472 | 208.148 | 48.472 | 45.34 | 250.504 | 45.137 | 269.324 | 45.923 | 270.913 | 44.673 | 298.538 | 208.476 | 19.606 | 47.264 | 280.593
208.202 | -13.078 | 208.201 | -10.101 | 208.171 | 48.451 | 208.164 | 48.451 | 45.334 | 250.575 | 45.13 | 269.337 | 45.914 | 271.183 | 44.663 | 298.581 | 208.492 | 19.617 | 47.257 | 280.729
208.217 | -13.052 | 208.22 | -10.102 | 208.186 | 48.429 | 208.181 | 48.429 | 45.327 | 250.661 | 45.122 | 269.35 | 45.905 | 271.492 | 44.654 | 298.597 | 208.509 | 19.629 | 47.249 | 280.856
208.234 | -13.027 | 208.238 | -10.103 | 208.201 | 48.408 | 208.197 | 48.408 | 45.319 | 250.724 | 45.113 | 269.427 | 45.896 | 271.746 | 44.646 | 298.658 | 208.525 | 19.64 | 47.241 | 280.975
208.246 | -12.993 | 208.255 | -10.105 | 208.216 | 48.395 | 208.215 | 48.395 | 45.312 | 250.873 | 45.104 | 269.536 | 45.889 | 272.024 | 44.639 | 298.772 | 208.538 | 19.665 | 47.233 | 281.111
208.261 | -12.978 | 208.27 | -10.1 | 208.231 | 48.382 | 208.232 | 48.382 | 45.304 | 251.053 | 45.095 | 269.677 | 45.882 | 272.286 | 44.632 | 298.878 | 208.553 | 19.691 | 47.225 | 281.254
208.277 | -12.962 | 208.285 | -10.086 | 208.243 | 48.375 | 208.248 | 48.375 | 45.297 | 251.264 | 45.086 | 269.81 | 45.876 | 272.486 | 44.625 | 298.993 | 208.57 | 19.71 | 47.218 | 281.389
208.292 | -12.936 | 208.298 | -10.041 | 208.259 | 48.393 | 208.265 | 48.393 | 45.29 | 251.507 | 45.078 | 269.976 | 45.869 | 272.672 | 44.618 | 299.116 | 208.582 | 19.727 | 47.211 | 281.485
208.307 | -12.921 | 208.313 | -9.97 | 208.276 | 48.403 | 208.281 | 48.403 | 45.282 | 251.805 | 45.07 | 270.133 | 45.862 | 272.834 | 44.611 | 299.249 | 208.598 | 19.737 | 47.204 | 281.51
208.324 | -12.924 | 208.329 | -9.898 | 208.289 | 48.412 | 208.295 | 48.412 | 45.273 | 252.071 | 45.063 | 270.266 | 45.855 | 272.965 | 44.603 | 299.381 | 208.614 | 19.756 | 47.198 | 281.552
208.34 | -12.967 | 208.342 | -9.82 | 208.306 | 48.43 | 208.312 | 48.43 | 45.266 | 252.353 | 45.057 | 270.383 | 45.847 | 273.127 | 44.595 | 299.541 | 208.629 | 19.758 | 47.192 | 281.609
208.356 | -13.029 | 208.357 | -9.716 | 208.323 | 48.417 | 208.33 | 48.417 | 45.257 | 252.674 | 45.049 | 270.508 | 45.84 | 273.259 | 44.588 | 299.718 | 208.644 | 19.777 | 47.186 | 281.728
208.373 | -13.111 | 208.373 | -9.628 | 208.337 | 48.379 | 208.347 | 48.379 | 45.249 | 253.05 | 45.042 | 270.658 | 45.833 | 273.436 | 44.581 | 299.886 | 208.661 | 19.788 | 47.179 | 281.887
208.389 | -13.174 | 208.386 | -9.533 | 208.354 | 48.35 | 208.366 | 48.35 | 45.241 | 253.473 | 45.034 | 270.767 | 45.825 | 273.66 | 44.573 | 299.965 | 208.677 | 19.798 | 47.172 | 282.03
208.403 | -13.238 | 208.402 | -9.446 | 208.371 | 48.329 | 208.386 | 48.329 | 45.234 | 253.826 | 45.027 | 270.86 | 45.818 | 273.853 | 44.563 | 299.99 | 208.694 | 19.817 | 47.166 | 282.15
208.419 | -13.301 | 208.42 | -9.374 | 208.388 | 48.308 | 208.403 | 48.308 | 45.228 | 254.163 | 45.02 | 270.945 | 45.808 | 274.038 | 44.554 | 300.033 | 208.71 | 19.835 | 47.16 | 282.269
208.437 | -13.363 | 208.436 | -9.294 | 208.404 | 48.302 | 208.422 | 48.302 | 45.221 | 254.515 | 45.012 | 271.038 | 45.8 | 274.277 | 44.544 | 300.076 | 208.727 | 19.846 | 47.153 | 282.389
208.451 | -13.457 | 208.452 | -9.19 | 208.422 | 48.305 | 208.442 | 48.305 | 45.215 | 254.821 | 45.005 | 271.115 | 45.791 | 274.47 | 44.535 | 300.092 | 208.741 | 19.839 | 47.146 | 282.571
208.468 | -13.578 | 208.469 | -9.102 | 208.442 | 48.309 | 208.461 | 48.309 | 45.208 | 255.087 | 44.997 | 271.168 | 45.782 | 274.625 | 44.526 | 300.126 | 208.757 | 19.833 | 47.138 | 282.769
208.486 | -13.699 | 208.485 | -9.014 | 208.461 | 48.306 | 208.48 | 48.306 | 45.201 | 255.393 | 44.988 | 271.253 | 45.774 | 274.818 | 44.517 | 300.142 | 208.775 | 19.836 | 47.131 | 282.935
208.505 | -13.818 | 208.499 | -8.928 | 208.48 | 48.302 | 208.499 | 48.302 | 45.193 | 255.659 | 44.979 | 271.378 | 45.767 | 274.98 | 44.51 | 300.14 | 208.789 | 19.853 | 47.123 | 283.133
208.524 | -13.947 | 208.516 | -8.823 | 208.5 | 48.283 | 208.518 | 48.283 | 45.186 | 255.863 | 44.97 | 271.503 | 45.76 | 275.104 | 44.503 | 300.148 | 208.806 | 19.864 | 47.115 | 283.268
208.544 | -14.076 | 208.532 | -8.718 | 208.516 | 48.279 | 208.533 | 48.279 | 45.178 | 255.996 | 44.962 | 271.612 | 45.753 | 275.189 | 44.495 | 300.173 | 208.824 | 19.866 | 47.108 | 283.348
208.563 | -14.195 | 208.547 | -8.615 | 208.536 | 48.252 | 208.551 | 48.252 | 45.171 | 256.145 | 44.954 | 271.721 | 45.746 | 275.235 | 44.487 | 300.242 | 208.843 | 19.886 | 47.101 | 283.484
208.583 | -14.323 | 208.563 | -8.527 | 208.556 | 48.201 | 208.566 | 48.201 | 45.162 | 256.231 | 44.946 | 271.83 | 45.739 | 275.29 | 44.478 | 300.375 | 208.862 | 19.891 | 47.094 | 283.658
208.602 | -14.452 | 208.584 | -8.437 | 208.573 | 48.172 | 208.578 | 48.172 | 45.153 | 256.31 | 44.94 | 271.964 | 45.732 | 275.406 | 44.47 | 300.507 | 208.882 | 19.895 | 47.088 | 283.809
208.621 | -14.561 | 208.601 | -8.349 | 208.592 | 48.145 | 208.593 | 48.145 | 45.144 | 256.396 | 44.932 | 272.129 | 45.725 | 275.506 | 44.462 | 300.703 | 208.902 | 19.891 | 47.081 | 283.952
208.638 | -14.642 | 208.62 | -8.283 | 208.612 | 48.11 | 208.609 | 48.11 | 45.134 | 256.537 | 44.925 | 272.294 | 45.718 | 275.622 | 44.453 | 300.943 | 208.921 | 19.887 | 47.075 | 284.032
208.657 | -14.703 | 208.64 | -8.243 | 208.63 | 48.099 | 208.621 | 48.099 | 45.126 | 256.631 | 44.918 | 272.46 | 45.71 | 275.685 | 44.446 | 301.218 | 208.94 | 19.891 | 47.069 | 284.074
208.676 | -14.773 | 208.659 | -8.187 | 208.647 | 48.072 | 208.636 | 48.072 | 45.117 | 256.686 | 44.91 | 272.649 | 45.703 | 275.662 | 44.438 | 301.53 | 208.959 | 19.871 | 47.062 | 284.154
208.691 | -14.796 | 208.678 | -8.155 | 208.664 | 48.02 | 208.652 | 48.02 | 45.109 | 256.772 | 44.902 | 272.831 | 45.695 | 275.632 | 44.428 | 301.842 | 208.976 | 19.834 | 47.055 | 284.219
208.709 | -14.778 | 208.698 | -8.156 | 208.679 | 47.967 | 208.667 | 47.967 | 45.103 | 256.842 | 44.894 | 273.036 | 45.686 | 275.602 | 44.419 | 302.144 | 208.995 | 19.797 | 47.048 | 284.283
208.725 | -14.762 | 208.717 | -8.148 | 208.694 | 47.938 | 208.682 | 47.938 | 45.095 | 256.882 | 44.886 | 273.234 | 45.678 | 275.556 | 44.41 | 302.456 | 209.014 | 19.777 | 47.041 | 284.34
208.74 | -14.727 | 208.736 | -8.141 | 208.71 | 47.909 | 208.698 | 47.909 | 45.088 | 256.882 | 44.878 | 273.439 | 45.67 | 275.487 | 44.402 | 302.714 | 209.029 | 19.756 | 47.034 | 284.342
208.755 | -14.681 | 208.754 | -8.142 | 208.725 | 47.872 | 208.714 | 47.872 | 45.081 | 256.905 | 44.869 | 273.645 | 45.662 | 275.426 | 44.394 | 302.918 | 209.047 | 19.72 | 47.026 | 284.313
208.772 | -14.636 | 208.772 | -8.143 | 208.737 | 47.826 | 208.73 | 47.826 | 45.073 | 256.905 | 44.86 | 273.818 | 45.654 | 275.296 | 44.386 | 303.086 | 209.063 | 19.666 | 47.018 | 284.331
208.787 | -14.571 | 208.787 | -8.162 | 208.752 | 47.774 | 208.747 | 47.774 | 45.067 | 256.866 | 44.851 | 273.959 | 45.647 | 275.173 | 44.38 | 303.183 | 209.078 | 19.596 | 47.01 | 284.31
208.802 | -14.477 | 208.802 | -8.165 | 208.767 | 47.713 | 208.763 | 47.713 | 45.059 | 256.796 | 44.841 | 274.133 | 45.64 | 275.073 | 44.373 | 303.226 | 209.094 | 19.509 | 47.002 | 284.32
208.817 | -14.374 | 208.818 | -8.168 | 208.78 | 47.659 | 208.777 | 47.659 | 45.052 | 256.749 | 44.833 | 274.378 | 45.633 | 275.074 | 44.365 | 303.278 | 209.11 | 19.415 | 46.994 | 284.408
208.832 | -14.25 | 208.831 | -8.189 | 208.796 | 47.598 | 208.793 | 47.598 | 45.045 | 256.694 | 44.824 | 274.6 | 45.627 | 275.144 | 44.358 | 303.258 | 209.125 | 19.313 | 46.987 | 284.472
208.844 | -14.119 | 208.846 | -8.2 | 208.814 | 47.538 | 208.811 | 47.538 | 45.037 | 256.655 | 44.816 | 274.773 | 45.621 | 275.214 | 44.35 | 303.265 | 209.14 | 19.21 | 46.982 | 284.529
208.86 | -13.976 | 208.862 | -8.219 | 208.827 | 47.483 | 208.825 | 47.483 | 45.028 | 256.663 | 44.81 | 274.931 | 45.613 | 275.23 | 44.343 | 303.299 | 209.155 | 19.108 | 46.976 | 284.618
208.877 | -13.803 | 208.877 | -8.247 | 208.844 | 47.423 | 208.841 | 47.423 | 45.019 | 256.694 | 44.803 | 275.072 | 45.607 | 275.199 | 44.335 | 303.306 | 209.17 | 19.014 | 46.969 | 284.737
208.89 | -13.633 | 208.892 | -8.291 | 208.861 | 47.378 | 208.859 | 47.378 | 45.011 | 256.71 | 44.796 | 275.253 | 45.6 | 275.254 | 44.327 | 303.331 | 209.182 | 18.91 | 46.963 | 284.872
208.907 | -13.441 | 208.908 | -8.327 | 208.878 | 47.333 | 208.879 | 47.333 | 45.003 | 256.726 | 44.789 | 275.451 | 45.592 | 275.331 | 44.318 | 303.365 | 209.199 | 18.807 | 46.955 | 285.039
208.924 | -13.249 | 208.923 | -8.38 | 208.894 | 47.265 | 208.898 | 47.265 | 44.995 | 256.765 | 44.782 | 275.689 | 45.585 | 275.494 | 44.309 | 303.471 | 209.215 | 18.713 | 46.948 | 285.19
208.938 | -13.059 | 208.939 | -8.432 | 208.911 | 47.204 | 208.919 | 47.204 | 44.987 | 256.835 | 44.774 | 275.967 | 45.577 | 275.656 | 44.3 | 303.63 | 209.228 | 18.617 | 46.941 | 285.38
208.955 | -12.886 | 208.955 | -8.477 | 208.927 | 47.144 | 208.938 | 47.144 | 44.98 | 256.953 | 44.767 | 276.204 | 45.569 | 275.833 | 44.291 | 303.879 | 209.245 | 18.522 | 46.934 | 285.562
208.973 | -12.714 | 208.972 | -8.529 | 208.941 | 47.058 | 208.957 | 47.058 | 44.973 | 257.133 | 44.759 | 276.37 | 45.561 | 275.988 | 44.282 | 304.191 | 209.262 | 18.436 | 46.927 | 285.697
208.989 | -12.512 | 208.985 | -8.6 | 208.957 | 46.998 | 208.977 | 46.998 | 44.965 | 257.353 | 44.752 | 276.583 | 45.552 | 276.158 | 44.273 | 304.619 | 209.276 | 18.364 | 46.92 | 285.832
209.006 | -12.319 | 209.002 | -8.627 | 208.976 | 46.955 | 208.996 | 46.955 | 44.958 | 257.564 | 44.744 | 276.869 | 45.544 | 276.366 | 44.265 | 305.101 | 209.292 | 18.31 | 46.911 | 285.952
209.022 | -12.176 | 209.019 | -8.655 | 208.993 | 46.918 | 209.013 | 46.918 | 44.95 | 257.737 | 44.735 | 277.131 | 45.536 | 276.697 | 44.257 | 305.627 | 209.31 | 18.272 | 46.902 | 286.064
209.042 | -12.011 | 209.033 | -8.692 | 209.012 | 46.868 | 209.032 | 46.868 | 44.942 | 257.94 | 44.726 | 277.433 | 45.528 | 277.098 | 44.25 | 306.198 | 209.326 | 18.226 | 46.894 | 286.214
209.058 | -11.897 | 209.05 | -8.712 | 209.032 | 46.817 | 209.052 | 46.817 | 44.934 | 258.152 | 44.717 | 277.711 | 45.521 | 277.499 | 44.243 | 306.77 | 209.343 | 18.18 | 46.886 | 286.35
209.078 | -11.791 | 209.067 | -8.731 | 209.049 | 46.757 | 209.067 | 46.757 | 44.926 | 258.371 | 44.709 | 277.916 | 45.514 | 277.884 | 44.237 | 307.314 | 209.359 | 18.134 | 46.879 | 286.461
209.097 | -11.704 | 209.081 | -8.736 | 209.068 | 46.714 | 209.085 | 46.714 | 44.917 | 258.591 | 44.7 | 278.09 | 45.507 | 278.208 | 44.231 | 307.859 | 209.378 | 18.122 | 46.872 | 286.55
209.114 | -11.628 | 209.098 | -8.722 | 209.088 | 46.679 | 209.102 | 46.679 | 44.908 | 258.818 | 44.693 | 278.247 | 45.5 | 278.563 | 44.223 | 308.368 | 209.395 | 18.133 | 46.866 | 286.607
209.133 | -11.571 | 209.118 | -8.731 | 209.107 | 46.644 | 209.114 | 46.644 | 44.9 | 259.006 | 44.686 | 278.404 | 45.492 | 278.971 | 44.216 | 308.84 | 209.414 | 18.145 | 46.86 | 286.718
209.154 | -11.513 | 209.137 | -8.74 | 209.126 | 46.609 | 209.13 | 46.609 | 44.89 | 259.178 | 44.679 | 278.578 | 45.484 | 279.395 | 44.208 | 309.268 | 209.433 | 18.165 | 46.854 | 286.838
209.171 | -11.477 | 209.157 | -8.725 | 209.144 | 46.582 | 209.146 | 46.582 | 44.881 | 259.366 | 44.672 | 278.671 | 45.477 | 279.758 | 44.201 | 309.652 | 209.449 | 18.2 | 46.847 | 286.965
209.19 | -11.429 | 209.176 | -8.718 | 209.162 | 46.555 | 209.161 | 46.555 | 44.873 | 259.554 | 44.665 | 278.724 | 45.469 | 280.081 | 44.194 | 310.044 | 209.468 | 18.236 | 46.841 | 287.077
209.21 | -11.381 | 209.195 | -8.735 | 209.18 | 46.543 | 209.177 | 46.543 | 44.864 | 259.75 | 44.657 | 278.777 | 45.463 | 280.328 | 44.186 | 310.409 | 209.489 | 18.281 | 46.835 | 287.212
209.228 | -11.392 | 209.212 | -8.754 | 209.195 | 46.538 | 209.192 | 46.538 | 44.857 | 259.907 | 44.649 | 278.806 | 45.455 | 280.529 | 44.177 | 310.757 | 209.505 | 18.332 | 46.829 | 287.332
209.245 | -11.433 | 209.231 | -8.78 | 209.21 | 46.533 | 209.207 | 46.533 | 44.85 | 260.04 | 44.641 | 278.786 | 45.446 | 280.691 | 44.169 | 311.024 | 209.524 | 18.384 | 46.822 | 287.483
209.262 | -11.494 | 209.25 | -8.806 | 209.223 | 46.542 | 209.219 | 46.542 | 44.844 | 260.126 | 44.634 | 278.799 | 45.438 | 280.861 | 44.159 | 311.21 | 209.543 | 18.453 | 46.815 | 287.673
209.277 | -11.566 | 209.267 | -8.85 | 209.238 | 46.537 | 209.236 | 46.537 | 44.838 | 260.205 | 44.626 | 278.812 | 45.43 | 281.039 | 44.15 | 311.298 | 209.561 | 18.522 | 46.807 | 287.894
209.293 | -11.667 | 209.285 | -8.884 | 209.254 | 46.532 | 209.252 | 46.532 | 44.831 | 260.244 | 44.618 | 278.824 | 45.422 | 281.155 | 44.142 | 311.305 | 209.578 | 18.59 | 46.799 | 288.139
209.308 | -11.768 | 209.304 | -8.918 | 209.267 | 46.557 | 209.266 | 46.557 | 44.824 | 260.315 | 44.609 | 278.917 | 45.414 | 281.178 | 44.134 | 311.276 | 209.595 | 18.674 | 46.791 | 288.329
209.323 | -11.869 | 209.319 | -8.937 | 209.282 | 46.607 | 209.283 | 46.607 | 44.817 | 260.37 | 44.6 | 278.986 | 45.408 | 281.179 | 44.128 | 311.203 | 209.61 | 18.749 | 46.783 | 288.519
209.336 | -12.011 | 209.334 | -8.973 | 209.298 | 46.649 | 209.3 | 46.649 | 44.809 | 260.409 | 44.591 | 279.031 | 45.402 | 281.226 | 44.12 | 311.093 | 209.624 | 18.824 | 46.775 | 288.724
209.351 | -12.151 | 209.35 | -9.042 | 209.313 | 46.691 | 209.314 | 46.691 | 44.803 | 260.432 | 44.583 | 279.052 | 45.395 | 281.272 | 44.113 | 310.913 | 209.639 | 18.899 | 46.768 | 288.961
209.368 | -12.282 | 209.366 | -9.102 | 209.33 | 46.749 | 209.331 | 46.749 | 44.795 | 260.464 | 44.574 | 279.129 | 45.389 | 281.358 | 44.106 | 310.75 | 209.654 | 18.967 | 46.761 | 289.175
209.38 | -12.444 | 209.381 | -9.171 | 209.347 | 46.799 | 209.349 | 46.799 | 44.787 | 260.527 | 44.567 | 279.238 | 45.382 | 281.45 | 44.098 | 310.596 | 209.667 | 19.024 | 46.754 | 289.404
209.397 | -12.603 | 209.396 | -9.265 | 209.364 | 46.849 | 209.365 | 46.849 | 44.779 | 260.589 | 44.561 | 279.411 | 45.375 | 281.528 | 44.09 | 310.54 | 209.681 | 19.083 | 46.748 | 289.602
209.414 | -12.763 | 209.411 | -9.359 | 209.38 | 46.915 | 209.382 | 46.915 | 44.77 | 260.691 | 44.553 | 279.689 | 45.368 | 281.629 | 44.082 | 310.538 | 209.697 | 19.15 | 46.741 | 289.768
209.431 | -12.923 | 209.426 | -9.469 | 209.397 | 46.981 | 209.398 | 46.981 | 44.761 | 260.754 | 44.546 | 280.023 | 45.36 | 281.698 | 44.074 | 310.59 | 209.71 | 19.199 | 46.735 | 289.919
209.447 | -13.103 | 209.441 | -9.555 | 209.413 | 47.062 | 209.417 | 47.062 | 44.752 | 260.832 | 44.539 | 280.357 | 45.353 | 281.799 | 44.067 | 310.651 | 209.726 | 19.25 | 46.728 | 290.078
209.465 | -13.263 | 209.456 | -9.64 | 209.427 | 47.142 | 209.436 | 47.142 | 44.744 | 260.895 | 44.531 | 280.627 | 45.345 | 281.946 | 44.058 | 310.721 | 209.743 | 19.285 | 46.721 | 290.198
209.481 | -13.433 | 209.47 | -9.719 | 209.444 | 47.208 | 209.456 | 47.208 | 44.738 | 260.981 | 44.524 | 280.921 | 45.336 | 282.093 | 44.05 | 310.791 | 209.76 | 19.328 | 46.715 | 290.302
209.497 | -13.602 | 209.486 | -9.788 | 209.462 | 47.274 | 209.475 | 47.274 | 44.73 | 261.091 | 44.517 | 281.28 | 45.327 | 282.209 | 44.041 | 310.968 | 209.776 | 19.355 | 46.708 | 290.382
209.514 | -13.792 | 209.504 | -9.857 | 209.476 | 47.354 | 209.491 | 47.354 | 44.723 | 261.271 | 44.509 | 281.646 | 45.318 | 282.302 | 44.032 | 311.208 | 209.793 | 19.382 | 46.701 | 290.509
209.53 | -13.971 | 209.518 | -9.895 | 209.493 | 47.404 | 209.511 | 47.404 | 44.716 | 261.475 | 44.502 | 281.964 | 45.309 | 282.387 | 44.023 | 311.439 | 209.81 | 19.4 | 46.694 | 290.637
209.544 | -14.113 | 209.534 | -9.922 | 209.513 | 47.44 | 209.531 | 47.44 | 44.709 | 261.655 | 44.493 | 282.25 | 45.301 | 282.503 | 44.015 | 311.769 | 209.826 | 19.411 | 46.687 | 290.725
209.561 | -14.234 | 209.552 | -9.925 | 209.53 | 47.459 | 209.548 | 47.459 | 44.701 | 261.804 | 44.484 | 282.455 | 45.292 | 282.634 | 44.008 | 312.107 | 209.842 | 19.398 | 46.68 | 290.845
209.58 | -14.382 | 209.569 | -9.928 | 209.549 | 47.471 | 209.567 | 47.471 | 44.694 | 261.937 | 44.475 | 282.613 | 45.285 | 282.719 | 44.002 | 312.5 | 209.859 | 19.376 | 46.672 | 290.972
209.596 | -14.513 | 209.585 | -9.905 | 209.57 | 47.476 | 209.586 | 47.476 | 44.687 | 262.078 | 44.466 | 282.77 | 45.278 | 282.858 | 43.995 | 312.91 | 209.873 | 19.353 | 46.665 | 291.115
209.615 | -14.622 | 209.603 | -9.9 | 209.589 | 47.481 | 209.604 | 47.481 | 44.68 | 262.188 | 44.458 | 282.96 | 45.271 | 283.005 | 43.988 | 313.401 | 209.889 | 19.332 | 46.658 | 291.258
209.636 | -14.731 | 209.62 | -9.927 | 209.608 | 47.438 | 209.622 | 47.438 | 44.673 | 262.29 | 44.449 | 283.165 | 45.265 | 283.152 | 43.981 | 313.829 | 209.908 | 19.296 | 46.651 | 291.456
209.652 | -14.871 | 209.637 | -9.962 | 209.627 | 47.348 | 209.638 | 47.348 | 44.665 | 262.353 | 44.441 | 283.339 | 45.258 | 283.291 | 43.974 | 314.239 | 209.925 | 19.25 | 46.646 | 291.669
209.671 | -14.98 | 209.656 | -9.98 | 209.646 | 47.259 | 209.653 | 47.259 | 44.657 | 262.392 | 44.433 | 283.52 | 45.251 | 283.43 | 43.967 | 314.551 | 209.944 | 19.206 | 46.639 | 291.922
209.691 | -15.089 | 209.675 | -10.014 | 209.663 | 47.175 | 209.669 | 47.175 | 44.648 | 262.361 | 44.426 | 283.685 | 45.245 | 283.539 | 43.959 | 314.826 | 209.964 | 19.162 | 46.633 | 292.19
209.71 | -15.208 | 209.692 | -10.058 | 209.681 | 47.062 | 209.684 | 47.062 | 44.641 | 262.322 | 44.419 | 283.819 | 45.237 | 283.655 | 43.952 | 315.049 | 209.98 | 19.1 | 46.627 | 292.514
209.729 | -15.316 | 209.711 | -10.092 | 209.699 | 46.972 | 209.699 | 46.972 | 44.633 | 262.306 | 44.411 | 283.928 | 45.23 | 283.724 | 43.944 | 315.145 | 209.999 | 19.048 | 46.619 | 292.86
209.747 | -15.415 | 209.732 | -10.125 | 209.714 | 46.888 | 209.711 | 46.888 | 44.625 | 262.353 | 44.404 | 284.093 | 45.223 | 283.763 | 43.936 | 315.242 | 210.02 | 19.004 | 46.612 | 293.246
209.765 | -15.495 | 209.749 | -10.153 | 209.729 | 46.812 | 209.727 | 46.812 | 44.619 | 262.385 | 44.396 | 284.211 | 45.215 | 283.818 | 43.926 | 315.276 | 210.039 | 18.944 | 46.605 | 293.647
209.78 | -15.557 | 209.768 | -10.153 | 209.745 | 46.728 | 209.743 | 46.728 | 44.613 | 262.345 | 44.388 | 284.304 | 45.208 | 283.842 | 43.917 | 315.274 | 210.058 | 18.884 | 46.597 | 294.002
209.795 | -15.609 | 209.789 | -10.187 | 209.758 | 46.627 | 209.756 | 46.627 | 44.606 | 262.291 | 44.38 | 284.365 | 45.199 | 283.896 | 43.908 | 315.255 | 210.075 | 18.823 | 46.591 | 294.278
209.81 | -15.652 | 209.805 | -10.206 | 209.773 | 46.543 | 209.772 | 46.543 | 44.599 | 262.228 | 44.373 | 284.401 | 45.191 | 283.935 | 43.9 | 315.342 | 210.093 | 18.763 | 46.583 | 294.523
209.823 | -15.676 | 209.823 | -10.257 | 209.789 | 46.452 | 209.79 | 46.452 | 44.592 | 262.236 | 44.364 | 284.478 | 45.183 | 283.943 | 43.891 | 315.358 | 210.108 | 18.685 | 46.575 | 294.76
209.838 | -15.68 | 209.842 | -10.324 | 209.804 | 46.36 | 209.804 | 46.36 | 44.585 | 262.252 | 44.356 | 284.563 | 45.175 | 283.99 | 43.883 | 315.374 | 210.123 | 18.607 | 46.567 | 294.973
209.854 | -15.683 | 209.857 | -10.409 | 209.82 | 46.245 | 209.82 | 46.245 | 44.577 | 262.275 | 44.347 | 284.697 | 45.168 | 284.075 | 43.876 | 315.409 | 210.138 | 18.529 | 46.559 | 295.124
209.866 | -15.689 | 209.873 | -10.503 | 209.835 | 46.138 | 209.838 | 46.138 | 44.569 | 262.314 | 44.338 | 284.878 | 45.161 | 284.106 | 43.868 | 315.46 | 210.151 | 18.474 | 46.551 | 295.173
209.881 | -15.741 | 209.888 | -10.596 | 209.85 | 46.03 | 209.854 | 46.03 | 44.562 | 262.377 | 44.33 | 285.068 | 45.154 | 284.145 | 43.861 | 315.566 | 210.166 | 18.42 | 46.544 | 295.199
209.898 | -15.793 | 209.903 | -10.69 | 209.866 | 45.954 | 209.871 | 45.954 | 44.553 | 262.448 | 44.322 | 285.217 | 45.147 | 284.223 | 43.854 | 315.663 | 210.182 | 18.406 | 46.538 | 295.162
209.913 | -15.806 | 209.915 | -10.777 | 209.883 | 45.91 | 209.888 | 45.91 | 44.544 | 262.55 | 44.315 | 285.326 | 45.139 | 284.331 | 43.846 | 315.813 | 210.194 | 18.375 | 46.533 | 295.101
209.929 | -15.819 | 209.931 | -10.846 | 209.899 | 45.889 | 209.904 | 45.889 | 44.535 | 262.746 | 44.308 | 285.323 | 45.132 | 284.44 | 43.839 | 315.973 | 210.209 | 18.338 | 46.526 | 295.057
209.945 | -15.842 | 209.946 | -10.915 | 209.913 | 45.867 | 209.918 | 45.867 | 44.526 | 263.004 | 44.302 | 285.303 | 45.125 | 284.525 | 43.832 | 316.123 | 210.225 | 18.3 | 46.521 | 295.051
209.962 | -15.845 | 209.958 | -10.935 | 209.929 | 45.854 | 209.935 | 45.854 | 44.518 | 263.302 | 44.295 | 285.284 | 45.117 | 284.618 | 43.824 | 316.238 | 210.241 | 18.279 | 46.514 | 294.99
209.978 | -15.829 | 209.973 | -10.955 | 209.947 | 45.865 | 209.954 | 45.865 | 44.509 | 263.498 | 44.288 | 285.232 | 45.109 | 284.749 | 43.817 | 316.46 | 210.257 | 18.257 | 46.507 | 294.906
209.994 | -15.823 | 209.989 | -10.974 | 209.961 | 45.873 | 209.971 | 45.873 | 44.501 | 263.701 | 44.281 | 285.141 | 45.102 | 284.896 | 43.809 | 316.673 | 210.273 | 18.244 | 46.501 | 294.822
210.011 | -15.806 | 210.003 | -10.986 | 209.978 | 45.876 | 209.99 | 45.876 | 44.494 | 263.944 | 44.273 | 285.041 | 45.094 | 285.043 | 43.801 | 316.869 | 210.29 | 18.222 | 46.494 | 294.707
210.025 | -15.792 | 210.019 | -11.014 | 209.996 | 45.887 | 210.011 | 45.887 | 44.487 | 264.25 | 44.266 | 284.957 | 45.086 | 285.197 | 43.792 | 317.064 | 210.306 | 18.201 | 46.487 | 294.654
210.041 | -15.775 | 210.036 | -11.041 | 210.013 | 45.898 | 210.028 | 45.898 | 44.481 | 264.571 | 44.259 | 284.898 | 45.077 | 285.352 | 43.784 | 317.187 | 210.322 | 18.179 | 46.481 | 294.641
210.059 | -15.749 | 210.053 | -11.061 | 210.029 | 45.901 | 210.047 | 45.901 | 44.474 | 264.908 | 44.251 | 284.878 | 45.069 | 285.499 | 43.777 | 317.257 | 210.339 | 18.149 | 46.473 | 294.659
210.073 | -15.725 | 210.069 | -11.08 | 210.05 | 45.914 | 210.067 | 45.914 | 44.467 | 265.3 | 44.243 | 284.875 | 45.061 | 285.669 | 43.768 | 317.282 | 210.353 | 18.135 | 46.464 | 294.684
210.089 | -15.679 | 210.085 | -11.124 | 210.069 | 45.926 | 210.086 | 45.926 | 44.46 | 265.684 | 44.234 | 284.92 | 45.054 | 285.846 | 43.762 | 317.316 | 210.37 | 18.121 | 46.456 | 294.694
210.109 | -15.631 | 210.101 | -11.168 | 210.089 | 45.971 | 210.105 | 45.971 | 44.453 | 266.053 | 44.225 | 284.964 | 45.048 | 286.024 | 43.755 | 317.333 | 210.387 | 18.108 | 46.448 | 294.767
210.129 | -15.593 | 210.118 | -11.22 | 210.108 | 46.031 | 210.123 | 46.031 | 44.445 | 266.405 | 44.216 | 284.985 | 45.042 | 286.217 | 43.748 | 317.34 | 210.402 | 18.11 | 46.44 | 294.91
210.148 | -15.575 | 210.134 | -11.222 | 210.127 | 46.106 | 210.141 | 46.106 | 44.438 | 266.797 | 44.208 | 285.022 | 45.036 | 286.41 | 43.742 | 317.275 | 210.418 | 18.121 | 46.432 | 295.068
210.168 | -15.576 | 210.151 | -11.225 | 210.144 | 46.196 | 210.158 | 46.196 | 44.431 | 267.111 | 44.2 | 285.107 | 45.03 | 286.549 | 43.734 | 317.229 | 210.439 | 18.133 | 46.425 | 295.235
210.187 | -15.548 | 210.167 | -11.178 | 210.163 | 46.319 | 210.173 | 46.319 | 44.423 | 267.377 | 44.193 | 285.208 | 45.023 | 286.688 | 43.726 | 317.137 | 210.458 | 18.146 | 46.419 | 295.394
210.206 | -15.549 | 210.186 | -11.096 | 210.184 | 46.442 | 210.188 | 46.442 | 44.414 | 267.565 | 44.186 | 285.349 | 45.017 | 286.881 | 43.718 | 317.082 | 210.478 | 18.134 | 46.413 | 295.506
210.225 | -15.51 | 210.207 | -11.014 | 210.201 | 46.586 | 210.201 | 46.586 | 44.405 | 267.722 | 44.179 | 285.483 | 45.01 | 287.12 | 43.711 | 317.062 | 210.498 | 18.123 | 46.407 | 295.609
210.244 | -15.453 | 210.223 | -10.942 | 210.219 | 46.709 | 210.216 | 46.709 | 44.397 | 267.832 | 44.173 | 285.608 | 45.003 | 287.352 | 43.703 | 317.078 | 210.518 | 18.095 | 46.4 | 295.729
210.261 | -15.417 | 210.242 | -10.843 | 210.238 | 46.793 | 210.232 | 46.793 | 44.388 | 267.902 | 44.165 | 285.757 | 44.996 | 287.53 | 43.695 | 317.121 | 210.537 | 18.075 | 46.394 | 295.911
210.278 | -15.388 | 210.263 | -10.753 | 210.253 | 46.882 | 210.244 | 46.882 | 44.38 | 267.957 | 44.158 | 285.955 | 44.989 | 287.73 | 43.686 | 317.173 | 210.556 | 18.04 | 46.388 | 296.133
210.297 | -15.36 | 210.282 | -10.654 | 210.268 | 46.964 | 210.259 | 46.964 | 44.373 | 268.012 | 44.151 | 286.16 | 44.981 | 287.939 | 43.677 | 317.279 | 210.575 | 18.028 | 46.382 | 296.354
210.312 | -15.373 | 210.301 | -10.564 | 210.284 | 47.062 | 210.275 | 47.062 | 44.367 | 268.067 | 44.144 | 286.366 | 44.972 | 288.147 | 43.668 | 317.412 | 210.592 | 18.006 | 46.376 | 296.568
210.327 | -15.386 | 210.322 | -10.473 | 210.299 | 47.159 | 210.29 | 47.159 | 44.36 | 268.153 | 44.137 | 286.58 | 44.964 | 288.379 | 43.659 | 317.607 | 210.61 | 17.987 | 46.369 | 296.766
210.343 | -15.399 | 210.341 | -10.375 | 210.315 | 47.249 | 210.306 | 47.249 | 44.353 | 268.255 | 44.129 | 286.818 | 44.956 | 288.641 | 43.651 | 317.874 | 210.629 | 17.951 | 46.363 | 296.948
210.356 | -15.434 | 210.359 | -10.251 | 210.33 | 47.338 | 210.323 | 47.338 | 44.346 | 268.31 | 44.121 | 287.031 | 44.948 | 288.903 | 43.643 | 318.221 | 210.644 | 17.937 | 46.356 | 297.154
210.37 | -15.466 | 210.377 | -10.111 | 210.344 | 47.428 | 210.339 | 47.428 | 44.339 | 268.381 | 44.113 | 287.213 | 44.94 | 289.112 | 43.637 | 318.587 | 210.659 | 17.932 | 46.348 | 297.375
210.387 | -15.499 | 210.392 | -9.965 | 210.357 | 47.508 | 210.355 | 47.508 | 44.331 | 268.459 | 44.104 | 287.418 | 44.934 | 289.282 | 43.63 | 318.961 | 210.676 | 17.919 | 46.341 | 297.541
210.401 | -15.522 | 210.405 | -9.819 | 210.372 | 47.574 | 210.371 | 47.574 | 44.324 | 268.569 | 44.096 | 287.632 | 44.928 | 289.444 | 43.624 | 319.353 | 210.688 | 17.904 | 46.335 | 297.692
210.416 | -15.535 | 210.421 | -9.689 | 210.387 | 47.616 | 210.387 | 47.616 | 44.316 | 268.647 | 44.088 | 287.886 | 44.921 | 289.606 | 43.617 | 319.826 | 210.703 | 17.883 | 46.328 | 297.781
210.431 | -15.567 | 210.437 | -9.559 | 210.4 | 47.633 | 210.401 | 47.633 | 44.309 | 268.796 | 44.08 | 288.115 | 44.915 | 289.807 | 43.61 | 320.281 | 210.719 | 17.861 | 46.322 | 297.869
210.446 | -15.58 | 210.45 | -9.414 | 210.416 | 47.62 | 210.417 | 47.62 | 44.301 | 268.969 | 44.074 | 288.345 | 44.908 | 290.015 | 43.603 | 320.763 | 210.734 | 17.856 | 46.316 | 298.004
210.46 | -15.576 | 210.465 | -9.284 | 210.434 | 47.576 | 210.435 | 47.576 | 44.292 | 269.149 | 44.067 | 288.615 | 44.901 | 290.247 | 43.596 | 321.165 | 210.749 | 17.85 | 46.31 | 298.202
210.476 | -15.56 | 210.482 | -9.178 | 210.447 | 47.514 | 210.448 | 47.514 | 44.283 | 269.313 | 44.06 | 288.877 | 44.894 | 290.417 | 43.589 | 321.521 | 210.764 | 17.853 | 46.305 | 298.376
210.492 | -15.533 | 210.497 | -9.081 | 210.464 | 47.446 | 210.465 | 47.446 | 44.274 | 269.509 | 44.053 | 289.074 | 44.887 | 290.594 | 43.582 | 321.797 | 210.779 | 17.864 | 46.298 | 298.52
210.506 | -15.539 | 210.512 | -9.034 | 210.481 | 47.354 | 210.485 | 47.354 | 44.265 | 269.791 | 44.045 | 289.288 | 44.881 | 290.834 | 43.574 | 322.037 | 210.792 | 17.873 | 46.292 | 298.623
210.522 | -15.512 | 210.529 | -9.019 | 210.497 | 47.263 | 210.501 | 47.263 | 44.258 | 270.152 | 44.038 | 289.486 | 44.873 | 291.065 | 43.565 | 322.224 | 210.809 | 17.884 | 46.285 | 298.673
210.54 | -15.486 | 210.545 | -9.005 | 210.514 | 47.155 | 210.52 | 47.155 | 44.251 | 270.473 | 44.03 | 289.643 | 44.865 | 291.304 | 43.556 | 322.356 | 210.825 | 17.911 | 46.278 | 298.722
210.554 | -15.481 | 210.561 | -8.991 | 210.53 | 47.04 | 210.54 | 47.04 | 44.244 | 270.685 | 44.022 | 289.776 | 44.857 | 291.551 | 43.547 | 322.435 | 210.838 | 17.944 | 46.271 | 298.787
210.57 | -15.504 | 210.578 | -9.01 | 210.546 | 46.925 | 210.559 | 46.925 | 44.237 | 270.889 | 44.015 | 289.87 | 44.849 | 291.775 | 43.539 | 322.397 | 210.854 | 17.979 | 46.264 | 298.851
210.588 | -15.526 | 210.594 | -9.037 | 210.562 | 46.794 | 210.578 | 46.794 | 44.23 | 271.053 | 44.007 | 289.947 | 44.841 | 291.93 | 43.53 | 322.324 | 210.872 | 18.03 | 46.257 | 298.877
210.604 | -15.539 | 210.608 | -9.091 | 210.581 | 46.657 | 210.596 | 46.657 | 44.222 | 271.234 | 43.998 | 290.016 | 44.833 | 292.03 | 43.522 | 322.161 | 210.886 | 18.047 | 46.25 | 298.832
210.621 | -15.513 | 210.625 | -9.151 | 210.6 | 46.512 | 210.615 | 46.512 | 44.215 | 271.406 | 43.99 | 290.093 | 44.826 | 292.085 | 43.516 | 322.034 | 210.902 | 18.058 | 46.241 | 298.732
210.64 | -15.474 | 210.641 | -9.212 | 210.617 | 46.365 | 210.632 | 46.365 | 44.208 | 271.579 | 43.982 | 290.137 | 44.82 | 292.178 | 43.508 | 321.915 | 210.92 | 18.077 | 46.234 | 298.68
210.659 | -15.417 | 210.655 | -9.299 | 210.636 | 46.228 | 210.649 | 46.228 | 44.202 | 271.712 | 43.974 | 290.166 | 44.813 | 292.248 | 43.501 | 321.815 | 210.936 | 18.096 | 46.226 | 298.643
210.678 | -15.339 | 210.671 | -9.401 | 210.656 | 46.091 | 210.667 | 46.091 | 44.194 | 271.861 | 43.966 | 290.155 | 44.807 | 292.302 | 43.495 | 321.67 | 210.953 | 18.099 | 46.219 | 298.637
210.697 | -15.262 | 210.689 | -9.502 | 210.673 | 45.96 | 210.682 | 45.96 | 44.188 | 271.861 | 43.958 | 290.176 | 44.8 | 292.326 | 43.487 | 321.525 | 210.972 | 18.12 | 46.214 | 298.639
210.716 | -15.204 | 210.705 | -9.646 | 210.692 | 45.831 | 210.697 | 45.831 | 44.18 | 271.861 | 43.952 | 290.228 | 44.793 | 292.311 | 43.481 | 321.443 | 210.991 | 18.149 | 46.208 | 298.61
210.733 | -15.119 | 210.724 | -9.804 | 210.712 | 45.718 | 210.713 | 45.718 | 44.172 | 271.932 | 43.946 | 290.289 | 44.787 | 292.288 | 43.474 | 321.432 | 211.01 | 18.185 | 46.202 | 298.51
210.752 | -15.061 | 210.745 | -9.954 | 210.731 | 45.604 | 210.725 | 45.604 | 44.164 | 271.987 | 43.94 | 290.375 | 44.78 | 292.297 | 43.467 | 321.484 | 211.029 | 18.222 | 46.196 | 298.403
210.772 | -14.984 | 210.763 | -10.12 | 210.749 | 45.53 | 210.74 | 45.53 | 44.156 | 272.026 | 43.934 | 290.564 | 44.772 | 292.289 | 43.46 | 321.581 | 211.048 | 18.276 | 46.19 | 298.311
210.789 | -14.898 | 210.782 | -10.328 | 210.768 | 45.48 | 210.756 | 45.48 | 44.149 | 272.026 | 43.927 | 290.778 | 44.765 | 292.282 | 43.452 | 321.767 | 211.065 | 18.319 | 46.183 | 298.211
210.806 | -14.811 | 210.801 | -10.527 | 210.783 | 45.428 | 210.77 | 45.428 | 44.142 | 271.971 | 43.921 | 290.984 | 44.758 | 292.291 | 43.444 | 321.998 | 211.084 | 18.364 | 46.176 | 298.198
210.825 | -14.724 | 210.82 | -10.727 | 210.798 | 45.392 | 210.785 | 45.392 | 44.136 | 271.885 | 43.913 | 291.278 | 44.75 | 292.276 | 43.436 | 322.292 | 211.104 | 18.393 | 46.169 | 298.255
210.84 | -14.629 | 210.836 | -10.912 | 210.813 | 45.363 | 210.8 | 45.363 | 44.129 | 271.916 | 43.906 | 291.62 | 44.741 | 292.245 | 43.428 | 322.586 | 211.121 | 18.429 | 46.163 | 298.327
210.855 | -14.505 | 210.855 | -11.078 | 210.828 | 45.335 | 210.815 | 45.335 | 44.123 | 271.916 | 43.898 | 292.002 | 44.733 | 292.177 | 43.42 | 322.906 | 211.139 | 18.465 | 46.155 | 298.4
210.871 | -14.391 | 210.873 | -11.245 | 210.841 | 45.304 | 210.831 | 45.304 | 44.116 | 271.979 | 43.891 | 292.449 | 44.725 | 292.154 | 43.411 | 323.227 | 211.158 | 18.51 | 46.148 | 298.535
210.886 | -14.267 | 210.888 | -11.43 | 210.856 | 45.268 | 210.847 | 45.268 | 44.11 | 272.003 | 43.883 | 292.888 | 44.717 | 292.178 | 43.403 | 323.548 | 211.173 | 18.538 | 46.14 | 298.725
210.901 | -14.153 | 210.905 | -11.572 | 210.872 | 45.248 | 210.863 | 45.248 | 44.102 | 272.019 | 43.874 | 293.302 | 44.709 | 292.248 | 43.396 | 323.877 | 211.188 | 18.557 | 46.131 | 298.97
210.916 | -13.999 | 210.921 | -11.715 | 210.884 | 45.233 | 210.877 | 45.233 | 44.095 | 272.081 | 43.865 | 293.693 | 44.703 | 292.31 | 43.389 | 324.225 | 211.204 | 18.584 | 46.123 | 299.254
210.931 | -13.865 | 210.933 | -11.86 | 210.899 | 45.268 | 210.893 | 45.268 | 44.088 | 272.152 | 43.856 | 294.035 | 44.697 | 292.38 | 43.383 | 324.582 | 211.219 | 18.603 | 46.116 | 299.538
210.943 | -13.724 | 210.948 | -11.979 | 210.916 | 45.318 | 210.91 | 45.318 | 44.08 | 272.16 | 43.847 | 294.377 | 44.691 | 292.449 | 43.376 | 324.92 | 211.234 | 18.63 | 46.109 | 299.845
210.958 | -13.6 | 210.964 | -12.097 | 210.93 | 45.351 | 210.924 | 45.351 | 44.072 | 272.246 | 43.839 | 294.72 | 44.685 | 292.512 | 43.368 | 325.277 | 211.249 | 18.665 | 46.103 | 300.137
210.974 | -13.456 | 210.978 | -12.216 | 210.946 | 45.386 | 210.94 | 45.386 | 44.064 | 272.379 | 43.832 | 294.99 | 44.678 | 292.635 | 43.361 | 325.58 | 211.264 | 18.709 | 46.096 | 300.382
210.988 | -13.344 | 210.993 | -12.334 | 210.964 | 45.444 | 210.958 | 45.444 | 44.056 | 272.442 | 43.825 | 295.235 | 44.671 | 292.751 | 43.353 | 325.829 | 211.277 | 18.767 | 46.09 | 300.619
211.004 | -13.249 | 211.009 | -12.453 | 210.98 | 45.503 | 210.974 | 45.503 | 44.048 | 272.528 | 43.819 | 295.473 | 44.664 | 292.883 | 43.345 | 326.042 | 211.292 | 18.826 | 46.084 | 300.903
211.021 | -13.155 | 211.023 | -12.571 | 210.996 | 45.553 | 210.991 | 45.553 | 44.039 | 272.63 | 43.812 | 295.558 | 44.657 | 293.038 | 43.338 | 326.21 | 211.308 | 18.869 | 46.078 | 301.18
211.035 | -13.043 | 211.038 | -12.64 | 211.012 | 45.612 | 211.011 | 45.612 | 44.032 | 272.779 | 43.804 | 295.676 | 44.65 | 293.154 | 43.33 | 326.325 | 211.321 | 18.935 | 46.071 | 301.378
211.051 | -12.997 | 211.054 | -12.7 | 211.029 | 45.67 | 211.03 | 45.67 | 44.024 | 272.952 | 43.797 | 295.777 | 44.644 | 293.208 | 43.322 | 326.386 | 211.337 | 18.994 | 46.065 | 301.521
211.068 | -12.951 | 211.07 | -12.744 | 211.043 | 45.711 | 211.049 | 45.711 | 44.018 | 273.14 | 43.79 | 295.854 | 44.636 | 293.286 | 43.313 | 326.375 | 211.355 | 19.054 | 46.059 | 301.601
211.084 | -12.925 | 211.083 | -12.765 | 211.059 | 45.737 | 211.068 | 45.737 | 44.012 | 273.273 | 43.783 | 295.907 | 44.628 | 293.394 | 43.305 | 326.391 | 211.368 | 19.095 | 46.052 | 301.705
211.101 | -12.918 | 211.1 | -12.759 | 211.075 | 45.756 | 211.088 | 45.756 | 44.006 | 273.446 | 43.775 | 295.887 | 44.619 | 293.572 | 43.297 | 326.452 | 211.384 | 19.13 | 46.046 | 301.833
211.117 | -12.931 | 211.117 | -12.754 | 211.092 | 45.807 | 211.104 | 45.807 | 44 | 273.54 | 43.768 | 295.788 | 44.611 | 293.795 | 43.289 | 326.504 | 211.402 | 19.181 | 46.038 | 301.929
211.133 | -12.963 | 211.131 | -12.749 | 211.111 | 45.875 | 211.123 | 45.875 | 43.993 | 273.626 | 43.76 | 295.68 | 44.603 | 293.981 | 43.281 | 326.52 | 211.418 | 19.265 | 46.03 | 301.993
211.15 | -13.025 | 211.147 | -12.752 | 211.131 | 45.927 | 211.144 | 45.927 | 43.986 | 273.744 | 43.751 | 295.588 | 44.596 | 294.166 | 43.275 | 326.554 | 211.434 | 19.332 | 46.023 | 302.05
211.168 | -13.114 | 211.164 | -12.754 | 211.147 | 45.993 | 211.16 | 45.993 | 43.979 | 273.838 | 43.743 | 295.496 | 44.59 | 294.359 | 43.268 | 326.615 | 211.45 | 19.416 | 46.016 | 302.052
211.187 | -13.222 | 211.181 | -12.756 | 211.166 | 46.069 | 211.178 | 46.069 | 43.972 | 273.908 | 43.734 | 295.453 | 44.583 | 294.544 | 43.262 | 326.739 | 211.467 | 19.492 | 46.009 | 302.062
211.204 | -13.352 | 211.197 | -12.742 | 211.187 | 46.137 | 211.197 | 46.137 | 43.966 | 274.003 | 43.727 | 295.369 | 44.577 | 294.791 | 43.256 | 326.836 | 211.483 | 19.56 | 46.002 | 302.174
211.223 | -13.461 | 211.215 | -12.761 | 211.206 | 46.205 | 211.212 | 46.205 | 43.959 | 274.073 | 43.719 | 295.317 | 44.57 | 295.062 | 43.249 | 326.924 | 211.502 | 19.629 | 45.996 | 302.333
211.243 | -13.569 | 211.234 | -12.745 | 211.224 | 46.273 | 211.227 | 46.273 | 43.951 | 274.12 | 43.712 | 295.298 | 44.563 | 295.27 | 43.241 | 327.11 | 211.521 | 19.69 | 45.991 | 302.5
211.259 | -13.69 | 211.254 | -12.712 | 211.243 | 46.293 | 211.243 | 46.293 | 43.943 | 274.238 | 43.705 | 295.311 | 44.556 | 295.478 | 43.234 | 327.279 | 211.537 | 19.758 | 45.985 | 302.666
211.278 | -13.837 | 211.273 | -12.688 | 211.262 | 46.314 | 211.259 | 46.314 | 43.935 | 274.356 | 43.699 | 295.38 | 44.549 | 295.633 | 43.227 | 327.366 | 211.556 | 19.827 | 45.979 | 302.801
211.299 | -13.985 | 211.292 | -12.647 | 211.279 | 46.358 | 211.274 | 46.358 | 43.927 | 274.505 | 43.692 | 295.545 | 44.543 | 295.757 | 43.219 | 327.472 | 211.576 | 19.88 | 45.973 | 302.921
211.318 | -14.152 | 211.309 | -12.583 | 211.297 | 46.394 | 211.289 | 46.394 | 43.919 | 274.653 | 43.684 | 295.678 | 44.535 | 295.934 | 43.212 | 327.632 | 211.593 | 19.932 | 45.968 | 303.096
211.335 | -14.31 | 211.328 | -12.492 | 211.312 | 46.405 | 211.304 | 46.405 | 43.912 | 274.763 | 43.677 | 295.884 | 44.528 | 296.151 | 43.203 | 327.809 | 211.612 | 19.977 | 45.961 | 303.278
211.353 | -14.457 | 211.347 | -12.401 | 211.324 | 46.422 | 211.316 | 46.422 | 43.906 | 274.85 | 43.67 | 296.066 | 44.52 | 296.344 | 43.194 | 327.977 | 211.632 | 20.023 | 45.955 | 303.46
211.368 | -14.607 | 211.364 | -12.329 | 211.339 | 46.449 | 211.331 | 46.449 | 43.901 | 274.944 | 43.663 | 296.247 | 44.511 | 296.529 | 43.185 | 328.119 | 211.651 | 20.052 | 45.949 | 303.627
211.383 | -14.786 | 211.383 | -12.271 | 211.355 | 46.476 | 211.346 | 46.476 | 43.894 | 275.03 | 43.655 | 296.461 | 44.503 | 296.66 | 43.176 | 328.314 | 211.669 | 20.056 | 45.943 | 303.731
211.399 | -14.945 | 211.402 | -12.214 | 211.367 | 46.516 | 211.36 | 46.516 | 43.888 | 275.179 | 43.647 | 296.691 | 44.495 | 296.792 | 43.167 | 328.536 | 211.686 | 20.045 | 45.936 | 303.835
211.414 | -15.095 | 211.418 | -12.166 | 211.382 | 46.591 | 211.376 | 46.591 | 43.881 | 275.32 | 43.639 | 296.912 | 44.488 | 296.97 | 43.16 | 328.723 | 211.701 | 20.04 | 45.929 | 303.954
211.426 | -15.237 | 211.435 | -12.109 | 211.398 | 46.665 | 211.394 | 46.665 | 43.873 | 275.422 | 43.63 | 297.126 | 44.481 | 297.17 | 43.152 | 328.9 | 211.716 | 20.027 | 45.922 | 304.074
211.441 | -15.387 | 211.452 | -12.053 | 211.413 | 46.747 | 211.407 | 46.747 | 43.867 | 275.532 | 43.622 | 297.364 | 44.474 | 297.348 | 43.145 | 329.077 | 211.732 | 20.014 | 45.915 | 304.225
211.458 | -15.537 | 211.467 | -11.981 | 211.428 | 46.773 | 211.424 | 46.773 | 43.859 | 275.665 | 43.614 | 297.602 | 44.467 | 297.526 | 43.138 | 329.219 | 211.747 | 20.001 | 45.908 | 304.344
Experimental Conditions:
Calorimetric data were obtained using a Setaram Setline+ DSC (Caluire-et-Cuire, France) to investigate the thermal behavior and crystallinity of PVDF electrospun membranes following post-treatment. Samples (~4 mg) were placed in 30 μL aluminum crucibles and subjected to heating/cooling cycles between 30 and 200 °C, with heating at a constant rate of 10 °C min-1 and cooling at 5 °C min-1. All experiments were conducted under a nitrogen atmosphere at a flow rate of 50 mL min-1 in duplicate. Melting temperatures (Tm) and enthalpies (Δhm) were averaged, and peak profile characteristics were used to assess differences in crystalline uniformity and thermal stability induced by the post-treatments. To determine the total crystallinity degree of the samples (χc), the area under the melting peak (Δh∞, J g-1) was compared with the enthalpy of fusion for a 100% crystalline material (Δh∞ for PVDF = 104.6 J g-1).

## POROMETRY
Figure 4. Pore size distribution estimation by capillary porometry for 15 wt. % PVDF/LiCl electrospun nanofiber membrane (ENM15*), heat treated (HT) at 150 °C for 6h, 70 Pa and hot-pressed (HP) at PHP = 10 MPa and different temperatures (THP) (tHP = 6 min). | [9 empty] | Table 5. Pore size, and roughness analysis results of 15 wt. % PVDF/LiCl electrospun nanofiber membrane (ENM15*), heat-treated (HT, 150 °C for 6h, 70 Pa) and hot-pressed at 10 MPa and different temperatures (tHP = 6 min). Rq: Root mean square roughness.
Pore size (D, μm) | Pore size freq. (FF, %) | Pore size (D, μm) | Pore size freq. (FF, %) | Pore size (D, μm) | Pore size freq. (FF, %) | Pore size (D, μm) | Pore size freq. (FF, %) | Pore size (D, μm) | Pore size freq. (FF, %)
HT | HT | THP = 25 °C | THP = 25 °C | THP = 60 °C | THP = 60 °C | THP = 80 °C | THP = 80 °C | THP = 120 °C | THP = 120 °C
3.75 | 0 | 3.56 | 0 | 1.19 | 0 | 4.68 | 0 | 0.19 | Bubble point
2.85 | Bubble point | 2.38 | Bubble point | 0.89 | Bubble point | 0.67 | Bubble point | 0.17 | 0.38 |  | Pore size (D, μm) |  |  | Mode freq. (%)
2.37 | 23.94 | 1.78 | 9.76 | 0.71 | 5.02 | 0.59 | 7.86 | 0.16 | 2.59 | THP (°C) | Min | Max | Mode
1.93 | 18.07 | 1.42 | 19.02 | 0.67 | 3.54 | 0.53 | 0.642 | 0.14 | 5.28 | HT | 0.71 | 2.85 | 2.37 | 23.94
1.78 | 23.7 | 1.19 | 18.59 | 0.59 | 5.59 | 0.47 | 0.91 | 0.13 | 5.17 | 25 °C | 0.71 | 2.38 | 0.79 | 58.27
1.58 | 10.1 | 1.02 | 12.69 | 0.51 | 7.89 | 0.43 | 2.383 | 0.125 | 9.84 | 60 °C | 0.19 | 0.89 | 0.4 | 67.29
1.42 | 11.19 | 0.89 | 7.92 | 0.45 | 6.35 | 0.4 | 79.04 | 0.117 | 11.17 | 80 °C | 0.12 | 0.67 | 0.4 | 79.04
1.27 | 4.62 | 0.79 | 58.27 | 0.4 | 67.29 | 0.38 | 0.942 | 0.11 | 8.3 | 120 °C | <d.l. | 0.19 | - | -
1.19 | 8.01 | 0.71 | ~0 | 0.36 | 2.5 | 0.36 | 0.947 | 0.1 | 20.32
1 | 2.96 | 0.59 | 0 | 0.32 | 1.2 | 0.33 | 0.114 | <d.l. | <d.l.
0.89 | 0.91 | 0.51 | 0 | 0.28 | 0.094 | 0.31 | 0.987
0.78 | 0.58 | 0.45 | 0 | 0.26 | 0.639 | 0.29 | 0.669
0.73 | 1.31 | 0.4 | 0 | 0.24 | 0.089 | 0.28 | 0.546
0.71 | ~0 | 0.36 | 0 | 0.22 | 0.157 | 0.26 | 0.703
0.65 | 0 | 0.32 | 0 | 0.2 | 0.184 | 0.24 | 0.343
0.59 | 0 | 0.28 | 0 | 0.19 | 0.136 | 0.23 | 0.485
0.55 | 0 | 0.26 | 0 |  |  | 0.21 | 0.695
|  | 0.24 | 0 |  |  | 0.19 | 0.399
|  | 0.22 | 0 |  |  | 0.18 | 0.291
|  | 0.2 | 0 |  |  | 0.17 | 0.791
|  | 0.19 | 0 |  |  | 0.16 | 0.368
|  | 0.18 | 0 |  |  | 0.15 | 0.0164
[6 empty] | 0.14 | 0.245
[6 empty] | 0.13 | 0.235
[6 empty] | 0.12 | 0.329
Experimental Conditions:
The membrane pore size distribution was determined by capillary flow porometry according to the ASTM F316-03 standard 77,78. N-dodecane and Porefil served as wetting liquids, with solvent-air surface tensions () of respectively 0.02491 N m-1 (at 25ºC) and 0.01637 N m-1 (at 20 °C). Briefly, a 25-mm diameter membrane sample was immersed in the solvent and subjected to 70 rpm orbital shaking at room temperature for at least one hour. Then, the sample was inserted into a sealed filter holder connected to a manometric air pressure (ΔP) controller. A gas flowmeter (Whisper MW Series Meter, Alicat Scientific, USA) measured the wet volumetric flow (FW, L min-1) under increasing pressure until the membrane was dry, and the dry volumetric flow (FD, L min-1) under decreasing pressure (dry flow, FD, L min-1) to obtain the wet and the dry flow curves, respectively. Filter flow (FF) (%) was calculated in intervals using Eq. 3, where “h” and “l” refer to the upper and lower pressure values of each interval. This flow was then related to the pore size (, μm) using Washburn’s equation (Eq. 4), with contact angles () of 0°. A shape factor () of 0.715 was also assumed, based on elliptical pore geometry, which resembled the complex pore architecture of ENMs the most.
Experimental Conditions:
The membrane pore size distribution was determined by capillary flow porometry according to the ASTM F316-03 standard 77,78. N-dodecane and Porefil served as wetting liquids, with solvent-air surface tensions (𝛾) of respectively 0.02491 N m-1 (at 25ºC) and 0.01637 N m-1 (at 20 °C). Briefly, a 25-mm diameter membrane sample was immersed in the solvent and subjected to 70 rpm orbital shaking at room temperature for at least one hour. Then, the sample was inserted into a sealed filter holder connected to a manometric air pressure (ΔP) controller. A gas flowmeter (Whisper MW Series Meter, Alicat Scientific, USA) measured the wet volumetric flow (FW, L min-1) under increasing pressure until the membrane was dry, and the dry volumetric flow (FD, L min-1) under decreasing pressure (dry flow, FD, L min-1) to obtain the wet and the dry flow curves, respectively. Filter flow (FF) (%) was calculated in intervals using Eq. 3, where “h” and “l” refer to the upper and lower pressure values of each interval. This flow was then related to the pore size (𝐷, μm) using Washburn’s equation (Eq. 4), with contact angles (𝜃) of 0°. A shape factor (𝑆𝐹) of 0.715 was also assumed, based on elliptical pore geometry, which resembled the complex pore architecture of ENMs the most.
𝐹_𝐹 (%)= [(𝐹_𝑊/𝐹_𝐷 )_ℎ−(𝐹_𝑊/𝐹_𝐷 )_𝑙 ] ×100
𝛥𝑃=(4∙cos⁡𝜃∙𝛾∙𝑆𝐹)/𝐷

## ROUGHNESS
Table 5. Pore size, and roughness analysis results of 15 wt. % PVDF/LiCl electrospun nanofiber membrane (ENM15*), heat-treated (HT, 150 °C for 6h, 70 Pa) and hot-pressed at 10 MPa and different temperatures (tHP = 6 min). Rq: Root mean square roughness.
Sample | PHP (MPa) | tHP (min) | THP (°C) | Rq (nm) | sRq (nm)
ENM15* | 10 | 6 | 25 | 371.6 | 117
ENM15* | 10 | 6 | 60 | 363.6 | 87.8
ENM15* | 10 | 6 | 80 | 384.5 | 34
ENM15* | 10 | 6 | 120 | 248.8 | 89.8
Experimental Conditions:
An atomic force microscope (AFM) determined the ENMs surface roughness operating in tapping mode (OmegaScope, HARIBA Scientific, Japan) with 125-μm long AFM probes at a constant force of 42 N m-1 (PPP-NCHR, Nanosensors™, Switzerland). The Gwyddion data analysis software (Department of Nanometrology, Czech Metrology Institute, Czech Republic) processed the membrane topography of 5 × 5 μm scans to determine the root mean square roughness (Rq, nm). The mean Rq and its standard deviation were calculated from at least three different membrane surface images.

## CH4 RECOVERY
Figure 8. CH4 removal efficiency (RECH4) vs operating time (tOp). Benchmarking for commercial and hot-pressed electrospun membrane. |  |  |  |  | Figure 9. CH4 removal efficiency (RECH4) vs operating time (tOp) at different times on stream.
tOp (h) | RECH4 (%) | Standard deviation (%) | RECH4 (%) | Standard deviation (%) | tOp (h) | RECH4 (%) | RECH4 (%) | RECH4 (%)
0 | 0 | 0 | 0 | 0 | 3 | 27.7 | 25 | 24.1
1 | 4.8 | 7.6 | 9.6 | 1.4 | 5 | 40.6 | 39.6 | 37
2 | 19.1 | 0.53 | 23.2 | 9.4 |  | 30 | 42 | 80
3 | 27.7 | 3 | 28.4 | 0.4 |  | tos (h)
4 | 34.3 | 0.88 | 36.1 | 1.6
5 | 40.6 | 1.8 | 38.6 | 5.6
Sample | ENM15*-HP(10MPa¦60°C¦6') |  | Durapore® (Merck)
Experimental Conditions:
The dissolved CH4 recovery experiment started at a 21 L h-1 water flow rate, which was continuously recirculated to the feed tank in a closed loop. A 1.0 L h-1 N2 stream served as a sweeping gas in crossflow configuration to recover the dissolved CH4 through the permeate side. The unsteady-state CH4 recovery experiments were conducted for 5 hours at 24 °C.
The dissolved CH₄ liquid concentration was determined by gas chromatography using the head-space method. In each experiment, 5 mL samples were collected in triplicate every hour from the liquid sampling point into sealed 16 mL vials pre-filled with air. Achieving phase equilibrium involved orbital shaking at 25 °C and 200 rpm for 30 min. Then, 0.5 mL of head-space gas was injected into a gas chromatograph (Varian GC CP-3800, USA) equipped with a HAYESEP Q packed column and a thermal conductivity detector to measure the gas phase CH4 concentration. The CH4 liquid-phase concentration was determined from Henry’s Law, and then both the gas and liquid phase concentrations were used to determine the dissolved CH4 concentration in the liquid sample (CL, mg L-1).
Process assessment involved dissolved CH4 removal efficiency (RECH4, %) as a key performance indicator. Here, CL,0 and CL,t (mg L-1) represent dissolved CH4 liquid feed tank concentrations at time zero and time (t), respectively.
Experimental Conditions:
The dissolved CH4 recovery experiment started at a 21 L h-1 water flow rate, which was continuously recirculated to the feed tank in a closed loop. A 1.0 L h-1 N2 stream served as a sweeping gas in crossflow configuration to recover the dissolved CH4 through the permeate side. The unsteady-state CH4 recovery experiments were conducted for 5 hours at 24 °C.
The dissolved CH₄ liquid concentration was determined by gas chromatography using the head-space method. In each experiment, 5 mL samples were collected in triplicate every hour from the liquid sampling point into sealed 16 mL vials pre-filled with air. Achieving phase equilibrium involved orbital shaking at 25 °C and 200 rpm for 30 min. Then, 0.5 mL of head-space gas was injected into a gas chromatograph (Varian GC CP-3800, USA) equipped with a HAYESEP Q packed column and a thermal conductivity detector to measure the gas phase CH4 concentration. The CH4 liquid-phase concentration was determined from Henry’s Law, and then both the gas and liquid phase concentrations were used to determine the dissolved CH4 concentration in the liquid sample (CL, mg L-1).
Process assessment involved dissolved CH4 removal efficiency (RECH4, %) as a key performance indicator. Here, CL,0 and CL,t (mg L-1) represent dissolved CH4 liquid feed tank concentrations at time zero and time (t), respectively.
〖𝑅𝐸〗_𝐶𝐻4= (𝐶_(𝐿,𝑜)−𝐶_(𝐿,𝑡))/𝐶_(𝐿,𝑜) ∙100