## Rough PMMA_Rough Ge
Rough PMMA + Rough Germanium Contact Area Ratio
P/hrms'E* | A/A0_Experimental | Stdev_A/A0_experimental | A/A0_Elastic_Theory | A/A0_Constant Hardness Plastic model | A/A0_Depth dependent hardness model(Weber model)
0 | 0.014708718 | 0.012235206 | 0 | 0 | 0
0.0164 | 0.074044815 | 0.024109576 | 0.026115668 | 0.027 | 0.09197788
0.0207 | 0.097 | 0.0233 | 0.033052525 | 0.034 | 0.112784739
0.0238 | 0.11 | 0.0404 | 0.037934662 | 0.039 | 0.125182066
0.0262 | 0.137 | 0.0646 | 0.041829245 | 0.043 | 0.133948526
0.0283 | 0.156 | 0.0655 | 0.045122881 | 0.046 | 0.142684986
0.0301 | 0.176 | 0.0588 | 0.048005154 | 0.049 | 0.148311634
0.0317 | 0.201 | 0.0391 | 0.050584889 | 0.052 | 0.153049021
0.0332 | 0.208 | 0.037 | 0.052931035 | 0.054 | 0.157143479

## 1500 grit PMMA
1500 grit PMMA + Germanium
P/hrms'E* | A/A0_Experimental | Stdev_A/A0_experimental | A/A0_Elastic_Theory | A/A0_Constant Hardness Plastic model | A/A0_Depth dependent hardness model(Weber model)
0 | 0 | 0 | 0 | 0 | 0
0.00196 | 1.93e-05 | 2.72e-05 | 0.003120463 | 0.0194 | 0.088423391
0.00284 | 0.000822 | 0.000144 | 0.004533556 | 0.0282 | 0.09851318
0.00338 | 0.00181 | 8.76e-05 | 0.005393449 | 0.0336 | 0.109363815
0.00379 | 0.00275 | 8.69e-05 | 0.00604713 | 0.0376 | 0.124767296
0.00413 | 0.00367 | 0.000156 | 0.006586545 | 0.041 | 0.133563709
0.00468 | 0.00793 | 0.000925 | 0.007463706 | 0.0464 | 0.14503606
0.00512 | 0.0129 | 0.00233 | 0.008176457 | 0.0509 | 0.156584143
0.00551 | 0.0181 | 0.00216 | 0.008785488 | 0.0547 | 0.163882913
0.00584 | 0.0253 | 0.00279 | 0.009322016 | 0.058 | 0.169821194
0.00615 | 0.0323 | 0.00474 | 0.009804479 | 0.061 | 0.174928854
0.00642 | 0.0427 | 0.0045 | 0.01024479 | 0.0637 | 0.178544596
0.00668 | 0.0514 | 0.00513 | 0.01065113 | 0.0663 | 0.18089814

## 30 grit PMMA
30 grit PMMA + Germanium
P/hrms'E* | A/A0_Experimental | Stdev_A/A0_experimental | A/A0_Elastic_Theory | A/A0_Constant Hardness Plastic model | A/A0_Depth dependent hardness model(Weber model)
0 | 0.00035 | 0.000391 | 0 | 0 | 0
0.000263 | 0.000478 | 0.000467 | 0.000419924 | 0.0031 | 0.015173822
0.000569 | 0.000861 | 0.000254 | 0.000907232 | 0.0067 | 0.030052583
0.000873 | 0.00129 | 0.000109 | 0.001392683 | 0.0103 | 0.040566981
0.00118 | 0.00213 | 0.000632 | 0.001880925 | 0.0139 | 0.047975696
0.00149 | 0.003 | 0.00133 | 0.002369855 | 0.0175 | 0.056894382
0.00179 | 0.00418 | 0.00253 | 0.002856092 | 0.0211 | 0.069693724
0.00209 | 0.00526 | 0.00386 | 0.003336175 | 0.0246 | 0.081091401
0.00239 | 0.00669 | 0.00505 | 0.003806858 | 0.0281 | 0.090897332
0.00267 | 0.00799 | 0.0064 | 0.00426517 | 0.0315 | 0.099492886
0.00322 | 0.0106 | 0.00924 | 0.005134091 | 0.0379 | 0.117211558
0.00371 | 0.0134 | 0.0119 | 0.005923928 | 0.0438 | 0.13181395