## Rough PMMA_Rough Ge
Rough PMMA + Rough Germanium
P/E* | u(nm) | Stdev_u_Experimental | u/hrms_Experimental | u/hrms_Stdev_Experimental
0.00332 | 24.968 | 5.055541 | 0.54 | 0.11
0.00381 | 22.01067 | 2.774501 | 0.48 | 0.06
0.0042 | 20.34367 | 3.357778 | 0.44 | 0.073
0.00453 | 19.37133 | 3.129381 | 0.42 | 0.068
0.00482 | 18.37067 | 2.744633 | 0.4 | 0.06
0.00508 | 17.375 | 2.013649 | 0.38 | 0.044
0.00531 | 17.148 | 1.926228 | 0.37 | 0.042

## 1500 grit PMMA
1500 grit PMMA + Germanium
P/E* | u(nm) | Stdev_u_Experimental | u/hrms_Experimental | u/hrms_Stdev_Experimental
0 | 631.385 | 2.481945 | 1.582 | 0.006
0.00189 | 536.8875 | 25.22603 | 1.346 | 0.063
0.00275 | 390.53 | 29.69848 | 0.979 | 0.074
0.00327 | 323.6725 | 2.188495 | 0.811 | 0.005
0.00367 | 282.71 | 2.616295 | 0.709 | 0.007
0.004 | 260.515 | 4.772971 | 0.653 | 0.012
0.00453 | 220.13 | 1.527351 | 0.552 | 0.004
0.00496 | 199.6075 | 1.856155 | 0.5 | 0.005
0.00533 | 186.72875 | 5.107079 | 0.468 | 0.013
0.00566 | 173.59 | 4.384062 | 0.435 | 0.011
0.00595 | 163.86625 | 2.989294 | 0.411 | 0.007
0.00622 | 151.57625 | 3.257994 | 0.38 | 0.008
0.00647 | 143.76125 | 3.68933 | 0.36 | 0.009

## 30 grit PMMA
30 grit PMMA + Germanium
P/E* | u(nm) | Stdev_u_Experimental | u/hrms_Experimental | u/hrms_Stdev_Experimental
0 | 885.795 | 213.3412 | 1.199 | 0.289
0.000303 | 876.58 | 187.9773 | 1.186 | 0.254
0.000654 | 860.59 | 173.8776 | 1.165 | 0.235
0.001 | 841.025 | 164.8337 | 1.138 | 0.223
0.00136 | 828.7275 | 149.8324 | 1.121 | 0.203
0.00171 | 813.095 | 139.5475 | 1.1 | 0.189
0.00206 | 797.5275 | 126.8656 | 1.079 | 0.172
0.0024 | 796.54 | 93.56437 | 1.078 | 0.127
0.00274 | 770.2875 | 100.2501 | 1.042 | 0.136
0.00307 | 766.855 | 74.66341 | 1.038 | 0.101
0.0037 | 743.155 | 52.21984 | 1.006 | 0.071
0.00427 | 722.525 | 29.9884 | 0.978 | 0.041