## Sheet1
Sizes (mm) | RAC_1 0/6 | RAC_2 4/22 | RAC_3 0/4 | RAC_4 4/16 | RAC_5 0/16 | RAC_6 0/16 | NA 0/4 | NA 4/8 | NA 8/16 | NA 16/32 | NA crushed 0/4 | NA crushed 4/8 | NA crushed 16/32
31.5 | 100% | 100% | 100% | 100% | 100% | 100% | 100% | 100% | 100% | 91.09% | 100% | 100% | 100%
22.4 | 100% | 98.37% | 100% | 100% | 100% | 100% | 100% | 100% | 100% | 41.97% | 100% | 100% | 59.22%
16 | 100% | 67.82% | 100% | 91% | 94.59% | 84.14% | 100% | 100% | 92.89% | 2.89% | 100% | 100% | 6.67%
13.2 | 100% | 50.76% | 100% | 79.67% | 83.15% | 76.36% | 100% | 100% | 65.3% | 0% | 100% | 100% | 0.86%
11.2 | 100% | 40.08% | 100% | 70% | 73.39% | 69.71% | 100% | 100% | 43.38% | 0% | 100% | 100% | 0%
8 | 100% | 24.22% | 100% | 54% | 58.91% | 56.1% | 100% | 97.17% | 8.77% | 0% | 100% | 95.38% | 0%
6.7 | 99.6% | 17.23% | 100% | 45.05% | 52.73% | 51.87% | 100% | 82.76% | 6.53% | 0% | 100% | 76.87% | 0%
5.6 | 99.38% | 10.84% | 100% | 36% | 46.48% | 47.6% | 100% | 59.51% | 4.26% | 0% | 99.87% | 54.81% | 0%
4 | 86.34% | 5.62% | 97.11% | 21% | 37.21% | 39.58% | 97.78% | 17.4% | 0% | 0% | 89.63% | 11.54% | 0%
2.8 | 68.69% | 4.36% | 81.78% | 16.37% | 30.25% | 33.79% | 84.51% | 9.66% | 0% | 0% | 67.03% | 0.12% | 0%
2 | 55.26% | 3.76% | 67.84% | 12% | 25.21% | 23.03% | 71.99% | 2.36% | 0% | 0% | 51.75% | 0.1% | 0%
1 | 35.71% | 2.92% | 43.78% | 10% | 17.52% | 15.65% | 51.34% | 1.93% | 0% | 0% | 31.97% | 0% | 0%
0.5 | 23.9% | 2.36% | 28.43% | 7.6% | 11.66% | 10.38% | 34.51% | 1.72% | 0% | 0% | 21.17% | 0% | 0%
0.25 | 15.21% | 1.76% | 17.35% | 5.51% | 6.45% | 5.8% | 17.33% | 1.52% | 0% | 0% | 13.14% | 0% | 0%
0.125 | 9.66% | 1.22% | 10.16% | 3.78% | 2.87% | 2.85% | 8.27% | 1.31% | 0% | 0% | 7.61% | 0% | 0%
0.09 | 7.72% | 0.99% | 8.05% | 3.33% | 1.68% | 2.16% | 5.42% | 1.21% | 0% | 0% | 6.04% | 0% | 0%
0.063 | 5.75% | 0.71% | 6.02% | 2.85% | 0.77% | 1.4% | 2.33% | 1.11% | 0% | 0% | 4.53% | 0% | 0%