## Sheet1
Name | Cement type | Dmax [mm] | Cement [kg/m3] | Total water [kg/m3] | Efficient water [kg/m3] | Admixture [kg/m3] | NA 0/4 [kg/m3] | NA 4/8 [kg/m3] | NA 8/16 [kg/m3] | NA 16/32 [kg/m3] | RAC_1 0/6 [kg/m3] | RAC_2 4/22 [kg/m3] | RAC_3 0/4 [kg/m3] | RAC_4 4/16 [kg/m3] | RAC_5 0/16 [kg/m3] | RAC_6 0/16 [kg/m3] | Air content [%] | Flow [mm] | Cube mean compressive strength 7 days [Mpa] | Standard deviation | Cube mean density 7 days [kg/m3] | Standard deviation | Noumber of tested samples | Cube mean compressive strength 28 days [Mpa] | Standard deviation | Cube mean density 28 days [kg/m3] | Standard deviation | Number of tested samples | Cylinder mean compressive strength 28 days [Mpa] | Standard deviation | Cylinder mean density 28 days [kg/m3] | Standard deviation | Noumber of tested samples | Cylinder mean elastic modulus 28 days [Mpa] | Standard deviation | Noumber of tested samples
ORCADEMO REF 330 Susteno | CEM II/C-M (F-T) 42.5 N | 32 | 325.55 | 229.68 | 204.87 | 1.3 | 319.63 | 84.84 | 84.84 | 278.19 | 84.84 | 175.6 | 84.84 | 140.08 | 224.92 | 224.92 | 1.1% | 350 | 23.67 | 0.58 | 2240 | 34.64 | 3 | 29.17 | 1.04 | 2200 | 10 | 3 | 26.9 | 0.37 | 2287.5 | 9.57 | 4 | 23900 | 529 | 3
REF-300 (S) | CEM II/C-M (F-T) 42.5 N | 32 | 290.22 | 215.06 | 189.95 | 1.74 | 322.96 | 86.32 | 86.32 | 281.29 | 86.32 | 177.11 | 86.32 | 141.39 | 227.71 | 227.71 | 2.9% | 540 | 21.5 | 0 | 2193.33 | 40.41 | 3 | 25.33 | 0.29 | 2166.67 | 25.17 | 3 | 25.83 | 0.56 | 2255 | 5.77 | 4 | 23467 | 306 | 3
REF-310 (S) 70 L | CEM II/C-M (F-T) 42.5 N | 32 | 311.62 | 187.69 | 161.41 | 2.5 | 336.03 | 90.47 | 90.47 | 292.95 | 90.47 | 185.25 | 90.47 | 147.91 | 238.38 | 238.38 | 1.9% | 375 | 35 | 0.5 | 2280 | 10 | 3 | 39.17 | 1.53 | 2273.33 | 15.28 | 3 | 37.35 | 0.85 | 2307.5 | 25 | 4 | 33697 | 2207 | 3
R56-55% | CEM II/C-M (F-T) 42.5 N | 32 | 318.83 | 183.36 | 155.59 | 3.14 | 395.23 | 0 | 0 | 421.68 | 0 | 0 | 0 | 0 | 543.63 | 452.53 | 1.6% | 270 | 37.17 | 0.58 | 2320 | 17.32 | 3 | 46 | 3.5 | 2343.33 | 5.77 | 3 | 37.1 | 1.78 | 2280 | 20 | 4 | 33585 | 1092 | 3
REF 330 0,48 70 L | CEM II/C-M (F-T) 42.5 N | 32 | 327.97 | 197.21 | 171.16 | 3.28 | 256.98 | 99.38 | 95.12 | 349.26 | 89.45 | 187.41 | 89.45 | 150.49 | 231.42 | 231.42 | 1.1% | 585 | 39.17 | 0.58 | 2233.33 | 30.55 | 3 | 45.33 | 1.89 | 2280 | 10 | 3 | 42.03 | 0.41 | 2340 | 14.14 | 4 | 29301 | 846 | 3
R25-55% | CEM II/C-M (F-T) 42.5 N | 32 | 329.29 | 187.59 | 160.21 | 3.29 | 269.42 | 143.97 | 37.06 | 354.95 | 0 | 307.91 | 0 | 0 | 675.68 | 0 | 1.9% | 280 | 39.67 | 2.08 | 2340 | 40 | 3 | 43.17 | 2.02 | 2240 | 45.83 | 3 | 42.53 | 1.2 | 2360 | 8.16 | 4 | 31253 | 1038 | 3
R23-55% | CEM II/C-M (F-T) 42.5 N | 32 | 329.25 | 188.64 | 164.85 | 2.67 | 255.13 | 124 | 133.98 | 297.89 | 0 | 582.95 | 406.21 | 0 | 0 | 0 | 1.2% | 320 | 35.67 | 1.26 | 2286.67 | 15.28 | 3 | 43.33 | 2.08 | 2266.67 | 41.63 | 3 | 37.98 | 1.29 | 2312.5 | 5 | 4 | 29607 | 810 | 3
R14-55% | CEM II/C-M (F-T) 42.5 N | 32 | 328.83 | 196.16 | 170.35 | 3.29 | 274.74 | 105.34 | 78.29 | 345.92 | 237.73 | 0 | 0 | 745.92 | 0 | 0 | 0.8% | 600 | 36.5 | 1.5 | 2306.67 | 20.82 | 3 | 48 | 3 | 2313.33 | 5.77 | 3 | 40.4 | 2.02 | 2295 | 10 | 4 | 29597 | 101 | 3
REF 330 - 70% 0.48 | CEM II/C-M (F-T) 42.5 N | 32 | 323.26 | 203.19 | 171.45 | 3.23 | 158.13 | 86.76 | 86.76 | 188.92 | 89.56 | 324.65 | 89.56 | 260.28 | 225.3 | 225.3 | 2.2% | 610 | 35.5 | 3.28 | 2326.67 | 23.09 | 3 | 43 | 0.5 | 2290 | 20 | 3 | 36.83 | 1.2 | 2285 | 5.77 | 4 | 28527 | 125 | 3
REF 330 - 40% 0.48 | CEM II/C-M (F-T) 42.5 N | 32 | 326.66 | 188.5 | 168.47 | 2.12 | 342.21 | 141.41 | 130.1 | 463.83 | 35.35 | 100.4 | 35.35 | 79.19 | 233.33 | 233.33 | 1.9% | 450 | 34.5 | 4.36 | 2323.33 | 30.55 | 3 | 42.5 | 1.32 | 2356.67 | 35.12 | 3 | 37.53 | 1.21 | 2320 | 14.14 | 4 | 31083 | 1120 | 3
R126-40% | CEM II/C-M (F-T) 42.5 N | 32 | 327.99 | 184.3 | 165.1 | 2.13 | 356.38 | 136.31 | 193.1 | 383.36 | 271.19 | 377.68 | 0 | 0 | 0 | 92.29 | 1.75% | 430 | 39 | 0.87 | 2286.67 | 40.41 | 3 | 46.83 | 1.61 | 2280 | 17.32 | 3 | 40.78 | 0.99 | 2345 | 5.77 | 4 | 32533 | 750 | 3
R145-70% | CEM II/C-M (F-T) 42.5 N | 32 | 322.36 | 203.88 | 170.23 | 2.9 | 152.11 | 58.61 | 55.82 | 180.02 | 230.25 | 0 | 0 | 770.31 | 273.51 | 0 | 2.5% | 450 | 32.83 | 1.15 | 2260 | 30 | 3 | 40.33 | 1.26 | 2216.67 | 11.55 | 3 | 35.85 | 0.62 | 2272.5 | 15 | 4 | 27550 | 1051 | 3
R23-40% | CEM II/C-M (F-T) 42.5 N | 32 | 324.93 | 179.77 | 161.82 | 2.11 | 339 | 167.39 | 184.27 | 393.85 | 0 | 426.21 | 296.8 | 0 | 0 | 0 | 2.3% | 575 | 33.5 | 1.32 | 2300 | 26.46 | 3 | 44.5 | 1.32 | 2296.67 | 15.28 | 3 | 38.83 | 0.85 | 2320 | 8.16 | 4 | 31420 | 425 | 3
R123-70% | CEM II/C-M (F-T) 42.5 N | 32 | 326.32 | 195.37 | 165.87 | 2.94 | 162.45 | 66.39 | 98.89 | 202.01 | 265.58 | 618.74 | 353.16 | 0 | 0 | 0 | 1.5% | 315 | 35.5 | 2.5 | 2246.67 | 23.09 | 3 | 47.17 | 2.08 | 2230 | 30 | 3 | 41.78 | 0.56 | 2297.5 | 5 | 4 | 29450 | 229 | 3
R145-40% | CEM II/C-M (F-T) 42.5 N | 32 | 331.77 | 183.12 | 162.67 | 0.99 | 478.26 | 68.94 | 254.21 | 291.55 | 87.61 | 0 | 0 | 236.98 | 403.58 | 0 | 1.35% | 232.5 | 34.83 | 0.76 | 2326.67 | 11.55 | 3 | 43.83 | 2.89 | 2326.67 | 5.77 | 3 | 37.78 | 1.02 | 2340 | 0 | 4 | 32070 | 394 | 3
R34-70% | CEM II/C-M (F-T) 42.5 N | 32 | 331.59 | 193.79 | 162.49 | 2.05 | 235.42 | 22.97 | 124.88 | 147.85 | 0 | 0 | 274.17 | 963.19 | 0 | 0 | 1.4% | 280 | 31.33 | 0.76 | 2300 | 10 | 3 | 40.33 | 2.47 | 2263.33 | 11.55 | 3 | 37.6 | 0.95 | 2310 | 10 | 3 | 30270 | 467 | 2
R346-70% | CEM II/C-M (F-T) 42.5 N | 32 | 336.33 | 195.39 | 163 | 3.03 | 230.04 | 32.03 | 125.21 | 141.23 | 0 | 0 | 157.25 | 460.09 | 0 | 617.33 | 1.28% | 288 | 38 | 1 | 2310 | 10 | 3 | 49.83 | 0.76 | 2366.67 | 28.87 | 3 | 43.53 | 0.95 | 2302.5 | 5 | 4 | 29727 | 653 | 3
R12-55% | CEM II/C-M (F-T) 42.5 N | 32 | 332.47 | 187.39 | 162.73 | 2.82 | 348.3 | 66.21 | 198.62 | 198.62 | 436.1 | 559.87 | 0 | 0 | 0 | 0 | 1.1% | 500 | 40.17 | 1.89 | 2336.67 | 23.09 | 3 | 53.5 | 0.87 | 2410 | 10 | 3 | 45.63 | 0.85 | 2342.5 | 9.57 | 4 | 32047 | 300 | 3
R3456-55% | CEM II/C-M (F-T) 42.5 N | 32 | 334.61 | 189.13 | 162.43 | 2.84 | 343.62 | 56.33 | 188.71 | 216.88 | 0 | 0 | 107.03 | 160.54 | 267.57 | 446.43 | 1.4% | 405 | 39 | 0 | 2366.67 | 5.77 | 3 | 47.67 | 1.04 | 2363.33 | 20.82 | 3 | 43.35 | 1.21 | 2315 | 10 | 4 | 31420 | 1201 | 3
O3456-55% | CEM II/B-M (T-LL) 42.5 N | 32 | 335.63 | 189.71 | 162.92 | 2.85 | 344.67 | 56.5 | 189.28 | 217.54 | 0 | 0 | 107.36 | 161.03 | 268.39 | 447.79 | 1.1% | 335 | 39.67 | 0.76 | 2363.33 | 15.28 | 3 | 48 | 0.87 | 2353.33 | 15.28 | 3 | 40.63 | 1.47 | 2332.5 | 9.57 | 4 | 31363 | 422 | 3
R1256-70% | CEM II/C-M (F-T) 42.5 N | 32 | 331.35 | 194.54 | 162.83 | 2.98 | 230.11 | 40.44 | 124.12 | 133.88 | 341.67 | 433.71 | 0 | 0 | 228.71 | 228.71 | 1.85% | 345 | 38.5 | 1 | 2400 | 10 | 3 | 48.67 | 1.04 | 2353.33 | 20.82 | 3 | 42.35 | 1.44 | 2312.5 | 9.57 | 4 | 30680 | 814 | 3
R5-40% | CEM II/C-M (F-T) 42.5 N | 32 | 327.22 | 183.03 | 161.95 | 2.12 | 469.62 | 81.25 | 235.5 | 289.21 | 0 | 0 | 0 | 0 | 717.52 | 0 | 2.5% | 325 | 35.67 | 1.26 | 2410 | 10 | 3 | 43.33 | 3.01 | 2380 | 17.32 | 3 | 38.13 | 1.9 | 2332.5 | 5 | 4 | 32197 | 1014 | 3
R1234-40% | CEM II/C-M (F-T) 42.5 N | 32 | 329.23 | 181.24 | 162.92 | 2.13 | 462.81 | 91.45 | 264.66 | 268.82 | 90.07 | 271.59 | 166.28 | 195.38 | 0 | 0 | 1.9% | 345 | 41.33 | 2.08 | 2386.67 | 15.28 | 3 | 46.5 | 2.65 | 2320 | 26.46 | 3 | 43.08 | 1.1 | 2357.5 | 5 | 4 | 33820 | 2008 | 3
R56-40% | CEM II/C-M (F-T) 42.5 N | 32 | 334.25 | 185.41 | 164.5 | 2.17 | 474.08 | 85.81 | 249 | 279.95 | 0 | 0 | 0 | 0 | 362.95 | 362.95 | 1.2% | 395 | 37.83 | 1.89 | 2410 | 26.46 | 3 | 44.67 | 2.36 | 2310 | 26.46 | 3 | 41.08 | 1.02 | 2347.5 | 9.57 | 4 | 33060 | 1202 | 3
REF 330-95% 0.5 | CEM II/C-M (F-T) 42.5 N | 32 | 332.75 | 204.33 | 163.74 | 3.17 | 0 | 0 | 0 | 86.83 | 271.69 | 519.57 | 271.69 | 415.93 | 86.83 | 86.83 | 1% | 370 | 39 | 1.32 | 2286.67 | 25.17 | 3 | 48 | 1.8 | 2340 | 36.06 | 3 | 42.03 | 1.07 | 2290 | 8.16 | 4 | 29057 | 287 | 3
REF 330-25% 0.5 | CEM II/C-M (F-T) 42.5 N | 32 | 331.79 | 177.49 | 164.5 | 1.49 | 587.89 | 122.89 | 343.52 | 329.56 | 48.87 | 99.15 | 48.87 | 79.6 | 92.16 | 92.16 | 1.3% | 377.5 | 37.67 | 2.52 | 2343.33 | 32.15 | 3 | 39.33 | 6.21 | 2420 | 10 | 3 | 38.28 | 0.95 | 2372.5 | 9.57 | 4 | 34500 | 1122 | 3
R12345-280 0.65 50% | CEM II/C-M (F-T) 42.5 N | 32 | 279.41 | 203.32 | 180.23 | 1.33 | 385.3 | 66.53 | 210.67 | 232.84 | 126.12 | 250.86 | 133.05 | 206.51 | 178.79 | 0 | 2% | 500 | 21.5 | 0.87 | 2266.67 | 5.77 | 3 | 30 | 1.73 | 2283.33 | 23.09 | 3 | 25.98 | 0.85 | 2282.5 | 9.57 | 4 | 27837 | 1025 | 3
R12345-280 0.6 50% | CEM II/C-M (F-T) 42.5 N | 32 | 279.75 | 190.11 | 166.48 | 1.32 | 395.48 | 68 | 213.7 | 237.29 | 129.05 | 256.72 | 135.99 | 206.76 | 187.33 | 0 | 1.8% | 350 | 27.67 | 0.76 | 2306.67 | 40.41 | 3 | 37.33 | 0.58 | 2343.33 | 20.82 | 3 | 31.28 | 0.98 | 2325 | 5.77 | 4 | 30130 | 78 | 3
R1235-380 0.42 35% | CEM II/C-M (F-T) 42.5 N | 32 | 378.25 | 174.19 | 157.09 | 2.09 | 490.78 | 103.69 | 277.88 | 288.94 | 71.89 | 178.34 | 77.42 | 0 | 297.24 | 0 | 2.05% | 405 | 44 | 3.28 | 2373.33 | 5.77 | 3 | 53.5 | 2.29 | 2360 | 0 | 3 | 46.9 | 0.43 | 2360 | 0 | 4 | 34270 | 239 | 3
R12356-280 0.65 90% | CEM II/C-M (F-T) 42.5 N | 32 | 280.84 | 219.69 | 180.08 | 1.79 | 0 | 0 | 0 | 171.35 | 207.57 | 291.15 | 238.21 | 0 | 514.04 | 291.15 | 2.3% | 420 | 25.17 | 0.58 | 2233.33 | 20.82 | 3 | 32 | 0.5 | 2260 | 0 | 3 | 27.88 | 0.9 | 2252.5 | 9.57 | 4 | 25570 | 566 | 3