## Sheet1
potential vs Ag/AgCl (V) | current mA
-0.12947 | 0.00979
-0.12846 | 0.00986
-0.12746 | 0.00988
-0.12646 | 0.00989
-0.12546 | 0.00993
-0.12446 | 0.00994
-0.12347 | 0.00999
-0.12247 | 0.01002
-0.12145 | 0.01008
-0.12048 | 0.01009
-0.11947 | 0.01016
-0.11847 | 0.01018
-0.11748 | 0.01022
-0.11648 | 0.01028
-0.11546 | 0.01035
-0.11446 | 0.01035
-0.11346 | 0.01044
-0.11246 | 0.01048
-0.11148 | 0.01053
-0.11046 | 0.01058
-0.10947 | 0.01064
-0.10846 | 0.01071
-0.10747 | 0.01077
-0.10646 | 0.01083
-0.10546 | 0.01089
-0.10448 | 0.01094
-0.10347 | 0.01106
-0.10247 | 0.01113
-0.10147 | 0.01121
-0.10046 | 0.01127
-0.09945 | 0.01138
-0.09847 | 0.01144
-0.09748 | 0.01151
-0.09645 | 0.01163
-0.09545 | 0.01172
-0.09445 | 0.01181
-0.09348 | 0.01193
-0.09245 | 0.01203
-0.09145 | 0.01215
-0.09046 | 0.01228
-0.08947 | 0.01239
-0.08846 | 0.0125
-0.08747 | 0.01263
-0.08646 | 0.01276
-0.08544 | 0.01287
-0.08446 | 0.01297
-0.08347 | 0.01314
-0.08246 | 0.01328
-0.08146 | 0.01345
-0.08048 | 0.0136
-0.07947 | 0.01375
-0.07847 | 0.01389
-0.07747 | 0.01413
-0.07645 | 0.01428
-0.07544 | 0.01445
-0.07447 | 0.01462
-0.07348 | 0.01481
-0.07247 | 0.015
-0.07146 | 0.0152
-0.07044 | 0.01539
-0.06947 | 0.01561
-0.06848 | 0.0158
-0.06748 | 0.01605
-0.06647 | 0.01625
-0.06547 | 0.01649
-0.06447 | 0.01676
-0.06347 | 0.01696
-0.06248 | 0.0172
-0.06148 | 0.01746
-0.06048 | 0.01771
-0.05948 | 0.01797
-0.05848 | 0.01822
-0.05747 | 0.01849
-0.05647 | 0.01875
-0.05548 | 0.01904
-0.05448 | 0.01933
-0.05348 | 0.01962
-0.05248 | 0.01989
-0.05149 | 0.0202
-0.05048 | 0.02053
-0.04949 | 0.02085
-0.04848 | 0.02115
-0.04446 | 0.0221
-0.04343 | 0.02253
-0.04244 | 0.02294
-0.04143 | 0.02333
-0.04044 | 0.02369
-0.03945 | 0.0241
-0.03846 | 0.02443
-0.03744 | 0.02485
-0.03646 | 0.0252
-0.03545 | 0.02556
-0.03444 | 0.02593
-0.03344 | 0.02628
-0.03244 | 0.02666
-0.03145 | 0.02705
-0.03045 | 0.02742
-0.02944 | 0.02783
-0.02845 | 0.02816
-0.02744 | 0.02858
-0.02644 | 0.029
-0.02545 | 0.02939
-0.02444 | 0.02978
-0.02346 | 0.03018
-0.02245 | 0.03054
-0.02144 | 0.03093
-0.02045 | 0.0313
-0.01945 | 0.0317
-0.01844 | 0.0321
-0.01745 | 0.0325
-0.01644 | 0.03291
-0.01544 | 0.03333
-0.01445 | 0.03373
-0.01343 | 0.03415
-0.01244 | 0.0345
-0.01145 | 0.03491
-0.01045 | 0.03529
-0.00944 | 0.0357
-0.00845 | 0.03611
-0.00744 | 0.03652
-0.00646 | 0.03692
-0.00545 | 0.03732
-0.00444 | 0.03773
-0.00344 | 0.03815
-0.00245 | 0.03857
-0.00145 | 0.03897
-0.000503427 | 0.03942
-1.73035e-05 | 0.03963
0.000550132 | 0.03991
0.00156 | 0.04019
0.00255 | 0.04062
0.00354 | 0.04102
0.00455 | 0.04153
0.00556 | 0.04194
0.00657 | 0.0424
0.00757 | 0.04287
0.00855 | 0.04333
0.00955 | 0.0438
0.01055 | 0.04429
0.01155 | 0.04476
0.01256 | 0.04523
0.01354 | 0.04572
0.01454 | 0.04625
0.01557 | 0.04674
0.01655 | 0.04724
0.01756 | 0.04771
0.01854 | 0.04826
0.01955 | 0.0488
0.02056 | 0.0493
0.02155 | 0.04984
0.02254 | 0.05046
0.02355 | 0.05097
0.02455 | 0.05167
0.02556 | 0.05227
0.02655 | 0.0529
0.02756 | 0.05351
0.02856 | 0.05417
0.02956 | 0.05478
0.03055 | 0.05541
0.03156 | 0.05612
0.03255 | 0.05677
0.03354 | 0.0575
0.03456 | 0.05828
0.03555 | 0.05898
0.03654 | 0.05976
0.03755 | 0.06058
0.03856 | 0.06135
0.03955 | 0.06214
0.04055 | 0.06301
0.04157 | 0.06386
0.04255 | 0.06473
0.04354 | 0.06552
0.04455 | 0.06653
0.04555 | 0.06743
0.04653 | 0.06836
0.04754 | 0.06933
0.04854 | 0.07032
0.04954 | 0.07131
0.05056 | 0.07236
0.05153 | 0.07342
0.05256 | 0.07458
0.05354 | 0.07563
0.05455 | 0.07675
0.05554 | 0.07791
0.05654 | 0.07906
0.05754 | 0.08025
0.05853 | 0.08148
0.05955 | 0.08272
0.06053 | 0.08397
0.06154 | 0.08519
0.06253 | 0.0865
0.06354 | 0.08786
0.06453 | 0.08921
0.06553 | 0.09047
0.06656 | 0.09194
0.06753 | 0.09332
0.06854 | 0.09471
0.06953 | 0.09613
0.07053 | 0.09757
0.07153 | 0.09897
0.07253 | 0.10047
0.07352 | 0.1019
0.07454 | 0.1034
0.07554 | 0.10492
0.07654 | 0.10649
0.07753 | 0.10796
0.07854 | 0.10948
0.07953 | 0.11103
0.08054 | 0.11249
0.08154 | 0.11394
0.08252 | 0.11549
0.08353 | 0.11697
0.08452 | 0.11854
0.08554 | 0.12002
0.08652 | 0.12156
0.08752 | 0.12301
0.08851 | 0.12457
0.08953 | 0.12609
0.09053 | 0.12756
0.09152 | 0.12905
0.09252 | 0.13054
0.09354 | 0.13196
0.09452 | 0.13339
0.09553 | 0.13477
0.09652 | 0.1362
0.09751 | 0.13757
0.09852 | 0.13896
0.09952 | 0.14024
0.10053 | 0.14163
0.10153 | 0.14304
0.10252 | 0.14437
0.10353 | 0.14564
0.10453 | 0.14699
0.10554 | 0.14818
0.10653 | 0.14943
0.10752 | 0.15056
0.10855 | 0.15183
0.10952 | 0.15298
0.11054 | 0.15419
0.11153 | 0.15533
0.11252 | 0.1564
0.11354 | 0.15754
0.11455 | 0.15872
0.11553 | 0.15977
0.11654 | 0.16087
0.11752 | 0.16188
0.11852 | 0.16299
0.11953 | 0.16397
0.12052 | 0.16494
0.12152 | 0.16596
0.12253 | 0.16706
0.12352 | 0.16792
0.12453 | 0.16896
0.12552 | 0.16985
0.12652 | 0.17089
0.12753 | 0.17194
0.12852 | 0.1728
0.12952 | 0.1737
0.13054 | 0.17472
0.13153 | 0.17563
0.13253 | 0.17653
0.13353 | 0.17739
0.13454 | 0.17833
0.13553 | 0.17927
0.13654 | 0.18026
0.13754 | 0.18117
0.13853 | 0.18211
0.13953 | 0.18308
0.14053 | 0.18421
0.14155 | 0.18513
0.14252 | 0.18603
0.14353 | 0.18703
0.14453 | 0.18803
0.14552 | 0.189
0.14651 | 0.19006
0.14753 | 0.19107
0.14852 | 0.1921
0.14952 | 0.19313
0.15052 | 0.19422
0.15152 | 0.19525
0.15252 | 0.19626
0.15351 | 0.19727
0.15449 | 0.19839
0.15551 | 0.19933
0.15652 | 0.20043
0.15751 | 0.20144
0.15851 | 0.20244
0.15951 | 0.20347
0.16051 | 0.20444
0.16151 | 0.20536
0.16251 | 0.20632
0.16349 | 0.20713
0.16451 | 0.20812
0.1655 | 0.20908
0.1665 | 0.20994
0.16751 | 0.21079
0.16851 | 0.21169
0.17103 | 0.21365
0.17355 | 0.21566
0.17455 | 0.21637
0.17555 | 0.2171
0.17656 | 0.21774
0.17755 | 0.21836
0.17858 | 0.21917
0.17957 | 0.21973
0.18055 | 0.22037
0.18157 | 0.22093
0.18256 | 0.22153
0.18356 | 0.22204
0.18455 | 0.2225
0.18556 | 0.22307
0.18654 | 0.22353
0.18755 | 0.22398
0.18857 | 0.22445
0.18955 | 0.22488
0.19054 | 0.22533
0.19158 | 0.22586
0.19256 | 0.22632
0.19356 | 0.22663
0.19456 | 0.227
0.19557 | 0.22744
0.19655 | 0.22783
0.19755 | 0.2281
0.19856 | 0.22848
0.19956 | 0.22884
0.20056 | 0.22909
0.20154 | 0.22941
0.20255 | 0.22977
0.20355 | 0.22995
0.20455 | 0.23033
0.20557 | 0.23062
0.20656 | 0.23098
0.20757 | 0.23122
0.20858 | 0.2315
0.20954 | 0.23164
0.21055 | 0.23182
0.21156 | 0.23215
0.21256 | 0.23228
0.21356 | 0.23253
0.21455 | 0.23276
0.21555 | 0.23295
0.21657 | 0.2332
0.21756 | 0.23339
0.21857 | 0.23363
0.21957 | 0.23377
0.22056 | 0.23397
0.22157 | 0.23408
0.22257 | 0.23422
0.22357 | 0.23442
0.22454 | 0.23453
0.22555 | 0.23459
0.22657 | 0.23484
0.22755 | 0.23484
0.22857 | 0.23507
0.22957 | 0.2353
0.23057 | 0.23547
0.23156 | 0.2355
0.23256 | 0.23566
0.23357 | 0.23574
0.23456 | 0.23585
0.23555 | 0.23588
0.23657 | 0.23606
0.23755 | 0.23609
0.23857 | 0.23621
0.23956 | 0.23636
0.24056 | 0.23649
0.24158 | 0.23652
0.24255 | 0.23656
0.24355 | 0.23671
0.24456 | 0.23681
0.24556 | 0.23684
0.24657 | 0.23693
0.24757 | 0.23689
0.24855 | 0.23688
0.24956 | 0.237
0.25056 | 0.23704
0.25156 | 0.23707
0.25256 | 0.23717
0.25356 | 0.23724
0.25456 | 0.23723
0.25556 | 0.23735
0.25656 | 0.23731
0.25755 | 0.23734
0.25856 | 0.23738
0.25957 | 0.23738
0.26057 | 0.23754
0.26157 | 0.23743
0.26256 | 0.23755
0.26356 | 0.23751
0.26455 | 0.23749
0.26556 | 0.23755
0.26655 | 0.23754
0.26756 | 0.23758
0.26856 | 0.23775
0.26955 | 0.23767
0.27056 | 0.23769
0.27157 | 0.2377
0.27258 | 0.23773
0.27356 | 0.23772
0.27456 | 0.23776
0.27556 | 0.23764
0.27655 | 0.23763
0.27757 | 0.23768
0.27856 | 0.23762
0.27957 | 0.23759
0.28057 | 0.2377
0.28158 | 0.23775
0.28257 | 0.23771
0.28356 | 0.23772
0.28458 | 0.23772
0.28557 | 0.23763
0.28656 | 0.23759
0.28756 | 0.23752
0.28856 | 0.23755
0.28956 | 0.23746
0.29058 | 0.23754
0.29157 | 0.23741
0.29256 | 0.2374
0.29357 | 0.23742
0.29457 | 0.23743
0.29559 | 0.23743
0.29659 | 0.2374
0.29757 | 0.23731
0.29857 | 0.23729
0.29956 | 0.2371
0.30058 | 0.23707
0.30157 | 0.23701
0.30256 | 0.23699
0.30355 | 0.2369
0.30456 | 0.2369
0.30556 | 0.23685
0.30657 | 0.23692
0.30758 | 0.2368
0.30858 | 0.23685
0.30959 | 0.23673
0.31058 | 0.23678
0.31157 | 0.23655
0.31257 | 0.23648
0.31359 | 0.2364
0.31457 | 0.2363
0.31558 | 0.23614
0.31657 | 0.23626
0.31757 | 0.23606
0.31856 | 0.23603
0.31959 | 0.23605
0.32058 | 0.23592
0.32158 | 0.23585
0.32257 | 0.23579
0.32358 | 0.23561
0.32457 | 0.23552
0.32557 | 0.23538
0.32657 | 0.23531
0.32756 | 0.23512
0.32859 | 0.23513
0.32956 | 0.23492
0.33057 | 0.23484
0.33158 | 0.23478
0.33258 | 0.23479
0.33358 | 0.23467
0.33459 | 0.23458
0.33559 | 0.23443
0.33655 | 0.23436
0.33757 | 0.23416
0.33858 | 0.23414
0.33961 | 0.23399
0.34059 | 0.23391
0.34158 | 0.23375
0.34257 | 0.23338
0.34359 | 0.23312
0.34458 | 0.23311
0.3456 | 0.23303
0.34659 | 0.23298
0.34757 | 0.23285
0.34856 | 0.23281
0.3496 | 0.23268
0.35058 | 0.23247
0.35158 | 0.23242
0.35257 | 0.2324
0.35358 | 0.23223
0.35459 | 0.23218
0.35556 | 0.23195
0.35657 | 0.23189
0.35757 | 0.23178
0.35857 | 0.23165
0.35958 | 0.23154
0.36058 | 0.23139
0.36156 | 0.23126
0.36258 | 0.23123
0.36357 | 0.231
0.36457 | 0.23099
0.36558 | 0.23082
0.36657 | 0.23074
0.36757 | 0.23061
0.36858 | 0.23059
0.36958 | 0.2304
0.37056 | 0.23039
0.37157 | 0.23024
0.37258 | 0.23011
0.37358 | 0.22993
0.37457 | 0.2299
0.37558 | 0.22974
0.37657 | 0.22965
0.37758 | 0.22948
0.37858 | 0.2295
0.3796 | 0.22935
0.38058 | 0.22927
0.38157 | 0.22906
0.38258 | 0.22908
0.38359 | 0.22901
0.38458 | 0.22892
0.38557 | 0.22871
0.38657 | 0.22864
0.38759 | 0.22853
0.38859 | 0.22846
0.3896 | 0.22835
0.39058 | 0.2282
0.3916 | 0.22811
0.39257 | 0.22801
0.39357 | 0.22784
0.39459 | 0.22778
0.39558 | 0.2277
0.39659 | 0.22772
0.39759 | 0.22769
0.39859 | 0.2276
0.3996 | 0.22747
0.4006 | 0.2274
0.40159 | 0.22722
0.40259 | 0.22712
0.4036 | 0.22688
0.40459 | 0.22694
0.40559 | 0.22674
0.40656 | 0.22668
0.40759 | 0.22651
0.40861 | 0.22661
0.4096 | 0.22644
0.41059 | 0.22647
0.4116 | 0.22633
0.41261 | 0.22623
0.41359 | 0.22609
0.41459 | 0.22609
0.41559 | 0.22593
0.41659 | 0.22587
0.4176 | 0.22575
0.4186 | 0.22577
0.4196 | 0.22561
0.42058 | 0.22549
0.42159 | 0.22547
0.4226 | 0.22547
0.42359 | 0.22534
0.42459 | 0.22534
0.4256 | 0.22522
0.4266 | 0.22515
0.4276 | 0.22507
0.4286 | 0.22505
0.4296 | 0.22494
0.43059 | 0.22485
0.4316 | 0.22474
0.4326 | 0.2247
0.43361 | 0.22459
0.43461 | 0.22471
0.43559 | 0.22458
0.43659 | 0.22449
0.43759 | 0.22443
0.43861 | 0.22448
0.43959 | 0.22434
0.4406 | 0.22421
0.4416 | 0.22416
0.4426 | 0.22418
0.44361 | 0.22413
0.44459 | 0.22404
0.4456 | 0.22397
0.44659 | 0.22393
0.4476 | 0.2239
0.4486 | 0.22395
0.44959 | 0.22385
0.4506 | 0.22391
0.45161 | 0.22381
0.45261 | 0.22373
0.45361 | 0.22366
0.4546 | 0.22363
0.4556 | 0.22356
0.4566 | 0.22354
0.4576 | 0.22352
0.45861 | 0.22345
0.45959 | 0.2234
0.4606 | 0.22342
0.4616 | 0.22336
0.46258 | 0.22332
0.4636 | 0.22336
0.46458 | 0.2233
0.4656 | 0.22318
0.46659 | 0.22328
0.4676 | 0.22324
0.46858 | 0.22315
0.4696 | 0.22322
0.4706 | 0.22313
0.4716 | 0.22311
0.47261 | 0.22325
0.47361 | 0.22317
0.4746 | 0.22317
0.4756 | 0.22315
0.47662 | 0.22318
0.47762 | 0.22309
0.47859 | 0.2231
0.47958 | 0.22309
0.4806 | 0.2231
0.4816 | 0.22302
0.48261 | 0.22302
0.48357 | 0.22304
0.48458 | 0.22294
0.48559 | 0.2231
0.4866 | 0.22316
0.4876 | 0.22309
0.4886 | 0.22316
0.48959 | 0.22311
0.49061 | 0.22318
0.49161 | 0.22314
0.4926 | 0.22309
0.49358 | 0.22307
0.49458 | 0.22308
0.4956 | 0.22306
0.49658 | 0.22306
0.4976 | 0.22305
0.4986 | 0.22335
0.49959 | 0.22327
0.5006 | 0.22327
0.5016 | 0.22327
0.5026 | 0.22336
0.50358 | 0.22331
0.5046 | 0.22332
0.50561 | 0.22329
0.5066 | 0.2233
0.50759 | 0.22328
0.5086 | 0.2234
0.50961 | 0.22346
0.51058 | 0.22349
0.51163 | 0.22367
0.51262 | 0.22367
0.51361 | 0.2236
0.51461 | 0.22371
0.51559 | 0.2237
0.5166 | 0.22381
0.51761 | 0.22381
0.51861 | 0.22387
0.51961 | 0.22381
0.52061 | 0.22393
0.5216 | 0.22387
0.52261 | 0.22397
0.5236 | 0.22389
0.5246 | 0.22408
0.52561 | 0.22413
0.52662 | 0.22422
0.52761 | 0.22428
0.52861 | 0.22427
0.52961 | 0.22429
0.53062 | 0.22435
0.5316 | 0.22432
0.53261 | 0.22435
0.53361 | 0.22446
0.5346 | 0.22449
0.53561 | 0.22448
0.53661 | 0.22469
0.53761 | 0.22477
0.53861 | 0.2248
0.53962 | 0.22485
0.54064 | 0.22497
0.54163 | 0.22497
0.54264 | 0.22498
0.54361 | 0.22501
0.54461 | 0.22516
0.54561 | 0.22514
0.54662 | 0.2253
0.54762 | 0.22532
0.54862 | 0.22536
0.54962 | 0.22551
0.55062 | 0.2256
0.55162 | 0.2257
0.5526 | 0.22574
0.55362 | 0.22581
0.55463 | 0.22588
0.55563 | 0.2259
0.55661 | 0.22597
0.55761 | 0.22607
0.55858 | 0.22612
0.55962 | 0.22626
0.56061 | 0.22632
0.56161 | 0.22631
0.5626 | 0.22638
0.5636 | 0.22645
0.56461 | 0.22659
0.56561 | 0.2267
0.56661 | 0.22683
0.56762 | 0.22684
0.56861 | 0.22693
0.56961 | 0.22706
0.57062 | 0.22727
0.5716 | 0.22725
0.57261 | 0.22736
0.57361 | 0.22744
0.57461 | 0.22756
0.57561 | 0.2277
0.5766 | 0.22786
0.57761 | 0.22782
0.57861 | 0.22805
0.57962 | 0.22809
0.58063 | 0.2283
0.5816 | 0.22831
0.58262 | 0.22849
0.5836 | 0.22856
0.5846 | 0.22871
0.5856 | 0.2288
0.5866 | 0.2289
0.58761 | 0.22906
0.58861 | 0.22928
0.58963 | 0.22936
0.59062 | 0.22952
0.5916 | 0.2296
0.59261 | 0.22979
0.59361 | 0.22978
0.59463 | 0.23005
0.59561 | 0.2301
0.59661 | 0.23026
0.59761 | 0.23038
0.59862 | 0.23053
0.59953 | 0.23054
0.6 | 0.23006
0.59941 | 0.21117
0.59841 | 0.17959
0.59741 | 0.15091
0.59641 | 0.12461
0.59543 | 0.10064
0.59441 | 0.07836
0.59342 | 0.05805
0.59241 | 0.03938
0.59141 | 0.0221
0.59042 | 0.00618
0.58942 | -0.00854
0.58841 | -0.02208
0.58739 | -0.03466
0.5864 | -0.04636
0.58541 | -0.0569
0.58441 | -0.06693
0.5834 | -0.07597
0.5824 | -0.08446
0.58141 | -0.09221
0.58042 | -0.0995
0.57942 | -0.10613
0.57842 | -0.11241
0.57741 | -0.11825
0.57642 | -0.12365
0.57543 | -0.12856
0.57441 | -0.13331
0.57341 | -0.1376
0.5724 | -0.14161
0.5714 | -0.14537
0.57041 | -0.14883
0.56941 | -0.152
0.56841 | -0.155
0.56741 | -0.15774
0.5664 | -0.16036
0.56543 | -0.16273
0.56442 | -0.16502
0.56341 | -0.16705
0.56242 | -0.16906
0.56142 | -0.17086
0.56042 | -0.17261
0.55943 | -0.17412
0.55843 | -0.17569
0.55741 | -0.1771
0.55641 | -0.17841
0.55544 | -0.17958
0.55441 | -0.18079
0.55343 | -0.18183
0.55241 | -0.18295
0.55142 | -0.18381
0.55042 | -0.18488
0.54943 | -0.18574
0.54841 | -0.18663
0.54743 | -0.1873
0.54643 | -0.18808
0.54542 | -0.1887
0.5444 | -0.18937
0.54343 | -0.18993
0.54242 | -0.19062
0.54144 | -0.19098
0.54044 | -0.19158
0.53944 | -0.19206
0.53842 | -0.19257
0.53743 | -0.19304
0.53642 | -0.19356
0.53542 | -0.19402
0.53442 | -0.19439
0.53341 | -0.19476
0.53241 | -0.19508
0.53143 | -0.1953
0.53042 | -0.19567
0.52943 | -0.19594
0.52842 | -0.19623
0.52742 | -0.1965
0.52642 | -0.19686
0.52544 | -0.19707
0.52442 | -0.19742
0.52341 | -0.19778
0.52241 | -0.19796
0.52142 | -0.19812
0.52043 | -0.19841
0.51942 | -0.19865
0.51842 | -0.19877
0.51743 | -0.19907
0.51642 | -0.19924
0.51542 | -0.19936
0.5144 | -0.19954
0.51342 | -0.19975
0.51243 | -0.19983
0.51143 | -0.2001
0.51041 | -0.20038
0.50942 | -0.20052
0.50841 | -0.20067
0.50742 | -0.20078
0.50642 | -0.20093
0.50541 | -0.20103
0.50441 | -0.20129
0.50341 | -0.20127
0.50241 | -0.20153
0.50141 | -0.20165
0.50042 | -0.20174
0.49942 | -0.20186
0.49842 | -0.20208
0.49741 | -0.20225
0.49642 | -0.20236
0.4954 | -0.20245
0.49441 | -0.20262
0.4934 | -0.20267
0.4924 | -0.20286
0.49142 | -0.20291
0.49042 | -0.20307
0.48942 | -0.20307
0.48842 | -0.20325
0.48741 | -0.20339
0.48643 | -0.20344
0.4854 | -0.20354
0.4844 | -0.20382
0.48342 | -0.20388
0.48241 | -0.20404
0.4814 | -0.2041
0.48039 | -0.20429
0.4794 | -0.2043
0.47841 | -0.2045
0.47741 | -0.20447
0.47641 | -0.20456
0.47542 | -0.20462
0.47441 | -0.20481
0.4734 | -0.20488
0.47241 | -0.20511
0.47142 | -0.20512
0.47041 | -0.20526
0.46943 | -0.20535
0.46841 | -0.20547
0.46739 | -0.20555
0.4664 | -0.20567
0.4654 | -0.20582
0.4644 | -0.20583
0.4634 | -0.20588
0.46241 | -0.20606
0.46141 | -0.20611
0.46041 | -0.20615
0.45941 | -0.20628
0.45841 | -0.20631
0.45741 | -0.20647
0.4564 | -0.2066
0.45541 | -0.20661
0.4544 | -0.20678
0.4534 | -0.20691
0.45243 | -0.20689
0.45142 | -0.20695
0.4504 | -0.20707
0.44942 | -0.20714
0.44841 | -0.20731
0.44741 | -0.20735
0.44641 | -0.20757
0.4454 | -0.20766
0.44439 | -0.20775
0.4434 | -0.20785
0.44241 | -0.20793
0.4414 | -0.20793
0.4404 | -0.20803
0.4394 | -0.20806
0.43842 | -0.20824
0.43741 | -0.20841
0.43641 | -0.20841
0.4354 | -0.20853
0.4344 | -0.20865
0.43342 | -0.20885
0.43241 | -0.20884
0.43141 | -0.20892
0.4304 | -0.20914
0.4294 | -0.20911
0.4284 | -0.20921
0.4274 | -0.20932
0.4264 | -0.20942
0.4254 | -0.2094
0.4244 | -0.20964
0.4234 | -0.2097
0.4224 | -0.20987
0.4214 | -0.20997
0.42039 | -0.21018
0.4194 | -0.21014
0.41843 | -0.21031
0.4174 | -0.2103
0.4164 | -0.2105
0.41539 | -0.21057
0.41442 | -0.21061
0.4134 | -0.21064
0.41242 | -0.21075
0.41139 | -0.21092
0.4104 | -0.21102
0.40939 | -0.21108
0.40842 | -0.21134
0.4074 | -0.2114
0.40639 | -0.21147
0.40538 | -0.21153
0.40441 | -0.21168
0.4034 | -0.21176
0.40239 | -0.21193
0.4014 | -0.21191
0.40039 | -0.21204
0.3994 | -0.21211
0.3984 | -0.21233
0.3974 | -0.21238
0.39639 | -0.21249
0.39537 | -0.21265
0.39439 | -0.21286
0.3934 | -0.21282
0.39239 | -0.21299
0.39139 | -0.21302
0.39039 | -0.21313
0.3894 | -0.21326
0.3884 | -0.21343
0.3874 | -0.21355
0.3864 | -0.21362
0.3854 | -0.21369
0.3844 | -0.21389
0.38339 | -0.21391
0.38239 | -0.21422
0.38138 | -0.21423
0.38039 | -0.21438
0.37941 | -0.21447
0.37839 | -0.2146
0.3774 | -0.21468
0.37639 | -0.21481
0.3754 | -0.21484
0.37441 | -0.21504
0.37339 | -0.21518
0.37239 | -0.21527
0.3714 | -0.21537
0.37037 | -0.21563
0.36942 | -0.21568
0.3684 | -0.21586
0.36739 | -0.21587
0.36638 | -0.21608
0.36539 | -0.2161
0.3644 | -0.21633
0.36339 | -0.21638
0.36239 | -0.21652
0.36139 | -0.21664
0.3604 | -0.21672
0.35941 | -0.21692
0.35839 | -0.21709
0.35738 | -0.21714
0.3564 | -0.21726
0.3554 | -0.21729
0.35441 | -0.21758
0.35339 | -0.21766
0.35241 | -0.21778
0.3514 | -0.2179
0.35041 | -0.21806
0.3494 | -0.21814
0.34841 | -0.2183
0.3474 | -0.21843
0.34641 | -0.21861
0.34541 | -0.21872
0.34439 | -0.21889
0.34339 | -0.21906
0.34239 | -0.21904
0.34138 | -0.21911
0.34039 | -0.21925
0.3394 | -0.21944
0.33839 | -0.21961
0.3374 | -0.21963
0.33639 | -0.21984
0.33541 | -0.21995
0.33441 | -0.22016
0.3334 | -0.22029
0.3324 | -0.2205
0.33139 | -0.22078
0.33041 | -0.22101
0.32939 | -0.22095
0.32839 | -0.22125
0.32741 | -0.22134
0.3264 | -0.2215
0.3254 | -0.22169
0.32441 | -0.22181
0.32339 | -0.2219
0.3224 | -0.22203
0.32141 | -0.22222
0.32042 | -0.22239
0.31941 | -0.22257
0.3184 | -0.22277
0.31739 | -0.223
0.3164 | -0.22313
0.31542 | -0.22327
0.3144 | -0.22347
0.31339 | -0.22356
0.3124 | -0.22376
0.31142 | -0.22375
0.3104 | -0.22401
0.30939 | -0.22406
0.30839 | -0.22435
0.30739 | -0.22455
0.30639 | -0.22478
0.3054 | -0.22495
0.3044 | -0.22505
0.3034 | -0.22521
0.3024 | -0.22543
0.3014 | -0.22548
0.30039 | -0.22572
0.2994 | -0.22582
0.29839 | -0.22603
0.2974 | -0.22617
0.29641 | -0.22631
0.2954 | -0.22641
0.2944 | -0.22664
0.29339 | -0.22671
0.29239 | -0.22703
0.29139 | -0.22712
0.2904 | -0.22722
0.28939 | -0.22742
0.28839 | -0.22755
0.28738 | -0.22765
0.28639 | -0.22788
0.28538 | -0.22798
0.28439 | -0.22817
0.28336 | -0.22832
0.28238 | -0.22851
0.2814 | -0.22856
0.28039 | -0.22877
0.27937 | -0.22902
0.27838 | -0.22915
0.27737 | -0.22929
0.27638 | -0.22943
0.27538 | -0.22956
0.27439 | -0.22975
0.27339 | -0.22973
0.27238 | -0.22994
0.2714 | -0.23
0.27037 | -0.2302
0.26939 | -0.23037
0.26839 | -0.23051
0.26738 | -0.23067
0.26638 | -0.23087
0.26539 | -0.2309
0.26438 | -0.23107
0.26337 | -0.2313
0.26239 | -0.23142
0.2614 | -0.23145
0.26038 | -0.23163
0.2594 | -0.23169
0.2584 | -0.2319
0.25738 | -0.23192
0.2564 | -0.23216
0.2554 | -0.23221
0.25438 | -0.23235
0.25338 | -0.23243
0.25239 | -0.23258
0.25141 | -0.23262
0.25038 | -0.23287
0.2494 | -0.23293
0.24839 | -0.23298
0.2474 | -0.23302
0.24639 | -0.23327
0.2454 | -0.23337
0.2444 | -0.23345
0.2434 | -0.2335
0.2424 | -0.23367
0.2414 | -0.23381
0.2404 | -0.23388
0.23939 | -0.23396
0.23839 | -0.23416
0.23738 | -0.2342
0.23639 | -0.23433
0.23539 | -0.23444
0.23441 | -0.23457
0.2334 | -0.23455
0.2324 | -0.23467
0.2314 | -0.23466
0.23039 | -0.23483
0.22938 | -0.23493
0.22838 | -0.23515
0.22739 | -0.23514
0.22638 | -0.23527
0.22538 | -0.23529
0.22438 | -0.2354
0.22338 | -0.23539
0.22239 | -0.23551
0.22139 | -0.23553
0.22039 | -0.23556
0.21936 | -0.23562
0.21839 | -0.23566
0.2174 | -0.23558
0.21638 | -0.23587
0.21538 | -0.23578
0.21437 | -0.23584
0.2134 | -0.23584
0.21239 | -0.23592
0.21136 | -0.23592
0.21038 | -0.23593
0.20937 | -0.23588
0.20839 | -0.23597
0.20737 | -0.23591
0.20638 | -0.23602
0.20539 | -0.23599
0.20437 | -0.23604
0.20337 | -0.23611
0.20237 | -0.23618
0.20136 | -0.23614
0.20036 | -0.23615
0.19937 | -0.23603
0.19838 | -0.23606
0.19738 | -0.23602
0.19638 | -0.2359
0.1954 | -0.23583
0.19438 | -0.23591
0.19337 | -0.23582
0.19239 | -0.23583
0.19138 | -0.23573
0.19036 | -0.23576
0.18937 | -0.23569
0.18839 | -0.23564
0.18738 | -0.23546
0.18637 | -0.2355
0.18539 | -0.23531
0.18437 | -0.2353
0.18339 | -0.23519
0.18239 | -0.23519
0.18139 | -0.23511
0.18038 | -0.23504
0.17938 | -0.23483
0.17839 | -0.23483
0.17738 | -0.23479
0.17637 | -0.23472
0.17538 | -0.23455
0.17438 | -0.23445
0.17338 | -0.23425
0.17238 | -0.23414
0.17137 | -0.23399
0.17037 | -0.23384
0.16938 | -0.23366
0.16837 | -0.23357
0.16736 | -0.23341
0.16637 | -0.23328
0.16535 | -0.23306
0.16437 | -0.233
0.16338 | -0.23276
0.16236 | -0.23257
0.16136 | -0.2324
0.16036 | -0.23218
0.15937 | -0.23189
0.15837 | -0.23169
0.15738 | -0.23147
0.15637 | -0.23121
0.15538 | -0.23092
0.15436 | -0.23074
0.15337 | -0.23052
0.15237 | -0.23024
0.15138 | -0.22995
0.15038 | -0.22958
0.14938 | -0.22934
0.14838 | -0.22912
0.14736 | -0.22879
0.14637 | -0.22858
0.14536 | -0.2282
0.14437 | -0.22783
0.14338 | -0.22748
0.14238 | -0.22716
0.14138 | -0.22677
0.14038 | -0.22649
0.1394 | -0.22617
0.13837 | -0.22587
0.13736 | -0.22535
0.13636 | -0.22501
0.13538 | -0.22452
0.13438 | -0.22416
0.13338 | -0.2236
0.13237 | -0.22313
0.13138 | -0.22272
0.13036 | -0.22228
0.12938 | -0.22178
0.12839 | -0.22135
0.12737 | -0.22083
0.12637 | -0.22041
0.12537 | -0.21985
0.12437 | -0.21934
0.12338 | -0.21871
0.12236 | -0.21822
0.12136 | -0.21754
0.12038 | -0.21696
0.11938 | -0.21634
0.11839 | -0.21569
0.11738 | -0.21503
0.11637 | -0.21446
0.11536 | -0.21379
0.11436 | -0.21301
0.11338 | -0.21238
0.11238 | -0.2117
0.11137 | -0.21084
0.11038 | -0.21012
0.10935 | -0.20934
0.10837 | -0.20851
0.10736 | -0.20763
0.10635 | -0.20695
0.10537 | -0.20598
0.10437 | -0.20509
0.10338 | -0.20418
0.10235 | -0.20328
0.10136 | -0.20235
0.10034 | -0.20143
0.09937 | -0.20033
0.09835 | -0.19945
0.09735 | -0.19843
0.09636 | -0.19733
0.09536 | -0.19617
0.09436 | -0.19508
0.09335 | -0.19386
0.09235 | -0.19273
0.09135 | -0.19163
0.09036 | -0.19043
0.08935 | -0.18916
0.08836 | -0.18798
0.08735 | -0.18664
0.08636 | -0.1854
0.08538 | -0.18411
0.08436 | -0.18272
0.08335 | -0.18128
0.08235 | -0.18002
0.08136 | -0.17857
0.08034 | -0.17719
0.07936 | -0.17569
0.07835 | -0.17434
0.07736 | -0.17282
0.07636 | -0.17137
0.07535 | -0.16998
0.07435 | -0.16855
0.07334 | -0.16697
0.07236 | -0.16544
0.07137 | -0.1638
0.07036 | -0.16229
0.06935 | -0.16081
0.06836 | -0.15922
0.06734 | -0.15762
0.06637 | -0.15604
0.06538 | -0.15448
0.06434 | -0.15292
0.06335 | -0.15139
0.06233 | -0.1499
0.06135 | -0.14824
0.06038 | -0.14666
0.05935 | -0.1451
0.05835 | -0.1436
0.05736 | -0.14191
0.05635 | -0.14042
0.05536 | -0.13874
0.05435 | -0.13721
0.05335 | -0.13556
0.05235 | -0.13404
0.05135 | -0.13242
0.05036 | -0.13082
0.04935 | -0.12917
0.04836 | -0.12753
0.04735 | -0.12599
0.04636 | -0.12448
0.04535 | -0.1228
0.04436 | -0.12124
0.04336 | -0.1196
0.04236 | -0.11801
0.04137 | -0.11642
0.04035 | -0.11482
0.03936 | -0.11322
0.03837 | -0.11168
0.03736 | -0.11012
0.03637 | -0.10859
0.03536 | -0.10694
0.03435 | -0.1054
0.03336 | -0.10392
0.03237 | -0.10228
0.03138 | -0.10072
0.03038 | -0.09922
0.02936 | -0.09777
0.02835 | -0.09624
0.02736 | -0.09478
0.02636 | -0.0933
0.02535 | -0.09184
0.02435 | -0.09051
0.02335 | -0.08901
0.02235 | -0.08765
0.02134 | -0.08627
0.02035 | -0.08492
0.01935 | -0.08347
0.01835 | -0.08219
0.01737 | -0.08086
0.01635 | -0.07966
0.01385 | -0.07674
0.01133 | -0.07414
0.01034 | -0.07299
0.00932 | -0.07182
0.00833 | -0.0707
0.00732 | -0.06964
0.00634 | -0.0686
0.00534 | -0.06757
0.00432 | -0.0666
0.00333 | -0.0656
0.00235 | -0.06468
0.00133 | -0.06362
0.000331103 | -0.06271
-0.000675028 | -0.06183
-0.00169 | -0.06112
-0.00269 | -0.06022
-0.00367 | -0.05941
-0.00468 | -0.0586
-0.00569 | -0.05785
-0.00668 | -0.05699
-0.00767 | -0.05628
-0.00867 | -0.05544
-0.00968 | -0.05477
-0.01068 | -0.05401
-0.01166 | -0.05335
-0.01266 | -0.05259
-0.01368 | -0.05192
-0.01469 | -0.0513
-0.01568 | -0.05059
-0.01668 | -0.04992
-0.01769 | -0.04929
-0.01869 | -0.04859
-0.01968 | -0.04797
-0.02067 | -0.04726
-0.02169 | -0.04667
-0.02268 | -0.04599
-0.02368 | -0.04541
-0.02468 | -0.04475
-0.02569 | -0.04416
-0.02668 | -0.04353
-0.0277 | -0.04301
-0.0287 | -0.04229
-0.0297 | -0.04176
-0.03071 | -0.04112
-0.03168 | -0.04051
-0.03268 | -0.0399
-0.03369 | -0.03931
-0.03468 | -0.03869
-0.03569 | -0.03813
-0.03669 | -0.03755
-0.03768 | -0.03697
-0.0387 | -0.03635
-0.03969 | -0.03584
-0.04069 | -0.03524
-0.04168 | -0.03468
-0.04269 | -0.03408
-0.04369 | -0.03356
-0.04469 | -0.03298
-0.04569 | -0.03244
-0.0467 | -0.03186
-0.04769 | -0.03135
-0.04868 | -0.03077
-0.04971 | -0.0303
-0.05068 | -0.02974
-0.0517 | -0.02926
-0.05268 | -0.02871
-0.05369 | -0.02822
-0.0547 | -0.02774
-0.05571 | -0.02728
-0.05669 | -0.02676
-0.0577 | -0.02632
-0.05869 | -0.02585
-0.05969 | -0.02541
-0.06068 | -0.02493
-0.06167 | -0.02454
-0.06267 | -0.02411
-0.06369 | -0.02372
-0.06469 | -0.02331
-0.06567 | -0.02295
-0.06667 | -0.02251
-0.06768 | -0.02215
-0.06871 | -0.02179
-0.0697 | -0.02143
-0.07069 | -0.02106
-0.07168 | -0.02076
-0.07268 | -0.02039
-0.0737 | -0.0201
-0.0747 | -0.01981
-0.07569 | -0.01953
-0.07669 | -0.01922
-0.0777 | -0.01893
-0.0787 | -0.01869
-0.0797 | -0.01841
-0.08069 | -0.01812
-0.08169 | -0.0179
-0.0827 | -0.01766
-0.08369 | -0.01743
-0.0847 | -0.01722
-0.08568 | -0.017
-0.08668 | -0.01677
-0.08768 | -0.01659
-0.08869 | -0.01638
-0.0897 | -0.01623
-0.09069 | -0.01604
-0.09171 | -0.01592
-0.09269 | -0.01571
-0.0937 | -0.01557
-0.09468 | -0.01539
-0.09569 | -0.01528
-0.09669 | -0.01511
-0.09771 | -0.015
-0.0987 | -0.01484
-0.09969 | -0.01476
-0.1007 | -0.01462
-0.1017 | -0.01454
-0.1027 | -0.01439
-0.1037 | -0.01436
-0.1047 | -0.0142
-0.10571 | -0.01413
-0.1067 | -0.01399
-0.1077 | -0.01393
-0.1087 | -0.01382
-0.1097 | -0.01377
-0.1107 | -0.01368
-0.11171 | -0.01362
-0.1127 | -0.01354
-0.11371 | -0.01351
-0.1147 | -0.0134
-0.11571 | -0.01336
-0.11671 | -0.01332
-0.1177 | -0.01329
-0.1187 | -0.01321
-0.11971 | -0.01317
-0.1207 | -0.01312
-0.1217 | -0.01306
-0.1227 | -0.01303
-0.1237 | -0.013
-0.1247 | -0.01295
-0.12572 | -0.01292
-0.12671 | -0.01289
-0.12771 | -0.01285
-0.1287 | -0.01283
-0.12972 | -0.01286
-0.13069 | -0.01275
-0.13169 | -0.01277
-0.13269 | -0.0127
-0.13371 | -0.01271
-0.1347 | -0.01267
-0.13571 | -0.01267
-0.1367 | -0.01261
-0.1377 | -0.01262
-0.13871 | -0.0126
-0.13968 | -0.01262
-0.14071 | -0.01258
-0.14172 | -0.01259
-0.14272 | -0.01256
-0.14371 | -0.01255
-0.1447 | -0.01252
-0.14571 | -0.01252
-0.14672 | -0.01249
-0.14774 | -0.01251
-0.1487 | -0.01247
-0.1497 | -0.01248
-0.15071 | -0.01246
-0.1517 | -0.01248
-0.15273 | -0.01245
-0.1537 | -0.01244
-0.1547 | -0.01242
-0.15571 | -0.01242
-0.15671 | -0.01242
-0.15772 | -0.01244
-0.1587 | -0.01242
-0.15969 | -0.01241
-0.1607 | -0.01238
-0.1617 | -0.01242
-0.1627 | -0.01239
-0.16368 | -0.01239
-0.1647 | -0.01241
-0.16569 | -0.0124
-0.16671 | -0.01238
-0.16772 | -0.0124
-0.16871 | -0.01237
-0.16971 | -0.01236
-0.17071 | -0.01237
-0.17173 | -0.01236
-0.17271 | -0.01234
-0.17371 | -0.01237
-0.17471 | -0.01234
-0.17572 | -0.01235
-0.17671 | -0.01234
-0.17772 | -0.01235
-0.17871 | -0.01233
-0.17973 | -0.01235
-0.18073 | -0.01236
-0.18171 | -0.01233
-0.18271 | -0.01232
-0.18372 | -0.01234
-0.18472 | -0.01231
-0.18573 | -0.01233
-0.18673 | -0.0123
-0.18772 | -0.01232
-0.18871 | -0.0123
-0.18974 | -0.01229
-0.19072 | -0.01229
-0.19173 | -0.01229
-0.19272 | -0.01228
-0.19373 | -0.01232
-0.19471 | -0.01228
-0.19572 | -0.01229
-0.19673 | -0.01227
-0.19772 | -0.01229
-0.19873 | -0.01225
-0.19974 | -0.01228
-0.20073 | -0.01223
-0.20174 | -0.01226
-0.20273 | -0.01225
-0.20374 | -0.01224
-0.20472 | -0.01223
-0.20573 | -0.01226
-0.20673 | -0.01222
-0.20772 | -0.01222
-0.20873 | -0.01221
-0.20974 | -0.01221
-0.21073 | -0.0122
-0.21173 | -0.01221
-0.21271 | -0.01218
-0.21372 | -0.01219
-0.21472 | -0.01216
-0.21573 | -0.01218
-0.21673 | -0.01216
-0.21775 | -0.01217
-0.21873 | -0.01217
-0.21974 | -0.01215
-0.22074 | -0.01213
-0.22174 | -0.01214
-0.22274 | -0.0121
-0.22374 | -0.01213
-0.22475 | -0.0121
-0.22573 | -0.01211
-0.22672 | -0.01211
-0.22772 | -0.01212
-0.22872 | -0.01207
-0.22974 | -0.01209
-0.23076 | -0.01208
-0.23173 | -0.01209
-0.23272 | -0.01205
-0.23375 | -0.01206
-0.23475 | -0.01205
-0.23574 | -0.01204
-0.23673 | -0.01201
-0.23774 | -0.01203
-0.23873 | -0.01199
-0.23973 | -0.01201
-0.24074 | -0.012
-0.24172 | -0.01201
-0.24274 | -0.01199
-0.24374 | -0.01198
-0.24475 | -0.01198
-0.24574 | -0.01197
-0.24674 | -0.01194
-0.24775 | -0.01197
-0.24874 | -0.01195
-0.24975 | -0.01195
-0.25075 | -0.01191
-0.25173 | -0.01192
-0.25273 | -0.0119
-0.25374 | -0.01192
-0.25474 | -0.01187
-0.25575 | -0.01188
-0.25674 | -0.01186
-0.25773 | -0.01186
-0.25874 | -0.01185
-0.25973 | -0.01185
-0.26074 | -0.01185
-0.26173 | -0.01183
-0.26272 | -0.01183
-0.26373 | -0.01184
-0.26472 | -0.01179
-0.26573 | -0.01181
-0.26672 | -0.01178
-0.26773 | -0.01178
-0.26873 | -0.01178
-0.26973 | -0.01178
-0.27074 | -0.01178
-0.27173 | -0.01176
-0.2727 | -0.01174
-0.27374 | -0.01176
-0.27472 | -0.01175
-0.27573 | -0.01174
-0.27672 | -0.01172
-0.27774 | -0.01172
-0.27874 | -0.0117
-0.27973 | -0.01172
-0.28072 | -0.0117
-0.28173 | -0.01172
-0.28272 | -0.01172
-0.28372 | -0.0117
-0.28473 | -0.01168
-0.28573 | -0.01171
-0.28672 | -0.01167
-0.28773 | -0.01164
-0.28873 | -0.01169
-0.28973 | -0.01167
-0.29073 | -0.01163
-0.29172 | -0.01166
-0.29272 | -0.01166
-0.29373 | -0.01164
-0.29473 | -0.01164
-0.29573 | -0.01169
-0.29673 | -0.01162
-0.29775 | -0.01165
-0.29872 | -0.01161
-0.29975 | -0.01164
-0.30073 | -0.0116
-0.30174 | -0.01163
-0.30273 | -0.01161
-0.30374 | -0.01164
-0.30474 | -0.01162
-0.30575 | -0.01164
-0.30673 | -0.01158
-0.30774 | -0.01162
-0.30876 | -0.01164
-0.30974 | -0.01162
-0.31075 | -0.01159
-0.31173 | -0.01162
-0.31273 | -0.01162
-0.31374 | -0.01162
-0.31475 | -0.01161
-0.31575 | -0.01163
-0.31674 | -0.01161
-0.31772 | -0.01164
-0.31874 | -0.01163
-0.31974 | -0.01164
-0.32074 | -0.0116
-0.32175 | -0.01163
-0.32274 | -0.01164
-0.32373 | -0.01164
-0.32474 | -0.01163
-0.32572 | -0.01168
-0.32673 | -0.01166
-0.32774 | -0.01166
-0.32875 | -0.01168
-0.32972 | -0.01164
-0.33074 | -0.0117
-0.33174 | -0.0117
-0.33275 | -0.01169
-0.33374 | -0.01172
-0.33474 | -0.01171
-0.33575 | -0.01173
-0.33675 | -0.01173
-0.33776 | -0.01174
-0.33877 | -0.01172
-0.33974 | -0.0117
-0.34074 | -0.01173
-0.34175 | -0.01179
-0.34273 | -0.01177
-0.34376 | -0.0118
-0.34474 | -0.01177
-0.34573 | -0.01184
-0.34674 | -0.01185
-0.34775 | -0.01184
-0.34876 | -0.01184
-0.34974 | -0.01185
-0.35073 | -0.01188
-0.35175 | -0.01191
-0.35274 | -0.01192
-0.35376 | -0.01192
-0.35475 | -0.01192
-0.35574 | -0.01197
-0.35674 | -0.01197
-0.35776 | -0.01199
-0.35876 | -0.01199
-0.35975 | -0.01202
-0.36073 | -0.01202
-0.36173 | -0.01204
-0.36275 | -0.01208
-0.36376 | -0.01209
-0.36474 | -0.0121
-0.36574 | -0.01215
-0.36673 | -0.01213
-0.36775 | -0.01219
-0.36874 | -0.01219
-0.36973 | -0.01223
-0.37075 | -0.01224
-0.37174 | -0.01227
-0.37275 | -0.01231
-0.37375 | -0.01232
-0.37474 | -0.01233
-0.37573 | -0.01238
-0.37673 | -0.01239
-0.37774 | -0.01244
-0.37874 | -0.01242
-0.37973 | -0.01247
-0.38073 | -0.0125
-0.38175 | -0.01251
-0.38274 | -0.01254
-0.38373 | -0.01259
-0.38474 | -0.01261
-0.38574 | -0.01267
-0.38676 | -0.01265
-0.38775 | -0.01269
-0.38874 | -0.01273
-0.38975 | -0.01278
-0.39074 | -0.01277
-0.39174 | -0.01284
-0.39274 | -0.01286
-0.39373 | -0.0129
-0.39475 | -0.01293
-0.39572 | -0.01296
-0.39675 | -0.01298
-0.39774 | -0.01306
-0.39873 | -0.01309
-0.39965 | -0.0131
-0.40012 | -0.01305
-0.40014 | -0.01339
-0.4001 | -0.01201
-0.39952 | -0.00769
-0.39849 | -0.0058
-0.39748 | -0.00521
-0.39649 | -0.00491
-0.39549 | -0.0046
-0.3945 | -0.00434
-0.3935 | -0.00411
-0.39249 | -0.00392
-0.39149 | -0.00372
-0.39049 | -0.00355
-0.38949 | -0.00338
-0.3885 | -0.00321
-0.38749 | -0.00309
-0.3865 | -0.00291
-0.38549 | -0.0028
-0.38448 | -0.00265
-0.38349 | -0.00256
-0.38249 | -0.00244
-0.37998 | -0.00211
-0.37745 | -0.00178
-0.37646 | -0.00173
-0.37545 | -0.00163
-0.37446 | -0.00154
-0.37346 | -0.00144
-0.37246 | -0.00135
-0.37145 | -0.00125
-0.37045 | -0.00122
-0.36946 | -0.0011
-0.36845 | -0.00104
-0.36746 | -0.00094942
-0.36645 | -0.000923469
-0.36543 | -0.000796631
-0.36445 | -0.000750428
-0.36346 | -0.000697276
-0.36245 | -0.000615134
-0.36146 | -0.000529518
-0.36045 | -0.000493453
-0.35945 | -0.000432322
-0.35698 | -0.000265297
-0.35449 | -0.000222052
-0.35352 | -0.0001626
-0.35253 | -4.52096e-05
-0.35153 | 7.17715e-05
-0.3505 | 0.000130724
-0.3495 | 0.000152659
-0.34852 | 0.000183007
-0.34752 | 0.000234761
-0.34654 | 0.000291559
-0.34553 | 0.000364597
-0.34451 | 0.000409336
-0.34353 | 0.000443691
-0.34253 | 0.000478747
-0.34151 | 0.000524002
-0.34052 | 0.000576042
-0.33952 | 0.000618107
-0.33853 | 0.000623957
-0.33753 | 0.000665891
-0.33654 | 0.000747744
-0.33553 | 0.000822304
-0.33453 | 0.000857853
-0.33352 | 0.000904884
-0.33253 | 0.000935745
-0.33152 | 0.000969791
-0.33051 | 0.001
-0.32952 | 0.00105
-0.32851 | 0.00109
-0.32754 | 0.00112
-0.32654 | 0.00115
-0.32553 | 0.0012
-0.32454 | 0.00124
-0.32354 | 0.00129
-0.32255 | 0.00132
-0.32157 | 0.00136
-0.32053 | 0.00141
-0.31953 | 0.00145
-0.31854 | 0.00148
-0.31754 | 0.00151
-0.31656 | 0.00154
-0.31554 | 0.00158
-0.31455 | 0.00161
-0.31354 | 0.00166
-0.31254 | 0.00169
-0.31155 | 0.00172
-0.31055 | 0.00175
-0.30957 | 0.00177
-0.30856 | 0.0018
-0.30758 | 0.00187
-0.30654 | 0.00193
-0.30555 | 0.00196
-0.30456 | 0.00198
-0.30355 | 0.00201
-0.30256 | 0.00204
-0.30155 | 0.00208
-0.29903 | 0.00214
-0.29646 | 0.00227
-0.29546 | 0.00233
-0.29445 | 0.00235
-0.29344 | 0.00241
-0.29245 | 0.00242
-0.29144 | 0.00248
-0.29047 | 0.00249
-0.28946 | 0.00254
-0.28845 | 0.00259
-0.28746 | 0.00261
-0.28644 | 0.00265
-0.28546 | 0.00271
-0.28445 | 0.00274
-0.28345 | 0.0028
-0.28245 | 0.00284
-0.28145 | 0.00285
-0.28044 | 0.00291
-0.27943 | 0.00294
-0.27845 | 0.00299
-0.27744 | 0.00304
-0.27646 | 0.00304
-0.27546 | 0.00313
-0.27446 | 0.00315
-0.27346 | 0.00319
-0.27243 | 0.00326
-0.27145 | 0.00328
-0.27047 | 0.00333
-0.26944 | 0.00341
-0.26843 | 0.00343
-0.26743 | 0.00348
-0.26645 | 0.00353
-0.26545 | 0.00357
-0.26445 | 0.00362
-0.26345 | 0.00367
-0.26243 | 0.00371
-0.26143 | 0.00379
-0.26046 | 0.00381
-0.25944 | 0.00389
-0.25845 | 0.00392
-0.25745 | 0.00398
-0.25644 | 0.00405
-0.25546 | 0.00407
-0.25446 | 0.00416
-0.25346 | 0.00421
-0.25246 | 0.00426
-0.25145 | 0.00432
-0.25047 | 0.00439
-0.24947 | 0.00442
-0.24846 | 0.0045
-0.24745 | 0.00457
-0.24646 | 0.00463
-0.24547 | 0.00468
-0.24447 | 0.00476
-0.24347 | 0.00482
-0.24246 | 0.00488
-0.24146 | 0.00494
-0.24048 | 0.00501
-0.23947 | 0.00509
-0.23846 | 0.00513
-0.23745 | 0.00522
-0.23647 | 0.00527
-0.23547 | 0.00535
-0.23446 | 0.00542
-0.23343 | 0.00549
-0.23246 | 0.00555
-0.23147 | 0.00564
-0.23046 | 0.00569
-0.22945 | 0.00577
-0.22846 | 0.00582
-0.22745 | 0.00593
-0.22647 | 0.00598
-0.22546 | 0.00605
-0.22449 | 0.00612
-0.22346 | 0.00621
-0.22246 | 0.00627
-0.22147 | 0.00636
-0.22046 | 0.00641
-0.21947 | 0.0065
-0.21846 | 0.00658
-0.21745 | 0.00664
-0.21646 | 0.0067
-0.21546 | 0.00678
-0.21445 | 0.00683
-0.21346 | 0.00691
-0.21246 | 0.00697
-0.21147 | 0.00706
-0.21047 | 0.00711
-0.20947 | 0.00718
-0.20847 | 0.00727
-0.20745 | 0.0073
-0.20648 | 0.00736
-0.20545 | 0.00748
-0.20445 | 0.00749
-0.20345 | 0.00754
-0.20245 | 0.00762
-0.20146 | 0.00768
-0.20046 | 0.00772
-0.19947 | 0.00775
-0.19847 | 0.00783
-0.19747 | 0.00789
-0.19646 | 0.00791
-0.19547 | 0.00799
-0.19447 | 0.00798
-0.19347 | 0.00806
-0.19246 | 0.00813
-0.19146 | 0.00813
-0.19047 | 0.00819
-0.18946 | 0.00822
-0.18846 | 0.00825
-0.18747 | 0.00828
-0.18646 | 0.00831
-0.18546 | 0.00835
-0.18446 | 0.00838
-0.18346 | 0.00841
-0.18245 | 0.00844
-0.18145 | 0.00847
-0.18047 | 0.0085
-0.17945 | 0.00854
-0.17846 | 0.00855
-0.17747 | 0.00856
-0.17646 | 0.00861
-0.17546 | 0.00862
-0.17445 | 0.00861
-0.17345 | 0.00868
-0.17247 | 0.00866
-0.17146 | 0.0087
-0.17047 | 0.00872
-0.16946 | 0.00873
-0.16846 | 0.00875
-0.16745 | 0.0088
-0.16645 | 0.0088
-0.16543 | 0.00883
-0.16442 | 0.00884
-0.16345 | 0.00886
-0.16245 | 0.00887
-0.16143 | 0.0089
-0.16044 | 0.00889
-0.15946 | 0.00892
-0.15845 | 0.00893
-0.15747 | 0.00895
-0.15645 | 0.00897
-0.15544 | 0.00899
-0.15444 | 0.00899
-0.15346 | 0.00902
-0.15244 | 0.00904
-0.15145 | 0.00905
-0.15045 | 0.00909
-0.14944 | 0.00909
-0.14846 | 0.00909
-0.14746 | 0.00914
-0.14645 | 0.00914
-0.14546 | 0.00917
-0.14446 | 0.00919
-0.14345 | 0.00921
-0.14247 | 0.00922
-0.14146 | 0.00926
-0.14045 | 0.00928
-0.13943 | 0.00928
-0.13845 | 0.0093
-0.13743 | 0.00934
-0.13646 | 0.00933
-0.13545 | 0.00936
-0.13447 | 0.0094
-0.13345 | 0.00941
-0.13245 | 0.00946
-0.13145 | 0.00946
-0.13045 | 0.00949
-0.12944 | 0.00953
-0.12845 | 0.00958
-0.12745 | 0.00956
-0.12645 | 0.00961
-0.12544 | 0.00967
-0.12445 | 0.00968
-0.12346 | 0.00972
-0.12245 | 0.00974
-0.12145 | 0.00978
-0.12045 | 0.00981
-0.11943 | 0.00986
-0.11846 | 0.00989
-0.11746 | 0.00993
-0.11647 | 0.00998