## Figure 4a
E(Mpa) EC-Nanoindenter | neat | no bias | oxidized | reduced | StdDev(A) | StdDev(B) | StdDev(C) | StdDev(D) | mean(A) | mean(B) | mean(C) | mean(D)
| 153.43131 | 98.9419 | 131.40776 | 41.73709 | 35.89256 | 10.905 | 25.72379 | 19.63856 | 121.32978 | 73.05033 | 127.81383 | 47.05058
| 135.94334 | 75.06065 | 174.85255 | 74.30828 | 35.89256 | 10.905 | 25.72379 | 19.63856 | 121.32978 | 73.05033 | 127.81383 | 47.05058
| 108.18347 | 77.87184 | 135.42027 | 102.9774 | 35.89256 | 10.905 | 25.72379 | 19.63856 | 121.32978 | 73.05033 | 127.81383 | 47.05058
| 145.25608 | 72.55062 | 124.12403 | 45.77676 | 35.89256 | 10.905 | 25.72379 | 19.63856 | 121.32978 | 73.05033 | 127.81383 | 47.05058
| 168.49804 | 68.66575 | 106.18768 | 40.89631 | 35.89256 | 10.905 | 25.72379 | 19.63856 | 121.32978 | 73.05033 | 127.81383 | 47.05058
| 155.21792 | 66.18705 | 136.54656 | 51.93069 | 35.89256 | 10.905 | 25.72379 | 19.63856 | 121.32978 | 73.05033 | 127.81383 | 47.05058
| 138.78975 | 54.17017 | 137.25102 | 28.67461 | 35.89256 | 10.905 | 25.72379 | 19.63856 | 121.32978 | 73.05033 | 127.81383 | 47.05058
| 139.28703 | 83.68521 | 123.98945 | 45.32691 | 35.89256 | 10.905 | 25.72379 | 19.63856 | 121.32978 | 73.05033 | 127.81383 | 47.05058
| 138.5193 | 71.55339 | 123.0489 | 53.99249 | 35.89256 | 10.905 | 25.72379 | 19.63856 | 121.32978 | 73.05033 | 127.81383 | 47.05058
| 133.64994 | 66.63231 | 132.4136 | 44.62513 | 35.89256 | 10.905 | 25.72379 | 19.63856 | 121.32978 | 73.05033 | 127.81383 | 47.05058
| 119.57499 | 60.88843 | 131.40776 | 30.85253 | 35.89256 | 10.905 | 25.72379 | 19.63856 | 121.32978 | 73.05033 | 127.81383 | 47.05058
| 116.93598 | 70.85405 | 120.33109 | 52.93991 | 35.89256 | 10.905 | 25.72379 | 19.63856 | 121.32978 | 73.05033 | 127.81383 | 47.05058
| 111.75348 | 78.31213 | 150.38364 | 25.84648 | 35.89256 | 10.905 | 25.72379 | 19.63856 | 121.32978 | 73.05033 | 127.81383 | 47.05058
| 98.86918 | 67.62192 | 132.87418 | 32.35069 | 35.89256 | 10.905 | 25.72379 | 19.63856 | 121.32978 | 73.05033 | 127.81383 | 47.05058
| 133.13641 | 66.73519 | 78.46212 | 26.61621 | 35.89256 | 10.905 | 25.72379 | 19.63856 | 121.32978 | 73.05033 | 127.81383 | 47.05058
| 66.36453 | 89.07468 | 86.57626 | 53.95784 | 35.89256 | 10.905 | 25.72379 | 19.63856 | 121.32978 | 73.05033 | 127.81383 | 47.05058
| 77.45736 |  | 74.52343
| 181.86535 |  | 124.65042
| 59.71935 |  | 172.14171
| 126.78923 |  | 134.18332
153.31473
133.13641
66.36453
77.45736
181.86535
59.71935
126.78923

## Figure 4b
EC-AFM | neat | no bias | oxidized | reduced | StdDev(A) | StdDev(B) | StdDev(C) | StdDev(D) | mean(A) | mean(B) | mean(C) | mean(D)
| 77.57037 | 27.58518 | -- | 28.31111 | 13.92427 | 9.13939 | 28.15418 | 5.58976 | 95.30995 | 18.95071 | 71.65712 | 21.55753
| 91.05185 | 24.78518 | 33.39259 | 15.97037
| 91.98518 | 18.04444 | 31.94074 | 20.11852
| 100.8 | 16.38518 | 71.14074 | 32.87407
| 79.64444 | 16.48889 | 56.41481 | 27.79259
| -- | 13.27407 | 75.8074 | 6.62667
| -- | 23.64444 | 90.22222 | 15.86667
| 103.49629 | 17.73333 | 34.42963 | 13.68889
| 87.21481 | 28 | 46.56296 | 8.52444
| 95.2 | 28.1037 | 35.67407 | 10.78518
| 115.11111 | 18.66667 | 40.44444 | 14.62222
| 84.1037 | 14.93333 | 107.85185 | 21.46667
| 96.34074 | 16.6963 | 100.59259 | 26.13333
| 75.28889 | 18.04444 | 125.48148 | 24.37037
| 74.14815 | 8.8563 | 48.42963 | 32.25185
| -- | 10.68148 | 73.21481 | 20.32593
| 102.77037 | 38.26667 | 61.91111 | 18.77037
| 92.81481 | 30.17778 | 51.54074 | 15.24444
| 93.64444 | 22.71111 | 46.14815 | 12.23704
| -- | 14 | 47.49629 | 8.96
| 136.88888 | 14 | 25.40741 | 14.82963
| 123.4074 | 8.14074 | 94.26666 | 17.94074
| 88.35555 | 22.60741 | -- | 34.42963
| 116.14814 | 20.94815 | 64.91852 | 29.34815
| 85.34815 | 28.31111 | 66.37037 | 23.33333
| 98.2074 | 26.75555 | 97.79259 | 22.5037
| -- | 32.77037 | 74.04444 | 19.18518
| 117.18518 | 10.01778 | 28.51852 | 19.80741
| 79.12592 | 10.78518 | 36.19259 | 16.59259
| -- | 9.31259 | 37.74815 | 17.31852
| 101.31851 | 9.05333 | 46.14815 | 18.04444
| 101.21481 | 13.68889 | 128.59259 | 21.98518
| -- | 14.51852 | 129.62963 | 26.13333
| 92.71111 | 18.14815 | 51.74815 | 20.11852
| 101.21481 | 24.57778 | 80.47407 | 24.47407
| 94.68148 | 26.34074 | 52.78518 | 23.54074
| 83.27407 | 8.76296 | 53.3037 | 22.08889
| -- | 12.54815 | 45.11111 | 16.17778
| 86.59259 | 8.35852 | 38.05926 | 19.7037
| -- | 6.25333 | 55.48148 | 24.47407
| 92.71111 | 5.88 | 64.08889 | 24.68148
| 106.81481 | 20.94815 | 46.77037 | 23.33333
| 99.45185 | 9.44741 | 116.14814 | 27.27407
| 113.03703 | 20.53333 | 76.32592 | 17.52593
| 89.49629 | 23.54074 | 49.46666 | 21.88148
| 91.25926 | 19.80741 | 86.69629 | 21.36296
| -- | 7.84 | 95.92592 | 22.2963
| 87.52592 | 8.71111 | 81.2 | 19.7037
| 88.45926 | 6.37778 | 64.71111 | 26.44444
| 86.69629 | 4.69778 | 65.74815 | 15.97037
| 101.52592 | 1.47259 | 48.11852 | 20.42963
| 94.68148 | 27.37778 | 76.53333 | 17.31852
| 115.11111 | 28 | 78.19259 | 25.40741
| 106.81481 | 32.25185 | 151.4074 | 21.77778
| 98.1037 | 33.91111 | 68.85926 | 26.13333
| 90.42963 | 22.91852 | 74.87407 | 30.28148
| 85.76296 | 11.61481 | 93.85185 | 23.43704
| 93.95555 | 11.2 | 68.85926 | 22.4
| 84.82963 | 10.47407 | 45.31852 | 17.62963
| 79.64444 | 5.33037 | 51.02222 | 23.33333
| 94.78518 | 3.02815 | 70.82963 | 24.57778
| 99.65926 | 18.04444 | 110.96296 | 21.77778
| 96.13333 | 14.62222 | 68.54815 | 35.57037
| 95.51111 | 10.09037 | 108.88889 | 19.39259
| 84.93333 | 30.17778 | 46.04444 | 23.12593
| 88.25185 | 32.25185 | 78.19259 | 26.13333
| 86.38518 | 10.57778 | 52.05926 | 25.0963
| 78.81481 | 8.68 | 170.07407 | 29.34815
| 86.8 | 8.07852 | 103.7037 | 23.95555
| 88.04444 | 11.2 | 96.34074 | 14.82963
| 71.97037 | 14.62222 | 60.77037 | 27.37778
| 86.48889 | 12.13333 | 78.19259 | 23.95555
| 91.67407 | 32.77037 | 103.7037 | 31.21481
| 92.4 | 26.54815 | 74.97778 | 21.05185
| 100.28148 | 26.02963 | 43.55555 | 25.51111
| 108.88889 | 37.64444 | 89.91111 | 27.68889
| -- | 15.55556 | 126.51851 | 26.13333
| 90.53333 | 12.65185 | 51.12592 | 16.8
| 95.92592 | 12.23704 | 62.84444 | 18.04444
| 72.17778 | 18.35555 | 52.99259 | 24.99259
| -- | 14 | 37.33333 | 18.97778
| -- | 33.39259 | 66.37037 | 15.24444
| 89.8074 | 26.02963 | 88.56296 | 29.45185
| 93.95555 | 26.54815 | 87.11111 | 23.12593
| 108.88889 | 37.54074 | 89.91111 | 16.59259
| 86.9037 | 40.34074 | 51.54074 | 20.53333
| 97.37777 | 26.54815 | 56.20741 | 22.4
| 86.9037 | 18.77037 | 44.38518 | 14.51852
| -- | 12.13333 | 118.22222 | 11.0963
| 101.31851 | 14.62222 | 54.44444 | 23.95555
| 96.02963 | 11.0963 | 107.85185 | 19.4963
| -- | 23.12593 | 77.15555 | 22.08889
| 103.7037 | 31.73333 | 82.65185 | 31.52592
| 161.77777 | 28.20741 | 81.82222 | 16.48889
| 86.17777 | 27.48148 | 78.5037 | 21.15555
| 121.33333 | 21.77778 | 55.58518 | 22.2963
| -- | 29.76296 | 88.97777 | 26.34074
| 91.05185 | 24.47407 | 83.79259 | 17.83704
| 102.66666 | 23.85185 | 60.66666 | 21.67407
| -- | 23.02222 | -- | 20.22222
| -- | -- | -- | 20.11852