## Figure 5a
time | mean E/Edry | std dev
10 | 0.48433 | 0.0435
20 | 0.36925 | 0.02154
30 | 0.63778 | 0.05352
40 | 0.42253 | 0.0226
50 | 0.54197 | 0.03555
60 | 0.42735 | 0.00831
70 | 0.56802 | 0.01975
80 | 0.42725 | 0.00693

## Figure 5b
P | E (Mpa) mean | std Dev
Dry | 59.71935 | 3.05129
0.01M | 33.90186 | 9.54654
ox | 90.86051 | 4.18529
redd | 37.17788 | 4.3786
0.1M | 22.05068 | 4.62114
oxi | 74.52343 | 5.73308
redu | 25.84648 | 2.86765
1M | 34.23436 | 5.41334
oxid | 132.80742 | 4.35361
red | 42.51606 | 5.12706
oxi | 114.09743 | 7.10955
redu | 32.35069 | 5.23788
oxid | 124.97684 | 11.93992
red | 77.34597 | 18.15707
--
--
--
--
--
--
--
--
--
--
--
--
--
--
--
--
--
--
--
--
--
--
--
--
--
--
--
--
--
--
--
--
--
--
--
--
--
--
--
--
--
--
--
--
--
--
--
--
--
--
--
--
--
--
--