## 9.Descriptors
NMs_ID | Initial state | ERM | Media (solvent) | Initial conc of stock_%wt | Concentration_mg/L | Hydro_diameter_nm_W_DLS | Hydro_diameter_SD | PDI_DLS | Zeta Potential_mV_W_ELS | Zeta Potential_SD | Suspension_pH | Isoelectric Point_pH
TiO2_N_col | Suspension | ERM00000560 | MilliQ water | 1 | 200 | 278 | 3 | 0.9 | 16.3 | 0.7 | 4 | 4.5
TiO2_N_col | Suspension | ERM00000560 | MilliQ water | 1 | 200 | 278 | 3 | 0.9 | -0.1 | 0 | 4.8 | 4.5
TiO2_N_col | Suspension | ERM00000560 | MilliQ water | 1 | 200 | 278 | 3 | 0.9 | -11 | 0 | 5.8 | 4.5
TiO2_N_col | Suspension | ERM00000560 | MilliQ water | 1 | 200 | 278 | 3 | 0.9 | -17.8 | 0 | 6.1 | 4.5
TiO2_N_col | Suspension | ERM00000560 | MilliQ water | 1 | 200 | 278 | 3 | 0.9 | -16.8 | 0 | 6.3 | 4.5
TiO2_N_col | Suspension | ERM00000560 | MilliQ water | 1 | 200 | 278 | 3 | 0.9 | -19.6 | 0 | 6.8 | 4.5
TiO2_N_col | Suspension | ERM00000560 | MilliQ water | 1 | 200 | 278 | 3 | 0.9 | -21.5 | 0 | 7.3 | 4.5
TiO2_N_col | Suspension | ERM00000560 | MilliQ water | 1 | 200 | 278 | 3 | 0.9 | -23.5 | 0 | 7.8 | 4.5
TiO2_N_col | Suspension | ERM00000560 | MilliQ water | 1 | 200 | 278 | 3 | 0.9 | -40.9 | 0 | 9.8 | 4.5
TiO2_N_col | Suspension | ERM00000560 | MilliQ water | 1 | 200 | 278 | 3 | 0.9 | 20.1 | 0 | 3.7 | 4.5
TiO2_N_col | Suspension | ERM00000560 | MilliQ water | 1 | 200 | 278 | 3 | 0.9 | 28.2 | 0 | 3.3 | 4.5
TiO2_N_col | Suspension | ERM00000560 | MilliQ water | 1 | 200 | 278 | 3 | 0.9 | 33 | 0 | 3 | 4.5
TiO2_N_col | Suspension | ERM00000560 | MilliQ water | 1 | 200 | 278 | 3 | 0.9 | 38 | 0 | 2.4 | 4.5
TiO2_N_col | Suspension | ERM00000560 | MilliQ water | 1 | 200 | 278 | 3 | 0.9 | 42 | 0 | 1.9 | 4.5
TiO2_N_col | Suspension | ERM00000560 | MilliQ water | 1 | 200 | 278 | 3 | 0.9 | 33.8 | 0 | 1.6 | 4.5
TiO2_SiO2 | Suspension | ERM00000695 | MilliQ water | 3 | 600 | 317 | 4 | 0.5 | 38 | 0.7 | 2.5 | 5
TiO2_SiO2 | Suspension | ERM00000695 | MilliQ water | 3 | 600 | 317 | 4 | 0.5 | 37.6 | 1 | 2.5 | 5
TiO2_SiO2 | Suspension | ERM00000695 | MilliQ water | 3 | 600 | 317 | 4 | 0.5 | 28 | 0 | 3.1 | 5
TiO2_SiO2 | Suspension | ERM00000695 | MilliQ water | 3 | 600 | 317 | 4 | 0.5 | 27.6 | 0 | 3.4 | 5
TiO2_SiO2 | Suspension | ERM00000695 | MilliQ water | 3 | 600 | 317 | 4 | 0.5 | 25 | 0 | 3.7 | 5
TiO2_SiO2 | Suspension | ERM00000695 | MilliQ water | 3 | 600 | 317 | 4 | 0.5 | 18 | 0 | 4.1 | 5
TiO2_SiO2 | Suspension | ERM00000695 | MilliQ water | 3 | 600 | 317 | 4 | 0.5 | 17.1 | 0 | 4.3 | 5
TiO2_SiO2 | Suspension | ERM00000695 | MilliQ water | 3 | 600 | 317 | 4 | 0.5 | 12.3 | 0 | 4.5 | 5
TiO2_SiO2 | Suspension | ERM00000695 | MilliQ water | 3 | 600 | 317 | 4 | 0.5 | 7.3 | 0 | 4.7 | 5
TiO2_SiO2 | Suspension | ERM00000695 | MilliQ water | 3 | 600 | 317 | 4 | 0.5 | -0.7 | 0 | 5.2 | 5
TiO2_SiO2 | Suspension | ERM00000695 | MilliQ water | 3 | 600 | 317 | 4 | 0.5 | -9 | 0 | 5.4 | 5
TiO2_SiO2 | Suspension | ERM00000695 | MilliQ water | 3 | 600 | 317 | 4 | 0.5 | -19 | 0 | 6 | 5
TiO2_SiO2 | Suspension | ERM00000695 | MilliQ water | 3 | 600 | 317 | 4 | 0.5 | -22 | 0 | 6.4 | 5
TiO2_SiO2 | Suspension | ERM00000695 | MilliQ water | 3 | 600 | 317 | 4 | 0.5 | -30 | 0 | 7 | 5
TiO2_SiO2 | Suspension | ERM00000695 | MilliQ water | 3 | 600 | 317 | 4 | 0.5 | -31 | 0 | 7.5 | 5