## BTS
T (ºC) | BTS (MPa) | BTS/BTS0 | T (ºC) | BTS (MPa) | BTS/BTS0 | T (ºC) | BTS (MPa) | BTS/BTS0 | T (ºC) | BTS (MPa) | BTS/BTS0 | T (ºC) | BTS (MPa) | BTS/BTS0 | T (ºC) | BTS (MPa) | BTS/BTS0 | T (ºC) | BTS (MPa) | BTS/BTS0 | T (ºC) | BTS (MPa) | BTS/BTS0 | T (ºC) | BTS (MPa) | BTS/BTS0 | T (ºC) | BTS (MPa) | BTS/BTS0 | T (ºC) | BTS (MPa) | BTS/BTS0 | T (ºC) | BTS (MPa) | BTS/BTS0 | T (ºC) | BTS (MPa) | BTS/BTS0 | T (ºC) | BTS (MPa) | BTS/BTS0 | T (ºC) | BTS (MPa) | BTS/BTS0 | T (ºC) | BTS (MPa) | BTS/BTS0 | T (ºC) | BTS (MPa) | BTS/BTS0 | T (ºC) | BTS (MPa) | BTS/BTS0 | T (ºC) | BTS (MPa) | BTS/BTS0 | T (ºC) | BTS (MPa) | BTS/BTS0 | T (ºC) | BTS (MPa) | BTS/BTS0 | T (ºC) | BTS (MPa) | BTS/BTS0 | T (ºC) | BTS (MPa) | BTS/BTS0 | T (ºC) | BTS (MPa) | BTS/BTS0 | T (ºC) | BTS (MPa) | BTS/BTS0 | T (ºC) | BTS (MPa) | BTS/BTS0 | T (ºC) | BTS (MPa) | BTS/BTS0 | T (ºC) | BTS (MPa) | BTS/BTS0 | T (ºC) | BTS (MPa) | BTS/BTS0 | T (ºC) | BTS (MPa) | BTS/BTS0 | T (ºC) | BTS (MPa) | BTS/BTS0 | T (ºC) | BTS (MPa) | BTS/BTS0 | T (ºC) | BTS (MPa) | BTS/BTS0 | T (ºC) | BTS (MPa) | BTS/BTS0 | T (ºC) | BTS (MPa) | BTS/BTS0 | T (ºC) | BTS (MPa) | BTS/BTS0 | T (ºC) | BTS (MPa) | BTS/BTS0 | T (ºC) | BTS (MPa) | BTS/BTS0 | T (ºC) | BTS (MPa) | BTS/BTS0 | T (ºC) | BTS (MPa) | BTS/BTS0 | T (ºC) | BTS (MPa) | BTS/BTS0 | T (ºC) | BTS (MPa) | BTS/BTS0 | T (ºC) | BTS (MPa) | BTS/BTS0 | T (ºC) | BTS (MPa) | BTS/BTS0 | T (ºC) | BTS (MPa) | BTS/BTS0 | T (ºC) | BTS (MPa) | BTS/BTS0 | T (ºC) | BTS (MPa) | BTS/BTS0 | T (ºC) | BTS (MPa) | BTS/BTS0 | T (ºC) | BTS (MPa) | BTS/BTS0 | T (ºC) | BTS (MPa) | BTS/BTS0 | T (ºC) | BTS (MPa) | BTS/BTS0 | T (ºC) | BTS (MPa) | BTS/BTS0 | T (ºC) | BTS (MPa) | BTS/BTS0 | T (ºC) | BTS (MPa) | BTS/BTS0 | T (ºC) | BTS (MPa) | BTS/BTS0 | T (ºC) | BTS (MPa) | BTS/BTS0 | T (ºC) | BTS (MPa) | BTS/BTS0 | T (ºC) | BTS (MPa) | BTS/BTS0 | T (ºC) | BTS (MPa) | BTS/BTS0 | T (ºC) | BTS (MPa) | BTS/BTS0 | T (ºC) | BTS (MPa) | BTS/BTS0 | T (ºC) | BTS (MPa) | BTS/BTS0 | T (ºC) | BTS (MPa) | BTS/BTS0 | T (ºC) | BTS (MPa) | BTS/BTS0 | T (ºC) | BTS (MPa) | BTS/BTS0 | T (ºC) | BTS (MPa) | BTS/BTS0 | T (ºC) | BTS (MPa) | BTS/BTS0 | T (ºC) | BTS (MPa) | BTS/BTS0 | T (ºC) | BTS (MPa) | BTS/BTS0 | T (ºC) | BTS (MPa) | BTS/BTS0 | T (ºC) | BTS (MPa) | BTS/BTS0 | T (ºC) | BTS (MPa) | BTS/BTS0 | T (ºC) | BTS (MPa) | BTS/BTS0 | T (ºC) | BTS (MPa) | BTS/BTS0 | T (ºC) | BTS (MPa) | BTS/BTS0 | T (ºC) | BTS (MPa) | BTS/BTS0 | T (ºC) | BTS (MPa) | BTS/BTS0 | T (ºC) | BTS (MPa) | BTS/BTS0 | T (ºC) | BTS (MPa) | BTS/BTS0 | T (ºC) | BTS (MPa) | BTS/BTS0 | T (ºC) | BTS (MPa) | BTS/BTS0 | T (ºC) | BTS (MPa) | BTS/BTS0 | T (ºC) | BTS (MPa) | BTS/BTS0 | T (ºC) | BTS (MPa) | BTS/BTS0 | T (ºC) | BTS (MPa) | BTS/BTS0
25 | 3.11 | 1 | 25 | 17.46 | 1 | 25 | 4.81 | 1 | 25 | 4.81 | 1 | 25 | 12.8 | 1 | 23 | 8.78 | 1 | 23 | 8.78 | 1 | 23 | 8.78 | 1 | 25 | 6.8 | 1 | 25 | 11.04 | 1 | 30 |  | 1 | 30 |  | 1 | 30 |  | 1 | 30 |  | 1 | 30 |  | 1 | 25 | 8.81 | 1 | 25 | 6.834 | 1 | 25 | 8.758 | 1 | 25 | 6.834 | 1 | 25 | 8.798 | 1 | 25 | 6.834 | 1 | 25 | 8.798 | 1 | 25 | 8.87 | 1 | 20 | 6.2 | 1 | 20 | 17.3 | 1 | 20 | 15.4 | 1 | 20 | 8.71 | 1 | 20 | 8.2 | 1 | 20 | 6.52 | 1 | 25 | 6.16 | 1 | 25 | 6.13 | 0.9951299 | 25 | 6.2 | 1 | 25 | 7.94 | 1 | 25 | 3.96 | 1 | 25 | 3.75 | 1 | 25 | 6.28 | 1 | 25 | 11.63 | 1 | 25 | 5.33 | 1 | 25 | 9.75 | 1 | 25 | 3.61 | 1 | 25 | 3.46 | 1 | 25 | 21.1 | 1 | 25 | 18 | 1 | 25 | 30 | 1 | 25 | 24 | 1 | 100 | 11.79756 | 1 | 100 | 9.535777 | 1 | 20 | 9.31 | 1 | 20 | 8.01 | 1 | 25 | 9,220489977728285 | 1 | 25 | 8.883929 | 1 | 25 | 3,1464435146443512 | 1 | 25 | 6.3 | 1 | 105 | 7.3 | 1 | 105 | 7.8 | 1 | 105 | 8.2 | 1 | 105 | 8 | 1 | 105 | 5.5 | 1 | 105 | 5.2 | 1 | 25 | 2.5 | 1 | 25 | 2.6 | 1 | 20 | 7.777251 | 1 | 20 |  | 1 | 20 |  | 1 | 20 |  | 1 | 20 |  | 1 | 20 |  | 1 | 20 |  | 1 | 20 |  | 1 | 25 | 4.95 | 1 | 25 | 8.62 | 1 | 25 | 5.13 | 1 | 25 | 9.31 | 1 | 25 | 8.39 | 1 | 25 | 7.65 | 1 | 30 |  | 1 | 30 |  | 1 | 30 |  | 1 | 30 |  | 1 | 25 | 3.136872 | 1 | 25 | 3.053073 | 1 | 25 | 4.505587 | 1 | 25 | 4.002793 | 1 | 20 | 15.33019 | 1 | 20 | 3.95466 | 1
100 | 3.27 | 1.051447 | 100 | 13.92 | 0.7972509 | 100 | 5.59 | 1.162162 | 100 | 3.64 | 0.7567568 | 100 | 8.91 | 0.69609375 | 200 | 8.14 | 0.9271071 | 200 | 8.35 | 0.9510251 | 200 | 8.29 | 0.9441913 | 100 | 7.12 | 1.047059 | 50 | 10.08 | 0.9130435 | 65 |  | 0.99 | 100 |  | 1 | 65 |  | 0.99 | 65 |  | 0.97 | 65 |  | 0.93 | 100 | 9.51 | 1.079455 | 100 | 7.498 | 1.097161 | 100 | 7.178 | 0.8195935 | 200 | 7.57 | 1.107697 | 200 | 6.446 | 0.7326665 | 200 | 7.942 | 1.162131 | 200 | 5.172 | 0.5878609 | 200 | 9.91 | 1.117249 | 100 | 4.6 | 0.7419355 | 100 | 15.4 | 0.8901734 | 100 | 16.8 | 1.090909 | 200 | 10.5 | 1.205511 | 100 | 8.15 | 0.9939024 | 100 | 6.31 | 0.9677914 | 200 | 5.89 | 0.9561688 | 200 | 6.08 | 0.987013 | 200 | 6.1 | 0.983871 | 50 | 9.53 | 1.200252 | 100 | 3.55 | 0.8964646 | 100 | 3.36 | 0.896 | 50 | 5.5 | 0.8757962 | 100 | 11.44 | 0.9836629 | 100 | 5.23 | 0.9812383 | 250 | 9.99 | 1.024615 | 100 | 3.36 | 0.9307479 | 100 | 3.3 | 0.9537572 | 400 | 17.8 | 0.8571429 | 400 | 13 | 0.7222222 | 400 | 33 | 1.1 | 400 | 25 | 1.041667 | 300 | 13.83595 | 1.172781 | 300 | 19.53229 | 2.048316 | 200 | 13.72 | 1.473684 | 200 | 10.36 | 1.293383 | 200 | 9.109131 | 0.9879227 | 200 | 9,933035714285712 | 1.11809 | 200 | 2,6610878661087862 | 0.8457447 | 200 | 9.3 | 1.47619 | 200 | 6.1 | 0.8356164 | 200 | 6.1 | 0.7820513 | 200 | 7.4 | 0.902439 | 200 | 7.5 | 0.9375 | 200 | 5.2 | 0.9454545 | 200 | 4 | 0.7692308 | 105 | 2.3 | 0.92 | 105 | 3 | 1.153846 | 400 | 5.78673 | 0.7440585 | 200 |  | 0.9986441 | 200 |  | 1.059661 | 200 |  | 0.9701695 | 200 |  | 0.7830508 | 200 |  | 0.9335593 | 200 |  | 0.9294915 | 200 |  | 0.9986441 | 300 | 4.21 | 0.8505051 | 300 | 7.24 | 0.8399072 | 300 | 4.78 | 0.9317739 | 200 | 7.61 | 0.8174006 | 200 | 7.51 | 0.8951132 | 200 | 3.83 | 0.5006536 | 65 |  | 0.99 | 100 |  | 1 | 65 |  | 0.99 | 65 |  | 0.97 | 300 | 2.913408 | 0.9287622 | 300 | 2.955307 | 0.967978 | 300 | 4.659218 | 1.034098 | 300 | 4.212291 | 1.052338 | 100 | 16.79245 | 1.095385 | 100 | 3.56927 | 0.9025478
150 | 3.45 | 1.109325 | 150 | 9.51 | 0.5446735 | 200 | 3.89 | 0.8087318 | 200 | 3.18 | 0.6611227 | 250 | 8.17 | 0.63828125 | 400 | 6.92 | 0.7881549 | 400 | 6.71 | 0.7642369 | 400 | 6.66 | 0.7585421 | 200 | 6.69 | 0.9838235 | 100 | 17.08 | 1.547101 | 100 |  | 0.98 | 200 |  | 0.97 | 100 |  | 0.97 | 100 |  | 0.93 | 100 |  | 0.88 | 200 | 10.12 | 1.148695 | 200 | 6.12 | 0.8955224 | 200 | 6.142 | 0.7013017 | 400 | 7.248 | 1.060579 | 400 | 4.856 | 0.5519436 | 400 | 3.316 | 0.485221 | 400 | 4.34 | 0.4932939 | 300 | 8.506667 | 0.959038 | 200 | 4.3 | 0.6935484 | 200 | 13.9 | 0.8034682 | 200 | 16.2 | 1.051948 | 300 | 6.53 | 0.749713 | 200 | 7.18 | 0.8756098 | 200 | 5.68 | 0.8711656 | 300 | 5.14 | 0.8344156 | 300 | 5.9 | 0.9577922 | 300 | 5.8 | 0.9354839 | 100 | 10.7 | 1.347607 | 200 | 3.43 | 0.8661616 | 200 | 3.05 | 0.8133333 | 100 | 6.8 | 1.082803 | 200 | 11.18 | 0.961307 | 200 | 5.097143 | 0.956312 | 500 | 7.34 | 0.7528205 | 200 | 2.96 | 0.8199446 | 200 | 3.28 | 0.9479769 | 750 | 10.2 | 0.4761905 | 750 | 3 | 0.1666667 | 750 | 23 | 0.7666667 |  |  |  | 450 | 14.92496 | 1.265089 | 450 | 21.76614 | 2.282577 | 400 | 14.92 | 1.602578 | 400 | 10.48 | 1.308365 | 300 | 7,795100222717149 | 0.8454106 | 300 | 7,209821428571427 | 0.8115578 | 300 | 1,523012552301255 | 0.4840426 | 400 | 9.6 | 1.52381 | 300 | 4.7 | 0.6438356 | 300 | 5.7 | 0.7307692 | 300 | 7.1 | 0.8658537 | 300 | 6.1 | 0.7625 | 300 | 4.3 | 0.7818182 | 300 | 3.3 | 0.6346154 | 200 | 1.91 | 0.764 | 200 | 4.54 | 1.746154 | 600 | 3.241706 | 0.416819 | 400 |  | 0.84 | 400 |  | 0.6894915 | 400 |  | 1.106441 | 400 |  | 0.2074576 | 400 |  | 0.9254237 | 400 |  | 0.7789831 | 400 |  | 0.919322 | 600 | 1.6 | 0.3232323 | 600 | 2.24 | 0.2598608 | 600 | 3.79 | 0.7387914 | 400 | 5.72 | 0.6143931 | 400 | 4.92 | 0.5864124 | 400 | 2.44 | 0.3189542 | 100 |  | 0.98 | 200 |  | 0.97 | 100 |  | 0.97 | 100 |  | 0.93 | 450 | 3.723464 | 1.186999 | 450 | 2.815642 | 0.9222324 | 450 | 5.329609 | 1.182889 | 450 | 4.170391 | 1.04187 | 150 | 16.32075 | 1.064615 | 200 | 3.539043 | 0.8949045
300 | 3.83 | 1.231511 | 200 | 7.7 | 0.441008 | 300 | 3.69 | 0.7671518 | 300 | 3.83 | 0.7962578 | 450 | 7.59 | 0.59296875 | 600 | 3.07 | 0.3496583 | 600 | 2.67 | 0.3041002 | 600 | 2.1 | 0.23918 | 400 | 5.73 | 0.8426471 | 150 | 9.89 | 0.8958333 | 125 |  | 0.97 | 300 |  | 0.93 | 125 |  | 0.95 | 125 |  | 0.9 | 125 |  | 0.82 | 300 | 9.18 | 1.041998 | 300 | 5.578 | 0.8162131 | 300 | 4.968 | 0.5672528 | 600 | 1.244 | 0.182031 | 600 | 2.774 | 0.3152989 | 600 | 1.38 | 0.2019315 | 600 | 2.322 | 0.2639236 | 400 | 3.896667 | 0.4393085 | 300 | 3.8 | 0.6129032 | 300 | 12.1 | 0.699422 | 300 | 19.5 | 1.266234 | 400 | 6.21 | 0.7129736 | 300 | 7.25 | 0.8841463 | 300 | 5.18 | 0.7944785 | 400 | 4.2 | 0.6818182 | 400 | 4.85 | 0.7873377 | 400 | 5.3 | 0.8548387 | 200 | 10.3 | 1.297229 | 300 | 3.22 | 0.8131313 | 300 | 2.53 | 0.6746667 | 150 | 6.8 | 1.082803 | 400 | 7.98 | 0.6861565 | 300 | 4.205714 | 0.7890646 | 750 | 3.63 | 0.3723077 | 300 | 2.8 | 0.7756233 | 300 | 2.84 | 0.8208092 | 1100 | 4.1 | 0.1904762 | 1100 | 1 | 0.05555556 | 1100 | 7 | 0.2333333 |  |  |  | 600 | 14.45026 | 1.224852 | 600 | 17.94066 | 1.881406 | 600 | 16.34 | 1.755102 | 600 | 11.32 | 1.413233 | 400 | 6,726057906458798 | 0.7294686 | 400 | 5,691964285714285 | 0.6407035 | 400 | 1,2887029288702925 | 0.4095745 | 600 | 8 | 1.269841 | 400 | 3.2 | 0.4383562 | 400 | 5.6 | 0.7179487 | 400 | 6.5 | 0.7926829 | 400 | 6 | 0.75 | 400 | 3.6 | 0.6545455 | 400 | 2.8 | 0.5384615 | 400 | 1.63 | 0.652 | 400 | 3.93 | 1.511538 | 1000 | 0.09952607 | 0.01279707 | 600 |  | 0.4759322 | 600 |  | 0.5369492 | 600 |  | 0.8908475 | 600 |  | 0.1220339 | 600 |  | 0.7077966 | 600 |  | 0.4983051 | 600 |  | 0.6122034 | 900 | 0.21 | 0.04242424 | 900 | 0.16 | 0.01856148 | 900 | 1.26 | 0.245614 | 600 | 2.23 | 0.2395274 | 600 | 1.51 | 0.1799762 |  |  |  | 125 |  | 0.97 | 300 |  | 0.93 | 125 |  | 0.95 | 125 |  | 0.9 | 600 | 2.703911 | 0.8619768 | 600 | 2.103352 | 0.6889296 | 600 | 4.910615 | 1.089895 | 600 | 2.648045 | 0.6615492 | 200 | 16.17925 | 1.055385 | 300 | 3.448363 | 0.8719745
400 | 2.88 | 0.926045 | 250 | 6.04 | 0.3459336 | 400 | 4.04 | 0.8399168 | 400 | 3.46 | 0.7193347 | 600 | 2.59 | 0.20234375 | 700 | 2.2 | 0.2505695 | 700 | 1.79 | 0.2038724 | 700 | 1.31 | 0.1492027 | 600 | 5.43 | 0.7985294 | 200 | 11.36 | 1.028986 | 160 |  | 0.95 | 375 |  | 0.84 | 160 |  | 0.93 | 160 |  | 0.87 | 160 |  | 0.82 | 400 | 8.74 | 0.9920545 | 400 | 5.198 | 0.7606087 | 400 | 3.874 | 0.4423384 | 800 | 0.388 | 0.05677495 | 800 | 0.492 | 0.0559218 | 800 | 0.436 | 0.06379865 | 800 | 0.346 | 0.03932712 | 500 | 2.65 | 0.2987599 | 400 | 3 | 0.483871 | 400 | 10 | 0.5780347 | 600 | 5.4 | 0.3506494 | 500 | 5.03 | 0.5774971 | 400 | 6.93 | 0.845122 | 400 | 4.04 | 0.6196319 | 500 | 3.09 | 0.5016234 | 500 | 4.01 | 0.650974 | 500 | 4.3 | 0.6935484 | 400 | 9.75 | 1.22796 | 400 | 3.06 | 0.7727273 | 400 | 2.37 | 0.632 | 200 | 8 | 1.273885 | 600 | 2.76 | 0.2373173 | 400 | 5.211429 | 0.977754 | 1000 | 2.49 | 0.2553846 | 400 | 2.52 | 0.6980609 | 400 | 2.64 | 0.7630058 | [12 empty] | 750 | 12.60733 | 1.068639 | 750 | 17.32635 | 1.816984 | [6 empty] | 500 | 6,146993318485523 | 0.6666667 | 500 | 5,624999999999998 | 0.6331658 | 500 | 1,1631799163179917 | 0.3696809 | 800 | 5.6 | 0.8888889 | 500 | 2.7 | 0.369863 | 500 | 4.5 | 0.5769231 | 500 | 6.2 | 0.7560976 | 500 | 5.2 | 0.65 | 500 | 2.5 | 0.4545455 | 500 | 2.2 | 0.4230769 | 600 | 0.57 | 0.228 | 600 | 3.12 | 1.2 |  |  |  | 800 |  | 0.4413559 | 800 |  | 0.4779661 | 800 |  | 0.4962712 | 800 |  | 0.07932203 | 800 |  | 0.6081356 | 800 |  | 0.2664407 | 800 |  | 0.3701695 | [9 empty] | 800 | 1.06 | 0.1138561 | [6 empty] | 160 |  | 0.95 | 375 |  | 0.84 | 160 |  | 0.93 | 160 |  | 0.87 | 750 | 1.879888 | 0.5992876 | 750 | 0.8044693 | 0.263495 | 750 | 3.835196 | 0.8512089 | 750 | 1.670391 | 0.4173064 | 300 | 14.10377 | 0.92 | 400 | 3.440806 | 0.8700637
500 | 1.49 | 0.4790997 | 300 | 4.95 | 0.2835052 | 500 | 4.21 | 0.8752599 | 500 | 3.72 | 0.7733888 | 850 | 1.37 | 0.10703125 | 800 | 1.02 | 0.1161731 | 800 | 0.69 | 0.0785877 | 800 | 0.26 | 0.02961276 | 800 | 3.51 | 0.5161765 | 250 | 10.98 | 0.9945652 | 200 |  | 0.89 | 450 |  | 0.75 | 200 |  | 0.82 | 200 |  | 0.93 |  |  |  | 500 | 8.24 | 0.9353008 | 500 | 3.084 | 0.451273 | 500 | 2.772 | 0.3165106 | 1000 | 0.298 | 0.0436055 | 1000 | 0.49 | 0.05569448 | 1000 | 0.322 | 0.04711735 | 1000 | 0.446 | 0.05069334 | 600 | 1.35 | 0.1521984 | 500 | 2.5 | 0.4032258 | 500 | 9.9 | 0.5722543 |  |  |  | 600 | 1.11 | 0.1274397 | 500 | 6.62 | 0.8073171 | 500 | 3.49 | 0.5352761 | 600 | 1.11 | 0.1801948 | 600 | 1.9 | 0.3084416 | 600 | 3.5 | 0.5645161 |  |  |  | 500 | 2.72 | 0.6868687 | 500 | 2.07 | 0.552 | 250 | 7.5 | 1.194268 | 800 | 0.87 | 0.07480653 | 500 | 4.045714 | 0.7590458 |  |  |  | 500 | 2.38 | 0.6592798 | 500 | 2.36 | 0.6820809 | [12 empty] | 900 | 13.69634 | 1.160947 | 900 | 15.53927 | 1.629575 | [6 empty] | 600 | 3,9420935412026727 | 0.4275362 | 600 | 5,2678571428571415 | 0.5929648 | 600 | 1,0543933054393304 | 0.3351064 | 1000 | 5.4 | 0.8571429 | 600 | 1.8 | 0.2465753 | 600 | 3.1 | 0.3974359 | 600 | 5.9 | 0.7195122 | 600 | 4.7 | 0.5875 | 600 | 1.9 | 0.3454545 | 600 | 1.5 | 0.2884615 | 800 | 0.53 | 0.212 | 800 | 2.08 | 0.8 | [42 empty] | 200 |  | 0.89 | 450 |  | 0.75 | 200 |  | 0.82 | 200 |  | 0.93 | 900 | 1.363128 | 0.4345503 | 900 | 1.069832 | 0.3504117 | 900 | 1.75419 | 0.3893366 | 900 | 1.23743 | 0.3091417 | 450 | 12.40566 | 0.8092308 | 500 | 2.518892 | 0.6369427
600 | 1.59 | 0.511254 |  |  |  | 600 | 2.86 | 0.5945946 | 600 | 2.64 | 0.5488565 | [12 empty] | 1000 | 2.18 | 0.3205882 | 300 | 19.86 | 1.798913 | 300 |  | 0.83 | 550 |  | 0.56 | 300 |  | 0.73 | 300 |  | 0.84 | [6 empty] | 600 | 1.258 | 0.1840796 | 600 | 1.77 | 0.2021009 | [15 empty] | 600 |  |  | 600 | 9.3 | 0.5375723 | [6 empty] | 600 | 5.1 | 0.6219512 | 600 | 2.81 | 0.4309816 | [6 empty] | 700 | 2.7 | 0.4354839 |  |  |  | 600 | 2.06 | 0.520202 | 600 | 1.45 | 0.3866667 | 300 | 5.8 | 0.9235669 |  |  |  | 600 | 3.748571 | 0.7032967 |  |  |  | 600 | 1.98 | 0.5484765 | 600 | 1.81 | 0.5231214 | [24 empty] | 700 | 3,5189309576837413 | 0.3816425 | 700 | 5,156249999999999 | 0.580402 | 700 | 0,5271966527196654 | 0.1675532 | [24 empty] | 1000 | 0.65 | 0.25 | [42 empty] | 300 |  | 0.83 | 550 |  | 0.56 | 300 |  | 0.73 | 300 |  | 0.84 | [12 empty] | 600 | 5.377358 | 0.3507692 | 600 | 1.831234 | 0.4630573
700 | 1.82 | 0.585209 |  |  |  | 700 | 2.47 | 0.5135135 | 700 | 2.38 | 0.4948025 | [15 empty] | 350 | 19.91 | 1.803442 | 400 |  | 0.76 | 600 |  | 0.33 | 400 |  | 0.61 | 400 |  | 0.76 | [51 empty] | 800 | 2.1 | 0.3387097 | [9 empty] | 350 | 4 | 0.6369427 |  |  |  | 700 | 2.4 | 0.4502814 |  |  |  | 700 | 1.65 | 0.4570637 | 700 | 1.64 | 0.4739884 | [24 empty] | 800 | 2,3830734966592413 | 0.2584541 | 800 | 4,1741071428571415 | 0.4698492 | [6 empty] | KP |  |  | Dlm |  |  | TrS |  |  | KKB |  |  | LS |  |  | BT | [50 empty] | 400 |  | 0.76 | 600 |  | 0.33 | 400 |  | 0.61 | 400 |  | 0.76 | [15 empty] | 700 | 1.589421 | 0.4019108
800 | 1.41 | 0.4533762 |  |  |  | 800 | 2.91 | 0.6049896 | 800 | 2.25 | 0.4677755 | [15 empty] | 400 | 19.07 | 1.727355 | 500 |  | 0.68 | 700 |  | 0.23 | 500 |  | 0.79 | 450 |  | 0.67 | [63 empty] | 400 | 3.1 | 0.4936306 |  |  |  | 800 | 1.782857 | 0.3344948 |  |  |  | 800 | 1.33 | 0.3684211 | 800 | 1.49 | 0.4306358 | [24 empty] | 900 | 1,893095768374165 | 0.205314 | 900 | 2,321428571428571 | 0.2613065 | [72 empty] | 500 |  | 0.68 | 700 |  | 0.23 | 500 |  | 0.79 | 450 |  | 0.67 | [15 empty] | 800 | 1.188917 | 0.3006369
[6 empty] | 900 | 2.42 | 0.5031185 | 900 | 2.17 | 0.4511435 | [15 empty] | 450 | 8.97 | 0.8125 | 600 |  | 0.46 | 750 |  | 0.22 | 600 |  | 0.18 | 500 |  | 0.57 | [63 empty] | 450 | 2.7 | 0.4299363 | [9 empty] | 900 | 1.06 | 0.2936288 | 900 | 1.26 | 0.3641618 | [24 empty] | 1000 | 1,091314031180401 | 0.1183575 | 1000 | 1,3392857142857135 | 0.1507538 | [72 empty] | 600 |  | 0.46 | 750 |  | 0.22 | 600 |  | 0.18 | 500 |  | 0.57
[6 empty] | 1000 | 2.3 | 0.4781705 | 1000 | 1.46 | 0.3035343 | [15 empty] | 500 | 9.23 | 0.8360507 |  |  |  | 800 |  | 0.18 |  |  |  | 550 |  | 0.51 | [63 empty] | 500 | 2 | 0.3184713 | [120 empty] | 800 |  | 0.18 |  |  |  | 550 |  | 0.51
[27 empty] | 550 | 8.98 | 0.8134058 |  |  |  | 850 |  | 0.16 |  |  |  | 600 |  | 0.3 | [186 empty] | 850 |  | 0.16 |  |  |  | 600 |  | 0.3
[27 empty] | 600 | 5.12 | 0.4637681 | [9 empty] | 650 |  | 0.22 | [192 empty] | 650 |  | 0.22
[27 empty] | 650 | 5.29 | 0.4791667 | [9 empty] | 750 |  | 0.17 | [192 empty] | 750 |  | 0.17
[27 empty] | 700 | 3.31 | 0.2998188 | [9 empty] | 850 |  | 0.13 | [192 empty] | 850 |  | 0.13
[39 empty] | 950 |  | 0.07 | [192 empty] | 950 |  | 0.07
[39 empty] | 1050 |  | 0.03 | [192 empty] | 1050 |  | 0.03
1050
[135 empty] | M1 |  |  | M2 |  |  | Dry |  |  | Saturated | [14 empty] | KP |  |  | Dlm |  |  | TrS |  |  | KKB |  |  | LS |  |  | BT | [11 empty] | MA |  |  | LS |  |  | GR |  |  | EUV |  |  | MI |  |  | MX |  |  | SA |  |  | CG |  |  | JG |  |  | JS |  |  | FG |  |  | MG |  |  | CG | [14 empty] | Cottaer |  |  | Donzdorfer |  |  | Maulbronner |  |  | Pliezhausener
[6 empty] | Sandstone AC |  |  | Sandstone WC |  |  | Granite |  |  | Granite AC |  |  | Granite WC |  |  | Granite LN2C |  |  | Sandstone |  |  | Marble |  |  | Granite |  |  | Granite |  |  | Granite |  |  | Granite |  |  | Granite |  |  | Sandstone |  |  | Strathbogie-constant high temperature condition |  |  | Harcourt-constant high temperature condition |  |  | Strathbogie-slow cooling condition |  |  | Harcourt-slow cooling condition |  |  | Strathbogie-quenched condition |  |  | Harcourt-quenched condition |  |  | Granite |  |  | Marble |  |  | Gabbro |  |  | Stripa granite |  |  | BS granite |  |  | SC sandstone |  |  | Granite |  |  | Granite WC |  |  | Granite AC |  |  | Granite |  |  | Shale |  |  | Sandstone WC |  |  | Sandstone LN2C |  |  | Sandstone |  |  | Granite |  |  | Sandstone |  |  | Sandstone |  |  | Shale |  |  | Shale |  |  | Diabase |  |  | Granite |  |  | Schist-perpen |  |  | Schist-parall |  |  | Mudstone |  |  | Mudstone |  |  | Limestone |  |  | Limestone |  |  | Granite |  |  | Sandstone |  |  | Marble |  |  | Clayey tuff |  |  | Marble |  |  | Limestone |  |  | Limestone |  |  | Limestone |  |  | Limestone |  |  | Travertine |  |  | Calcarenite |  |  | Chalk |  |  | Granite |  |  | Limestone |  |  | Limestone |  |  | Limestone |  |  | Limestone |  |  | Limestone |  |  | Limestone |  |  | Limestone |  |  | Granite |  |  | Granite |  |  | Sandstone |  |  | Granite |  |  | Granite |  |  | Granite |  |  | Granite |  |  | Granite |  |  | Granite |  |  | Granite |  |  | Sandtone |  |  | Sandtone |  |  | Sandtone |  |  | Sandtone |  |  | Granite |  |  | Sandstone
Tripathi, A., Gupta, N., Singh, A.K., Mohanty, S.P., Rai, N. and Pain, A., 2021. Effects of Elevated Temperatures on the Microstructural, Physico-Mechanical and Elastic Properties of Barakar Sandstone: A Study from One of the World’s Largest Underground Coalmine Fire Region, Jharia, India. Rock Mechanics and Rock Engineering, 54(3): 1293-1314. |  |  | Srinivasan, V., Tripathy, A., Gupta, T. and Singh, T.N., 2020. An Investigation on the Influence of Thermal Damage on the Physical, Mechanical and Acoustic Behavior of Indian Gondwana Shale. Rock Mechanics and Rock Engineering, 53(6): 2865-2885. |  |  | Sirdesai, N.N., Singh, T.N. and Pathegama Gamage, R., 2017. Thermal alterations in the poro-mechanical characteristic of an Indian sandstone – A comparative study. Engineering Geology, 226: 208-220. |  |  | Sirdesai, N.N., Singh, T.N. and Pathegama Gamage, R., 2017. Thermal alterations in the poro-mechanical characteristic of an Indian sandstone – A comparative study. Engineering Geology, 226: 208-220. |  |  | Yin, T., Li, X., Cao, W. and Xia, K., 2015. Effects of Thermal Treatment on Tensile Strength of Laurentian Granite Using Brazilian Test. Rock Mechanics and Rock Engineering, 48(6): 2213-2223. |  |  | Wu, Q., Weng, L., Zhao, Y., Guo, B. and Luo, T., 2019. On the tensile mechanical characteristics of fine-grained granite after heating/cooling treatments with different cooling rates. Engineering Geology, 253: 94-110. |  |  | Wu, Q., Weng, L., Zhao, Y., Guo, B. and Luo, T., 2019. On the tensile mechanical characteristics of fine-grained granite after heating/cooling treatments with different cooling rates. Engineering Geology, 253: 94-110. |  |  | Wu, Q., Weng, L., Zhao, Y., Guo, B. and Luo, T., 2019. On the tensile mechanical characteristics of fine-grained granite after heating/cooling treatments with different cooling rates. Engineering Geology, 253: 94-110. |  |  | Wang, P., Yin, T.-b. and Hu, B.-w., 2020. Dynamic tensile strength and failure mechanisms of thermally treated sandstone under dry and water-saturated conditions. Transactions of Nonferrous Metals Society of China, 30(8): 2217-2238. |  |  | Gautam, P.K., Jha, M.K., Verma, A.K. and Singh, T.N., 2020. Experimental study of thermal damage under compression and tension of Makrana marble. Journal of Thermal Analysis and Calorimetry, 139(1): 609-627. |  |  | Dwivedi, R.D., Goel, R.K., Prasad, V.V.R. and Sinha, A., 2008. Thermo-mechanical properties of Indian and other granites. International Journal of Rock Mechanics and Mining Sciences, 45(3): 303-315. |  |  | Dwivedi, R.D., Goel, R.K., Prasad, V.V.R. and Sinha, A., 2008. Thermo-mechanical properties of Indian and other granites. International Journal of Rock Mechanics and Mining Sciences, 45(3): 303-315. |  |  | Dwivedi, R.D., Goel, R.K., Prasad, V.V.R. and Sinha, A., 2008. Thermo-mechanical properties of Indian and other granites. International Journal of Rock Mechanics and Mining Sciences, 45(3): 303-315. |  |  | Dwivedi, R.D., Goel, R.K., Prasad, V.V.R. and Sinha, A., 2008. Thermo-mechanical properties of Indian and other granites. International Journal of Rock Mechanics and Mining Sciences, 45(3): 303-315. |  |  | Dwivedi, R.D., Goel, R.K., Prasad, V.V.R. and Sinha, A., 2008. Thermo-mechanical properties of Indian and other granites. International Journal of Rock Mechanics and Mining Sciences, 45(3): 303-315. |  |  | Singh, A., Verma, A.K., Kumar, A., Singh, C.S. and Roy, S.K., 2023. Effect of Temperature on Physico-Mechanical Properties of Chunar Sandstone, Mirzapur, U.P., India. Journal of Mining Science, 59(1): 53-62. |  |  | Kumari, W.G.P., Beaumont, D.M., Ranjith, P.G., Perera, M.S.A., Avanthi Isaka, B.L. & Khandelwal, M. 2019. An experimental study on tensile characteristics of granite rocks exposed to different high-temperature treatments. Geomechanics and Geophysics for Geo-Energy and Geo-Resources, 5, 47-64, doi: 10.1007/s40948-018-0098-2. |  |  | Kumari, W.G.P., Beaumont, D.M., Ranjith, P.G., Perera, M.S.A., Avanthi Isaka, B.L. & Khandelwal, M. 2019. An experimental study on tensile characteristics of granite rocks exposed to different high-temperature treatments. Geomechanics and Geophysics for Geo-Energy and Geo-Resources, 5, 47-64, doi: 10.1007/s40948-018-0098-2. |  |  | Kumari, W.G.P., Beaumont, D.M., Ranjith, P.G., Perera, M.S.A., Avanthi Isaka, B.L. & Khandelwal, M. 2019. An experimental study on tensile characteristics of granite rocks exposed to different high-temperature treatments. Geomechanics and Geophysics for Geo-Energy and Geo-Resources, 5, 47-64, doi: 10.1007/s40948-018-0098-2. |  |  | Kumari, W.G.P., Beaumont, D.M., Ranjith, P.G., Perera, M.S.A., Avanthi Isaka, B.L. & Khandelwal, M. 2019. An experimental study on tensile characteristics of granite rocks exposed to different high-temperature treatments. Geomechanics and Geophysics for Geo-Energy and Geo-Resources, 5, 47-64, doi: 10.1007/s40948-018-0098-2. |  |  | Kumari, W.G.P., Beaumont, D.M., Ranjith, P.G., Perera, M.S.A., Avanthi Isaka, B.L. & Khandelwal, M. 2019. An experimental study on tensile characteristics of granite rocks exposed to different high-temperature treatments. Geomechanics and Geophysics for Geo-Energy and Geo-Resources, 5, 47-64, doi: 10.1007/s40948-018-0098-2. |  |  | Kumari, W.G.P., Beaumont, D.M., Ranjith, P.G., Perera, M.S.A., Avanthi Isaka, B.L. & Khandelwal, M. 2019. An experimental study on tensile characteristics of granite rocks exposed to different high-temperature treatments. Geomechanics and Geophysics for Geo-Energy and Geo-Resources, 5, 47-64, doi: 10.1007/s40948-018-0098-2. |  |  | Gautam, P.K., Verma, A.K., Jha, M.K., Sharma, P. & Singh, T.N. 2018. Effect of high temperature on physical and mechanical properties of Jalore granite. Journal of Applied Geophysics, 159, 460-474, doi: https://doi.org/10.1016/j.jappgeo.2018.07.018. |  |  | Feng, G., Wang, X.-c., Kang, Y., Luo, S.-g. and Hu, Y.-q., 2019. Effects of Temperature on the Relationship between Mode-I Fracture Toughness and Tensile Strength of Rock. Applied Sciences, 9(7): 1326. |  |  | Feng, G., Wang, X.-c., Kang, Y., Luo, S.-g. and Hu, Y.-q., 2019. Effects of Temperature on the Relationship between Mode-I Fracture Toughness and Tensile Strength of Rock. Applied Sciences, 9(7): 1326. |  |  | Feng, G., Wang, X.-c., Kang, Y., Luo, S.-g. and Hu, Y.-q., 2019. Effects of Temperature on the Relationship between Mode-I Fracture Toughness and Tensile Strength of Rock. Applied Sciences, 9(7): 1326. |  |  | Feng, G., Wang, X.-c., Kang, Y., Luo, S.-g. and Hu, Y.-q., 2019. Effects of Temperature on the Relationship between Mode-I Fracture Toughness and Tensile Strength of Rock. Applied Sciences, 9(7): 1326. |  |  | Feng, G., Wang, X.-c., Kang, Y., Luo, S.-g. and Hu, Y.-q., 2019. Effects of Temperature on the Relationship between Mode-I Fracture Toughness and Tensile Strength of Rock. Applied Sciences, 9(7): 1326. |  |  | Hu, Y., Hu, Y., Zhao, G., Jin, P., Zhao, Z. and Li, C., 2022. Experimental Investigation of the Relationships Among P-Wave Velocity, Tensile Strength, and Mode-I Fracture Toughness of Granite After High-Temperature Treatment. Natural Resources Research, 31(2): 801-816. |  |  | Xiao, P., Zheng, J., Dou, B., Tian, H., Cui, G. and Kashif, M., 2021. Mechanical Behaviors of Granite after Thermal Shock with Different Cooling Rates. Energies, 14(13): 3721. |  |  | Xiao, P., Zheng, J., Dou, B., Tian, H., Cui, G. and Kashif, M., 2021. Mechanical Behaviors of Granite after Thermal Shock with Different Cooling Rates. Energies, 14(13): 3721. |  |  | Wu, Y., Li, X.-Z., Huang, Z., Wang, Y.-C. and Deng, L.-C., 2021. Effect of thermal damage on tensile strength and microstructure of granite: a case study of Beishan, China. Geomechanics and Geophysics for Geo-Energy and Geo-Resources, 7(3): 82. |  |  | Vishal, V., Rizwan, M., Mahanta, B., Pradhan, S.P. and Singh, T.N., 2022. Temperature effect on the mechanical behavior of shale: Implication for shale gas production. Geosystems and Geoenvironment, 1(4): 100078. |  |  | Li, Q., Yin, T., Li, X. and Zhang, S., 2020. Effects of rapid cooling treatment on heated sandstone: a comparison between water and liquid nitrogen cooling. Bulletin of Engineering Geology and the Environment, 79(1): 313-327. |  |  | Li, Q., Yin, T., Li, X. and Zhang, S., 2020. Effects of rapid cooling treatment on heated sandstone: a comparison between water and liquid nitrogen cooling. Bulletin of Engineering Geology and the Environment, 79(1): 313-327. |  |  | Guha Roy, D. and Singh, T.N., 2023. Effect of heat-treatment on the pure- and mixed-mode fracture properties of a homogeneous sandstone. Geomechanics for Energy and the Environment, 33: 100430. |  |  | Yin, T., Wu, Y., Wang, C., Zhuang, D. and Wu, B., 2020. Mixed-mode I + II tensile fracture analysis of thermally treated granite using straight-through notch Brazilian disc specimens. Engineering Fracture Mechanics, 234: 107111. |  |  | Yang, S.-Q., Xu, P., Li, Y.-B. and Huang, Y.-H., 2017. Experimental investigation on triaxial mechanical and permeability behavior of sandstone after exposure to different high temperature treatments. Geothermics, 69: 93-109. |  |  | Yang, S.-Q., Hu, B. & Tian, W.-L. 2020. Effect of high temperature damage on triaxial mechanical failure behavior of sandstone specimens containing a single fissure. Engineering Fracture Mechanics, 233, 107066, doi: https://doi.org/10.1016/j.engfracmech.2020.107066. |  |  | Jha, M.K., Verma, A.K., Gautam, P.K. & Negi, A. 2017. Study of mechanical properties of Vindhayan shaly rocks at elevated temperature. Journal of the Geological Society of India, 90, 267-272, doi: 10.1007/s12594-017-0714-8. |  |  | Jha, M.K., Verma, A.K., Gautam, P.K. & Negi, A. 2017. Study of mechanical properties of Vindhayan shaly rocks at elevated temperature. Journal of the Geological Society of India, 90, 267-272, doi: 10.1007/s12594-017-0714-8. |  |  | Saiang, C. & Miskovsky, K. 2012. Effect of heat on the mechanical properties of selected rock types - A laboratory study. Harmonising Rock Engineering and the Environment - Proceedings of the 12th ISRM International Congress on Rock Mechanics, 815-820, doi: 10.1201/b11646-149. |  |  | Saiang, C. & Miskovsky, K. 2012. Effect of heat on the mechanical properties of selected rock types - A laboratory study. Harmonising Rock Engineering and the Environment - Proceedings of the 12th ISRM International Congress on Rock Mechanics, 815-820, doi: 10.1201/b11646-149. |  |  | Saiang, C. & Miskovsky, K. 2012. Effect of heat on the mechanical properties of selected rock types - A laboratory study. Harmonising Rock Engineering and the Environment - Proceedings of the 12th ISRM International Congress on Rock Mechanics, 815-820, doi: 10.1201/b11646-149. |  |  | Saiang, C. & Miskovsky, K. 2012. Effect of heat on the mechanical properties of selected rock types - A laboratory study. Harmonising Rock Engineering and the Environment - Proceedings of the 12th ISRM International Congress on Rock Mechanics, 815-820, doi: 10.1201/b11646-149. |  |  | Liu, X., Zhang, C., Yuan, S., Fityus, S., Sloan, S.W. & Buzzi, O. 2016. Effect of high temperature on mineralogy, microstructure, shear stiffness and tensile strength of two Australian mudstones. Rock Mechanics and Rock Engineering, 49, 3513-3524. |  |  | Liu, X., Zhang, C., Yuan, S., Fityus, S., Sloan, S.W. & Buzzi, O. 2016. Effect of high temperature on mineralogy, microstructure, shear stiffness and tensile strength of two Australian mudstones. Rock Mechanics and Rock Engineering, 49, 3513-3524. |  |  | Heidari, M., Torabi-Kaveh, M. & Mohseni, H. Artificial weathering assessment of Persepolis stone due to heating to elucidate the effects of the burning of Persepolis. Bull Eng Geol Environ 75, 979–992 (2016). https://doi.org/10.1007/s10064-016-0887-1 |  |  | Heidari, M., Torabi-Kaveh, M. & Mohseni, H. Artificial weathering assessment of Persepolis stone due to heating to elucidate the effects of the burning of Persepolis. Bull Eng Geol Environ 75, 979–992 (2016). https://doi.org/10.1007/s10064-016-0887-1 |  |  | Huang, Z., Zeng, W., Gu, Q., Wu, Y., Zhong, W. and Zhao, K., 2021. Investigations of variations in physical and mechanical properties of granite, sandstone, and marble after temperature and acid solution treatments. Construction and Building Materials, 307: 124943. |  |  | Huang, Z., Zeng, W., Gu, Q., Wu, Y., Zhong, W. and Zhao, K., 2021. Investigations of variations in physical and mechanical properties of granite, sandstone, and marble after temperature and acid solution treatments. Construction and Building Materials, 307: 124943. |  |  | Huang, Z., Zeng, W., Gu, Q., Wu, Y., Zhong, W. and Zhao, K., 2021. Investigations of variations in physical and mechanical properties of granite, sandstone, and marble after temperature and acid solution treatments. Construction and Building Materials, 307: 124943. |  |  | Ersoy, H., Karahan, M., Kolaylı, H. and Sünnetci, M.O., 2021. Influence of Mineralogical and Micro-Structural Changes on the Physical and Strength Properties of Post-thermal-Treatment Clayey Rocks. Rock Mechanics and Rock Engineering, 54(2): 679-694. |  |  | Ersoy, H., Karahan, M., Kolaylı, H. and Sünnetci, M.O., 2021. Influence of Mineralogical and Micro-Structural Changes on the Physical and Strength Properties of Post-thermal-Treatment Clayey Rocks. Rock Mechanics and Rock Engineering, 54(2): 679-694. |  |  | Ersoy, H., Karahan, M., Kolaylı, H. and Sünnetci, M.O., 2021. Influence of Mineralogical and Micro-Structural Changes on the Physical and Strength Properties of Post-thermal-Treatment Clayey Rocks. Rock Mechanics and Rock Engineering, 54(2): 679-694. |  |  | Ersoy, H., Karahan, M., Kolaylı, H. and Sünnetci, M.O., 2021. Influence of Mineralogical and Micro-Structural Changes on the Physical and Strength Properties of Post-thermal-Treatment Clayey Rocks. Rock Mechanics and Rock Engineering, 54(2): 679-694. |  |  | Ersoy, H., Karahan, M., Kolaylı, H. and Sünnetci, M.O., 2021. Influence of Mineralogical and Micro-Structural Changes on the Physical and Strength Properties of Post-thermal-Treatment Clayey Rocks. Rock Mechanics and Rock Engineering, 54(2): 679-694. |  |  | Ersoy, H., Karahan, M., Kolaylı, H. and Sünnetci, M.O., 2021. Influence of Mineralogical and Micro-Structural Changes on the Physical and Strength Properties of Post-thermal-Treatment Clayey Rocks. Rock Mechanics and Rock Engineering, 54(2): 679-694. |  |  | Ersoy, H., Karahan, M., Kolaylı, H. and Sünnetci, M.O., 2021. Influence of Mineralogical and Micro-Structural Changes on the Physical and Strength Properties of Post-thermal-Treatment Clayey Rocks. Rock Mechanics and Rock Engineering, 54(2): 679-694. |  |  | Ersoy, H., Atalar, C., Sünnetci, M.O., Kolaylı, H., Karahan, M. & Fırat Ersoy, A. 2021. Assessment of damage on geo-mechanical and micro-structural properties of weak calcareous rocks exposed to fires using thermal treatment coefficient. Engineering Geology, 284, 106046, doi: https://doi.org/10.1016/j.enggeo.2021.106046. |  |  | Ersoy, H., Atalar, C., Sünnetci, M.O., Kolaylı, H., Karahan, M. & Fırat Ersoy, A. 2021. Assessment of damage on geo-mechanical and micro-structural properties of weak calcareous rocks exposed to fires using thermal treatment coefficient. Engineering Geology, 284, 106046, doi: https://doi.org/10.1016/j.enggeo.2021.106046. |  |  | Wang, F., Konietzky, H., Frühwirt, T. & Dai, Y. 2020. Laboratory testing and numerical simulation of properties and thermal-induced cracking of Eibenstock granite at elevated temperatures. Acta Geotechnica, 15, 2259-2275, doi: 10.1007/s11440-020-00926-8. |  |  | Vigroux, M., Eslami, J., Beaucour, A.-L., Bourgès, A. & Noumowé, A. 2021. High temperature behaviour of various natural building stones. Construction and Building Materials, 272, 121629, doi: https://doi.org/10.1016/j.conbuildmat.2020.121629. |  |  | Vigroux, M., Eslami, J., Beaucour, A.-L., Bourgès, A. & Noumowé, A. 2021. High temperature behaviour of various natural building stones. Construction and Building Materials, 272, 121629, doi: https://doi.org/10.1016/j.conbuildmat.2020.121629. |  |  | Vigroux, M., Eslami, J., Beaucour, A.-L., Bourgès, A. & Noumowé, A. 2021. High temperature behaviour of various natural building stones. Construction and Building Materials, 272, 121629, doi: https://doi.org/10.1016/j.conbuildmat.2020.121629. |  |  | Vigroux, M., Eslami, J., Beaucour, A.-L., Bourgès, A. & Noumowé, A. 2021. High temperature behaviour of various natural building stones. Construction and Building Materials, 272, 121629, doi: https://doi.org/10.1016/j.conbuildmat.2020.121629. |  |  | Vigroux, M., Eslami, J., Beaucour, A.-L., Bourgès, A. & Noumowé, A. 2021. High temperature behaviour of various natural building stones. Construction and Building Materials, 272, 121629, doi: https://doi.org/10.1016/j.conbuildmat.2020.121629. |  |  | Vigroux, M., Eslami, J., Beaucour, A.-L., Bourgès, A. & Noumowé, A. 2021. High temperature behaviour of various natural building stones. Construction and Building Materials, 272, 121629, doi: https://doi.org/10.1016/j.conbuildmat.2020.121629. |  |  | Vigroux, M., Eslami, J., Beaucour, A.-L., Bourgès, A. & Noumowé, A. 2021. High temperature behaviour of various natural building stones. Construction and Building Materials, 272, 121629, doi: https://doi.org/10.1016/j.conbuildmat.2020.121629. |  |  | Zhang, P., Wang, C., Gao, Z., Wang, Z., Zhou, C. & Wang, F. 2024. Combined effects of high temperature and lithology on the tensile mechanical damage and fracture surface morphology of reservoir rocks. Bulletin of Engineering Geology and the Environment, 83, 226, doi: 10.1007/s10064-024-03732-8. |  |  | Zhang, P., Wang, C., Gao, Z., Wang, Z., Zhou, C. & Wang, F. 2024. Combined effects of high temperature and lithology on the tensile mechanical damage and fracture surface morphology of reservoir rocks. Bulletin of Engineering Geology and the Environment, 83, 226, doi: 10.1007/s10064-024-03732-8. |  |  | Zhang, P., Wang, C., Gao, Z., Wang, Z., Zhou, C. & Wang, F. 2024. Combined effects of high temperature and lithology on the tensile mechanical damage and fracture surface morphology of reservoir rocks. Bulletin of Engineering Geology and the Environment, 83, 226, doi: 10.1007/s10064-024-03732-8. |  |  | Kang, F., Li, Y. & Tang, C.a. 2021. Grain size heterogeneity controls strengthening to weakening of granite over high-temperature treatment. International Journal of Rock Mechanics and Mining Sciences, 145, 104848, doi: https://doi.org/10.1016/j.ijrmms.2021.104848. |  |  | Kang, F., Li, Y. & Tang, C.a. 2021. Grain size heterogeneity controls strengthening to weakening of granite over high-temperature treatment. International Journal of Rock Mechanics and Mining Sciences, 145, 104848, doi: https://doi.org/10.1016/j.ijrmms.2021.104848. |  |  | Kang, F., Li, Y. & Tang, C.a. 2021. Grain size heterogeneity controls strengthening to weakening of granite over high-temperature treatment. International Journal of Rock Mechanics and Mining Sciences, 145, 104848, doi: https://doi.org/10.1016/j.ijrmms.2021.104848. |  |  | Homand-Etienne, F., & Houpert, R. (1989, March). Thermally induced microcracking in granites: characterization and analysis. In International Journal of Rock Mechanics and Mining Sciences & Geomechanics Abstracts (Vol. 26, No. 2, pp. 125-134). Pergamon |  |  | Tullis, J., & Yund, R. A. (1977). Experimental deformation of dry Westerly granite. Journal of geophysical research, 82(36), 5705-5718. |  |  | Homand-Etienne, F., & Houpert, R. (1989, March). Thermally induced microcracking in granites: characterization and analysis. In International Journal of Rock Mechanics and Mining Sciences & Geomechanics Abstracts (Vol. 26, No. 2, pp. 125-134). Pergamon. |  |  | Heard, H. C. (1980, October). Thermal expansion and inferred permeability of climax quartz monzonite to 300 C and 27.6 MPa. In International Journal of Rock Mechanics and Mining Sciences & Geomechanics Abstracts (Vol. 17, No. 5, pp. 289-296). Pergamon. |  |  | Hajpál, M., & Török, Á. (1998, August). Petrophysical and mineralogical studies of burnt sandstones. In 2nd international PhD symposium in civil engineering, Budapest (pp. 1-9). |  |  | Hajpál, M., & Török, Á. (1998, August). Petrophysical and mineralogical studies of burnt sandstones. In 2nd international PhD symposium in civil engineering, Budapest (pp. 1-9). |  |  | Hajpál, M., & Török, Á. (1998, August). Petrophysical and mineralogical studies of burnt sandstones. In 2nd international PhD symposium in civil engineering, Budapest (pp. 1-9). |  |  | Hajpál, M., & Török, Á. (1998, August). Petrophysical and mineralogical studies of burnt sandstones. In 2nd international PhD symposium in civil engineering, Budapest (pp. 1-9). |  |  | Ove Alm, Lise-Lotte Jaktlund, Kuo Shaoquan, The influence of microcrack density on the elastic and fracture mechanical properties of Stripa granite, Physics of the Earth and Planetary Interiors, Volume 40, Issue 3, 1985, Pages 161-179, ISSN 0031-9201, https://doi.org/10.1016/0031-9201(85)90127-X. |  |  | Zhang, W., Sun, Q., Zhu, Y. et al. Experimental study on response characteristics of micro–macroscopic performance of red sandstone after high-temperature treatment. J Therm Anal Calorim 136, 1935–1945 (2019). https://doi.org/10.1007/s10973-018-7880-9